## Sheet1
| seq_value | msg_time_stamp | msg_flag | heat | process_type | start | shell | status_code | status_description | bathwt | hotmetal | o2ppm | power | tap_temp | dri | dolo | lime | coke_fines | grade | scrap | hm_c | hm_p | hm_mn | hm_s | hm_si | key | updated_arcing_flag | hm_c_tons | hm_si_tons | hm_s_tons | hm_p_tons | hm_mn_tons | bath_wt_assumed | dri_blow_assumed | dri_blow | lime_blowi | dolo_blow | dri_arc | sio2_content_in_hm | mno_content_in_hm | p_content_in_hm | sio2_content_in_dri_blowing | sio2_content_in_dri_arcing | cao_from_p_dri_blowing | cao_from_p_dri_arcing | cao_from_al2o3_dri_blowing | cao_from_al2o3_dri_arcing | sio2_content_in_dri_blowing_assumed | cao_from_p_dri_blowing_assumed | cao_from_al2o3_dri_blowing_assumed | blowing_sio2 | arcing_sio2 | blowing_sio2_assumed | blowing_cao | arcing_cao | blowing_cao_assumed | mgo_perc | blowing_mgo | arcing_mgo | blowing_mgo_assumed
124 | 33971516 | 2022-02-17 16:19 | N | 22200833 | CONARC without SCRAP Cojet2-3 | 2022-02-17 16:15 | 2 | 10 | EAF Start | 170.602 | 170.602 | 919 | 0 | 0 | 0 | 0 | 0 | 0 | JDHCG04B1N | 0 | 4.53 | 0.129 | 0.19 | 0.043 | 0.45 | 0 | 0 | 7.7282706 | 0.767709 | 0.07335886 | 0.22007658 | 0.3241438 | 215 | 44.398 | 44.398 | 0 | 0 | 0 | 1665.92853 | 330.0373 | 198.7788 | 2521.8064 | 0 | 0 | 0 | 702.0107 | 0 | 2521.8064 | 0 | 702.0107 | 4187.73493 | 0 | 4187.73493 | 10443.84 | 0 | 10443.84 | 0.035 | 1015.374 | 0 | 1015.374