## Sheet1
| seq_value | msg_time_stamp | msg_flag | heat | process_type | start | shell | status_code | status_description | bathwt | hotmetal | o2ppm | power | tap_temp | dri | dolo | lime | coke_fines | grade | scrap | hm_c | hm_p | hm_mn | hm_s | hm_si | key | updated_arcing_flag | hm_c_tons | hm_si_tons | hm_s_tons | hm_p_tons | hm_mn_tons | bath_wt_assumed | dri_blow_assumed | dri_blow | lime_blowi | dolo_blow | dri_arc | sio2_content_in_hm | mno_content_in_hm | p_content_in_hm | sio2_content_in_dri_blowing | sio2_content_in_dri_arcing | cao_from_p_dri_blowing | cao_from_p_dri_arcing | cao_from_al2o3_dri_blowing | cao_from_al2o3_dri_arcing | sio2_content_in_dri_blowing_assumed | cao_from_p_dri_blowing_assumed | cao_from_al2o3_dri_blowing_assumed | blowing_sio2 | arcing_sio2 | blowing_sio2_assumed | blowing_cao | arcing_cao | blowing_cao_assumed | mgo_perc | blowing_mgo | arcing_mgo | blowing_mgo_assumed
85 | 33426822 | 2022-02-09 12:29 | N | 22200693 | 100% HOTMETAL | 2022-02-09 12:27 | 2 | 10 | EAF Start | 172 | 172 | 1306 | 0 | 0 | 0 | 0.15 | 0.29 | 0 | JDTL0550DN | 0 | 4.48 | 0.117 | 0.233 | 0.031 | 0.4 | 0 | 0 | 7.7056 | 0.688 | 0.05332 | 0.20124 | 0.40076 | 230 | 58 | 58 | 0 | 0 | 0 | 1492.96 | 408.0465 | 181.7652 | 3381.4 | 0 | 0 | 0 | 936.1882 | 0 | 3381.4 | 0 | 936.1882 | 4874.36 | 0 | 4874.36 | 12249.59 | 0 | 12249.59 | 0.035 | 1190.933 | 0 | 1190.933