## predictions
| heat | dri_setup | lime_setup | dololime_setup | hotmetal | bathwt | toplanceflowrate | o2toplance | scrap | harsco | dri_blow | dri_arc | lime_blowi | lime_arc | dolo_blow | dolo_arc | coke_nut | coke_f | tot_el_energy | temp | o2decarb | hm_c | hm_si | hm_s | hm_p | hm_mn | lm_p | blowdur_minutes | arcdur_minutes | arcing_flag | updated_arcing_flag | hm_c_tons | hm_si_tons | hm_s_tons | hm_p_tons | hm_mn_tons | dri_blow_assumed | sio2_content_in_hm | sio2_content_in_dri_blowing | sio2_content_in_dri_arcing | sio2_content_in_dri_blowing_assumed | blowing_sio2 | arcing_sio2 | blowing_sio2_assumed | blowing_cao | arcing_cao | blowing_cao_assumed | mgo_perc | blowing_mgo | arcing_mgo | blowing_mgo_assumed | optimized_solution | model_feasibility | dolo_arc_o | dolo_blow_o | lime_arc_o | lime_blowi_o | dololime_setup_o | lm_p_predicted_o
0 | 21102439 | 0 | 1.5 | 0 | 131 | 233.1 | 231.6 | 6880.4 | 15 | 15 | 30.13 | 67.87 | 8.5 | 0 | 0 | 8 | 670 | 92.1 | 41991.7 | 1656 | 3392 | 4.58 | 0.6 | 0.029 | 0.128 | 0.709 | 0.013 | 30.05 | 24.61667 | 1 | 1 | 5.9998 | 0.786 | 0.03799 | 0.16768 | 0.92879 | 30.13 | 1705.62 | 1506.5 | 3393.5 | 1506.5 | 3212.12 | 3393.5 | 3212.12 | 6424.24 | 6787 | 6424.24 | 0.075 | 1338.383 | 1413.958 | 1338.383 | [1, {'Flux_dololime_arcing': 4544.1695, 'Flux_dololime_blowing': 4271.8799, 'Flux_lime_arcing': 3380.4981, 'Flux_lime_blowing': 3787.9579}] | feasible | 5.8160494 | 0 | 3.3804981 | 3.7879579 | 3 | 0.01207533
1 | 21402457 | 0 | 0 | 3.2 | 131 | 227.1 | 238.7 | 6293.2 | 0 | 0 | 30.13 | 67.87 | 5 | 3.7 | 0 | 5.8 | 180 | 1502 | 40700 | 1620 | 3113 | 4.56 | 0.55 | 0.032 | 0.122 | 0.699 | 0.008 | 27.23333 | 27.48333 | 1 | 1 | 5.9736 | 0.7205 | 0.04192 | 0.15982 | 0.91569 | 30.13 | 1563.485 | 1506.5 | 3393.5 | 1506.5 | 3069.985 | 3393.5 | 3069.985 | 6139.97 | 6787 | 6139.97 | 0.075 | 1279.16 | 1413.958 | 1279.16 | [1, {'Flux_dololime_arcing': 4544.1695, 'Flux_dololime_blowing': 4084.0003, 'Flux_lime_arcing': 3380.4981, 'Flux_lime_blowing': 3597.3554}] | feasible | 5.6281698 | 0 | 3.3804981 | 3.5973554 | 3 | 0.01330617
2 | 21202401 | 0 | 0 | 2 | 138 | 235.2 | 244 | 7256.8 | 17 | 13 | 31.74 | 59.26 | 2.7 | 7.1 | 0 | 4 | 140 | 397.1 | 35563.7 | 1603 | 3189 | 4.56 | 0.55 | 0.032 | 0.122 | 0.699 | 0.015 | 30.51667 | 22.35 | 1 | 1 | 6.2928 | 0.759 | 0.04416 | 0.16836 | 0.96462 | 31.74 | 1647.03 | 1587 | 2963 | 1587 | 3234.03 | 2963 | 3234.03 | 6468.06 | 5926 | 6468.06 | 0.075 | 1347.5125 | 1234.583 | 1347.5125 | [1, {'Flux_dololime_arcing': 3967.6954, 'Flux_dololime_blowing': 4302.2293, 'Flux_lime_arcing': 2951.6475, 'Flux_lime_blowing': 3789.5805}] | feasible | 5.2699247 | 0 | 2.9516475 | 3.7895805 | 3 | 0.01218929
3 | 21302425 | 0 | 0 | 3.3 | 129 | 210.2 | 222.2 | 5849 | 0 | 0 | 29.67 | 70.33 | 4.1 | 4.6 | 0 | 6.5 | 110 | 232 | 36600 | 1602 | 2833 | 4.51 | 0.34 | 0.031 | 0.126 | 0.697 | 0.021 | 27.75 | 24.75 | 1 | 1 | 5.8179 | 0.4386 | 0.03999 | 0.16254 | 0.89913 | 29.67 | 951.762 | 1483.5 | 3516.5 | 1483.5 | 2435.262 | 3516.5 | 2435.262 | 4870.524 | 7033 | 4870.524 | 0.075 | 1014.6925 | 1465.208 | 1014.6925 | [1, {'Flux_dololime_arcing': 4708.8764, 'Flux_dololime_blowing': 3244.6021, 'Flux_lime_arcing': 3503.0268, 'Flux_lime_blowing': 2754.1253}] | feasible | 4.9534785 | 0 | 3.5030268 | 2.7541253 | 3 | 0.01396195
4 | 21102440 | 0 | 0 | 2 | 130 | 229.2 | 234.3 | 6906.5 | 17 | 13 | 29.9 | 69.1 | 10.8 | 1 | 0 | 5.8 | 0 | 309.4 | 42032 | 1658 | 4202 | 4.63 | 0.75 | 0.014 | 0.135 | 0.889 | 0.01 | 30.51667 | 24.85 | 1 | 1 | 6.019 | 0.975 | 0.0182 | 0.1755 | 1.1557 | 29.9 | 2115.75 | 1495 | 3455 | 1495 | 3610.75 | 3455 | 3610.75 | 7221.5 | 6910 | 7221.5 | 0.075 | 1504.479 | 1439.583 | 1504.479 | [1, {'Flux_dololime_arcing': 4626.523, 'Flux_dololime_blowing': 4798.6063, 'Flux_lime_arcing': 3441.7625, 'Flux_lime_blowing': 4326.4847}] | feasible | 6.4251293 | 0 | 3.4417625 | 4.3264847 | 3 | 0.01154751
5 | 21402458 | 0 | 0 | 3.4 | 130 | 230.3 | 238.6 | 6294.3 | 0 | 0 | 29.9 | 69.1 | 5 | 3.5 | 0 | 5.9 | 0 | 1355 | 40100 | 1640 | 3393 | 4.51 | 0.47 | 0.028 | 0.108 | 0.8 | 0.018 | 27.5 | 26.68333 | 1 | 1 | 5.863 | 0.611 | 0.0364 | 0.1404 | 1.04 | 29.9 | 1325.87 | 1495 | 3455 | 1495 | 2820.87 | 3455 | 2820.87 | 5641.74 | 6910 | 5641.74 | 0.075 | 1175.3625 | 1439.583 | 1175.3625 | [1, {'Flux_dololime_arcing': 4626.523, 'Flux_dololime_blowing': 3754.5121, 'Flux_lime_arcing': 3441.7625, 'Flux_lime_blowing': 3267.2586}] | feasible | 5.3810351 | 0 | 3.4417625 | 3.2672586 | 3 | 0.01365329
6 | 21202402 | 0 | 0.9 | 0 | 130 | 237.7 | 209.7 | 6168.5 | 0 | 0 | 29.9 | 69.1 | 1.9 | 6.2 | 0 | 5.1 | 260 | 924.2 | 46269.6 | 1638 | 3149 | 4.63 | 0.75 | 0.014 | 0.135 | 0.889 | 0.024 | 30.2 | 28.21667 | 1 | 1 | 6.019 | 0.975 | 0.0182 | 0.1755 | 1.1557 | 29.9 | 2115.75 | 1495 | 3455 | 1495 | 3610.75 | 3455 | 3610.75 | 7221.5 | 6910 | 7221.5 | 0.075 | 1504.479 | 1439.583 | 1504.479 | [1, {'Flux_dololime_arcing': 4626.523, 'Flux_dololime_blowing': 4798.6063, 'Flux_lime_arcing': 3441.7625, 'Flux_lime_blowing': 4326.4847}] | feasible | 6.4251293 | 0 | 3.4417625 | 4.3264847 | 3 | 0.01298284
7 | 21302426 | 0 | 0 | 2.5 | 119 | 210.2 | 222.9 | 4915.7 | 0 | 0 | 27.37 | 82.63 | 4 | 4.9 | 0 | 6.8 | 160 | 307 | 46400 | 1621 | 3722 | 4.57 | 0.54 | 0.034 | 0.132 | 0.739 | 0.011 | 22.1 | 31.96667 | 1 | 1 | 5.4383 | 0.6426 | 0.04046 | 0.15708 | 0.87941 | 27.37 | 1394.442 | 1368.5 | 4131.5 | 1368.5 | 2762.942 | 4131.5 | 2762.942 | 5525.884 | 8263 | 5525.884 | 0.075 | 1151.226 | 1721.458 | 1151.226 | [1, {'Flux_dololime_arcing': 5532.4109, 'Flux_dololime_blowing': 3675.7595, 'Flux_lime_arcing': 4115.6705, 'Flux_lime_blowing': 3233.1981}] | feasible | 6.2081704 | 0 | 4.1156705 | 3.2331981 | 3 | 0.01336862
8 | 21102441 | 0 | 0 | 1.9 | 139 | 232.9 | 223.7 | 7321.6 | 0 | 0 | 31.97 | 58.03 | 8.2 | 1.3 | 0.1 | 6 | 160 | 322.7 | 35283.1 | 1649 | 3080 | 4.57 | 0.54 | 0.034 | 0.132 | 0.739 | 0.02 | 33.1 | 20.93333 | 1 | 1 | 6.3523 | 0.7506 | 0.04726 | 0.18348 | 1.02721 | 31.97 | 1628.802 | 1598.5 | 2901.5 | 1598.5 | 3227.302 | 2901.5 | 3227.302 | 6454.604 | 5803 | 6454.604 | 0.075 | 1344.709 | 1208.958 | 1344.709 | [1, {'Flux_dololime_arcing': 3885.342, 'Flux_dololime_blowing': 4293.5343, 'Flux_lime_arcing': 2890.3831, 'Flux_lime_blowing': 3776.5927}] | feasible | 5.1788763 | 0 | 2.8903831 | 3.7765927 | 3 | 0.01341194
10 | 21202403 | 0 | 1 | 1 | 136 | 219.9 | 244.9 | 6325 | 0 | 0 | 31.28 | 61.72 | 5 | 3.1 | 0 | 4.7 | 0 | 490.7 | 30861 | 1623 | 2572 | 4.51 | 0.34 | 0.031 | 0.126 | 0.697 | 0.019 | 26.46667 | 18.05 | 1 | 1 | 6.1336 | 0.4624 | 0.04216 | 0.17136 | 0.94792 | 31.28 | 1003.408 | 1564 | 3086 | 1564 | 2567.408 | 3086 | 2567.408 | 5134.816 | 6172 | 5134.816 | 0.075 | 1069.753 | 1285.833 | 1069.753 | [1, {'Flux_dololime_arcing': 4132.4023, 'Flux_dololime_blowing': 3420.6657, 'Flux_lime_arcing': 3074.1762, 'Flux_lime_blowing': 2903.5739}] | feasible | 4.553068 | 0 | 3.0741762 | 2.9035739 | 3 | 0.01306756
11 | 21302427 | 0 | 0 | 3 | 130 | 210.7 | 220.8 | 5740.5 | 0 | 0 | 29.9 | 69.1 | 5.1 | 3.8 | 0 | 6.4 | 0 | 316 | 39200 | 1635 | 2942 | 4.59 | 0.76 | 0.023 | 0.105 | 0.82 | 0.014 | 27.41667 | 25.75 | 1 | 1 | 5.967 | 0.988 | 0.0299 | 0.1365 | 1.066 | 29.9 | 2143.96 | 1495 | 3455 | 1495 | 3638.96 | 3455 | 3638.96 | 7277.92 | 6910 | 7277.92 | 0.075 | 1516.233 | 1439.583 | 1516.233 | [1, {'Flux_dololime_arcing': 4626.523, 'Flux_dololime_blowing': 4835.8954, 'Flux_lime_arcing': 3441.7625, 'Flux_lime_blowing': 4364.3142}] | feasible | 6.4624184 | 0 | 3.4417625 | 4.3643142 | 3 | 0.01311955
12 | 21102442 | 0 | 0 | 2 | 132 | 228.2 | 231.6 | 7070.2 | 0 | 0 | 30.36 | 66.64 | 6 | 3 | 0 | 4 | 310 | 253.2 | 38613 | 1662 | 3597 | 4.52 | 0.46 | 0.044 | 0.112 | 0.709 | 0.021 | 30.86667 | 22.25 | 1 | 1 | 5.9664 | 0.6072 | 0.05808 | 0.14784 | 0.93588 | 30.36 | 1317.624 | 1518 | 3332 | 1518 | 2835.624 | 3332 | 2835.624 | 5671.248 | 6664 | 5671.248 | 0.075 | 1181.51 | 1388.333 | 1181.51 | [1, {'Flux_dololime_arcing': 4461.8161, 'Flux_dololime_blowing': 3774.411, 'Flux_lime_arcing': 3319.2337, 'Flux_lime_blowing': 3279.1126}] | feasible | 5.2362271 | 0 | 3.3192337 | 3.2791126 | 3 | 0.01169014
13 | 21402460 | 0 | 0 | 4.1 | 144 | 249.5 | 237.5 | 8014.5 | 0 | 0 | 33.12 | 51.88 | 5.4 | 3.9 | 0 | 5.2 | 200 | 919 | 42000 | 1586 | 3286 | 4.63 | 0.75 | 0.014 | 0.135 | 0.889 | 0.014 | 35 | 27.35 | 1 | 1 | 6.6672 | 1.08 | 0.02016 | 0.1944 | 1.28016 | 33.12 | 2343.6 | 1656 | 2594 | 1656 | 3999.6 | 2594 | 3999.6 | 7999.2 | 5188 | 7999.2 | 0.075 | 1666.5 | 1080.833 | 1666.5 | [1, {'Flux_dololime_arcing': 3473.5747, 'Flux_dololime_blowing': 5315.3793, 'Flux_lime_arcing': 2584.0613, 'Flux_lime_blowing': 4792.4138}] | feasible | 5.788954 | 0 | 2.5840613 | 4.7924138 | 3 | 0.01234098
14 | 21202404 | 0 | 0 | 2 | 140 | 225.8 | 247.7 | 6539.4 | 0 | 0 | 32.2 | 56.8 | 5 | 3.4 | 0 | 4 | 230 | 262 | 30318.9 | 1598 | 2530 | 4.63 | 0.75 | 0.014 | 0.135 | 0.889 | 0.018 | 27.06667 | 18 | 1 | 1 | 6.482 | 1.05 | 0.0196 | 0.189 | 1.2446 | 32.2 | 2278.5 | 1610 | 2840 | 1610 | 3888.5 | 2840 | 3888.5 | 7777 | 5680 | 7777 | 0.075 | 1620.208 | 1183.333 | 1620.208 | [1, {'Flux_dololime_arcing': 3802.9885, 'Flux_dololime_blowing': 5167.7299, 'Flux_lime_arcing': 2829.1188, 'Flux_lime_blowing': 4659.2912}] | feasible | 5.9707184 | 0 | 2.8291188 | 4.6592912 | 3 | 0.0128109
15 | 21302428 | 0 | 0 | 3.2 | 135 | 200.4 | 222.8 | 6135.6 | 0 | 0 | 31.05 | 62.95 | 5.5 | 2.6 | 0 | 5.1 | 0 | 160 | 28200 | 1613 | 2356 | 4.61 | 0.77 | 0.02 | 0.11 | 0.861 | 0.02 | 28.66667 | 18.73333 | 1 | 1 | 6.2235 | 1.0395 | 0.027 | 0.1485 | 1.16235 | 31.05 | 2255.715 | 1552.5 | 3147.5 | 1552.5 | 3808.215 | 3147.5 | 3808.215 | 7616.43 | 6295 | 7616.43 | 0.075 | 1586.75625 | 1311.458 | 1586.75625 | [1, {'Flux_dololime_arcing': 4214.7557, 'Flux_dololime_blowing': 5060.6147, 'Flux_lime_arcing': 3135.4406, 'Flux_lime_blowing': 4571.4569}] | feasible | 6.2753704 | 0 | 3.1354406 | 4.5714569 | 3 | 0.01531597
16 | 21102443 | 0 | 0 | 1.8 | 135 | 232.1 | 249.3 | 7088.2 | 0 | 0 | 31.05 | 62.95 | 7 | 4.7 | 0 | 4.2 | 310 | 311.3 | 37309.8 | 1687 | 3793 | 4.51 | 0.47 | 0.028 | 0.108 | 0.8 | 0.02 | 28.75 | 21.51667 | 1 | 1 | 6.0885 | 0.6345 | 0.0378 | 0.1458 | 1.08 | 31.05 | 1376.865 | 1552.5 | 3147.5 | 1552.5 | 2929.365 | 3147.5 | 2929.365 | 5858.73 | 6295 | 5858.73 | 0.075 | 1220.56875 | 1311.458 | 1220.56875 | [1, {'Flux_dololime_arcing': 4214.7557, 'Flux_dololime_blowing': 3898.9164, 'Flux_lime_arcing': 3135.4406, 'Flux_lime_blowing': 3392.9224}] | feasible | 5.1136721 | 0 | 3.1354406 | 3.3929224 | 3 | 0.01147074
17 | 21202405 | 0 | 0 | 2 | 130 | 229.3 | 243 | 6011.6 | 0 | 0 | 29.9 | 69.1 | 5.1 | 4.9 | 0 | 4.9 | 300 | 1129.6 | 39543.2 | 1630 | 3241 | 4.63 | 0.75 | 0.014 | 0.135 | 0.889 | 0.017 | 26.08333 | 24.43333 | 1 | 1 | 6.019 | 0.975 | 0.0182 | 0.1755 | 1.1557 | 29.9 | 2115.75 | 1495 | 3455 | 1495 | 3610.75 | 3455 | 3610.75 | 7221.5 | 6910 | 7221.5 | 0.075 | 1504.479 | 1439.583 | 1504.479 | [1, {'Flux_dololime_arcing': 4626.523, 'Flux_dololime_blowing': 4798.6063, 'Flux_lime_arcing': 3441.7625, 'Flux_lime_blowing': 4326.4847}] | feasible | 6.4251293 | 0 | 3.4417625 | 4.3264847 | 3 | 0.01317042
18 | 21402461 | 0 | 0 | 3.5 | 145 | 213 | 244.6 | 7455.4 | 0 | 0 | 33.35 | 50.65 | 6 | 3.3 | 0 | 3.9 | 0 | 677 | 18400 | 1610 | 2658 | 4.51 | 0.34 | 0.031 | 0.126 | 0.697 | 0.012 | 32.23333 | 12.55 | 1 | 1 | 6.5395 | 0.493 | 0.04495 | 0.1827 | 1.01065 | 33.35 | 1069.81 | 1667.5 | 2532.5 | 1667.5 | 2737.31 | 2532.5 | 2737.31 | 5474.62 | 5065 | 5474.62 | 0.075 | 1140.546 | 1055.208 | 1140.546 | [1, {'Flux_dololime_arcing': 3391.2213, 'Flux_dololime_blowing': 3647.0333, 'Flux_lime_arcing': 2522.7969, 'Flux_lime_blowing': 3095.7222}] | feasible | 4.0382546 | 0 | 2.5227969 | 3.0957222 | 3 | 0.01313774
19 | 21302429 | 0 | 0 | 2.8 | 135 | 220.4 | 221.3 | 6157.5 | 0 | 0 | 31.05 | 62.95 | 5.2 | 3.6 | 0 | 7.8 | 0 | 300 | 41800 | 1629 | 3183 | 4.52 | 0.46 | 0.044 | 0.112 | 0.709 | 0.02 | 29.51667 | 28.08333 | 1 | 1 | 6.102 | 0.621 | 0.0594 | 0.1512 | 0.95715 | 31.05 | 1347.57 | 1552.5 | 3147.5 | 1552.5 | 2900.07 | 3147.5 | 2900.07 | 5800.14 | 6295 | 5800.14 | 0.075 | 1208.3625 | 1311.458 | 1208.3625 | [1, {'Flux_dololime_arcing': 4214.7557, 'Flux_dololime_blowing': 3860.1931, 'Flux_lime_arcing': 3135.4406, 'Flux_lime_blowing': 3353.6379}] | feasible | 5.0749488 | 0 | 3.1354406 | 3.3536379 | 3 | 0.01310693
20 | 21102444 | 0 | 0 | 2 | 133 | 243.1 | 245.1 | 5715 | 0 | 0 | 30.59 | 65.41 | 5 | 5.2 | 0 | 8 | 0 | 464.7 | 54748.9 | 1602 | 4061 | 4.52 | 0.46 | 0.044 | 0.112 | 0.709 | 0.017 | 23.56667 | 31.93333 | 1 | 1 | 6.0116 | 0.6118 | 0.05852 | 0.14896 | 0.94297 | 30.59 | 1327.606 | 1529.5 | 3270.5 | 1529.5 | 2857.106 | 3270.5 | 2857.106 | 5714.212 | 6541 | 5714.212 | 0.075 | 1190.461 | 1362.708 | 1190.461 | [1, {'Flux_dololime_arcing': 4379.4626, 'Flux_dololime_blowing': 3803.0051, 'Flux_lime_arcing': 3257.9693, 'Flux_lime_blowing': 3303.9544}] | feasible | 5.1824677 | 0 | 3.2579693 | 3.3039544 | 3 | 0.01138219
21 | 21202406 | 0 | 1.1 | 1.6 | 138 | 229 | 243.8 | 6352.2 | 14 | 16 | 31.74 | 59.26 | 3.4 | 4.2 | 0.8 | 6.3 | 0 | 784.7 | 38125 | 1640 | 3714 | 4.57 | 0.54 | 0.034 | 0.132 | 0.739 | 0.01 | 26.71667 | 27.06667 | 1 | 1 | 6.3066 | 0.7452 | 0.04692 | 0.18216 | 1.01982 | 31.74 | 1617.084 | 1587 | 2963 | 1587 | 3204.084 | 2963 | 3204.084 | 6408.168 | 5926 | 6408.168 | 0.075 | 1335.035 | 1234.583 | 1335.035 | [1, {'Flux_dololime_arcing': 3967.6954, 'Flux_dololime_blowing': 4262.6455, 'Flux_lime_arcing': 2951.6475, 'Flux_lime_blowing': 3749.423}] | feasible | 5.2303409 | 0 | 2.9516475 | 3.749423 | 3 | 0.0121781
22 | 21402462 | 0 | 0 | 2.9 | 135 | 230 | 240.8 | 6509.4 | 0 | 0 | 31.05 | 62.95 | 5.5 | 3 | 0 | 6.3 | 0 | 1013 | 39400 | 1623 | 3312 | 4.56 | 0.55 | 0.032 | 0.122 | 0.699 | 0.006 | 28.45 | 26.98333 | 1 | 1 | 6.156 | 0.7425 | 0.0432 | 0.1647 | 0.94365 | 31.05 | 1611.225 | 1552.5 | 3147.5 | 1552.5 | 3163.725 | 3147.5 | 3163.725 | 6327.45 | 6295 | 6327.45 | 0.075 | 1318.21875 | 1311.458 | 1318.21875 | [1, {'Flux_dololime_arcing': 4214.7557, 'Flux_dololime_blowing': 4208.7026, 'Flux_lime_arcing': 3135.4406, 'Flux_lime_blowing': 3707.1983}] | feasible | 5.4234583 | 0 | 3.1354406 | 3.7071983 | 3 | 0.01207262
23 | 21302430 | 0 | 1.1 | 1.9 | 140 | 203.4 | 217.1 | 9556.5 | 0 | 0 | 32.2 | 56.8 | 10.1 | 0.4 | 0 | 3.9 | 0 | 127 | 16700 | 1603 | 1092 | 4.61 | 0.77 | 0.02 | 0.11 | 0.861 | 0.016 | 44.81667 | 11.98333 | 1 | 1 | 6.454 | 1.078 | 0.028 | 0.154 | 1.2054 | 32.2 | 2339.26 | 1610 | 2840 | 1610 | 3949.26 | 2840 | 3949.26 | 7898.52 | 5680 | 7898.52 | 0.075 | 1645.525 | 1183.333 | 1645.525 | [1, {'Flux_dololime_arcing': 3802.9885, 'Flux_dololime_blowing': 5248.0448, 'Flux_lime_arcing': 2829.1188, 'Flux_lime_blowing': 4740.7701}] | feasible | 6.0510333 | 0 | 2.8291188 | 4.7407701 | 3 | 0.01587947
24 | 21102445 | 0 | 1 | 2 | 130 | 247.7 | 243 | 5852.2 | 14 | 16 | 29.9 | 69.1 | 3.5 | 7.9 | 0 | 6.4 | 0 | 433.3 | 52141.8 | 1607 | 4346 | 4.49 | 0.35 | 0.029 | 0.125 | 0.677 | 0.01 | 24.33333 | 31.95 | 1 | 1 | 5.837 | 0.455 | 0.0377 | 0.1625 | 0.8801 | 29.9 | 987.35 | 1495 | 3455 | 1495 | 2482.35 | 3455 | 2482.35 | 4964.7 | 6910 | 4964.7 | 0.075 | 1034.3125 | 1439.583 | 1034.3125 | [1, {'Flux_dololime_arcing': 4626.523, 'Flux_dololime_blowing': 3307.0431, 'Flux_lime_arcing': 3441.7625, 'Flux_lime_blowing': 2813.3046}] | feasible | 4.9335661 | 0 | 3.4417625 | 2.8133046 | 3 | 0.01168312
26 | 21202407 | 0 | 0 | 2.1 | 136 | 221.1 | 243.5 | 5859.1 | 0 | 0 | 31.28 | 61.72 | 3.4 | 4.5 | 0 | 6 | 270 | 450 | 37837.5 | 1638 | 3576 | 4.52 | 0.46 | 0.044 | 0.112 | 0.709 | 0.012 | 24.7 | 23.6 | 1 | 1 | 6.1472 | 0.6256 | 0.05984 | 0.15232 | 0.96424 | 31.28 | 1357.552 | 1564 | 3086 | 1564 | 2921.552 | 3086 | 2921.552 | 5843.104 | 6172 | 5843.104 | 0.075 | 1217.313 | 1285.833 | 1217.313 | [1, {'Flux_dololime_arcing': 4132.4023, 'Flux_dololime_blowing': 3888.7871, 'Flux_lime_arcing': 3074.1762, 'Flux_lime_blowing': 3378.4797}] | feasible | 5.0211894 | 0 | 3.0741762 | 3.3784797 | 3 | 0.01174313
27 | 21302431 | 0 | 1.1 | 2.1 | 133 | 224.7 | 217.4 | 6327.8 | 0 | 0 | 30.59 | 65.41 | 7.1 | 3.1 | 0 | 5.2 | 0 | 153 | 40500 | 1582 | 2907 | 4.52 | 0.46 | 0.044 | 0.112 | 0.709 | 0.011 | 29.2 | 27.4 | 1 | 1 | 6.0116 | 0.6118 | 0.05852 | 0.14896 | 0.94297 | 30.59 | 1327.606 | 1529.5 | 3270.5 | 1529.5 | 2857.106 | 3270.5 | 2857.106 | 5714.212 | 6541 | 5714.212 | 0.075 | 1190.461 | 1362.708 | 1190.461 | [1, {'Flux_dololime_arcing': 4379.4626, 'Flux_dololime_blowing': 3803.0051, 'Flux_lime_arcing': 3257.9693, 'Flux_lime_blowing': 3303.9544}] | feasible | 5.1824677 | 0 | 3.2579693 | 3.3039544 | 3 | 0.01340216
28 | 21102446 | 0 | 1.6 | 1.6 | 130 | 232.1 | 229.1 | 5656.2 | 0 | 0 | 29.9 | 69.1 | 3 | 5.9 | 0 | 8.4 | 0 | 392.3 | 49015.1 | 1641 | 4502 | 4.51 | 0.47 | 0.028 | 0.108 | 0.8 | 0.011 | 25.51667 | 28.43333 | 1 | 1 | 5.863 | 0.611 | 0.0364 | 0.1404 | 1.04 | 29.9 | 1325.87 | 1495 | 3455 | 1495 | 2820.87 | 3455 | 2820.87 | 5641.74 | 6910 | 5641.74 | 0.075 | 1175.3625 | 1439.583 | 1175.3625 | [1, {'Flux_dololime_arcing': 4626.523, 'Flux_dololime_blowing': 3754.5121, 'Flux_lime_arcing': 3441.7625, 'Flux_lime_blowing': 3267.2586}] | feasible | 5.3810351 | 0 | 3.4417625 | 3.2672586 | 3 | 0.01229951
29 | 21202408 | 0 | 1.1 | 0.3 | 142 | 227.3 | 229.1 | 6250 | 0 | 0 | 32.66 | 54.34 | 1.9 | 4.4 | 0 | 6.6 | 530 | 915.2 | 36536.6 | 1660 | 3004 | 4.61 | 0.77 | 0.02 | 0.11 | 0.861 | 0.018 | 28 | 22.43333 | 1 | 1 | 6.5462 | 1.0934 | 0.0284 | 0.1562 | 1.22262 | 32.66 | 2372.678 | 1633 | 2717 | 1633 | 4005.678 | 2717 | 4005.678 | 8011.356 | 5434 | 8011.356 | 0.075 | 1669.0325 | 1132.083 | 1669.0325 | [1, {'Flux_dololime_arcing': 3638.2816, 'Flux_dololime_blowing': 5323.0169, 'Flux_lime_arcing': 2706.59, 'Flux_lime_blowing': 4808.4954}] | feasible | 5.9612985 | 0 | 2.70659 | 4.8084954 | 3 | 0.01310675
31 | 21302432 | 0 | 1.6 | 1.5 | 140 | 223.3 | 211.8 | 7219.4 | 0 | 0 | 32.2 | 56.8 | 7.2 | 5.2 | 0 | 8.5 | 250 | 18 | 35600 | 1613 | 2762 | 4.49 | 0.35 | 0.029 | 0.125 | 0.677 | 0.018 | 35.58333 | 27.35 | 1 | 1 | 6.286 | 0.49 | 0.0406 | 0.175 | 0.9478 | 32.2 | 1063.3 | 1610 | 2840 | 1610 | 2673.3 | 2840 | 2673.3 | 5346.6 | 5680 | 5346.6 | 0.075 | 1113.875 | 1183.333 | 1113.875 | [1, {'Flux_dololime_arcing': 3802.9885, 'Flux_dololime_blowing': 3561.431, 'Flux_lime_arcing': 2829.1188, 'Flux_lime_blowing': 3029.7126}] | feasible | 4.3644195 | 0 | 2.8291188 | 3.0297126 | 3 | 0.01364886
32 | 21102447 | 0 | 1 | 2 | 130 | 233.6 | 233.2 | 5940.5 | 13 | 17 | 29.9 | 69.1 | 4 | 6 | 0 | 8 | 0 | 449.5 | 43482.3 | 1654 | 4859 | 4.49 | 0.35 | 0.029 | 0.125 | 0.677 | 0.004 | 25.8 | 25.38333 | 1 | 1 | 5.837 | 0.455 | 0.0377 | 0.1625 | 0.8801 | 29.9 | 987.35 | 1495 | 3455 | 1495 | 2482.35 | 3455 | 2482.35 | 4964.7 | 6910 | 4964.7 | 0.075 | 1034.3125 | 1439.583 | 1034.3125 | [1, {'Flux_dololime_arcing': 4626.523, 'Flux_dololime_blowing': 3307.0431, 'Flux_lime_arcing': 3441.7625, 'Flux_lime_blowing': 2813.3046}] | feasible | 4.9335661 | 0 | 3.4417625 | 2.8133046 | 3 | 0.01133197
33 | 21202409 | 0 | 1.1 | 0.3 | 140 | 228.8 | 229.6 | 6134.6 | 0 | 0 | 32.2 | 56.8 | 1.7 | 6.2 | 0 | 7 | 480 | 877.1 | 37245.3 | 1630 | 3150 | 4.51 | 0.47 | 0.028 | 0.108 | 0.8 | 0.018 | 28.2 | 22.65 | 1 | 1 | 6.314 | 0.658 | 0.0392 | 0.1512 | 1.12 | 32.2 | 1427.86 | 1610 | 2840 | 1610 | 3037.86 | 2840 | 3037.86 | 6075.72 | 5680 | 6075.72 | 0.075 | 1265.775 | 1183.333 | 1265.775 | [1, {'Flux_dololime_arcing': 3802.9885, 'Flux_dololime_blowing': 4043.3207, 'Flux_lime_arcing': 2829.1188, 'Flux_lime_blowing': 3518.5862}] | feasible | 4.8463092 | 0 | 2.8291188 | 3.5185862 | 3 | 0.01332832
34 | 21302433 | 0 | 1.3 | 2.3 | 128 | 218.6 | 216 | 6062.2 | 0 | 0 | 29.44 | 71.56 | 7.8 | 5 | 0 | 10.6 | 120 | 286 | 46400 | 1593 | 4157 | 4.63 | 0.75 | 0.014 | 0.135 | 0.889 | 0.008 | 28.15 | 31.93333 | 1 | 1 | 5.9264 | 0.96 | 0.01792 | 0.1728 | 1.13792 | 29.44 | 2083.2 | 1472 | 3578 | 1472 | 3555.2 | 3578 | 3555.2 | 7110.4 | 7156 | 7110.4 | 0.075 | 1481.333 | 1490.833 | 1481.333 | [1, {'Flux_dololime_arcing': 4791.2299, 'Flux_dololime_blowing': 4724.7816, 'Flux_lime_arcing': 3564.2912, 'Flux_lime_blowing': 4259.9234}] | feasible | 6.5160115 | 0 | 3.5642912 | 4.2599234 | 3 | 0.01277097
35 | 21102448 | 0 | 1 | 2 | 139 | 230 | 244.2 | 6285 | 0 | 0 | 31.97 | 58.03 | 5 | 4 | 0 | 7.9 | 0 | 418 | 42610.4 | 1661 | 3957 | 4.61 | 0.77 | 0.02 | 0.11 | 0.861 | 0.011 | 26.05 | 24.4 | 1 | 1 | 6.4079 | 1.0703 | 0.0278 | 0.1529 | 1.19679 | 31.97 | 2322.551 | 1598.5 | 2901.5 | 1598.5 | 3921.051 | 2901.5 | 3921.051 | 7842.102 | 5803 | 7842.102 | 0.075 | 1633.77125 | 1208.958 | 1633.77125 | [1, {'Flux_dololime_arcing': 3885.342, 'Flux_dololime_blowing': 5210.5588, 'Flux_lime_arcing': 2890.3831, 'Flux_lime_blowing': 4706.9075}] | feasible | 6.0959008 | 0 | 2.8903831 | 4.7069075 | 3 | 0.0109938
37 | 21302434 | 0 | 1.1 | 2 | 135 | 218.1 | 206.7 | 6253.9 | 0 | 0 | 31.05 | 62.95 | 7.4 | 5.2 | 0 | 8.9 | 0 | 257 | 42200 | 1610 | 2757 | 4.63 | 0.75 | 0.014 | 0.135 | 0.889 | 0.006 | 30.33333 | 30.01667 | 1 | 1 | 6.2505 | 1.0125 | 0.0189 | 0.18225 | 1.20015 | 31.05 | 2197.125 | 1552.5 | 3147.5 | 1552.5 | 3749.625 | 3147.5 | 3749.625 | 7499.25 | 6295 | 7499.25 | 0.075 | 1562.34375 | 1311.458 | 1562.34375 | [1, {'Flux_dololime_arcing': 4214.7557, 'Flux_dololime_blowing': 4983.1681, 'Flux_lime_arcing': 3135.4406, 'Flux_lime_blowing': 4492.8879}] | feasible | 6.1979238 | 0 | 3.1354406 | 4.4928879 | 3 | 0.01380533
38 | 21102449 | 0 | 1 | 2 | 140 | 226.3 | 229.7 | 7723.4 | 0 | 0 | 32.2 | 56.8 | 6 | 4 | 0 | 8 | 0 | 407.7 | 30684.7 | 1616 | 4650 | 4.52 | 0.46 | 0.044 | 0.112 | 0.709 | 0.007 | 34 | 18.35 | 0 | 1 | 6.328 | 0.644 | 0.0616 | 0.1568 | 0.9926 | 32.2 | 1397.48 | 1610 | 2840 | 1610 | 3007.48 | 2840 | 3007.48 | 6014.96 | 5680 | 6014.96 | 0.075 | 1253.117 | 1183.333 | 1253.117 | [1, {'Flux_dololime_arcing': 3802.9885, 'Flux_dololime_blowing': 4003.1632, 'Flux_lime_arcing': 2829.1188, 'Flux_lime_blowing': 3477.8467}] | feasible | 4.8061517 | 0 | 2.8291188 | 3.4778467 | 3 | 0.01252513
42 | 21302435 | 0 | 1.1 | 1.9 | 131 | 219.9 | 209.2 | 6011 | 0 | 0 | 30.13 | 67.87 | 5.5 | 2.4 | 1.3 | 6.7 | 0 | 192 | 40900 | 1593 | 3706 | 4.61 | 0.77 | 0.02 | 0.11 | 0.861 | 0.007 | 28.91667 | 27.91667 | 1 | 1 | 6.0391 | 1.0087 | 0.0262 | 0.1441 | 1.12791 | 30.13 | 2188.879 | 1506.5 | 3393.5 | 1506.5 | 3695.379 | 3393.5 | 3695.379 | 7390.758 | 6787 | 7390.758 | 0.075 | 1539.74125 | 1413.958 | 1539.74125 | [1, {'Flux_dololime_arcing': 4544.1695, 'Flux_dololime_blowing': 4910.6705, 'Flux_lime_arcing': 3380.4981, 'Flux_lime_blowing': 4436.0063}] | feasible | 6.45484 | 0 | 3.3804981 | 4.4360063 | 3 | 0.01258066
44 | 21402466 | 0 | 0 | 2.1 | 128 | 229.6 | 220.5 | 6252.7 | 0 | 0 | 29.44 | 71.56 | 5.1 | 4.9 | 0 | 7 | 350 | 228 | 46400 | 1638 | 3381 | 4.63 | 0.75 | 0.014 | 0.135 | 0.889 | 0.007 | 29.6 | 30.66667 | 1 | 1 | 5.9264 | 0.96 | 0.01792 | 0.1728 | 1.13792 | 29.44 | 2083.2 | 1472 | 3578 | 1472 | 3555.2 | 3578 | 3555.2 | 7110.4 | 7156 | 7110.4 | 0.075 | 1481.333 | 1490.833 | 1481.333 | [1, {'Flux_dololime_arcing': 4791.2299, 'Flux_dololime_blowing': 4724.7816, 'Flux_lime_arcing': 3564.2912, 'Flux_lime_blowing': 4259.9234}] | feasible | 6.5160115 | 0 | 3.5642912 | 4.2599234 | 3 | 0.01344353
45 | 21302436 | 0 | 0 | 2.1 | 126 | 219 | 208 | 5401.8 | 0 | 0 | 28.98 | 74.02 | 5.7 | 4.2 | 0.9 | 6.5 | 0 | 292 | 41100 | 1601 | 3978 | 4.56 | 0.55 | 0.032 | 0.122 | 0.699 | 0.007 | 26.1 | 27.36667 | 1 | 1 | 5.7456 | 0.693 | 0.04032 | 0.15372 | 0.88074 | 28.98 | 1503.81 | 1449 | 3701 | 1449 | 2952.81 | 3701 | 2952.81 | 5905.62 | 7402 | 5905.62 | 0.075 | 1230.3375 | 1542.083 | 1230.3375 | [1, {'Flux_dololime_arcing': 4955.9368, 'Flux_dololime_blowing': 3928.1224, 'Flux_lime_arcing': 3686.8199, 'Flux_lime_blowing': 3460.0517}] | feasible | 5.8840592 | 0 | 3.6868199 | 3.4600517 | 3 | 0.01272695
47 | 21402467 | 0 | 0 | 2.4 | 130 | 219.6 | 232.1 | 6060.3 | 0 | 0 | 29.9 | 69.1 | 5.1 | 3.1 | 0 | 6.8 | 0 | 439 | 36500 | 1619 | 3056 | 4.56 | 0.55 | 0.032 | 0.122 | 0.699 | 0.016 | 27.33333 | 24.61667 | 1 | 1 | 5.928 | 0.715 | 0.0416 | 0.1586 | 0.9087 | 29.9 | 1551.55 | 1495 | 3455 | 1495 | 3046.55 | 3455 | 3046.55 | 6093.1 | 6910 | 6093.1 | 0.075 | 1269.396 | 1439.583 | 1269.396 | [1, {'Flux_dololime_arcing': 4626.523, 'Flux_dololime_blowing': 4052.8247, 'Flux_lime_arcing': 3441.7625, 'Flux_lime_blowing': 3569.8946}] | feasible | 5.6793477 | 0 | 3.4417625 | 3.5698946 | 3 | 0.01219371
48 | 21302437 | 0 | 0.5 | 2.6 | 129 | 220.3 | 216.8 | 5629 | 0 | 0 | 29.67 | 70.33 | 6.1 | 2.2 | 1 | 6.8 | 0 | 56 | 42300 | 1617 | 3934 | 4.51 | 0.47 | 0.028 | 0.108 | 0.8 | 0.013 | 27.33333 | 28.8 | 1 | 1 | 5.8179 | 0.6063 | 0.03612 | 0.13932 | 1.032 | 29.67 | 1315.671 | 1483.5 | 3516.5 | 1483.5 | 2799.171 | 3516.5 | 2799.171 | 5598.342 | 7033 | 5598.342 | 0.075 | 1166.32125 | 1465.208 | 1166.32125 | [1, {'Flux_dololime_arcing': 4708.8764, 'Flux_dololime_blowing': 3725.6312, 'Flux_lime_arcing': 3503.0268, 'Flux_lime_blowing': 3242.1259}] | feasible | 5.4345076 | 0 | 3.5030268 | 3.2421259 | 3 | 0.0126585
49 | 21202414 | 0 | 1.3 | 0.7 | 148 | 234.1 | 248.2 | 5946.4 | 0 | 0 | 34.04 | 46.96 | 5.7 | 2.2 | 0 | 4.8 | 1810 | 174.2 | 41158.7 | 1635 | 2895 | 4.49 | 0.35 | 0.029 | 0.125 | 0.677 | 0.023 | 24.55 | 27.85 | 1 | 1 | 6.6452 | 0.518 | 0.04292 | 0.185 | 1.00196 | 34.04 | 1124.06 | 1702 | 2348 | 1702 | 2826.06 | 2348 | 2826.06 | 5652.12 | 4696 | 5652.12 | 0.075 | 1177.525 | 978.3333 | 1177.525 | [1, {'Flux_dololime_arcing': 3144.1609, 'Flux_dololime_blowing': 3764.9414, 'Flux_lime_arcing': 2339.0038, 'Flux_lime_blowing': 3202.8391}] | feasible | 3.9091023 | 0 | 2.3390038 | 3.2028391 | 3 | 0.01292279
50 | 21402468 | 0 | 0 | 2 | 138 | 218.4 | 236.6 | 6210.8 | 0 | 0 | 31.74 | 59.26 | 5.9 | 3 | 0 | 7.2 | 0 | 881 | 34000 | 1626 | 3237 | 4.63 | 0.75 | 0.014 | 0.135 | 0.889 | 0.007 | 27.33333 | 23.33333 | 1 | 1 | 6.3894 | 1.035 | 0.01932 | 0.1863 | 1.22682 | 31.74 | 2245.95 | 1587 | 2963 | 1587 | 3832.95 | 2963 | 3832.95 | 7665.9 | 5926 | 7665.9 | 0.075 | 1597.0625 | 1234.583 | 1597.0625 | [1, {'Flux_dololime_arcing': 3967.6954, 'Flux_dololime_blowing': 5093.9052, 'Flux_lime_arcing': 2951.6475, 'Flux_lime_blowing': 4592.7299}] | feasible | 6.0616006 | 0 | 2.9516475 | 4.5927299 | 3 | 0.01230317
51 | 21102451 | 0 | 1 | 2 | 138 | 249.9 | 233.2 | 6473.6 | 0 | 0 | 31.74 | 59.26 | 4.4 | 4 | 0 | 7 | 200 | 274.6 | 55513.3 | 1638 | 4977 | 4.61 | 0.77 | 0.02 | 0.11 | 0.861 | 0.011 | 29 | 31.7 | 1 | 1 | 6.3618 | 1.0626 | 0.0276 | 0.1518 | 1.18818 | 31.74 | 2305.842 | 1587 | 2963 | 1587 | 3892.842 | 2963 | 3892.842 | 7785.684 | 5926 | 7785.684 | 0.075 | 1622.0175 | 1234.583 | 1622.0175 | [1, {'Flux_dololime_arcing': 3967.6954, 'Flux_dololime_blowing': 5173.0728, 'Flux_lime_arcing': 2951.6475, 'Flux_lime_blowing': 4673.0448}] | feasible | 6.1407682 | 0 | 2.9516475 | 4.6730448 | 3 | 0.01028968
53 | 21202415 | 0 | 0 | 3 | 134 | 214.8 | 247.1 | 5245.3 | 0 | 0 | 30.82 | 64.18 | 4.6 | 3.7 | 0 | 5 | 900 | 784.3 | 34886.6 | 1607 | 2931 | 4.59 | 0.76 | 0.023 | 0.105 | 0.82 | 0.012 | 21.9 | 21.06667 | 1 | 1 | 6.1506 | 1.0184 | 0.03082 | 0.1407 | 1.0988 | 30.82 | 2209.928 | 1541 | 3209 | 1541 | 3750.928 | 3209 | 3750.928 | 7501.856 | 6418 | 7501.856 | 0.075 | 1562.887 | 1337.083 | 1562.887 | [1, {'Flux_dololime_arcing': 4297.1092, 'Flux_dololime_blowing': 4984.6922, 'Flux_lime_arcing': 3196.705, 'Flux_lime_blowing': 4498.6008}] | feasible | 6.2818014 | 0 | 3.196705 | 4.4986008 | 3 | 0.0114976
54 | 21402469 | 0 | 0 | 1.9 | 132 | 217.3 | 235.4 | 6231 | 0 | 0 | 30.36 | 66.64 | 5 | 3.8 | 0 | 6.7 | 0 | 529 | 34200 | 1584 | 2845 | 4.51 | 0.47 | 0.028 | 0.108 | 0.8 | 0.008 | 27.65 | 23.1 | 1 | 1 | 5.9532 | 0.6204 | 0.03696 | 0.14256 | 1.056 | 30.36 | 1346.268 | 1518 | 3332 | 1518 | 2864.268 | 3332 | 2864.268 | 5728.536 | 6664 | 5728.536 | 0.075 | 1193.445 | 1388.333 | 1193.445 | [1, {'Flux_dololime_arcing': 4461.8161, 'Flux_dololime_blowing': 3812.2738, 'Flux_lime_arcing': 3319.2337, 'Flux_lime_blowing': 3317.5241}] | feasible | 5.2740899 | 0 | 3.3192337 | 3.3175241 | 3 | 0.01209322
55 | 21102452 | 0 | 0 | 3 | 140 | 231 | 244.1 | 6431.9 | 0 | 0 | 32.2 | 56.8 | 4.7 | 3.4 | 0 | 5.3 | 1000 | 391.2 | 34587.7 | 1594 | 4300 | 4.51 | 0.47 | 0.028 | 0.108 | 0.8 | 0.015 | 26.66667 | 20.98333 | 1 | 1 | 6.314 | 0.658 | 0.0392 | 0.1512 | 1.12 | 32.2 | 1427.86 | 1610 | 2840 | 1610 | 3037.86 | 2840 | 3037.86 | 6075.72 | 5680 | 6075.72 | 0.075 | 1265.775 | 1183.333 | 1265.775 | [1, {'Flux_dololime_arcing': 3802.9885, 'Flux_dololime_blowing': 4043.3207, 'Flux_lime_arcing': 2829.1188, 'Flux_lime_blowing': 3518.5862}] | feasible | 4.8463092 | 0 | 2.8291188 | 3.5185862 | 3 | 0.01116774
56 | 21302439 | 0 | 1.6 | 1.1 | 131 | 220.2 | 223.1 | 5932.9 | 0 | 0 | 30.13 | 67.87 | 4.1 | 2.9 | 0 | 8.5 | 0 | 252 | 40100 | 1588 | 3319 | 4.51 | 0.34 | 0.031 | 0.126 | 0.697 | 0.015 | 26.66667 | 28.31667 | 1 | 1 | 5.9081 | 0.4454 | 0.04061 | 0.16506 | 0.91307 | 30.13 | 966.518 | 1506.5 | 3393.5 | 1506.5 | 2473.018 | 3393.5 | 2473.018 | 4946.036 | 6787 | 4946.036 | 0.075 | 1030.424 | 1413.958 | 1030.424 | [1, {'Flux_dololime_arcing': 4544.1695, 'Flux_dololime_blowing': 3294.906, 'Flux_lime_arcing': 3380.4981, 'Flux_lime_blowing': 2796.8249}] | feasible | 4.8390755 | 0 | 3.3804981 | 2.7968249 | 3 | 0.01349065
57 | 21202416 | 0 | 0 | 2.8 | 136 | 224.8 | 242.4 | 5578.8 | 0 | 0 | 31.28 | 61.72 | 4.6 | 5.1 | 0 | 5.7 | 1850 | 176.3 | 42740.1 | 1628 | 2831 | 4.63 | 0.75 | 0.014 | 0.135 | 0.889 | 0.007 | 23.55 | 25.83333 | 1 | 1 | 6.2968 | 1.02 | 0.01904 | 0.1836 | 1.20904 | 31.28 | 2213.4 | 1564 | 3086 | 1564 | 3777.4 | 3086 | 3777.4 | 7554.8 | 6172 | 7554.8 | 0.075 | 1573.917 | 1285.833 | 1573.917 | [1, {'Flux_dololime_arcing': 4132.4023, 'Flux_dololime_blowing': 5020.0805, 'Flux_lime_arcing': 3074.1762, 'Flux_lime_blowing': 4526.1686}] | feasible | 6.1524828 | 0 | 3.0741762 | 4.5261686 | 3 | 0.0125573
59 | 21102453 | 0 | 0 | 3 | 149 | 224.3 | 246.3 | 7281.3 | 0 | 0 | 34.27 | 45.73 | 6 | 2.8 | 0 | 4.4 | 260 | 309.7 | 26216 | 1607 | 2968 | 4.49 | 0.35 | 0.029 | 0.125 | 0.677 | 0.011 | 29.91667 | 18.08333 | 1 | 1 | 6.6901 | 0.5215 | 0.04321 | 0.18625 | 1.00873 | 34.27 | 1131.655 | 1713.5 | 2286.5 | 1713.5 | 2845.155 | 2286.5 | 2845.155 | 5690.31 | 4573 | 5690.31 | 0.075 | 1185.48125 | 952.7083 | 1185.48125 | [1, {'Flux_dololime_arcing': 3061.8075, 'Flux_dololime_blowing': 3790.3802, 'Flux_lime_arcing': 2277.7395, 'Flux_lime_blowing': 3224.4799}] | feasible | 3.8521877 | 0 | 2.2777395 | 3.2244799 | 3 | 0.01288651
60 | 21302440 | 0 | 0.1 | 2.1 | 144 | 199.5 | 216.7 | 7332.1 | 0 | 0 | 33.12 | 51.88 | 9.7 | 2 | 2.1 | 3.9 | 0 | 128 | 20800 | 1623 | 2149 | 4.63 | 0.75 | 0.014 | 0.135 | 0.889 | 0.01 | 36.38333 | 14.25 | 1 | 1 | 6.6672 | 1.08 | 0.02016 | 0.1944 | 1.28016 | 33.12 | 2343.6 | 1656 | 2594 | 1656 | 3999.6 | 2594 | 3999.6 | 7999.2 | 5188 | 7999.2 | 0.075 | 1666.5 | 1080.833 | 1666.5 | [1, {'Flux_dololime_arcing': 3473.5747, 'Flux_dololime_blowing': 5315.3793, 'Flux_lime_arcing': 2584.0613, 'Flux_lime_blowing': 4792.4138}] | feasible | 5.788954 | 0 | 2.5840613 | 4.7924138 | 3 | 0.01611969
61 | 21202417 | 0 | 0 | 3 | 130 | 222 | 244.4 | 4967.6 | 0 | 0 | 29.9 | 69.1 | 4.7 | 5.2 | 0 | 6.9 | 1190 | 564.5 | 43720 | 1609 | 2849 | 4.63 | 0.75 | 0.014 | 0.135 | 0.889 | 0.007 | 20.81667 | 27.43333 | 1 | 1 | 6.019 | 0.975 | 0.0182 | 0.1755 | 1.1557 | 29.9 | 2115.75 | 1495 | 3455 | 1495 | 3610.75 | 3455 | 3610.75 | 7221.5 | 6910 | 7221.5 | 0.075 | 1504.479 | 1439.583 | 1504.479 | [1, {'Flux_dololime_arcing': 4626.523, 'Flux_dololime_blowing': 4798.6063, 'Flux_lime_arcing': 3441.7625, 'Flux_lime_blowing': 4326.4847}] | feasible | 6.4251293 | 0 | 3.4417625 | 4.3264847 | 3 | 0.01247364
62 | 21402471 | 0 | 0 | 1.9 | 138 | 213.8 | 228.8 | 6275.5 | 0 | 0 | 31.74 | 59.26 | 6.4 | 2.6 | 0 | 6.3 | 0 | 333 | 30300 | 1623 | 2548 | 4.61 | 0.77 | 0.02 | 0.11 | 0.861 | 0.005 | 28.86667 | 20.7 | 1 | 1 | 6.3618 | 1.0626 | 0.0276 | 0.1518 | 1.18818 | 31.74 | 2305.842 | 1587 | 2963 | 1587 | 3892.842 | 2963 | 3892.842 | 7785.684 | 5926 | 7785.684 | 0.075 | 1622.0175 | 1234.583 | 1622.0175 | [1, {'Flux_dololime_arcing': 3967.6954, 'Flux_dololime_blowing': 5173.0728, 'Flux_lime_arcing': 2951.6475, 'Flux_lime_blowing': 4673.0448}] | feasible | 6.1407682 | 0 | 2.9516475 | 4.6730448 | 3 | 0.01337832
63 | 21102454 | 0 | 0 | 2.4 | 150 | 150.2 | 249.8 | 0 | 0 | 0 | 34.5 | 44.5 | 5.6 | 3 | 0 | 1.1 | 0 | 173.1 | 0 | 1592 | 1757 | 4.61 | 0.77 | 0.02 | 0.11 | 0.861 | 0.015 | 28.63333 | 10.26667 | 1 | 1 | 6.915 | 1.155 | 0.03 | 0.165 | 1.2915 | 34.5 | 2506.35 | 1725 | 2225 | 1725 | 4231.35 | 2225 | 4231.35 | 8462.7 | 4450 | 8462.7 | 0.075 | 1763.0625 | 927.0833 | 1763.0625 | [1, {'Flux_dololime_arcing': 2979.454, 'Flux_dololime_blowing': 5622.9052, 'Flux_lime_arcing': 2216.4751, 'Flux_lime_blowing': 5079.3966}] | feasible | 5.6023592 | 0 | 2.2164751 | 5.0793966 | 3 | 0.01563507
65 | 21202418 | 0 | 0.1 | 3.1 | 130 | 229.4 | 246.3 | 5223.7 | 0 | 0 | 29.9 | 69.1 | 3.8 | 4.9 | 0 | 6 | 500 | 305.9 | 43618.3 | 1638 | 4730 | 4.49 | 0.35 | 0.029 | 0.125 | 0.677 | 0.007 | 21.76667 | 26.91667 | 1 | 1 | 5.837 | 0.455 | 0.0377 | 0.1625 | 0.8801 | 29.9 | 987.35 | 1495 | 3455 | 1495 | 2482.35 | 3455 | 2482.35 | 4964.7 | 6910 | 4964.7 | 0.075 | 1034.3125 | 1439.583 | 1034.3125 | [1, {'Flux_dololime_arcing': 4626.523, 'Flux_dololime_blowing': 3307.0431, 'Flux_lime_arcing': 3441.7625, 'Flux_lime_blowing': 2813.3046}] | feasible | 4.9335661 | 0 | 3.4417625 | 2.8133046 | 3 | 0.01142027
66 | 21402472 | 0 | 0.1 | 2 | 133 | 207.8 | 235.8 | 5800.2 | 0 | 0 | 30.59 | 65.41 | 4.4 | 3.3 | 0 | 6.8 | 110 | 530 | 27800 | 1563 | 3182 | 4.52 | 0.46 | 0.044 | 0.112 | 0.709 | 0.007 | 27 | 19.06667 | 1 | 1 | 6.0116 | 0.6118 | 0.05852 | 0.14896 | 0.94297 | 30.59 | 1327.606 | 1529.5 | 3270.5 | 1529.5 | 2857.106 | 3270.5 | 2857.106 | 5714.212 | 6541 | 5714.212 | 0.075 | 1190.461 | 1362.708 | 1190.461 | [1, {'Flux_dololime_arcing': 4379.4626, 'Flux_dololime_blowing': 3803.0051, 'Flux_lime_arcing': 3257.9693, 'Flux_lime_blowing': 3303.9544}] | feasible | 5.1824677 | 0 | 3.2579693 | 3.3039544 | 3 | 0.01198386
67 | 21102455 | 0 | 1 | 2 | 132 | 224.8 | 249.9 | 5832.6 | 0 | 0 | 30.36 | 66.64 | 5 | 4 | 0 | 8 | 200 | 502.9 | 40491.6 | 1618 | 4541 | 4.58 | 0.6 | 0.029 | 0.128 | 0.709 | 0.006 | 23.6 | 24.5 | 1 | 1 | 6.0456 | 0.792 | 0.03828 | 0.16896 | 0.93588 | 30.36 | 1718.64 | 1518 | 3332 | 1518 | 3236.64 | 3332 | 3236.64 | 6473.28 | 6664 | 6473.28 | 0.075 | 1348.6 | 1388.333 | 1348.6 | [1, {'Flux_dololime_arcing': 4461.8161, 'Flux_dololime_blowing': 4304.4897, 'Flux_lime_arcing': 3319.2337, 'Flux_lime_blowing': 3816.8736}] | feasible | 5.7663058 | 0 | 3.3192337 | 3.8168736 | 3 | 0.01130044
68 | 21202419 | 0 | 1 | 2.1 | 128 | 234.9 | 227.9 | 4954.9 | 0 | 0 | 29.44 | 71.56 | 3.4 | 3.6 | 0 | 6.4 | 260 | 1220 | 42542.9 | 1633 | 4239 | 4.49 | 0.35 | 0.029 | 0.125 | 0.677 | 0.019 | 22.31667 | 25.88333 | 1 | 1 | 5.7472 | 0.448 | 0.03712 | 0.16 | 0.86656 | 29.44 | 972.16 | 1472 | 3578 | 1472 | 2444.16 | 3578 | 2444.16 | 4888.32 | 7156 | 4888.32 | 0.075 | 1018.4 | 1490.833 | 1018.4 | [1, {'Flux_dololime_arcing': 4791.2299, 'Flux_dololime_blowing': 3256.1655, 'Flux_lime_arcing': 3564.2912, 'Flux_lime_blowing': 2770.023}] | feasible | 5.0473954 | 0 | 3.5642912 | 2.770023 | 3 | 0.01258157
69 | 21302442 | 0 | 0.7 | 1.3 | 127 | 220.7 | 212.5 | 5131.9 | 0 | 0 | 29.21 | 72.79 | 4.3 | 5.4 | 0 | 8.2 | 420 | 506 | 48400 | 1605 | 3992 | 4.56 | 0.55 | 0.032 | 0.122 | 0.699 | 0.013 | 25.68333 | 32.21667 | 1 | 1 | 5.7912 | 0.6985 | 0.04064 | 0.15494 | 0.88773 | 29.21 | 1515.745 | 1460.5 | 3639.5 | 1460.5 | 2976.245 | 3639.5 | 2976.245 | 5952.49 | 7279 | 5952.49 | 0.075 | 1240.102 | 1516.458 | 1240.102 | [1, {'Flux_dololime_arcing': 4873.5833, 'Flux_dololime_blowing': 3959.298, 'Flux_lime_arcing': 3625.5556, 'Flux_lime_blowing': 3487.5125}] | feasible | 5.8328813 | 0 | 3.6255556 | 3.4875125 | 3 | 0.01241519
70 | 21402473 | 0 | 0.8 | 1.7 | 128 | 220.1 | 241 | 5472.7 | 0 | 0 | 29.44 | 71.56 | 4.5 | 2.8 | 0 | 7.6 | 580 | 657 | 40300 | 1613 | 3663 | 4.63 | 0.75 | 0.014 | 0.135 | 0.889 | 0.009 | 23.3 | 26.85 | 1 | 1 | 5.9264 | 0.96 | 0.01792 | 0.1728 | 1.13792 | 29.44 | 2083.2 | 1472 | 3578 | 1472 | 3555.2 | 3578 | 3555.2 | 7110.4 | 7156 | 7110.4 | 0.075 | 1481.333 | 1490.833 | 1481.333 | [1, {'Flux_dololime_arcing': 4791.2299, 'Flux_dololime_blowing': 4724.7816, 'Flux_lime_arcing': 3564.2912, 'Flux_lime_blowing': 4259.9234}] | feasible | 6.5160115 | 0 | 3.5642912 | 4.2599234 | 3 | 0.01189267
71 | 21102456 | 0 | 1 | 2 | 128 | 229.9 | 249.8 | 5715 | 0 | 0 | 29.44 | 71.56 | 5 | 4 | 0 | 8 | 0 | 435.5 | 47708.6 | 1616 | 4819 | 4.56 | 0.55 | 0.032 | 0.122 | 0.699 | 0.007 | 23.15 | 27.56667 | 1 | 1 | 5.8368 | 0.704 | 0.04096 | 0.15616 | 0.89472 | 29.44 | 1527.68 | 1472 | 3578 | 1472 | 2999.68 | 3578 | 2999.68 | 5999.36 | 7156 | 5999.36 | 0.075 | 1249.867 | 1490.833 | 1249.867 | [1, {'Flux_dololime_arcing': 4791.2299, 'Flux_dololime_blowing': 3990.4736, 'Flux_lime_arcing': 3564.2912, 'Flux_lime_blowing': 3514.9732}] | feasible | 5.7817035 | 0 | 3.5642912 | 3.5149732 | 3 | 0.01096529
72 | 21202420 | 0 | 1 | 2 | 136 | 230.6 | 239.7 | 5368.5 | 0 | 0 | 31.28 | 61.72 | 3.4 | 4.3 | 0 | 7.6 | 690 | 982.4 | 38810 | 1567 | 3786 | 4.57 | 0.54 | 0.034 | 0.132 | 0.739 | 0.013 | 22.98333 | 22.75 | 1 | 1 | 6.2152 | 0.7344 | 0.04624 | 0.17952 | 1.00504 | 31.28 | 1593.648 | 1564 | 3086 | 1564 | 3157.648 | 3086 | 3157.648 | 6315.296 | 6172 | 6315.296 | 0.075 | 1315.687 | 1285.833 | 1315.687 | [1, {'Flux_dololime_arcing': 4132.4023, 'Flux_dololime_blowing': 4200.868, 'Flux_lime_arcing': 3074.1762, 'Flux_lime_blowing': 3695.0835}] | feasible | 5.3332703 | 0 | 3.0741762 | 3.6950835 | 3 | 0.01210211
73 | 21302443 | 0 | 1.3 | 1.5 | 130 | 220.1 | 211 | 5013.7 | 0 | 0 | 29.9 | 69.1 | 4.9 | 6.3 | 0 | 8 | 860 | 454 | 46300 | 1617 | 3581 | 4.51 | 0.47 | 0.028 | 0.108 | 0.8 | 0.024 | 23.95 | 30.58333 | 1 | 1 | 5.863 | 0.611 | 0.0364 | 0.1404 | 1.04 | 29.9 | 1325.87 | 1495 | 3455 | 1495 | 2820.87 | 3455 | 2820.87 | 5641.74 | 6910 | 5641.74 | 0.075 | 1175.3625 | 1439.583 | 1175.3625 | [1, {'Flux_dololime_arcing': 4626.523, 'Flux_dololime_blowing': 3754.5121, 'Flux_lime_arcing': 3441.7625, 'Flux_lime_blowing': 3267.2586}] | feasible | 5.3810351 | 0 | 3.4417625 | 3.2672586 | 3 | 0.01277926
74 | 21402474 | 0 | 0.8 | 1.7 | 129 | 219.4 | 234.7 | 5458.9 | 0 | 0 | 29.67 | 70.33 | 4.7 | 2.7 | 0 | 7.4 | 540 | 963 | 37400 | 1619 | 3493 | 4.58 | 0.6 | 0.029 | 0.128 | 0.709 | 0.012 | 23.96667 | 25.93333 | 1 | 1 | 5.9082 | 0.774 | 0.03741 | 0.16512 | 0.91461 | 29.67 | 1679.58 | 1483.5 | 3516.5 | 1483.5 | 3163.08 | 3516.5 | 3163.08 | 6326.16 | 7033 | 6326.16 | 0.075 | 1317.95 | 1465.208 | 1317.95 | [1, {'Flux_dololime_arcing': 4708.8764, 'Flux_dololime_blowing': 4206.6603, 'Flux_lime_arcing': 3503.0268, 'Flux_lime_blowing': 3730.1264}] | feasible | 5.9155367 | 0 | 3.5030268 | 3.7301264 | 3 | 0.011983
75 | 21102457 | 0 | 1 | 2 | 125 | 230 | 249.4 | 5581.9 | 20 | 10 | 28.75 | 75.25 | 4 | 5 | 0 | 8 | 0 | 437 | 50673.1 | 1600 | 4085 | 4.51 | 0.34 | 0.031 | 0.126 | 0.697 | 0.008 | 22.63333 | 29.38333 | 1 | 1 | 5.6375 | 0.425 | 0.03875 | 0.1575 | 0.87125 | 28.75 | 922.25 | 1437.5 | 3762.5 | 1437.5 | 2359.75 | 3762.5 | 2359.75 | 4719.5 | 7525 | 4719.5 | 0.075 | 983.2292 | 1567.708 | 983.2292 | [1, {'Flux_dololime_arcing': 5038.2902, 'Flux_dololime_blowing': 3143.9943, 'Flux_lime_arcing': 3748.0843, 'Flux_lime_blowing': 2668.7261}] | feasible | 5.1822845 | 0 | 3.7480843 | 2.6687261 | 3 | 0.01187418
76 | 21302444 | 0 | 1 | 1.5 | 125 | 215.1 | 226.6 | 4801.7 | 0 | 0 | 28.75 | 75.25 | 4.4 | 4.8 | 0 | 7.7 | 1180 | 408 | 47600 | 1604 | 4169 | 4.58 | 0.6 | 0.029 | 0.128 | 0.709 | 0.018 | 21.25 | 31.96667 | 1 | 1 | 5.725 | 0.75 | 0.03625 | 0.16 | 0.88625 | 28.75 | 1627.5 | 1437.5 | 3762.5 | 1437.5 | 3065 | 3762.5 | 3065 | 6130 | 7525 | 6130 | 0.075 | 1277.083 | 1567.708 | 1277.083 | [1, {'Flux_dololime_arcing': 5038.2902, 'Flux_dololime_blowing': 4076.2213, 'Flux_lime_arcing': 3748.0843, 'Flux_lime_blowing': 3614.4636}] | feasible | 6.1145115 | 0 | 3.7480843 | 3.6144636 | 3 | 0.01225514
77 | 21202421 | 0 | 1.2 | 1.6 | 126 | 229 | 231.8 | 5011.6 | 0 | 0 | 28.98 | 74.02 | 2.8 | 4.1 | 0 | 6.4 | 490 | 1271.3 | 44736 | 1650 | 3742 | 4.59 | 0.76 | 0.023 | 0.105 | 0.82 | 0.022 | 22.2 | 26.66667 | 1 | 1 | 5.7834 | 0.9576 | 0.02898 | 0.1323 | 1.0332 | 28.98 | 2077.992 | 1449 | 3701 | 1449 | 3526.992 | 3701 | 3526.992 | 7053.984 | 7402 | 7053.984 | 0.075 | 1469.58 | 1542.083 | 1469.58 | [1, {'Flux_dololime_arcing': 4955.9368, 'Flux_dololime_blowing': 4687.0986, 'Flux_lime_arcing': 3686.8199, 'Flux_lime_blowing': 4230.0276}] | feasible | 6.6430354 | 0 | 3.6868199 | 4.2300276 | 3 | 0.01306135
78 | 21402475 | 0 | 0.9 | 1.8 | 130 | 224.5 | 231.7 | 5686.2 | 0 | 0 | 29.9 | 69.1 | 5.1 | 2.1 | 0 | 8.1 | 0 | 1016 | 41000 | 1672 | 3666 | 4.58 | 0.6 | 0.029 | 0.128 | 0.709 | 0.012 | 25.4 | 28.13333 | 1 | 1 | 5.954 | 0.78 | 0.0377 | 0.1664 | 0.9217 | 29.9 | 1692.6 | 1495 | 3455 | 1495 | 3187.6 | 3455 | 3187.6 | 6375.2 | 6910 | 6375.2 | 0.075 | 1328.167 | 1439.583 | 1328.167 | [1, {'Flux_dololime_arcing': 4626.523, 'Flux_dololime_blowing': 4239.2701, 'Flux_lime_arcing': 3441.7625, 'Flux_lime_blowing': 3759.0421}] | feasible | 5.8657931 | 0 | 3.4417625 | 3.7590421 | 3 | 0.01187618
79 | 21102458 | 0 | 1 | 2 | 126 | 230.8 | 249.9 | 4992.5 | 0 | 0 | 28.98 | 74.02 | 4 | 5 | 0 | 8 | 0 | 387.2 | 49062.4 | 1603 | 4015 | 4.56 | 0.55 | 0.032 | 0.122 | 0.699 | 0.011 | 20.21667 | 29.01667 | 1 | 1 | 5.7456 | 0.693 | 0.04032 | 0.15372 | 0.88074 | 28.98 | 1503.81 | 1449 | 3701 | 1449 | 2952.81 | 3701 | 2952.81 | 5905.62 | 7402 | 5905.62 | 0.075 | 1230.3375 | 1542.083 | 1230.3375 | [1, {'Flux_dololime_arcing': 4955.9368, 'Flux_dololime_blowing': 3928.1224, 'Flux_lime_arcing': 3686.8199, 'Flux_lime_blowing': 3460.0517}] | feasible | 5.8840592 | 0 | 3.6868199 | 3.4600517 | 3 | 0.01149397
80 | 21302445 | 0 | 1.2 | 1.5 | 131 | 215 | 226.4 | 5202.5 | 0 | 0 | 30.13 | 67.87 | 4.9 | 4.4 | 0 | 8.3 | 630 | 437 | 41100 | 1606 | 4202 | 4.51 | 0.34 | 0.031 | 0.126 | 0.697 | 0.01 | 23.08333 | 27.66667 | 1 | 1 | 5.9081 | 0.4454 | 0.04061 | 0.16506 | 0.91307 | 30.13 | 966.518 | 1506.5 | 3393.5 | 1506.5 | 2473.018 | 3393.5 | 2473.018 | 4946.036 | 6787 | 4946.036 | 0.075 | 1030.424 | 1413.958 | 1030.424 | [1, {'Flux_dololime_arcing': 4544.1695, 'Flux_dololime_blowing': 3294.906, 'Flux_lime_arcing': 3380.4981, 'Flux_lime_blowing': 2796.8249}] | feasible | 4.8390755 | 0 | 3.3804981 | 2.7968249 | 3 | 0.01279771
81 | 21202422 | 0 | 1 | 2 | 126 | 231.4 | 241.9 | 5068.4 | 0 | 0 | 28.98 | 74.02 | 3.3 | 4.8 | 0 | 6 | 410 | 1261.4 | 42195.8 | 1613 | 4751 | 4.51 | 0.47 | 0.028 | 0.108 | 0.8 | 0.015 | 21.5 | 25.23333 | 1 | 1 | 5.6826 | 0.5922 | 0.03528 | 0.13608 | 1.008 | 28.98 | 1285.074 | 1449 | 3701 | 1449 | 2734.074 | 3701 | 2734.074 | 5468.148 | 7402 | 5468.148 | 0.075 | 1139.1975 | 1542.083 | 1139.1975 | [1, {'Flux_dololime_arcing': 4955.9368, 'Flux_dololime_blowing': 3638.9886, 'Flux_lime_arcing': 3686.8199, 'Flux_lime_blowing': 3166.7276}] | feasible | 5.5949254 | 0 | 3.6868199 | 3.1667276 | 3 | 0.01230535
82 | 21402476 | 0 | 1.1 | 2.1 | 130 | 220.6 | 226 | 5527 | 0 | 0 | 29.9 | 69.1 | 4.5 | 2.7 | 0 | 7.1 | 0 | 339 | 36800 | 1631 | 3541 | 4.63 | 0.75 | 0.014 | 0.135 | 0.889 | 0.007 | 25.53333 | 25.38333 | 1 | 1 | 6.019 | 0.975 | 0.0182 | 0.1755 | 1.1557 | 29.9 | 2115.75 | 1495 | 3455 | 1495 | 3610.75 | 3455 | 3610.75 | 7221.5 | 6910 | 7221.5 | 0.075 | 1504.479 | 1439.583 | 1504.479 | [1, {'Flux_dololime_arcing': 4626.523, 'Flux_dololime_blowing': 4798.6063, 'Flux_lime_arcing': 3441.7625, 'Flux_lime_blowing': 4326.4847}] | feasible | 6.4251293 | 0 | 3.4417625 | 4.3264847 | 3 | 0.01325371
83 | 21102459 | 0 | 1 | 2 | 125 | 229.8 | 249.6 | 4760.9 | 0 | 0 | 28.75 | 75.25 | 3 | 5 | 0 | 8 | 0 | 435 | 42658 | 1656 | 5312 | 4.56 | 0.55 | 0.032 | 0.122 | 0.699 | 0.01 | 19.28333 | 25.2 | 1 | 1 | 5.7 | 0.6875 | 0.04 | 0.1525 | 0.87375 | 28.75 | 1491.875 | 1437.5 | 3762.5 | 1437.5 | 2929.375 | 3762.5 | 2929.375 | 5858.75 | 7525 | 5858.75 | 0.075 | 1220.573 | 1567.708 | 1220.573 | [1, {'Flux_dololime_arcing': 5038.2902, 'Flux_dololime_blowing': 3896.9468, 'Flux_lime_arcing': 3748.0843, 'Flux_lime_blowing': 3432.591}] | feasible | 5.935237 | 0 | 3.7480843 | 3.432591 | 3 | 0.01059535
84 | 21302446 | 0 | 1.1 | 1.6 | 140 | 210.2 | 226.1 | 5522.8 | 0 | 0 | 32.2 | 56.8 | 5.7 | 4.2 | 0 | 6.7 | 170 | 217 | 31200 | 1647 | 3835 | 4.52 | 0.46 | 0.044 | 0.112 | 0.709 | 0.01 | 24.5 | 21.48333 | 1 | 1 | 6.328 | 0.644 | 0.0616 | 0.1568 | 0.9926 | 32.2 | 1397.48 | 1610 | 2840 | 1610 | 3007.48 | 2840 | 3007.48 | 6014.96 | 5680 | 6014.96 | 0.075 | 1253.117 | 1183.333 | 1253.117 | [1, {'Flux_dololime_arcing': 3802.9885, 'Flux_dololime_blowing': 4003.1632, 'Flux_lime_arcing': 2829.1188, 'Flux_lime_blowing': 3477.8467}] | feasible | 4.8061517 | 0 | 2.8291188 | 3.4778467 | 3 | 0.01240177
85 | 21202423 | 0 | 1.2 | 2 | 123 | 225.4 | 247.7 | 4853.9 | 0 | 0 | 28.29 | 77.71 | 3.3 | 4.3 | 0 | 5.7 | 330 | 1183 | 41173.5 | 1615 | 4353 | 4.49 | 0.35 | 0.029 | 0.125 | 0.677 | 0.017 | 20.15 | 25.58333 | 1 | 1 | 5.5227 | 0.4305 | 0.03567 | 0.15375 | 0.83271 | 28.29 | 934.185 | 1414.5 | 3885.5 | 1414.5 | 2348.685 | 3885.5 | 2348.685 | 4697.37 | 7771 | 4697.37 | 0.075 | 978.61875 | 1618.958 | 978.61875 | [1, {'Flux_dololime_arcing': 5202.9971, 'Flux_dololime_blowing': 3128.9716, 'Flux_lime_arcing': 3870.613, 'Flux_lime_blowing': 2661.819}] | feasible | 5.3319687 | 0 | 3.870613 | 2.661819 | 3 | 0.01184015
86 | 21402477 | 0 | 1 | 1.8 | 121 | 218.4 | 234.9 | 4660.2 | 0 | 0 | 27.83 | 80.17 | 4.8 | 2.3 | 0 | 8.4 | 0 | 1053 | 49900 | 1601 | 4004 | 4.49 | 0.35 | 0.029 | 0.125 | 0.677 | 0.01 | 20.55 | 35.63333 | 1 | 1 | 5.4329 | 0.4235 | 0.03509 | 0.15125 | 0.81917 | 27.83 | 918.995 | 1391.5 | 4008.5 | 1391.5 | 2310.495 | 4008.5 | 2310.495 | 4620.99 | 8017 | 4620.99 | 0.075 | 962.70625 | 1670.208 | 962.70625 | [1, {'Flux_dololime_arcing': 5367.704, 'Flux_dololime_blowing': 3078.094, 'Flux_lime_arcing': 3993.1418, 'Flux_lime_blowing': 2618.5374}] | feasible | 5.445798 | 0 | 3.9931418 | 2.6185374 | 3 | 0.01203061
87 | 21102460 | 0 | 1 | 2 | 149 | 237.1 | 250 | 5414.6 | 0 | 0 | 34.27 | 45.73 | 5 | 3.9 | 0 | 6 | 0 | 312.9 | 39505.8 | 1639 | 5170 | 4.63 | 0.75 | 0.014 | 0.135 | 0.889 | 0.009 | 21.91667 | 51.38333 | 1 | 1 | 6.8987 | 1.1175 | 0.02086 | 0.20115 | 1.32461 | 34.27 | 2424.975 | 1713.5 | 2286.5 | 1713.5 | 4138.475 | 2286.5 | 4138.475 | 8276.95 | 4573 | 8276.95 | 0.075 | 1724.365 | 952.7083 | 1724.365 | [1, {'Flux_dololime_arcing': 3061.8075, 'Flux_dololime_blowing': 5499.9411, 'Flux_lime_arcing': 2277.7395, 'Flux_lime_blowing': 4958.817}] | feasible | 5.5617486 | 0 | 2.2777395 | 4.958817 | 3 | 0.01111083
88 | 21302447 | 0 | 0.9 | 1.6 | 152 | 204.9 | 218.8 | 7426.8 | 0 | 0 | 34.96 | 42.04 | 9.5 | 1.4 | 0 | 0.4 | 0 | 179 | 12600 | 1624 | 1578 | 4.51 | 0.47 | 0.028 | 0.108 | 0.8 | 0.024 | 36.2 | 8.733333 | 1 | 1 | 6.8552 | 0.7144 | 0.04256 | 0.16416 | 1.216 | 34.96 | 1550.248 | 1748 | 2102 | 1748 | 3298.248 | 2102 | 3298.248 | 6596.496 | 4204 | 6596.496 | 0.075 | 1374.27 | 875.8333 | 1374.27 | [1, {'Flux_dololime_arcing': 2814.7471, 'Flux_dololime_blowing': 4389.891, 'Flux_lime_arcing': 2093.9464, 'Flux_lime_blowing': 3820.1793}] | feasible | 4.2046381 | 0 | 2.0939464 | 3.8201793 | 3 | 0.01565393
89 | 21202424 | 0 | 1.1 | 1.8 | 129 | 231.4 | 238.4 | 6525.1 | 0 | 0 | 29.67 | 70.33 | 4.9 | 4 | 0 | 5.2 | 300 | 1132.7 | 45473.4 | 1647 | 3039 | 4.52 | 0.46 | 0.044 | 0.112 | 0.709 | 0.009 | 29.58333 | 26.43333 | 1 | 1 | 5.8308 | 0.5934 | 0.05676 | 0.14448 | 0.91461 | 29.67 | 1287.678 | 1483.5 | 3516.5 | 1483.5 | 2771.178 | 3516.5 | 2771.178 | 5542.356 | 7033 | 5542.356 | 0.075 | 1154.6575 | 1465.208 | 1154.6575 | [1, {'Flux_dololime_arcing': 4708.8764, 'Flux_dololime_blowing': 3688.629, 'Flux_lime_arcing': 3503.0268, 'Flux_lime_blowing': 3204.5874}] | feasible | 5.3975054 | 0 | 3.5030268 | 3.2045874 | 3 | 0.01359401
90 | 21402478 | 0 | 0.9 | 1.7 | 125 | 207.4 | 230.8 | 6104.4 | 0 | 0 | 28.75 | 75.25 | 5.9 | 2.8 | 0 | 5.6 | 760 | 748 | 31800 | 1597 | 2939 | 4.52 | 0.46 | 0.044 | 0.112 | 0.709 | 0.007 | 28.9 | 21.13333 | 1 | 1 | 5.65 | 0.575 | 0.055 | 0.14 | 0.88625 | 28.75 | 1247.75 | 1437.5 | 3762.5 | 1437.5 | 2685.25 | 3762.5 | 2685.25 | 5370.5 | 7525 | 5370.5 | 0.075 | 1118.854 | 1567.708 | 1118.854 | [1, {'Flux_dololime_arcing': 5038.2902, 'Flux_dololime_blowing': 3574.2529, 'Flux_lime_arcing': 3748.0843, 'Flux_lime_blowing': 3105.2203}] | feasible | 5.6125431 | 0 | 3.7480843 | 3.1052203 | 3 | 0.01207297
91 | 21302448 | 0 | 0 | 2.1 | 131 | 224.2 | 212.7 | 6895.9 | 0 | 0 | 30.13 | 67.87 | 5.9 | 1.7 | 0 | 6.9 | 0 | 498 | 39500 | 1588 | 3294 | 4.51 | 0.47 | 0.028 | 0.108 | 0.8 | 0.024 | 32.5 | 25.98333 | 1 | 1 | 5.9081 | 0.6157 | 0.03668 | 0.14148 | 1.048 | 30.13 | 1336.069 | 1506.5 | 3393.5 | 1506.5 | 2842.569 | 3393.5 | 2842.569 | 5685.138 | 6787 | 5685.138 | 0.075 | 1184.40375 | 1413.958 | 1184.40375 | [1, {'Flux_dololime_arcing': 4544.1695, 'Flux_dololime_blowing': 3783.3929, 'Flux_lime_arcing': 3380.4981, 'Flux_lime_blowing': 3292.3914}] | feasible | 5.3275624 | 0 | 3.3804981 | 3.2923914 | 3 | 0.01296121
92 | 21102461 | 0 | 0 | 0 | 127 | 230.4 | 246.9 | 5888.9 | 0 | 0 | 29.21 | 72.79 | 2.5 | 6.5 | 0 | 6.5 | 0 | 227.9 | 44437.8 | 1624 | 3878 | 4.51 | 0.34 | 0.031 | 0.126 | 0.697 | 0.015 | 24.13333 | 24.68333 | 1 | 1 | 5.7277 | 0.4318 | 0.03937 | 0.16002 | 0.88519 | 29.21 | 937.006 | 1460.5 | 3639.5 | 1460.5 | 2397.506 | 3639.5 | 2397.506 | 4795.012 | 7279 | 4795.012 | 0.075 | 998.9608 | 1516.458 | 998.9608 | [1, {'Flux_dololime_arcing': 4873.5833, 'Flux_dololime_blowing': 3194.2982, 'Flux_lime_arcing': 3625.5556, 'Flux_lime_blowing': 2711.4257}] | feasible | 5.0678815 | 0 | 3.6255556 | 2.7114257 | 3 | 0.01204455
93 | 21402479 | 0 | 0 | 3 | 129 | 229.6 | 229.1 | 6390.9 | 0 | 0 | 29.67 | 70.33 | 5 | 4 | 0 | 5.3 | 150 | 864 | 39000 | 1620 | 3459 | 4.49 | 0.35 | 0.029 | 0.125 | 0.677 | 0.008 | 29.26667 | 26.28333 | 1 | 1 | 5.7921 | 0.4515 | 0.03741 | 0.16125 | 0.87333 | 29.67 | 979.755 | 1483.5 | 3516.5 | 1483.5 | 2463.255 | 3516.5 | 2463.255 | 4926.51 | 7033 | 4926.51 | 0.075 | 1026.35625 | 1465.208 | 1026.35625 | [1, {'Flux_dololime_arcing': 4708.8764, 'Flux_dololime_blowing': 3281.6043, 'Flux_lime_arcing': 3503.0268, 'Flux_lime_blowing': 2791.6638}] | feasible | 4.9904807 | 0 | 3.5030268 | 2.7916638 | 3 | 0.01302197
94 | 21202425 | 0 | 0 | 2 | 129 | 230.6 | 233.7 | 6841 | 15 | 15 | 29.67 | 70.33 | 6 | 4 | 0 | 3 | 0 | 861.2 | 40255.9 | 1635 | 3174 | 4.63 | 0.75 | 0.014 | 0.135 | 0.889 | 0.006 | 30.01667 | 23.61667 | 1 | 1 | 5.9727 | 0.9675 | 0.01806 | 0.17415 | 1.14681 | 29.67 | 2099.475 | 1483.5 | 3516.5 | 1483.5 | 3582.975 | 3516.5 | 3582.975 | 7165.95 | 7033 | 7165.95 | 0.075 | 1492.90625 | 1465.208 | 1492.90625 | [1, {'Flux_dololime_arcing': 4708.8764, 'Flux_dololime_blowing': 4761.694, 'Flux_lime_arcing': 3503.0268, 'Flux_lime_blowing': 4293.204}] | feasible | 6.4705704 | 0 | 3.5030268 | 4.293204 | 3 | 0.01223928
96 | 21102462 | 0 | 0.9 | 0 | 131 | 232.1 | 236.3 | 5858.7 | 0 | 0 | 30.13 | 67.87 | 3.4 | 9.2 | 0 | 7.5 | 370 | 467.4 | 48420.1 | 1648 | 3639 | 4.49 | 0.35 | 0.029 | 0.125 | 0.677 | 0.016 | 25.1 | 34.96667 | 1 | 1 | 5.8819 | 0.4585 | 0.03799 | 0.16375 | 0.88687 | 30.13 | 994.945 | 1506.5 | 3393.5 | 1506.5 | 2501.445 | 3393.5 | 2501.445 | 5002.89 | 6787 | 5002.89 | 0.075 | 1042.26875 | 1413.958 | 1042.26875 | [1, {'Flux_dololime_arcing': 4544.1695, 'Flux_dololime_blowing': 3332.4819, 'Flux_lime_arcing': 3380.4981, 'Flux_lime_blowing': 2834.9454}] | feasible | 4.8766514 | 0 | 3.3804981 | 2.8349454 | 3 | 0.01218075
97 | 21402480 | 0 | 0 | 3.6 | 131 | 224.3 | 237.2 | 6280.7 | 0 | 0 | 30.13 | 67.87 | 5 | 2.7 | 0 | 5.4 | 100 | 1181 | 35300 | 1556 | 3179 | 4.63 | 0.75 | 0.014 | 0.135 | 0.889 | 0.011 | 27.56667 | 26.56667 | 1 | 1 | 6.0653 | 0.9825 | 0.01834 | 0.17685 | 1.16459 | 30.13 | 2132.025 | 1506.5 | 3393.5 | 1506.5 | 3638.525 | 3393.5 | 3638.525 | 7277.05 | 6787 | 7277.05 | 0.075 | 1516.052 | 1413.958 | 1516.052 | [1, {'Flux_dololime_arcing': 4544.1695, 'Flux_dololime_blowing': 4835.5187, 'Flux_lime_arcing': 3380.4981, 'Flux_lime_blowing': 4359.7653}] | feasible | 6.3796882 | 0 | 3.3804981 | 4.3597653 | 3 | 0.01327215
98 | 21202426 | 0 | 0 | 2.5 | 130 | 230.9 | 247.9 | 5917.8 | 0 | 0 | 29.9 | 69.1 | 6 | 4 | 0 | 4.5 | 140 | 1152.5 | 46996.9 | 1576 | 3967 | 4.51 | 0.34 | 0.031 | 0.126 | 0.697 | 0.008 | 24.53333 | 28.06667 | 1 | 1 | 5.863 | 0.442 | 0.0403 | 0.1638 | 0.9061 | 29.9 | 959.14 | 1495 | 3455 | 1495 | 2454.14 | 3455 | 2454.14 | 4908.28 | 6910 | 4908.28 | 0.075 | 1022.558 | 1439.583 | 1022.558 | [1, {'Flux_dololime_arcing': 4626.523, 'Flux_dololime_blowing': 3269.754, 'Flux_lime_arcing': 3441.7625, 'Flux_lime_blowing': 2775.4751}] | feasible | 4.896277 | 0 | 3.4417625 | 2.7754751 | 3 | 0.01261451
99 | 21302450 | 0 | 0 | 3.4 | 130 | 211.9 | 214.6 | 6524.4 | 0 | 0 | 29.9 | 69.1 | 7.7 | 0 | 0 | 6.6 | 0 | 158 | 32500 | 1583 | 3414 | 4.51 | 0.34 | 0.031 | 0.126 | 0.697 | 0.01 | 30.41667 | 21.21667 | 1 | 1 | 5.863 | 0.442 | 0.0403 | 0.1638 | 0.9061 | 29.9 | 959.14 | 1495 | 3455 | 1495 | 2454.14 | 3455 | 2454.14 | 4908.28 | 6910 | 4908.28 | 0.075 | 1022.558 | 1439.583 | 1022.558 | [1, {'Flux_dololime_arcing': 4626.523, 'Flux_dololime_blowing': 3269.754, 'Flux_lime_arcing': 3441.7625, 'Flux_lime_blowing': 2775.4751}] | feasible | 4.896277 | 0 | 3.4417625 | 2.7754751 | 3 | 0.01343335
100 | 21102463 | 0 | 0.9 | 0.8 | 129 | 230.8 | 235.5 | 6131.1 | 0 | 0 | 29.67 | 70.33 | 5.2 | 6.9 | 0 | 5.8 | 120 | 404.6 | 43650.5 | 1628 | 3662 | 4.61 | 0.77 | 0.02 | 0.11 | 0.861 | 0.009 | 26.58333 | 18.28333 | 1 | 1 | 5.9469 | 0.9933 | 0.0258 | 0.1419 | 1.11069 | 29.67 | 2155.461 | 1483.5 | 3516.5 | 1483.5 | 3638.961 | 3516.5 | 3638.961 | 7277.922 | 7033 | 7277.922 | 0.075 | 1516.23375 | 1465.208 | 1516.23375 | [1, {'Flux_dololime_arcing': 4708.8764, 'Flux_dololime_blowing': 4835.6984, 'Flux_lime_arcing': 3503.0268, 'Flux_lime_blowing': 4368.281}] | feasible | 6.5445748 | 0 | 3.5030268 | 4.368281 | 3 | 0.01113642
101 | 21402481 | 0 | 0.1 | 2.9 | 130 | 225.6 | 241.5 | 5914.7 | 0 | 0 | 29.9 | 69.1 | 5 | 3.5 | 0 | 6.8 | 0 | 1004 | 36100 | 1601 | 3947 | 4.61 | 0.77 | 0.02 | 0.11 | 0.861 | 0.008 | 25.55 | 25.61667 | 1 | 1 | 5.993 | 1.001 | 0.026 | 0.143 | 1.1193 | 29.9 | 2172.17 | 1495 | 3455 | 1495 | 3667.17 | 3455 | 3667.17 | 7334.34 | 6910 | 7334.34 | 0.075 | 1527.9875 | 1439.583 | 1527.9875 | [1, {'Flux_dololime_arcing': 4626.523, 'Flux_dololime_blowing': 4873.1845, 'Flux_lime_arcing': 3441.7625, 'Flux_lime_blowing': 4402.1437}] | feasible | 6.4997075 | 0 | 3.4417625 | 4.4021437 | 3 | 0.01094727
102 | 21202427 | 0 | 1 | 2.2 | 130 | 230.6 | 236.5 | 6257 | 16 | 14 | 29.9 | 69.1 | 5 | 4 | 0.6 | 4.3 | 0 | 1166.3 | 42579.1 | 1600 | 4012 | 4.56 | 0.55 | 0.032 | 0.122 | 0.699 | 0.01 | 29.7 | 24.7 | 1 | 1 | 5.928 | 0.715 | 0.0416 | 0.1586 | 0.9087 | 29.9 | 1551.55 | 1495 | 3455 | 1495 | 3046.55 | 3455 | 3046.55 | 6093.1 | 6910 | 6093.1 | 0.075 | 1269.396 | 1439.583 | 1269.396 | [1, {'Flux_dololime_arcing': 4626.523, 'Flux_dololime_blowing': 4052.8247, 'Flux_lime_arcing': 3441.7625, 'Flux_lime_blowing': 3569.8946}] | feasible | 5.6793477 | 0 | 3.4417625 | 3.5698946 | 3 | 0.01250914
103 | 21302451 | 0 | 0 | 3.1 | 131 | 199.2 | 210.9 | 5664.5 | 0 | 0 | 30.13 | 67.87 | 4.3 | 3.4 | 0 | 4.8 | 0 | 145 | 31200 | 1619 | 3315 | 4.49 | 0.35 | 0.029 | 0.125 | 0.677 | 0.009 | 28.8 | 25.13333 | 1 | 1 | 5.8819 | 0.4585 | 0.03799 | 0.16375 | 0.88687 | 30.13 | 994.945 | 1506.5 | 3393.5 | 1506.5 | 2501.445 | 3393.5 | 2501.445 | 5002.89 | 6787 | 5002.89 | 0.075 | 1042.26875 | 1413.958 | 1042.26875 | [1, {'Flux_dololime_arcing': 4544.1695, 'Flux_dololime_blowing': 3332.4819, 'Flux_lime_arcing': 3380.4981, 'Flux_lime_blowing': 2834.9454}] | feasible | 4.8766514 | 0 | 3.3804981 | 2.8349454 | 3 | 0.01340131
104 | 21102464 | 0 | 0.1 | 0 | 101 | 136 | 227.1 | 5910.7 | 0 | 0 | 23.23 | 104.77 | 6.4 | 1.6 | 0 | 0 | 0 | 149.1 | 10008.1 | 1696 | 944 | 4.61 | 0.77 | 0.02 | 0.11 | 0.861 | 0.019 | 34.18333 | 7.583333 | 1 | 1 | 4.6561 | 0.7777 | 0.0202 | 0.1111 | 0.86961 | 23.23 | 1687.609 | 1161.5 | 5238.5 | 1161.5 | 2849.109 | 5238.5 | 2849.109 | 5698.218 | 10477 | 5698.218 | 0.075 | 1187.12875 | 2182.708 | 1187.12875 | [1, {'Flux_dololime_arcing': 7014.773, 'Flux_dololime_blowing': 3786.0895, 'Flux_lime_arcing': 5218.4291, 'Flux_lime_blowing': 3420.127}] | feasible | 7.8008625 | 0 | 5.2184291 | 3.420127 | 3 | 0.01578228
105 | 21402482 | 0 | 1.3 | 2.5 | 140 | 226.7 | 244.5 | 6415.9 | 0 | 0 | 32.2 | 56.8 | 5 | 2.1 | 0 | 5.8 | 0 | 968 | 32900 | 1614 | 3685 | 4.51 | 0.47 | 0.028 | 0.108 | 0.8 | 0.01 | 28.21667 | 21.98333 | 1 | 1 | 6.314 | 0.658 | 0.0392 | 0.1512 | 1.12 | 32.2 | 1427.86 | 1610 | 2840 | 1610 | 3037.86 | 2840 | 3037.86 | 6075.72 | 5680 | 6075.72 | 0.075 | 1265.775 | 1183.333 | 1265.775 | [1, {'Flux_dololime_arcing': 3802.9885, 'Flux_dololime_blowing': 4043.3207, 'Flux_lime_arcing': 2829.1188, 'Flux_lime_blowing': 3518.5862}] | feasible | 4.8463092 | 0 | 2.8291188 | 3.5185862 | 3 | 0.0115887
106 | 21202428 | 0 | 0.8 | 2 | 140 | 249.2 | 238.3 | 6391.3 | 0 | 0 | 32.2 | 56.8 | 5.2 | 5.9 | 0 | 5 | 0 | 1155.8 | 48025.8 | 1658 | 3351 | 4.63 | 0.75 | 0.014 | 0.135 | 0.889 | 0.011 | 27.43333 | 28.43333 | 1 | 1 | 6.482 | 1.05 | 0.0196 | 0.189 | 1.2446 | 32.2 | 2278.5 | 1610 | 2840 | 1610 | 3888.5 | 2840 | 3888.5 | 7777 | 5680 | 7777 | 0.075 | 1620.208 | 1183.333 | 1620.208 | [1, {'Flux_dololime_arcing': 3802.9885, 'Flux_dololime_blowing': 5167.7299, 'Flux_lime_arcing': 2829.1188, 'Flux_lime_blowing': 4659.2912}] | feasible | 5.9707184 | 0 | 2.8291188 | 4.6592912 | 3 | 0.01358112
107 | 21302452 | 0 | 0.8 | 3.1 | 146 | 219.1 | 215.7 | 6270.1 | 0 | 0 | 33.58 | 49.42 | 4.5 | 4.3 | 0 | 4.5 | 330 | 145 | 31200 | 1615 | 2895 | 4.51 | 0.47 | 0.028 | 0.108 | 0.8 | 0.011 | 30.06667 | 20.38333 | 1 | 1 | 6.5846 | 0.6862 | 0.04088 | 0.15768 | 1.168 | 33.58 | 1489.054 | 1679 | 2471 | 1679 | 3168.054 | 2471 | 3168.054 | 6336.108 | 4942 | 6336.108 | 0.075 | 1320.0225 | 1029.583 | 1320.0225 | [1, {'Flux_dololime_arcing': 3308.8678, 'Flux_dololime_blowing': 4216.6059, 'Flux_lime_arcing': 2461.5326, 'Flux_lime_blowing': 3669.3828}] | feasible | 4.5254737 | 0 | 2.4615326 | 3.6693828 | 3 | 0.0130873
108 | 21402483 | 0 | 0.4 | 3.1 | 141 | 219.6 | 247.4 | 6967.1 | 0 | 0 | 32.43 | 55.57 | 6 | 2.2 | 0 | 5.3 | 130 | 716 | 28000 | 1655 | 3021 | 4.58 | 0.6 | 0.029 | 0.128 | 0.709 | 0.007 | 29.45 | 18.38333 | 1 | 1 | 6.4578 | 0.846 | 0.04089 | 0.18048 | 0.99969 | 32.43 | 1835.82 | 1621.5 | 2778.5 | 1621.5 | 3457.32 | 2778.5 | 3457.32 | 6914.64 | 5557 | 6914.64 | 0.075 | 1440.55 | 1157.708 | 1440.55 | [1, {'Flux_dololime_arcing': 3720.6351, 'Flux_dololime_blowing': 4597.9776, 'Flux_lime_arcing': 2767.8544, 'Flux_lime_blowing': 4077.1149}] | feasible | 5.3186127 | 0 | 2.7678544 | 4.0771149 | 3 | 0.01244525
109 | 21202429 | 0 | 0.1 | 2.5 | 143 | 250.5 | 243.6 | 6824.1 | 0 | 0 | 32.89 | 53.11 | 5.9 | 6 | 0 | 6.5 | 390 | 1006.7 | 47835.7 | 1622 | 3398 | 4.56 | 0.55 | 0.032 | 0.122 | 0.699 | 0.008 | 28.73333 | 28.01667 | 1 | 1 | 6.5208 | 0.7865 | 0.04576 | 0.17446 | 0.99957 | 32.89 | 1706.705 | 1644.5 | 2655.5 | 1644.5 | 3351.205 | 2655.5 | 3351.205 | 6702.41 | 5311 | 6702.41 | 0.075 | 1396.335 | 1106.458 | 1396.335 | [1, {'Flux_dololime_arcing': 3555.9282, 'Flux_dololime_blowing': 4458.1072, 'Flux_lime_arcing': 2645.3257, 'Flux_lime_blowing': 3926.8841}] | feasible | 5.0140354 | 0 | 2.6453257 | 3.9268841 | 3 | 0.01210037
110 | 21302453 | 0 | 0 | 3.1 | 141 | 217.1 | 222.4 | 7288.2 | 0 | 0 | 32.43 | 55.57 | 5.6 | 3.6 | 0 | 4.2 | 60 | 103 | 31600 | 1617 | 2401 | 4.51 | 0.34 | 0.031 | 0.126 | 0.697 | 0.014 | 32.83333 | 20.6 | 1 | 1 | 6.3591 | 0.4794 | 0.04371 | 0.17766 | 0.98277 | 32.43 | 1040.298 | 1621.5 | 2778.5 | 1621.5 | 2661.798 | 2778.5 | 2661.798 | 5323.596 | 5557 | 5323.596 | 0.075 | 1109.0825 | 1157.708 | 1109.0825 | [1, {'Flux_dololime_arcing': 3720.6351, 'Flux_dololime_blowing': 3546.4255, 'Flux_lime_arcing': 2767.8544, 'Flux_lime_blowing': 3010.323}] | feasible | 4.2670606 | 0 | 2.7678544 | 3.010323 | 3 | 0.0155654
111 | 21102465 | 0 | 0 | 0 | 170 | 272.4 | 210.1 | 8865.5 | 32 | 0 | 39.1 | 19.9 | 8 | 4 | 0 | 7 | 830 | 426.2 | 43256 | 1609 | 3083 | 4.52 | 0.46 | 0.044 | 0.112 | 0.709 | 0.011 | 44.46667 | 23.9 | 1 | 1 | 7.684 | 0.782 | 0.0748 | 0.1904 | 1.2053 | 39.1 | 1696.94 | 1955 | 995 | 1955 | 3651.94 | 995 | 3651.94 | 7303.88 | 1990 | 7303.88 | 0.075 | 1521.642 | 414.5833 | 1521.642 | [1, {'Flux_dololime_arcing': 1332.3851, 'Flux_dololime_blowing': 4860.9839, 'Flux_lime_arcing': 991.18774, 'Flux_lime_blowing': 4223.0996}] | feasible | 3.193369 | 0 | 0.99118774 | 4.2230996 | 3 | 0.01431036
112 | 21402484 | 0 | 0 | 3.9 | 133 | 219.4 | 229.2 | 6571.2 | 0 | 0 | 30.59 | 65.41 | 6 | 3 | 0 | 4.8 | 0 | 659 | 34600 | 1588 | 2403 | 4.63 | 0.75 | 0.014 | 0.135 | 0.889 | 0.012 | 29.8 | 23.28333 | 1 | 1 | 6.1579 | 0.9975 | 0.01862 | 0.17955 | 1.18237 | 30.59 | 2164.575 | 1529.5 | 3270.5 | 1529.5 | 3694.075 | 3270.5 | 3694.075 | 7388.15 | 6541 | 7388.15 | 0.075 | 1539.198 | 1362.708 | 1539.198 | [1, {'Flux_dololime_arcing': 4379.4626, 'Flux_dololime_blowing': 4909.3434, 'Flux_lime_arcing': 3257.9693, 'Flux_lime_blowing': 4426.3266}] | feasible | 6.288806 | 0 | 3.2579693 | 4.4263266 | 3 | 0.01584208687

## performance
| METRIC | SCORE
0 | MAE | 0.004060176
1 | MSE | 2.351524e-05
2 | RMSE | 0.004849252
3 | MAPE | 0.3873104