## predictions
| lime_setup | dololime_setup | hotmetal | bathwt | toplanceflowrate | o2toplance | dri_blow | dri_arc | lime_blowi | lime_arc | dolo_blow | dolo_arc | coke_f | o2decarb | hm_c_tons | hm_si_tons | hm_s_tons | hm_p_tons | hm_mn_tons | lm_p | lm_p_predicted
11056 | 0 | 2.4 | 147 | 221.6 | 233.9 | 7304.6 | 36.2 | 38.4 | 5.8 | 2.4 | 0 | 4.1 | 781 | 2191 | 6.7473 | 1.1172 | 0.03381 | 0.15435 | 1.2054 | 0.021 | 0.0151110113
3256 | 0.1 | 1 | 137 | 230 | 228.6 | 5689.8 | 3.4 | 59.7 | 5.4 | 6.2 | 0 | 4.2 | 410.3 | 3665 | 6.2061 | 0.6439 | 0.04247 | 0.13426 | 0.33976 | 0.012 | 0.0084858385
7650 | 0 | 2.5 | 140 | 225 | 219 | 6700.9 | 28 | 57 | 6 | 4.2 | 0 | 5.1 | 98.8 | 1618 | 6.272 | 0.588 | 0.035 | 0.147 | 0.756 | 0.018 | 0.0135969302
5557 | 0.1 | 3 | 131 | 232.8 | 235.8 | 5245.5 | 26.8 | 75 | 3.8 | 10.1 | 0 | 8.8 | 1829.5 | 4022 | 6.026 | 0.4847 | 0.04323 | 0.1834 | 1.23402 | 0.021 | 0.0124837559
10567 | 2 | 0 | 132 | 232.4 | 249.5 | 5385.4 | 22 | 78.9 | 5.8 | 0 | 0 | 7.7 | 608 | 3917 | 5.9532 | 0.4752 | 0.06204 | 0.15708 | 0.84744 | 0.017 | 0.0114462425
51 | 1 | 2 | 138 | 249.9 | 233.2 | 6473.6 | 25.2 | 86.8 | 4.4 | 4 | 0 | 7 | 274.6 | 4977 | 6.3618 | 1.0626 | 0.0276 | 0.1518 | 1.18818 | 0.011 | 0.0120054975
10224 | 0.8 | 1.8 | 144 | 221.6 | 247.5 | 6467.7 | 34.6 | 43.1 | 6.2 | 1.8 | 0 | 3.5 | 221.4 | 2499 | 6.408 | 0.5616 | 0.0432 | 0.1584 | 0.86544 | 0.007 | 0.0118893315
1375 | 0 | 2.6 | 130 | 225.5 | 230.4 | 5912.8 | 27.9 | 67.7 | 4.9 | 4.3 | 0 | 7.3 | 95 | 2941 | 5.993 | 0.884 | 0.0338 | 0.1937 | 1.0504 | 0.016 | 0.01349099302
5438 | 1.6 | 0.9 | 130 | 220.7 | 205.4 | 5869.8 | 24.3 | 66.3 | 2.9 | 4.6 | 0 | 7.2 | 392 | 2693 | 5.863 | 0.585 | 0.0403 | 0.1716 | 0.9932 | 0.012 | 0.0126713075
10140 | 0 | 4.6 | 130 | 210.3 | 213.9 | 5784 | 24.7 | 55.4 | 2.2 | 6.2 | 1.6 | 3 | 527 | 2346 | 5.798 | 0.481 | 0.0403 | 0.1261 | 0.663 | 0.01 | 0.0122631828
12058 | 0 | 3.1 | 133 | 210.4 | 223.8 | 5727.3 | 29.9 | 47.6 | 6.2 | 3.8 | 0 | 5.9 | 618 | 2675 | 6.1712 | 1.6625 | 0.02261 | 0.17423 | 0.38038 | 0.01 | 0.0112615241
7290 | 0 | 0 | 140 | 213.5 | 238.5 | 4818.7 | 29.7 | 43.6 | 4.8 | 2.6 | 0.9 | 5.1 | 402 | 2122 | 6.1733 | 0.4872 | 0.05586 | 0.13937 | 0.52808 | 0.009 | 0.0133456086
5838 | 0 | 3.4 | 140 | 199.6 | 233.5 | 6527.8 | 34 | 25.4 | 7.3 | 2 | 0 | 4.6 | 532 | 2269 | 6.312 | 0.672 | 0.0644 | 0.185 | 0.4398 | 0.01 | 0.0124214397
8822 | 0 | 3.3 | 111 | 235.2 | 225.1 | 5070.9 | 21.3 | 101.2 | 3.4 | 6.6 | 0 | 5.8 | 317 | 2906 | 5.106 | 0.6993 | 0.02553 | 0.11766 | 0.09213 | 0.012 | 0.01384166844
11965 | 1 | 1.9 | 162 | 223.3 | 244 | 8291.2 | 38.7 | 19.4 | 9.2 | 0 | 0 | 1.2 | 0 | 1332 | 7.1442 | 0.6966 | 0.03078 | 0.2106 | 0.22842 | 0.008 | 0.012532161
3811 | 0 | 3 | 129 | 235.6 | 249.6 | 5264.7 | 0.7 | 66.2 | 4 | 6 | 0 | 4 | 108.5 | 3777 | 6.0114 | 0.903 | 0.02838 | 0.15222 | 0.84366 | 0.006 | 0.0087194735
878 | 0 | 3 | 131 | 230.1 | 236.1 | 4923 | 25.9 | 73.5 | 1.5 | 3.9 | 0 | 3.2 | 1017.8 | 3831 | 5.9605 | 0.7074 | 0.02751 | 0.15065 | 1.07158 | 0.023 | 0.0130515645
12202 | 0.8 | 2.4 | 174 | 242 | 238.1 | 7879.7 | 38.6 | 29.7 | 9.9 | 0.5 | 0 | 2.9 | 736 | 1674 | 8.0388 | 0.957 | 0.03654 | 0.22272 | 0.42978 | 0.014 | 0.0157640582
7895 | 1 | 2 | 141 | 224.5 | 227.5 | 5608.3 | 19.7 | 61.1 | 5.7 | 3.3 | 0 | 6.8 | 191 | 3427 | 6.5283 | 0.8742 | 0.06486 | 0.18612 | 0.17484 | 0.014 | 0.01172301642
120 | 0 | 2 | 130 | 205 | 230 | 5823.4 | 26.7 | 48.7 | 5.6 | 2.9 | 0 | 6.4 | 561 | 2895 | 6.019 | 0.975 | 0.0182 | 0.1755 | 1.1557 | 0.006 | 0.0113409008
11654 | 1.3 | 1.2 | 140 | 236.1 | 235.2 | 6093.4 | 28.1 | 67.7 | 3.8 | 3.8 | 0 | 5.8 | 483 | 3892 | 6.258 | 0.616 | 0.0308 | 0.1526 | 0.168 | 0.008 | 0.011614601
10704 | 1 | 1.5 | 131 | 230.5 | 247.7 | 5558.3 | 26.9 | 72.9 | 6 | 5.8 | 0 | 5.9 | 94 | 3718 | 6.157 | 2.0305 | 0.01572 | 0.12838 | 1.20127 | 0.009 | 0.011360897
9142 | 1 | 1.5 | 171 | 249.1 | 241.3 | 7858.7 | 40 | 36.8 | 8.8 | 1.4 | 0 | 3 | 321 | 2468 | 7.5411 | 0.5985 | 0.06498 | 0.18468 | 0.34884 | 0.009 | 0.0130655604
3553 | 0 | 2 | 131 | 222.8 | 249.8 | 5528.3 | 0.7 | 50.9 | 5.9 | 3.8 | 0 | 3.9 | 349.4 | 2913 | 5.9343 | 0.6157 | 0.06288 | 0.1572 | 0.93665 | 0.008 | 0.0089982235
9460 | 1.5 | 1.5 | 156 | 230.2 | 222 | 7265 | 40 | 32 | 4.9 | 0.8 | 0 | 4.5 | 640.5 | 2125 | 6.854 | 0.4392 | 0.05728 | 0.18956 | 0.20516 | 0.021 | 0.0147024325
10246 | 0.2 | 2 | 130 | 224.8 | 247.4 | 5979.8 | 6.4 | 58.4 | 3.7 | 2.3 | 0 | 5.8 | 772.8 | 1824 | 5.941 | 0.741 | 0.0351 | 0.1456 | 0.8333 | 0.016 | 0.012378064
11480 | 0 | 1 | 152 | 233 | 247.2 | 7497.6 | 32.3 | 49 | 7.2 | 2.9 | 0 | 7.2 | 4117.4 | 3026 | 6.9464 | 0.8208 | 0.05168 | 0.20064 | 1.12328 | 0.01 | 0.0148245329
11660 | 1 | 0.9 | 155 | 225.8 | 230.3 | 7963.7 | 0.8 | 39.3 | 6.8 | 1.5 | 0 | 3.4 | 311 | 2393 | 6.9285 | 0.682 | 0.0341 | 0.16895 | 0.186 | 0.007 | 0.007896433
2889 | 0 | 2.3 | 136 | 229.9 | 229.6 | 5921 | 31.6 | 62.1 | 6.5 | 4 | 0 | 7.7 | 517 | 4785 | 6.2832 | 1.1696 | 0.01632 | 0.17816 | 2.18824 | 0.004 | 0.0120826755
6032 | 2 | 0 | 142 | 235.1 | 221.5 | 6496 | 32.4 | 58.2 | 6 | 2.5 | 0 | 6.5 | 754.3 | 2221 | 6.603 | 1.1928 | 0.03124 | 0.18176 | 0.21016 | 0.015 | 0.0159646133
7639 | 0.1 | 2.2 | 140 | 216.3 | 211.5 | 6673 | 0.5 | 45.8 | 4.9 | 2.7 | 0 | 5.4 | 1163.2 | 2499 | 6.342 | 0.686 | 0.0406 | 0.14 | 0.6286 | 0.008 | 0.0079443685
2869 | 0 | 0 | 130 | 230.5 | 234 | 6380.4 | 7.7 | 62.8 | 6.8 | 2.2 | 0 | 8.2 | 735.6 | 4393 | 6.084 | 1.391 | 0.0195 | 0.1807 | 2.0787 | 0.006 | 0.0118508555
2798 | 0 | 2.7 | 126 | 199.2 | 195.3 | 5418.4 | 22.1 | 50.7 | 3 | 7.6 | 0 | 5.5 | 455 | 3287 | 5.796 | 0.7434 | 0.03402 | 0.18144 | 1.38978 | 0.013 | 0.0117571659
6289 | 1 | 1 | 130 | 227.2 | 223.8 | 6556.4 | 31.3 | 62.6 | 5.9 | 2.3 | 0 | 5.8 | 123.9 | 2458 | 6.032 | 1.275 | 0.0253 | 0.154 | 0.5306 | 0.014 | 0.0134047648
3611 | 0 | 3 | 126 | 216.2 | 210.7 | 6792.7 | 23.7 | 66 | 3.8 | 7.3 | 0 | 5.1 | 516.4 | 3955 | 5.607 | 0.2898 | 0.04032 | 0.1764 | 1.16424 | 0.009 | 0.0117145176
944 | 0 | 2.6 | 141 | 211.4 | 222.1 | 6545.2 | 34 | 36.6 | 7.3 | 2.9 | 0 | 5.2 | 139 | 2968 | 6.4014 | 0.7473 | 0.03807 | 0.1833 | 1.04622 | 0.006 | 0.01129062056
562 | 0 | 2.6 | 130 | 205.9 | 207 | 6295.7 | 25.1 | 51.2 | 5.9 | 6.9 | 0 | 5.7 | 843 | 3384 | 5.85 | 0.533 | 0.0312 | 0.1573 | 1.1453 | 0.009 | 0.0106487787
11922 | 0 | 2.4 | 144 | 236.3 | 243.1 | 6175.4 | 35.9 | 56.6 | 5 | 3.3 | 0 | 6.5 | 379 | 3347 | 6.3504 | 0.6192 | 0.02736 | 0.1872 | 0.20304 | 0.016 | 0.0117023055
10300 | 1 | 1 | 131 | 237.2 | 250.1 | 4631.4 | 26.5 | 80.1 | 4 | 3 | 0 | 8.8 | 686.6 | 4309 | 5.9081 | 0.5895 | 0.0262 | 0.15327 | 1.07289 | 0.009 | 0.0110251195
3356 | 0 | 3 | 140 | 226.1 | 243.8 | 5651.2 | 35.6 | 50.5 | 6.4 | 2.8 | 0 | 5 | 374 | 3008 | 6.398 | 0.84 | 0.0336 | 0.1386 | 0.644 | 0.016 | 0.010827949
11243 | 0.4 | 0.8 | 141 | 223.5 | 225.1 | 5903.5 | 27 | 55.5 | 4.5 | 3.1 | 0 | 8.2 | 665 | 3155 | 6.5001 | 1.0857 | 0.0282 | 0.1551 | 1.21401 | 0.008 | 0.0123329232
12228 | 0 | 2.5 | 172 | 238.2 | 233.4 | 7954.7 | 41 | 25.7 | 7.6 | 1.5 | 0 | 3.5 | 913 | 1211 | 7.7744 | 0.8256 | 0.04472 | 0.21328 | 0.40764 | 0.016 | 0.0160474663
5807 | 0 | 3 | 131 | 225.1 | 234 | 5202.8 | 5.8 | 63.6 | 3.3 | 4.2 | 0 | 3 | 343.2 | 2685 | 5.8426 | 0.3144 | 0.04323 | 0.17161 | 0.43623 | 0.01 | 0.0102101255
13229 | 0.1 | 0 | 131 | 212.6 | 198.5 | 6484.3 | 0.8 | 50.3 | 3.1 | 3.4 | 0 | 4.4 | 277 | 2129 | 5.9143 | 0.6664 | 0.0212 | 0.15272 | 0.17427 | 0.009 | 0.008316311
7234 | 0.1 | 3 | 130 | 218.8 | 218 | 6127.6 | 30.6 | 58 | 2.9 | 8.6 | 0 | 5.4 | 1081 | 2632 | 5.928 | 0.741 | 0.0338 | 0.1183 | 0.5018 | 0.014 | 0.0122260194
1652 | 0 | 2.8 | 129 | 220.3 | 214.3 | 5112.5 | 17.2 | 74.2 | 3.2 | 9.7 | 0 | 7.2 | 450 | 3965 | 5.7921 | 0.5676 | 0.03612 | 0.16383 | 0.9933 | 0.006 | 0.0115047344
8862 | 1.6 | 0 | 101 | 217.8 | 239.4 | 5075.5 | 18.1 | 95.9 | 5.7 | 4.2 | 0 | 8.8 | 625 | 3041 | 4.6359 | 0.8484 | 0.02121 | 0.12423 | 0.12524 | 0.009 | 0.0101802445
6953 | 1 | 1 | 130 | 219.9 | 240.5 | 5539.7 | 28.9 | 58.4 | 4 | 3 | 0 | 9 | 918.3 | 3100 | 5.967 | 0.728 | 0.0364 | 0.1482 | 0.5629 | 0.006 | 0.00993481
1864 | 0 | 3 | 131 | 239.7 | 250.4 | 5131.3 | 11.1 | 67.6 | 6 | 4 | 0 | 7 | 960.8 | 4697 | 6.1046 | 1.0742 | 0.02751 | 0.21091 | 1.1266 | 0.007 | 0.0100891975
13290 | 1.1 | 2 | 134 | 228.9 | 241 | 5766.3 | 25 | 66.5 | 6.2 | 3 | 0 | 5.7 | 613 | 3354 | 5.9898 | 0.5896 | 0.02948 | 0.14606 | 0.1608 | 0.006 | 0.010695386
6408 | 0.8 | 1.5 | 132 | 220.1 | 232.9 | 5576 | 21.9 | 64 | 2.7 | 5 | 0 | 9.4 | 458 | 3734 | 6.0192 | 0.6864 | 0.02508 | 0.15972 | 0.69036 | 0.011 | 0.009687003
7986 | 0 | 1 | 175 | 252.7 | 214.8 | 9207.9 | 50.6 | 27.1 | 10.1 | 0 | 0 | 0.9 | 924 | 668 | 8.1025 | 1.26 | 0.04725 | 0.21525 | 0.2065 | 0.016 | 0.0174640754
9339 | 1.1 | 0 | 130 | 220.3 | 214.7 | 6774 | 10 | 50 | 4.1 | 2.1 | 0 | 4.2 | 290.4 | 2092 | 6.006 | 1.118 | 0.0221 | 0.1599 | 0.2977 | 0.018 | 0.010195056
6967 | 0 | 3 | 141 | 220.5 | 237.5 | 6419.1 | 32.8 | 47.2 | 3.8 | 4.3 | 0 | 5.4 | 455 | 2294 | 6.4437 | 0.846 | 0.03807 | 0.16356 | 0.55977 | 0.012 | 0.0149504562
8252 | 0.6 | 0 | 139 | 229.9 | 209.8 | 6000.1 | 21.3 | 67.2 | 3.7 | 3.7 | 0 | 6.2 | 297 | 3055 | 6.1855 | 0.5977 | 0.04309 | 0.20155 | 0.14456 | 0.026 | 0.01330714498
12561 | 0 | 2.8 | 134 | 221.1 | 231.5 | 5488 | 26.7 | 56.2 | 6.1 | 4.1 | 0 | 5.3 | 484 | 2542 | 6.097 | 0.7638 | 0.02814 | 0.18224 | 0.16214 | 0.011 | 0.011358634
1380 | 0.1 | 2.5 | 129 | 215.4 | 219.8 | 5572.6 | 25.6 | 60.9 | 4 | 5.8 | 0 | 7.8 | 0 | 3085 | 5.8179 | 0.5805 | 0.04515 | 0.17673 | 0.78819 | 0.01 | 0.01199923982
146 | 0.8 | 1.5 | 130 | 179.9 | 222.8 | 5138.8 | 28 | 22.4 | 4.8 | 3.9 | 0 | 6.7 | 285 | 4181 | 5.928 | 0.715 | 0.0416 | 0.1586 | 0.9087 | 0.01 | 0.00768403586
5581 | 0 | 2.5 | 131 | 240.7 | 239.9 | 5230.7 | 30.2 | 79.7 | 4 | 11.9 | 0 | 5.5 | 837.1 | 4666 | 6.0915 | 0.7467 | 0.03537 | 0.16506 | 1.05193 | 0.011 | 0.011803516
1440 | 0 | 3.2 | 135 | 231.6 | 242.4 | 7361.2 | 34.5 | 62.1 | 6.2 | 3.4 | 0 | 5.5 | 218.6 | 2723 | 6.1695 | 0.81 | 0.0486 | 0.20115 | 1.14885 | 0.009 | 0.0129135565
11962 | 1 | 1.2 | 132 | 228.3 | 240.3 | 6960.6 | 12.7 | 55.8 | 4.9 | 1.5 | 0 | 5.3 | 571 | 2648 | 6.0456 | 0.6864 | 0.0198 | 0.165 | 0.17556 | 0.009 | 0.010646957
3783 | 0 | 1.1 | 130 | 216.8 | 207.1 | 4572.6 | 20.4 | 66.3 | 1.4 | 6.1 | 0 | 6.5 | 348.5 | 3953 | 5.837 | 0.338 | 0.0546 | 0.1742 | 0.8385 | 0.011 | 0.012231224
10387 | 1 | 1.8 | 129 | 228.2 | 237.8 | 6696.4 | 23.7 | 75.7 | 3.9 | 3.8 | 0 | 7.4 | 1466 | 3063 | 5.9985 | 1.4061 | 0.02322 | 0.16899 | 0.903 | 0.012 | 0.0125509619
7991 | 1.1 | 1.2 | 170 | 221 | 227.3 | 8788.9 | 40 | 8.5 | 8.7 | 0 | 0 | 0 | 21.8 | 553 | 7.734 | 1.01 | 0.0307 | 0.2167 | 0.2474 | 0.012 | 0.0132099815
10278 | 0 | 2 | 130 | 247.1 | 242.9 | 5623.8 | 9.9 | 77.2 | 5.5 | 3.4 | 0 | 6.6 | 1014.7 | 3398 | 5.824 | 0.507 | 0.0286 | 0.1443 | 0.8463 | 0.007 | 0.0135700234
7752 | 1.1 | 2.1 | 150 | 220.4 | 213.3 | 6574.5 | 36 | 34.3 | 9.3 | 2.9 | 0 | 8.1 | 279 | 3120 | 6.705 | 0.63 | 0.0615 | 0.1575 | 0.1965 | 0.008 | 0.00951565616
3193 | 1 | 3 | 131 | 214.3 | 233.8 | 5484.5 | 3.5 | 45 | 5.2 | 2.3 | 0 | 1.1 | 232.8 | 2562 | 5.9081 | 0.655 | 0.04192 | 0.13755 | 0.45457 | 0.011 | 0.009696395
6077 | 1.4 | 0 | 131 | 235.1 | 224.6 | 5737.5 | 34.6 | 69.2 | 3.3 | 3.9 | 0 | 10 | 742.2 | 3486 | 5.9998 | 0.8777 | 0.04716 | 0.1441 | 0.1703 | 0.01 | 0.0115062109
13259 | 0.1 | 2.9 | 153 | 236.2 | 241.8 | 6711.3 | 40.8 | 40.1 | 8.1 | 1.3 | 0 | 6.2 | 234 | 3250 | 7.1145 | 1.0404 | 0.02142 | 0.20196 | 0.20196 | 0.006 | 0.011498927
631 | 0 | 3 | 136 | 220.6 | 222.1 | 5583.9 | 30.1 | 54.6 | 4.8 | 3.9 | 0 | 6.8 | 687 | 3481 | 6.188 | 0.748 | 0.02992 | 0.16728 | 0.51272 | 0.012 | 0.0111482944
8395 | 0.8 | 2.5 | 131 | 224.7 | 208 | 5611.1 | 21.5 | 70 | 3.2 | 4.8 | 0 | 6.3 | 253 | 3116 | 6.026 | 0.8515 | 0.03537 | 0.18471 | 0.13886 | 0.013 | 0.01256781772
9610 | 0.1 | 1.9 | 125 | 212.2 | 212.3 | 4903.7 | 19.3 | 65 | 3.8 | 4 | 0 | 8.1 | 416 | 2438 | 5.5625 | 0.475 | 0.04 | 0.13625 | 0.195 | 0.01 | 0.0127642714
1870 | 0 | 3.1 | 131 | 220.8 | 236 | 6134.2 | 5.3 | 54.4 | 4 | 4.7 | 0 | 4.1 | 826.9 | 3082 | 6.0915 | 0.9563 | 0.02751 | 0.20174 | 1.1266 | 0.018 | 0.010701879
11875 | 0 | 2.1 | 126 | 230.9 | 236.4 | 4995 | 19.6 | 85.3 | 2.1 | 8.2 | 0 | 8.5 | 493 | 4259 | 5.7708 | 0.6552 | 0.0189 | 0.1575 | 0.16758 | 0.015 | 0.0105981035
3023 | 0 | 2.7 | 127 | 227.8 | 237.8 | 5581.3 | 26.7 | 74.3 | 5 | 6 | 0 | 7.4 | 292 | 3594 | 5.715 | 0.5969 | 0.0381 | 0.15748 | 0.86614 | 0.009 | 0.010644256
7800 | 0 | 2.5 | 131 | 211.3 | 214 | 5520.4 | 26 | 51.9 | 7.3 | 3.5 | 0 | 7.9 | 197 | 3190 | 5.9343 | 1.3886 | 0.03013 | 0.17161 | 0.21091 | 0.008 | 0.0098048584
3421 | 0 | 3 | 140 | 230 | 247.5 | 6026 | 34.3 | 55.5 | 6 | 5 | 0 | 6.2 | 162.5 | 3294 | 6.44 | 0.952 | 0.0294 | 0.1526 | 0.4942 | 0.007 | 0.010720202
2591 | 0 | 2.7 | 123 | 216.3 | 228.4 | 5347.2 | 20.1 | 73.7 | 3.8 | 9.3 | 0 | 8 | 1139 | 4844 | 5.7318 | 1.7958 | 0.01968 | 0.16482 | 1.32225 | 0.015 | 0.0113534335
3788 | 0 | 1.2 | 130 | 224.8 | 238.2 | 4952.2 | 18.6 | 76 | 2.4 | 8.4 | 0 | 6.5 | 733.7 | 4169 | 6.019 | 0.455 | 0.0299 | 0.1547 | 1.0179 | 0.009 | 0.0111424695
1653 | 0.1 | 3.3 | 131 | 222.1 | 245.6 | 5789.9 | 26.1 | 65 | 4.8 | 4.3 | 0 | 7 | 679 | 3391 | 5.895 | 0.5633 | 0.03275 | 0.1703 | 1.2183 | 0.007 | 0.0107426155
9979 | 1 | 2 | 125 | 219.8 | 239.1 | 7000.2 | 9.1 | 55.7 | 5.3 | 5.4 | 0 | 4 | 182.4 | 2512 | 5.825 | 1.325 | 0.01875 | 0.13375 | 0.915 | 0.009 | 0.011477508
3551 | 0 | 3 | 130 | 221.6 | 226.6 | 5534.8 | 25.8 | 65.8 | 5.1 | 4.4 | 0 | 4 | 392.8 | 3170 | 5.837 | 0.507 | 0.0611 | 0.1573 | 1.0075 | 0.014 | 0.0125227758
8236 | 0 | 2.3 | 127 | 222 | 209.9 | 4981 | 19.1 | 72.6 | 4.8 | 3.5 | 0 | 6.7 | 181 | 3705 | 5.6515 | 0.4572 | 0.04064 | 0.14605 | 0.14732 | 0.01 | 0.0112372579
8895 | 2 | 0 | 131 | 235.4 | 205.5 | 7175.3 | 35.4 | 66.4 | 6 | 3 | 0 | 5.6 | 321.7 | 2032 | 5.9605 | 0.786 | 0.04716 | 0.16768 | 0.11397 | 0.011 | 0.01382855
9335 | 0 | 1.9 | 120 | 239.7 | 228.9 | 4939.1 | 22.6 | 94.5 | 3.7 | 6 | 0 | 7.2 | 846 | 2766 | 5.472 | 0.768 | 0.0288 | 0.1308 | 0.2304 | 0.008 | 0.0126166526
12038 | 0 | 2.6 | 140 | 222.4 | 240.7 | 6126.1 | 32.5 | 47.7 | 9 | 4 | 0 | 7.8 | 182 | 3136 | 6.384 | 0.77 | 0.0182 | 0.1652 | 0.1946 | 0.007 | 0.009050793
625 | 1.4 | 2.6 | 130 | 222.1 | 237.6 | 6183.4 | 1 | 69.1 | 4.2 | 3 | 0 | 4.5 | 961.8 | 2438 | 5.928 | 0.741 | 0.0351 | 0.1612 | 0.7475 | 0.019 | 0.01130832
478 | 0.8 | 2.7 | 124 | 222.3 | 221 | 6016 | 29.6 | 68.7 | 4.4 | 3.4 | 0 | 6.4 | 612.3 | 2922 | 5.518 | 0.5332 | 0.02852 | 0.13516 | 1.1966 | 0.009 | 0.01186671
2132 | 0 | 2 | 135 | 216.1 | 209.8 | 6047.3 | 30.7 | 50.4 | 6 | 6.4 | 0 | 8.4 | 223 | 4550 | 6.4125 | 3.2265 | 0.01215 | 0.15255 | 1.3554 | 0.007 | 0.00971518456
8622 | 0.4 | 1.9 | 173 | 231.2 | 213.3 | 8516.2 | 40.5 | 17.6 | 10.7 | 1.3 | 0 | 2.4 | 348 | 1576 | 7.7158 | 0.7093 | 0.05882 | 0.18511 | 0.21452 | 0.01 | 0.0118484228
2535 | 0 | 1.5 | 140 | 209.4 | 221.9 | 6941.3 | 34.8 | 34.4 | 3.9 | 8.7 | 0.1 | 5.4 | 384 | 2730 | 6.3 | 0.63 | 0.0392 | 0.2184 | 1.0906 | 0.019 | 0.0123720029
2288 | 0.1 | 3.1 | 130 | 217.1 | 229.5 | 6193.5 | 26 | 61.1 | 4.8 | 7.2 | 0 | 7 | 376 | 3651 | 5.785 | 0.481 | 0.026 | 0.1898 | 1.2363 | 0.006 | 0.0110970625
7749 | 1.2 | 0.8 | 131 | 232.4 | 205.5 | 7178.8 | 34.5 | 63.9 | 4.3 | 3.8 | 0 | 7.1 | 887.9 | 1633 | 6.0784 | 1.6899 | 0.01965 | 0.17554 | 0.2882 | 0.02 | 0.0165525699
3000 | 0.2 | 2.7 | 125 | 212 | 245.4 | 5711 | 11.2 | 49.8 | 5.7 | 2.3 | 0 | 4 | 0 | 4042 | 5.7875 | 0.8125 | 0.0225 | 0.16875 | 1.15 | 0.012 | 0.009199676
8351 | 1.1 | 1.2 | 175 | 221.3 | 230.1 | 9130.1 | 37 | 6 | 7.4 | 0 | 0 | 2.3 | 18.9 | 1184 | 7.8975 | 0.8175 | 0.05225 | 0.2225 | 0.17325 | 0.007 | 0.012403622
5600 | 0 | 3.6 | 137 | 210.1 | 237.1 | 5942.2 | 28.9 | 44.6 | 7.9 | 10.5 | 0 | 6.2 | 541 | 3953 | 6.2472 | 0.7535 | 0.0274 | 0.19317 | 1.20971 | 0.012 | 0.0088978775
1909 | 0 | 3 | 139 | 228.8 | 250.5 | 6426.8 | 29.8 | 60.1 | 4.4 | 4.3 | 0 | 6.1 | 339.6 | 4231 | 6.2967 | 0.7784 | 0.04865 | 0.21545 | 1.09671 | 0.01 | 0.0119151135
8964 | 0 | 2 | 142 | 229.6 | 205.8 | 6242.2 | 29.1 | 55.9 | 4.6 | 3.7 | 0 | 6.7 | 518 | 3055 | 6.532 | 0.8662 | 0.03124 | 0.16756 | 0.2201 | 0.011 | 0.0121051104
7479 | 1 | 1 | 120 | 212.6 | 240.1 | 6179.7 | 1.3 | 61.5 | 3 | 4.7 | 0 | 4.6 | 930.7 | 2202 | 5.556 | 0.888 | 0.0216 | 0.1464 | 0.7608 | 0.017 | 0.0108320636
12891 | 1.1 | 2.3 | 140 | 236.2 | 211.8 | 6094.1 | 26.7 | 65.4 | 6.1 | 2.9 | 0 | 5.7 | 392 | 2411 | 6.496 | 1.204 | 0.0252 | 0.1554 | 0.2394 | 0.014 | 0.0137101269
6538 | 1 | 0 | 154 | 211.9 | 222.7 | 6845.2 | 27.5 | 28 | 3.5 | 3.4 | 0.2 | 7.8 | 319 | 2351 | 6.8376 | 0.5544 | 0.05236 | 0.16324 | 0.50512 | 0.008 | 0.012646844
12037 | 0.1 | 2.1 | 141 | 230.1 | 228.5 | 7015.3 | 40.9 | 48.4 | 6.5 | 2.7 | 0 | 5.1 | 507 | 2064 | 6.5565 | 0.9588 | 0.01974 | 0.18612 | 0.18612 | 0.023 | 0.0154064522
11666 | 2.2 | 1 | 141 | 222.1 | 248.4 | 8417.8 | 14.2 | 36.7 | 6.1 | 1 | 0.9 | 4.4 | 743 | 1797 | 6.4296 | 0.7755 | 0.01833 | 0.16638 | 0.19599 | 0.012 | 0.0112263781
10671 | 1.1 | 1 | 165 | 230.5 | 250.5 | 9973.1 | 44.4 | 21.5 | 12.6 | 0.9 | 0 | 3.7 | 332.3 | 1460 | 7.5735 | 0.9405 | 0.04785 | 0.23265 | 1.34145 | 0.021 | 0.0137362044
6281 | 2 | 1 | 135 | 219.7 | 222.6 | 6572.3 | 36.7 | 45.8 | 8 | 4.2 | 0 | 1.5 | 351.8 | 1992 | 6.1965 | 1.053 | 0.03105 | 0.13635 | 0.52515 | 0.008 | 0.0126851052
3141 | 0 | 2 | 125 | 206.5 | 216.9 | 5103 | 27.7 | 53.8 | 3.9 | 5.1 | 1 | 4.1 | 650.3 | 4476 | 5.6375 | 0.625 | 0.04 | 0.13125 | 0.43375 | 0.015 | 0.0102220213
6935 | 0.7 | 1.6 | 150 | 231.1 | 223.6 | 6312.1 | 24.3 | 53.6 | 3.3 | 2.7 | 0 | 3.8 | 564.5 | 1789 | 6.81 | 0.855 | 0.0405 | 0.1785 | 0.546 | 0.012 | 0.0158290927
1492 | 0 | 2.8 | 159 | 234.1 | 244.6 | 8322.3 | 46.5 | 28.3 | 9.5 | 5.7 | 0 | 2.3 | 41 | 2030 | 7.3776 | 1.113 | 0.03498 | 0.21306 | 1.58841 | 0.011 | 0.0161167422
8882 | 0 | 1.9 | 129 | 219.1 | 205.6 | 5663.4 | 26.1 | 63.9 | 4.8 | 6.8 | 0 | 6.5 | 127 | 3129 | 5.934 | 0.903 | 0.03483 | 0.13674 | 0.16383 | 0.007 | 0.01142021642
8464 | 1.3 | 1.4 | 116 | 116.4 | 247 | 0 | 23.7 | 73.9 | 2.3 | 4.5 | 0 | 5.6 | 788.4 | 3931 | 5.3012 | 0.8004 | 0.03016 | 0.13108 | 0.19836 | 0.009 | 0.0106369305
10951 | 0 | 3 | 130 | 221 | 241.2 | 5487.2 | 23.8 | 67 | 1.6 | 5.5 | 0 | 5.6 | 1024 | 3555 | 5.889 | 0.507 | 0.0338 | 0.1625 | 0.9061 | 0.01 | 0.0115348775
11248 | 1 | 2.2 | 130 | 212.9 | 217.1 | 5825.5 | 20.3 | 62.6 | 5.3 | 2.4 | 0 | 7.1 | 324 | 2980 | 5.863 | 0.442 | 0.0403 | 0.1638 | 0.9061 | 0.013 | 0.01213659796
2507 | 0.1 | 3.4 | 164 | 236.4 | 229.5 | 11195.3 | 54.9 | 17.2 | 13.2 | 0.8 | 0 | 0.9 | 604 | 1072 | 7.4948 | 1.0168 | 0.04592 | 0.26076 | 1.47764 | 0.016 | 0.0170773426
12299 | 0.1 | 3.6 | 177 | 224.2 | 206.3 | 7096.7 | 32.5 | 15 | 6 | 0.9 | 0 | 3.4 | 323 | 1432 | 8.1597 | 0.9912 | 0.03363 | 0.18762 | 0.41064 | 0.02 | 0.0139261814
620 | 0 | 2.8 | 135 | 218.8 | 198.9 | 6021.8 | 31.9 | 51.9 | 5.3 | 7.2 | 0 | 4.5 | 967 | 3605 | 6.0615 | 0.621 | 0.0351 | 0.1512 | 0.5265 | 0.013 | 0.0114459849
7320 | 1 | 1 | 143 | 233.6 | 222.4 | 6550.9 | 28.2 | 61.9 | 5.6 | 3.3 | 1.4 | 1.2 | 283.6 | 2456 | 6.5351 | 0.7722 | 0.03289 | 0.15301 | 0.7007 | 0.013 | 0.0136371348
304 | 1.1 | 2.1 | 169 | 233.4 | 192.7 | 8961.3 | 44.6 | 19.9 | 12.2 | 1.3 | 0 | 1.1 | 416 | 1785 | 7.6388 | 0.7774 | 0.06253 | 0.20618 | 1.40946 | 0.011 | 0.0159038145
2766 | 0 | 2.9 | 130 | 220.1 | 228.5 | 5464.1 | 27.4 | 62.2 | 4.3 | 5.6 | 0 | 5.4 | 696.5 | 3783 | 6.006 | 0.832 | 0.039 | 0.1885 | 1.2493 | 0.012 | 0.0125365365
7490 | 0 | 3.3 | 136 | 210.5 | 234.7 | 6428.5 | 34.7 | 39.5 | 3.9 | 5.3 | 0 | 3.6 | 511 | 2724 | 6.188 | 0.7616 | 0.02584 | 0.16048 | 0.82144 | 0.005 | 0.011117246
6649 | 1 | 2 | 132 | 218.6 | 224.1 | 6536.2 | 29.2 | 54.8 | 7 | 3.5 | 0 | 6 | 579.4 | 2834 | 5.9796 | 0.7524 | 0.05676 | 0.16632 | 0.47256 | 0.012 | 0.0109194929
10136 | 1 | 2 | 160 | 225.1 | 222.1 | 8559.6 | 2 | 33.1 | 6.3 | 2.7 | 1.1 | 4.5 | 907.1 | 2106 | 7.136 | 0.592 | 0.0496 | 0.1552 | 0.816 | 0.008 | 0.006722156
10464 | 1 | 2 | 131 | 239.9 | 248.7 | 5444.4 | 8.9 | 70.4 | 3.9 | 4 | 0 | 8 | 406.6 | 3793 | 6.0391 | 0.8515 | 0.01965 | 0.16244 | 0.91176 | 0.006 | 0.0091972015
10260 | 0 | 1.7 | 130 | 232.2 | 243.1 | 5297.6 | 8.6 | 63.4 | 5.5 | 0.9 | 2.2 | 6.2 | 533.1 | 3431 | 5.993 | 0.754 | 0.0312 | 0.1651 | 0.8463 | 0.008 | 0.0098253225
1811 | 0 | 4.1 | 129 | 220.1 | 242.6 | 6047.4 | 29.3 | 61.6 | 7 | 7.7 | 0 | 5.5 | 684 | 3593 | 5.934 | 0.7095 | 0.02451 | 0.21285 | 1.31838 | 0.006 | 0.0112801205
2263 | 0.8 | 2.2 | 140 | 203.3 | 234.4 | 6393.7 | 29.1 | 34.2 | 6.8 | 3.6 | 0 | 5.9 | 201 | 3984 | 6.37 | 0.742 | 0.028 | 0.224 | 1.2474 | 0.009 | 0.009971302
6955 | 0 | 2.5 | 131 | 225.9 | 234.7 | 5890 | 24.3 | 68.1 | 6 | 3 | 0 | 4 | 1261.7 | 2904 | 5.9474 | 0.6681 | 0.04978 | 0.16113 | 0.53055 | 0.009 | 0.0135826974
11 | 0 | 3 | 130 | 210.7 | 220.8 | 5740.5 | 26.3 | 54.3 | 5.1 | 3.8 | 0 | 6.4 | 316 | 2942 | 5.967 | 0.988 | 0.0299 | 0.1365 | 1.066 | 0.014 | 0.01140507912
9251 | 1.2 | 2 | 141 | 219.9 | 210.5 | 6512.2 | 33 | 43.6 | 6 | 3.2 | 0 | 5.9 | 285 | 2496 | 6.204 | 0.4512 | 0.03948 | 0.16638 | 0.29892 | 0.01 | 0.01130556408
6848 | 0 | 2.6 | 133 | 233.5 | 247.6 | 6506 | 5.2 | 66.7 | 6.1 | 3.1 | 0 | 4.3 | 906.6 | 2482 | 6.0515 | 0.6517 | 0.03325 | 0.15827 | 0.5054 | 0.01 | 0.009881215
7504 | 0 | 0.8 | 131 | 241.3 | 239.6 | 7789.9 | 36.5 | 73.7 | 3.6 | 7.5 | 0 | 7.4 | 1346.8 | 3565 | 5.9343 | 0.6026 | 0.03275 | 0.14803 | 0.65893 | 0.012 | 0.013146615
1645 | 0 | 2.5 | 150 | 214.8 | 231.6 | 6030.2 | 30.6 | 34.2 | 8.3 | 1.4 | 0 | 2.7 | 657.6 | 3136 | 6.975 | 1.515 | 0.0165 | 0.2115 | 1.92 | 0.008 | 0.012495908
3150 | 0 | 2.9 | 130 | 217.9 | 235.2 | 5641.3 | 25.7 | 62.2 | 5.1 | 6.2 | 0 | 6.8 | 997 | 3241 | 6.045 | 0.962 | 0.0403 | 0.1508 | 0.4277 | 0.009 | 0.0101261255
7200 | 0 | 3.2 | 130 | 212.5 | 235.5 | 5739.4 | 32.1 | 50.8 | 7.3 | 2.2 | 0 | 5.2 | 797 | 2287 | 5.941 | 0.702 | 0.0208 | 0.1404 | 0.6812 | 0.015 | 0.0127536561
6364 | 1.2 | 0 | 135 | 220.3 | 207 | 6523.6 | 28.9 | 56.4 | 5.8 | 1.4 | 0 | 8 | 950 | 2348 | 6.237 | 0.7695 | 0.027 | 0.1593 | 0.6291 | 0.012 | 0.0145000334
7833 | 1.6 | 0 | 150 | 243.7 | 221.1 | 8949.1 | 45.9 | 47.6 | 5.8 | 3 | 0 | 4 | 1095.1 | 2687 | 7.065 | 2.25 | 0.0165 | 0.2055 | 0.2985 | 0.018 | 0.0155307797
6116 | 1.1 | 2.1 | 152 | 222.8 | 227 | 6747.4 | 33.9 | 33.5 | 7.4 | 2 | 2.4 | 3.9 | 183 | 2768 | 7.0528 | 1.1248 | 0.02584 | 0.19304 | 0.30856 | 0.075 | 0.0116792942
7050 | 0.1 | 3.1 | 131 | 249.8 | 237.7 | 5841.7 | 33.9 | 84.9 | 5 | 2.6 | 0 | 4.6 | 268.5 | 2103 | 6.0605 | 1.195 | 0.02075 | 0.15337 | 0.6706 | 0.01 | 0.0169147601
10042 | 1 | 1.8 | 156 | 216.1 | 231 | 8019.6 | 36.1 | 23.9 | 7.8 | 1.1 | 0 | 3 | 368 | 2166 | 7.0044 | 0.4992 | 0.04524 | 0.17628 | 1.04988 | 0.006 | 0.0126140566
661 | 0 | 3 | 139 | 212.3 | 205.5 | 6255.2 | 32.3 | 41.1 | 6.6 | 3.4 | 0 | 6.7 | 500 | 2254 | 6.116 | 0.417 | 0.07228 | 0.1946 | 0.54488 | 0.02 | 0.0136537772
6606 | 0.9 | 1.3 | 131 | 224.8 | 223.6 | 5817.5 | 11.7 | 51.5 | 3.8 | 2.2 | 0 | 5.8 | 364 | 1833 | 5.9867 | 0.786 | 0.02882 | 0.13362 | 0.48208 | 0.011 | 0.012794109
5425 | 0.1 | 1.3 | 121 | 231 | 227.9 | 5349.3 | 1.1 | 75.7 | 4.8 | 5.1 | 0 | 8 | 832.7 | 4141 | 5.6144 | 0.7502 | 0.02662 | 0.1694 | 0.88814 | 0.008 | 0.0084478525
5665 | 0 | 3.2 | 120 | 228.3 | 240.1 | 6189.9 | 29.4 | 78.9 | 6.3 | 4.8 | 0 | 6.8 | 1097 | 3279 | 5.436 | 0.576 | 0.0396 | 0.1656 | 0.4212 | 0.012 | 0.0116420975
5917 | 1.1 | 0 | 157 | 230 | 247.4 | 7836.5 | 11.7 | 31.1 | 9.3 | 4 | 0 | 5 | 679.9 | 1689 | 7.4418 | 2.4021 | 0.02669 | 0.20096 | 0.27475 | 0.014 | 0.012322257
475 | 0.3 | 0 | 167 | 228.4 | 202.9 | 7947.9 | 13.5 | 13.2 | 10.5 | 0 | 0 | 0.9 | 51 | 1612 | 7.5484 | 0.7682 | 0.05678 | 0.18871 | 1.47294 | 0.013 | 0.01606913
5825 | 0 | 2 | 131 | 229 | 231.9 | 6144.1 | 7.3 | 61 | 4.5 | 5.5 | 0 | 3.5 | 122.3 | 2809 | 5.9474 | 0.6812 | 0.06288 | 0.14148 | 0.41658 | 0.009 | 0.0097265815
7739 | 0 | 2.6 | 143 | 220.5 | 241.4 | 6730.8 | 32.7 | 44.7 | 7 | 1.6 | 0 | 5.7 | 502 | 2335 | 6.435 | 0.4576 | 0.04147 | 0.16445 | 0.86229 | 0.012 | 0.0136541915
13433 | 0 | 3 | 170 | 240.3 | 230.6 | 8776.9 | 43.2 | 25.1 | 10 | 0 | 0 | 2.5 | 834 | 1828 | 7.701 | 0.748 | 0.034 | 0.1904 | 0.1989 | 0.012 | 0.0141726644
1507 | 0.1 | 0.1 | 169 | 270.5 | 232 | 9217.2 | 18.7 | 48.2 | 8.2 | 6.5 | 4 | 4 | 447 | 3073 | 7.8585 | 1.5548 | 0.03718 | 0.24336 | 1.6731 | 0.01 | 0.0138321905
6741 | 0 | 1 | 132 | 220 | 241.9 | 6144.7 | 29.2 | 59 | 4.6 | 3.5 | 0 | 6.7 | 517 | 2133 | 5.9664 | 0.6468 | 0.03564 | 0.14388 | 0.48972 | 0.015 | 0.0145785189
9644 | 1.2 | 0 | 129 | 233.8 | 224.7 | 6520.1 | 24.2 | 75.8 | 2.9 | 2.8 | 0 | 9.2 | 1021.4 | 2173 | 5.8953 | 0.7998 | 0.02451 | 0.1548 | 0.25026 | 0.018 | 0.0152840369
12446 | 0 | 1.8 | 154 | 213.2 | 236.2 | 7457.1 | 34.2 | 21.7 | 6.8 | 1.9 | 0 | 2.5 | 601 | 1357 | 7.0686 | 0.847 | 0.02464 | 0.18788 | 0.25872 | 0.01 | 0.0143646161
2717 | 0 | 2.4 | 140 | 206.3 | 233.8 | 6382.5 | 30.1 | 36.6 | 6.2 | 4.4 | 0 | 6.3 | 338.7 | 2922 | 6.412 | 0.882 | 0.0434 | 0.2002 | 1.1186 | 0.009 | 0.010351201
8445 | 0 | 0 | 141 | 235.8 | 214 | 7247.6 | 12.8 | 45.6 | 6.7 | 5.7 | 0 | 3.6 | 447.6 | 3004 | 6.3732 | 0.8601 | 0.06204 | 0.17484 | 0.20163 | 0.014 | 0.0112600933
9202 | 1.7 | 0 | 145 | 224.9 | 219.2 | 8012.9 | 47.8 | 32 | 8.3 | 2.9 | 1 | 5 | 535.7 | 2120 | 6.757 | 1.6095 | 0.029 | 0.17545 | 0.377 | 0.016 | 0.015131829
6878 | 0 | 1.5 | 133 | 222.7 | 242.4 | 5678 | 19.3 | 68 | 2.9 | 5.1 | 0 | 6.9 | 528 | 2520 | 5.9983 | 0.5054 | 0.03591 | 0.15561 | 0.47747 | 0.01 | 0.0114236
6930 | 0.7 | 1.4 | 132 | 220.3 | 212.7 | 5453.9 | 19.3 | 67.2 | 3.8 | 5 | 0 | 6.4 | 725 | 2853 | 5.9796 | 0.6336 | 0.04092 | 0.14124 | 0.5412 | 0.018 | 0.0119933863
10171 | 1.2 | 1.6 | 130 | 236.1 | 238.4 | 6238.8 | 1.1 | 75.1 | 5 | 2.4 | 0.9 | 6.6 | 894.3 | 2837 | 5.798 | 0.559 | 0.0442 | 0.1547 | 0.676 | 0.012 | 0.0090707065
1944 | 0 | 3 | 130 | 219.6 | 249.7 | 4189.3 | 25.9 | 63.7 | 5 | 5 | 0 | 7 | 502.9 | 4985 | 5.72 | 0.377 | 0.0442 | 0.1846 | 1.0517 | 0.015 | 0.0095208525
6544 | 1 | 1.4 | 132 | 230.5 | 221.9 | 6042.7 | 8.2 | 59.8 | 4.7 | 2.3 | 0.4 | 8.2 | 323.5 | 2837 | 6.0192 | 0.7656 | 0.03828 | 0.1584 | 0.48708 | 0.007 | 0.0081670035
2189 | 0.5 | 3 | 133 | 210.7 | 238.7 | 5771 | 27.1 | 50.5 | 5 | 2.5 | 0 | 4.5 | 827.4 | 3790 | 6.251 | 2.8462 | 0.01729 | 0.18354 | 1.34862 | 0.014 | 0.011644117
7177 | 0 | 3 | 141 | 219.6 | 237.6 | 6746.7 | 35.9 | 33 | 5.4 | 3.6 | 0 | 4.1 | 422 | 2028 | 6.4296 | 0.7896 | 0.03243 | 0.15792 | 0.57669 | 0.018 | 0.0140038094
20 | 0 | 2 | 133 | 243.1 | 245.1 | 5715 | 26.2 | 84 | 5 | 5.2 | 0 | 8 | 464.7 | 4061 | 6.0116 | 0.6118 | 0.05852 | 0.14896 | 0.94297 | 0.017 | 0.0112404605
6106 | 0.9 | 1 | 132 | 213.2 | 241 | 6610.6 | 0.8 | 49.4 | 4.1 | 2 | 1 | 5.1 | 89.1 | 1680 | 5.9664 | 0.8976 | 0.02376 | 0.15312 | 0.22968 | 0.008 | 0.010206224
2879 | 0 | 3.2 | 126 | 230.7 | 231.6 | 5720.7 | 35.3 | 69.9 | 7.1 | 2.2 | 0 | 4.3 | 47 | 4157 | 5.733 | 0.6426 | 0.02142 | 0.18018 | 1.81062 | 0.017 | 0.0122712165
7493 | 0 | 2 | 132 | 219.8 | 239.7 | 6094.2 | 31.7 | 56.5 | 5 | 4.8 | 0 | 5 | 688.8 | 2712 | 5.9664 | 0.6864 | 0.02772 | 0.15576 | 0.73128 | 0.007 | 0.011490329
12245 | 1.1 | 2.2 | 140 | 226.5 | 231.8 | 4776.6 | 22.1 | 61.3 | 5.2 | 3.9 | 0 | 7.5 | 537 | 3404 | 6.328 | 0.686 | 0.0336 | 0.1806 | 0.3248 | 0.01 | 0.010580542
7792 | 1.5 | 1.3 | 131 | 220.6 | 213.7 | 6363 | 26.1 | 61.4 | 5.5 | 4.3 | 0 | 4.7 | 545.8 | 2201 | 5.9305 | 0.7167 | 0.04785 | 0.16513 | 0.19374 | 0.008 | 0.0146305833
6554 | 1 | 0 | 142 | 230.4 | 222.9 | 6787.5 | 11.7 | 47 | 2.2 | 4.1 | 0 | 4.5 | 146.1 | 1839 | 6.4752 | 0.639 | 0.0355 | 0.15478 | 0.49132 | 0.009 | 0.014743405
9400 | 1.4 | 0 | 129 | 217.5 | 213.3 | 6566 | 31.8 | 53.8 | 3.7 | 2.3 | 0 | 8 | 1125.7 | 2344 | 5.8824 | 0.8643 | 0.02322 | 0.14319 | 0.27993 | 0.014 | 0.0142529282
3742 | 0 | 3.1 | 140 | 239.1 | 243.4 | 5652.2 | 3.6 | 67.9 | 2.2 | 6.5 | 0 | 4.7 | 1429.9 | 3428 | 6.356 | 0.672 | 0.042 | 0.1904 | 1.2768 | 0.01 | 0.010147723
672 | 0 | 2.9 | 134 | 209 | 204.5 | 5880.2 | 32 | 43.2 | 7.7 | 4 | 0 | 5 | 533 | 3017 | 5.9898 | 0.5628 | 0.03618 | 0.18224 | 0.47034 | 0.012 | 0.0102151087
3793 | 1 | 1 | 130 | 230.2 | 249.4 | 5294.7 | 19.9 | 80.1 | 2 | 7.7 | 0 | 8.7 | 21.6 | 3726 | 6.045 | 0.429 | 0.0351 | 0.1612 | 0.9802 | 0.01 | 0.011322783
9976 | 0.9 | 1.6 | 128 | 208.5 | 217.3 | 5312.2 | 23.9 | 57 | 6.7 | 4.4 | 0 | 7.9 | 835 | 3847 | 5.8368 | 0.6784 | 0.032 | 0.14208 | 0.83328 | 0.006 | 0.0095267395
9229 | 1.4 | 0 | 132 | 224.8 | 210.7 | 6434.3 | 30.8 | 59.1 | 6.5 | 2.1 | 0 | 7.7 | 489.1 | 2070 | 5.8608 | 0.5412 | 0.03036 | 0.12936 | 0.28248 | 0.008 | 0.013616311
1549 | 0.1 | 3.5 | 141 | 225.2 | 237.5 | 7048.7 | 35.4 | 48.5 | 7.5 | 2.1 | 0 | 5.5 | 300 | 2117 | 6.5424 | 1.1139 | 0.02538 | 0.1974 | 1.6497 | 0.011 | 0.0159953611
1587 | 1 | 3 | 131 | 231.5 | 243.9 | 5402.3 | 25.3 | 75.5 | 4.3 | 2.9 | 0 | 6.2 | 269 | 3685 | 5.9212 | 0.6157 | 0.02489 | 0.16768 | 1.45803 | 0.013 | 0.0120163185
3091 | 0 | 3.4 | 130 | 228 | 231.7 | 5298.4 | 45.7 | 52.2 | 5.9 | 4.2 | 0.6 | 5.9 | 586 | 2893 | 6.058 | 1.612 | 0.0182 | 0.1508 | 0.8385 | 0.014 | 0.0113316855
10228 | 0.1 | 2.6 | 130 | 219.8 | 244.9 | 4928.1 | 20 | 70.3 | 1.1 | 5.9 | 0 | 4 | 243 | 3492 | 5.759 | 0.442 | 0.0507 | 0.1469 | 0.6188 | 0.007 | 0.011816736
10292 | 0 | 1 | 130 | 208.7 | 231.2 | 5854.3 | 19.9 | 58.8 | 3 | 3.7 | 0 | 7.2 | 396 | 3033 | 5.954 | 0.884 | 0.0208 | 0.1534 | 1.1687 | 0.007 | 0.0105925465
8227 | 1.2 | 0 | 127 | 219.6 | 221.9 | 5952.5 | 25.1 | 63.4 | 1.5 | 7.6 | 0 | 7.2 | 517 | 2974 | 5.842 | 0.9652 | 0.03175 | 0.14224 | 0.18669 | 0.012 | 0.0122543196
21 | 1.1 | 1.6 | 138 | 229 | 243.8 | 6352.2 | 6.8 | 54.2 | 3.4 | 4.2 | 0.8 | 6.3 | 784.7 | 3714 | 6.3066 | 0.7452 | 0.04692 | 0.18216 | 1.01982 | 0.01 | 0.009549471
11614 | 0 | 3.9 | 148 | 225.6 | 214.6 | 6818 | 31.9 | 43.8 | 7.9 | 0.7 | 0 | 4.4 | 135 | 2578 | 6.7044 | 0.6512 | 0.0296 | 0.16576 | 0.17316 | 0.011 | 0.01130182968
5398 | 0 | 1 | 120 | 217.9 | 227.4 | 4924.5 | 0.6 | 57.2 | 1.6 | 6 | 0 | 5.4 | 282.6 | 3281 | 5.544 | 0.588 | 0.03 | 0.1692 | 1.1904 | 0.006 | 0.0083253975
9363 | 2 | 0 | 130 | 223.3 | 216.5 | 6553 | 29.9 | 59.9 | 6 | 3 | 0 | 7 | 510.1 | 2931 | 5.837 | 0.611 | 0.026 | 0.143 | 0.2925 | 0.01 | 0.0109826661
9820 | 0.1 | 3.2 | 135 | 211.1 | 232 | 6309 | 34.4 | 41.9 | 2.6 | 6.7 | 0 | 3.9 | 882 | 2974 | 6.2505 | 0.9045 | 0.02565 | 0.16335 | 0.9936 | 0.006 | 0.011390507
13003 | 2 | 0 | 130 | 209.7 | 210.8 | 4520.3 | 14.3 | 61.1 | 2 | 4.2 | 0 | 7.5 | 480 | 3061 | 5.837 | 0.624 | 0.0377 | 0.1586 | 0.2275 | 0.011 | 0.0111679575
3034 | 0 | 3 | 110 | 229.8 | 249.5 | 4075.5 | 13.5 | 106 | 2.6 | 6.1 | 0 | 9 | 98.1 | 4997 | 5.126 | 1.188 | 0.0143 | 0.1386 | 0.946 | 0.008 | 0.0103406585
2019 | 0 | 3.1 | 132 | 219.3 | 246.8 | 6107.4 | 6.9 | 50.5 | 5.4 | 2.3 | 0 | 5.8 | 439.8 | 2916 | 6.006 | 0.6996 | 0.04092 | 0.19668 | 1.1484 | 0.012 | 0.010005975
2768 | 1.1 | 1.3 | 143 | 233.4 | 249.6 | 6371.8 | 32.8 | 57.2 | 6 | 1.9 | 0 | 6 | 515.4 | 3746 | 6.4064 | 0.6292 | 0.06435 | 0.20163 | 1.2727 | 0.014 | 0.01229549
433 | 2 | 0 | 133 | 229.4 | 212.9 | 6747.6 | 32.3 | 64.5 | 5.9 | 1.1 | 0 | 6 | 414 | 3414 | 6.1313 | 0.9044 | 0.03325 | 0.15295 | 1.23956 | 0.02 | 0.0130568411
5773 | 0 | 3.2 | 125 | 220.6 | 227.6 | 5102 | 22.6 | 73.1 | 1.7 | 7.8 | 0 | 7.1 | 635.7 | 3841 | 5.6625 | 0.55 | 0.03375 | 0.15625 | 0.46375 | 0.01 | 0.0115137737
9669 | 1.1 | 1 | 137 | 220.5 | 219.5 | 6141.6 | 26 | 54.9 | 4 | 2.4 | 0 | 7.4 | 493 | 2420 | 6.0143 | 0.6302 | 0.0274 | 0.16714 | 0.22331 | 0.013 | 0.013881094
10271 | 0 | 2 | 123 | 232.3 | 242.3 | 4831.9 | 9.9 | 69.1 | 1.7 | 3.7 | 0 | 6.5 | 361.7 | 3236 | 5.5596 | 0.5535 | 0.03075 | 0.16851 | 0.98154 | 0.006 | 0.010375138
7500 | 0.9 | 1.7 | 126 | 220.8 | 216.9 | 6054.8 | 28.8 | 65.8 | 5.4 | 3.2 | 0 | 6.5 | 410 | 2641 | 5.8338 | 1.0332 | 0.02646 | 0.13608 | 0.71064 | 0.022 | 0.0119799095
11636 | 1 | 0 | 172 | 218.9 | 229.4 | 8479.6 | 35.3 | 11.8 | 8.7 | 0.6 | 0 | 0 | 114 | 1004 | 7.8432 | 0.946 | 0.02236 | 0.20296 | 0.23908 | 0.01 | 0.016110888
9249 | 0 | 3.1 | 140 | 230.3 | 238 | 5694.2 | 24 | 66.6 | 4.1 | 2.7 | 0 | 6.8 | 309 | 3467 | 6.328 | 0.7 | 0.0336 | 0.1554 | 0.322 | 0.012 | 0.0109856035
10065 | 1 | 2 | 139 | 217.6 | 220.4 | 6028.5 | 19.8 | 59.1 | 4.8 | 5.4 | 0 | 7.9 | 433 | 3140 | 6.6025 | 3.197 | 0.01251 | 0.15429 | 1.24266 | 0.013 | 0.0130090638
830 | 0 | 3.2 | 132 | 224.2 | 214.5 | 5724.1 | 28.2 | 63.8 | 5.5 | 3.6 | 0 | 5.9 | 595 | 2889 | 5.8344 | 0.4752 | 0.03432 | 0.1716 | 0.68508 | 0.011 | 0.0115568831
10809 | 0.1 | 2.3 | 128 | 217.5 | 204.4 | 6158.9 | 24.9 | 64.2 | 5.7 | 3 | 0 | 6.4 | 429 | 3178 | 5.8496 | 0.6656 | 0.0384 | 0.15104 | 0.91904 | 0.014 | 0.0113367118
7959 | 1.1 | 1.3 | 166 | 249.6 | 225 | 8803.9 | 44.2 | 36.3 | 8.6 | 3 | 2.3 | 2.6 | 1294 | 2129 | 7.5032 | 0.747 | 0.03154 | 0.21082 | 0.22576 | 0.008 | 0.0147179177
480 | 1.3 | 2.3 | 132 | 217 | 220.2 | 5368.3 | 24 | 60.7 | 4.5 | 5.2 | 0 | 5.9 | 669 | 4607 | 6.0984 | 0.7656 | 0.02772 | 0.15972 | 1.11144 | 0.01 | 0.0115206321
3449 | 0 | 4.2 | 128 | 228 | 237.9 | 5116.4 | 25.2 | 75.2 | 5.8 | 3.9 | 0 | 5.3 | 435 | 3829 | 5.696 | 0.4096 | 0.03712 | 0.13568 | 0.73728 | 0.007 | 0.0104385205
5922 | 1.2 | 2.1 | 172 | 232.2 | 226.2 | 8192.9 | 38 | 19.4 | 10.3 | 0.7 | 0 | 1.3 | 470 | 1600 | 7.9378 | 1.355538 | 0.03543793 | 0.2019517 | 0.2827621 | 0.009 | 0.0148836
12334 | 1 | 1 | 132 | 231.6 | 246.3 | 6259.1 | 11.4 | 58 | 4.2 | 0.8 | 0 | 5.8 | 1078.2 | 2783 | 6.0192 | 0.6336 | 0.03696 | 0.1584 | 0.264 | 0.012 | 0.0118475609
9677 | 2 | 0 | 133 | 228.6 | 219.9 | 6057.4 | 16.3 | 61.5 | 4 | 4 | 0 | 8.8 | 193.5 | 2251 | 6.0382 | 0.7448 | 0.03059 | 0.15162 | 0.24206 | 0.009 | 0.010272956
9338 | 0 | 2.7 | 126 | 230.1 | 235 | 5082.1 | 19.8 | 82.2 | 1.6 | 6.3 | 0 | 6.4 | 1071 | 2539 | 5.67 | 0.5292 | 0.03276 | 0.13608 | 0.22554 | 0.014 | 0.012348822
7172 | 1.7 | 0 | 131 | 230.1 | 239.7 | 5858.2 | 8 | 61.3 | 2.7 | 3.9 | 0 | 8.2 | 490.6 | 3110 | 5.9736 | 0.7336 | 0.03013 | 0.14672 | 0.53579 | 0.007 | 0.008456305
2170 | 0.1 | 4.2 | 150 | 210 | 220.4 | 8510.3 | 33 | 27 | 9.9 | 3.1 | 0 | 4.1 | 139 | 1763 | 6.975 | 1.62 | 0.0165 | 0.2115 | 1.4595 | 0.01 | 0.0150034931
2916 | 1 | 3 | 126 | 230 | 250 | 5064.2 | 25.9 | 78.1 | 5 | 5 | 0 | 6.8 | 734 | 5148 | 5.8464 | 0.9072 | 0.01638 | 0.18396 | 1.98954 | 0.008 | 0.011215215
13182 | 0 | 2 | 166 | 219.5 | 213.6 | 8653.5 | 35.3 | 16.7 | 8 | 0 | 0 | 1.1 | 162 | 550 | 7.3372 | 0.7138 | 0.03652 | 0.1909 | 0.1909 | 0.011 | 0.012631427
12331 | 1 | 2 | 130 | 220.4 | 249.2 | 5465.3 | 1.9 | 58.5 | 3 | 4.5 | 0 | 7 | 557.1 | 2880 | 5.863 | 0.611 | 0.0364 | 0.143 | 0.2574 | 0.007 | 0.006587425
5945 | 1 | 2 | 133 | 220 | 225.1 | 6569.7 | 31.5 | 52.3 | 5.9 | 2 | 1 | 3.3 | 786.8 | 1324 | 6.1978 | 1.1305 | 0.02926 | 0.17423 | 0.24339 | 0.014 | 0.0138064792
3363 | 0 | 3 | 131 | 223.4 | 234.1 | 5714.7 | 7.9 | 44.6 | 6.5 | 4 | 0 | 6.6 | 204.6 | 3374 | 5.9867 | 0.786 | 0.03144 | 0.12969 | 0.6026 | 0.006 | 0.005927406
3725 | 0.1 | 4.3 | 140 | 230.7 | 237 | 5899.6 | 23.5 | 66.7 | 3 | 7 | 0 | 6.4 | 892 | 2583 | 6.306255 | 0.632383 | 0.0473617 | 0.1631745 | 1.104362 | 0.018 | 0.01173696
518 | 0 | 2.4 | 168 | 236.8 | 223.6 | 9723.3 | 44.2 | 24.9 | 10.2 | 2.1 | 0 | 1.1 | 141.1 | 1436 | 7.644 | 0.8232 | 0.0336 | 0.20496 | 1.55232 | 0.017 | 0.0155928646
9616 | 0 | 4 | 150 | 280.1 | 222.4 | 7852.6 | 11.2 | 88.9 | 6.2 | 4 | 0 | 4 | 1136.7 | 3893 | 6.705 | 0.51 | 0.063 | 0.1755 | 0.1995 | 0.014 | 0.0133513423
12633 | 1.1 | 1.9 | 126 | 210.5 | 220.1 | 5969.6 | 22.3 | 58.5 | 4.4 | 4 | 0 | 6.5 | 569 | 2929 | 5.7456 | 1.4994 | 0.03024 | 0.16632 | 0.19152 | 0.009 | 0.0110164329
11623 | 1.8 | 2 | 141 | 218.5 | 205.4 | 6708.7 | 32.2 | 43.4 | 5.2 | 1.7 | 0 | 3.4 | 344 | 2239 | 6.3027 | 0.6204 | 0.03102 | 0.15369 | 0.1692 | 0.007 | 0.0123775817
1622 | 0 | 2.5 | 135 | 222.5 | 245.9 | 6203.9 | 32.4 | 54.7 | 4 | 5.7 | 0 | 6.5 | 555 | 3013 | 6.102 | 0.6345 | 0.02565 | 0.1728 | 1.50255 | 0.016 | 0.0113443265
10852 | 1 | 1.7 | 132 | 220.7 | 239.9 | 5875.4 | 23.7 | 65.1 | 4.2 | 4.1 | 0 | 8.2 | 1038 | 4035 | 6.0588 | 0.8448 | 0.02244 | 0.16368 | 1.06524 | 0.007 | 0.0121076802
10858 | 1 | 0 | 121 | 239.8 | 246 | 4419 | 15.3 | 103.6 | 1.1 | 6.8 | 0 | 7.4 | 1145 | 4973 | 5.5055 | 0.6534 | 0.0242 | 0.14883 | 0.94017 | 0.012 | 0.0122259349
2028 | 0.1 | 3 | 132 | 209.7 | 204.4 | 6997.3 | 27.2 | 50.8 | 5.6 | 4.2 | 0 | 5.8 | 316 | 1951 | 6.1116 | 0.9504 | 0.0198 | 0.198 | 1.24344 | 0.021 | 0.0147938007
5328 | 0 | 0 | 150 | 266.4 | 226.9 | 6566.1 | 52.7 | 23.7 | 9.5 | 3 | 3.8 | 4.3 | 256.4 | 4179 | 6.9 | 0.555 | 0.0495 | 0.21 | 1.413 | 0.006 | 0.0121900629
2196 | 1.1 | 2 | 132 | 230.9 | 241 | 6344.2 | 10 | 55.9 | 5.2 | 4.2 | 0 | 4.5 | 11.3 | 2864 | 6.204 | 2.8248 | 0.01716 | 0.18216 | 1.33848 | 0.011 | 0.012307979
2826 | 0 | 2.7 | 135 | 211.8 | 228.3 | 4971.3 | 26.4 | 50.7 | 3.8 | 4.7 | 0 | 4.4 | 202.1 | 3586 | 6.21 | 0.7965 | 0.03645 | 0.1944 | 1.48905 | 0.006 | 0.01262510168
10428 | 0 | 2 | 130 | 210.3 | 239.2 | 6156 | 29.8 | 50.5 | 3.7 | 3.8 | 0 | 5 | 777 | 2544 | 5.928 | 0.741 | 0.0403 | 0.1664 | 0.8788 | 0.014 | 0.011551647
10518 | 1.4 | 1.3 | 153 | 226.7 | 248.8 | 6792.8 | 34 | 39.6 | 8.1 | 2.9 | 0 | 3.8 | 238.1 | 3084 | 7.1451 | 1.3158 | 0.02601 | 0.17901 | 1.15668 | 0.01 | 0.012159175
8452 | 1.1 | 1.2 | 131 | 226.1 | 242.8 | 5577.9 | 26.4 | 65.1 | 3.9 | 3.5 | 0 | 6 | 679.9 | 4061 | 5.9867 | 0.9039 | 0.03406 | 0.14803 | 0.22401 | 0.01 | 0.0107683505
10578 | 0.7 | 0 | 125 | 199.7 | 207.9 | 5904.6 | 14.9 | 59.7 | 2 | 5.7 | 0 | 8.3 | 531 | 2560 | 5.7125 | 0.525 | 0.05 | 0.1425 | 0.905 | 0.02 | 0.0112349659
803 | 0 | 2.5 | 130 | 220.2 | 227.9 | 5735.2 | 23.7 | 66.3 | 4 | 6.2 | 0 | 3.6 | 214 | 4048 | 5.837 | 0.533 | 0.0338 | 0.1807 | 0.6474 | 0.011 | 0.01237777988
5470 | 0 | 2.8 | 140 | 210.7 | 232.6 | 5642.6 | 22.5 | 48.2 | 4.2 | 4.5 | 0 | 6.3 | 429.6 | 2864 | 6.314 | 0.63 | 0.0434 | 0.1848 | 1.0696 | 0.018 | 0.010673367
3792 | 1.1 | 1.1 | 120 | 228.2 | 228.3 | 4717.5 | 20.2 | 88.4 | 2.7 | 5.8 | 0 | 7.7 | 1019.9 | 4179 | 5.58 | 0.396 | 0.0324 | 0.1488 | 0.9048 | 0.014 | 0.0122630515
8746 | 1 | 1.7 | 130 | 241.2 | 242.4 | 5709.6 | 30.4 | 80.5 | 5.8 | 3.8 | 0 | 9.5 | 870 | 3674 | 5.915 | 0.741 | 0.0377 | 0.1469 | 0.1066 | 0.007 | 0.010522242
12347 | 2.2 | 0 | 131 | 230 | 214.1 | 4632 | 17.4 | 77.3 | 1.8 | 5.5 | 0 | 10.5 | 871 | 2044 | 6.0129 | 0.8777 | 0.01703 | 0.15458 | 0.32881 | 0.022 | 0.0159682692
10465 | 1 | 1.7 | 131 | 220.6 | 243.6 | 5756.4 | 23.3 | 66.7 | 3.7 | 4 | 0 | 6 | 771 | 3868 | 5.8033 | 0.4847 | 0.05371 | 0.13362 | 0.71133 | 0.009 | 0.010282986
6170 | 1 | 0 | 150 | 217.2 | 221.5 | 8986.7 | 24.8 | 21 | 10.1 | 0.9 | 0 | 1.6 | 375.4 | 1008 | 6.96 | 1.11 | 0.0255 | 0.1905 | 0.3045 | 0.014 | 0.013421004
3835 | 0 | 2.6 | 135 | 189.8 | 234.2 | 5781 | 22.6 | 32.2 | 9.1 | 6 | 0 | 3.6 | 480 | 2584 | 6.237 | 0.81 | 0.0351 | 0.16335 | 0.85725 | 0.008 | 0.008976207
2408 | 0 | 3.4 | 127 | 245.3 | 241.2 | 6388.1 | 36.1 | 82.5 | 7.1 | 6.4 | 0 | 6.1 | 295 | 3860 | 5.6896 | 0.5842 | 0.0381 | 0.18161 | 1.20904 | 0.009 | 0.012295021
5618 | 0 | 3.2 | 125 | 231.8 | 221.5 | 5289.3 | 25.3 | 81.5 | 5.7 | 7.7 | 0 | 8.3 | 339 | 3362 | 5.75 | 0.6125 | 0.04875 | 0.18875 | 0.89 | 0.032 | 0.01354144768
13168 | 0.1 | 2.1 | 157 | 230.3 | 241 | 7389.9 | 40.6 | 32.3 | 8.2 | 0.2 | 0 | 3.9 | 412 | 1909 | 6.8923 | 0.5809 | 0.03768 | 0.16642 | 0.17113 | 0.007 | 0.0134691757
1053 | 0 | 2.4 | 135 | 214.1 | 235.7 | 6601.8 | 30 | 49.1 | 7 | 3.9 | 0.2 | 7.5 | 435.2 | 2726 | 6.0875 | 0.6635 | 0.03215 | 0.1751 | 0.86515 | 0.009 | 0.009903236
13005 | 1 | 1 | 138 | 221.2 | 229.6 | 6051.5 | 28.2 | 52.3 | 3.6 | 5.5 | 0 | 5.8 | 675.1 | 2532 | 6.4446 | 1.6698 | 0.02208 | 0.17388 | 0.31464 | 0.005 | 0.0132173627
6348 | 0.8 | 1.7 | 130 | 214 | 231.7 | 5358.3 | 25.7 | 55.6 | 5 | 3 | 0 | 7 | 685 | 2772 | 5.876 | 0.884 | 0.0481 | 0.1482 | 0.4095 | 0.011 | 0.010056026
9588 | 0.9 | 0.9 | 133 | 209.4 | 212.4 | 5123.6 | 22.3 | 51.1 | 3.3 | 4.8 | 0 | 6 | 558 | 2968 | 5.9318 | 0.5453 | 0.04256 | 0.14896 | 0.21679 | 0.016 | 0.0110582754
2433 | 0 | 2.9 | 131 | 223.8 | 248.3 | 7617.7 | 43.4 | 49.8 | 6.1 | 10 | 0 | 4.5 | 358 | 3631 | 6.1177 | 1.7161 | 0.02096 | 0.18471 | 1.20782 | 0.005 | 0.0116063205
6317 | 1.3 | 0.7 | 141 | 223.3 | 214.1 | 7230.6 | 31.6 | 47.9 | 9.2 | 0.8 | 0 | 4.2 | 993.5 | 2133 | 6.4578 | 0.9729 | 0.0282 | 0.15933 | 0.54426 | 0.011 | 0.0138243659
5726 | 0 | 2 | 126 | 240 | 239.3 | 5364.1 | 30.5 | 83.7 | 3 | 6 | 0 | 7 | 678.8 | 3494 | 5.6196 | 0.3402 | 0.06426 | 0.1764 | 0.44478 | 0.01 | 0.012579176
10819 | 0 | 2 | 122 | 212.8 | 235.8 | 5412.3 | 24.5 | 66.8 | 3.9 | 4.4 | 0 | 6.6 | 1307 | 3507 | 5.5022 | 0.5734 | 0.03294 | 0.12566 | 0.73932 | 0.014 | 0.0120881855
1745 | 0 | 2.9 | 132 | 234.5 | 215.9 | 6516.1 | 35.4 | 66.6 | 6 | 5 | 0.8 | 5 | 479.1 | 3787 | 5.9004 | 0.5016 | 0.04488 | 0.1782 | 1.18932 | 0.009 | 0.0121201947
5891 | 0 | 3.1 | 126 | 211.3 | 236.3 | 5206.6 | 26.5 | 59 | 3.6 | 6.1 | 0 | 6.8 | 1119.9 | 3101 | 5.6952 | 0.6048 | 0.05544 | 0.16002 | 0.43722 | 0.009 | 0.0107841718
7066 | 0 | 3.1 | 135 | 212.4 | 199.8 | 5847.5 | 28.9 | 49 | 6.6 | 3.5 | 0 | 4.8 | 357 | 2782 | 6.156 | 0.702 | 0.02835 | 0.1458 | 0.5643 | 0.007 | 0.0111348007
8869 | 1.5 | 0 | 100 | 136.2 | 226.4 | 6300.5 | 18 | 15.9 | 5.4 | 3 | 0 | 0 | 80 | 923 | 4.58 | 0.79 | 0.017 | 0.123 | 0.13 | 0.01 | 0.01226962
11838 | 1 | 2 | 131 | 225.2 | 249.7 | 6112.7 | 1.4 | 62.5 | 4 | 3.8 | 0 | 5.6 | 516 | 2827 | 6.0915 | 0.8908 | 0.01834 | 0.17292 | 0.17292 | 0.01 | 0.0086049655
1795 | 0 | 3 | 130 | 216.5 | 230.2 | 5227.3 | 25.4 | 61.2 | 4.5 | 4.3 | 0 | 7 | 389 | 3342 | 5.98 | 0.715 | 0.0247 | 0.2145 | 1.3286 | 0.012 | 0.0119962353
5437 | 0.9 | 1.7 | 129 | 227.7 | 243.7 | 5333.9 | 0.4 | 58.1 | 2.1 | 6.2 | 0 | 6.3 | 85.4 | 3046 | 5.934 | 0.4773 | 0.04257 | 0.1806 | 1.21518 | 0.005 | 0.007973084
9910 | 0 | 2.3 | 131 | 220.3 | 238.8 | 6287.1 | 23.7 | 65.9 | 2.2 | 5.3 | 0 | 5.5 | 338 | 2663 | 5.764 | 0.393 | 0.05502 | 0.15458 | 0.67072 | 0.01 | 0.0117212045
1628 | 0.1 | 3 | 141 | 219.2 | 223.7 | 7232.9 | 37.4 | 40.4 | 8.3 | 1.8 | 0 | 6.1 | 71 | 2552 | 6.5424 | 1.1139 | 0.02538 | 0.1974 | 1.6497 | 0.012 | 0.01270156432
420 | 0.7 | 2.2 | 132 | 215.2 | 217.1 | 6293.8 | 27.5 | 56.2 | 5.3 | 2.5 | 0 | 5.8 | 1138 | 3682 | 5.9532 | 0.66 | 0.0462 | 0.16896 | 1.17744 | 0.015 | 0.0115307997
10123 | 0.9 | 1.9 | 130 | 218 | 239.4 | 5574.3 | 25.1 | 62.9 | 4.8 | 4 | 0 | 5.7 | 319 | 3488 | 5.824 | 0.546 | 0.0377 | 0.1495 | 0.793 | 0.006 | 0.010601829
10324 | 1.5 | 1.2 | 130 | 229.2 | 231.1 | 6098.8 | 2.6 | 66.6 | 5.7 | 1.3 | 0 | 5.2 | 219.9 | 3501 | 5.863 | 0.585 | 0.026 | 0.1521 | 1.0647 | 0.008 | 0.0108133635
12148 | 0.7 | 0.4 | 172 | 228.7 | 203.9 | 9531.3 | 21 | 6.5 | 8.9 | 0 | 0 | 0 | 195.3 | 2049 | 7.9464 | 2.0468 | 0.03612 | 0.1892 | 0.39216 | 0.013 | 0.0113834935
5691 | 2.1 | 0 | 146 | 203.6 | 239 | 6290 | 33.8 | 23.5 | 10.2 | 3.7 | 0 | 3.8 | 285 | 2470 | 6.5116 | 0.3504 | 0.04818 | 0.19126 | 0.48618 | 0.01 | 0.010158943
5732 | 0 | 2.1 | 131 | 220.7 | 215.5 | 5137.7 | 26.1 | 64 | 3.6 | 5.9 | 0 | 6.5 | 685.7 | 3649 | 5.895 | 0.5371 | 0.0262 | 0.15589 | 0.44278 | 0.012 | 0.0114408132
10010 | 1.6 | 1.6 | 135 | 224.7 | 239.6 | 7051.6 | 1.3 | 58 | 4.4 | 2 | 0 | 6.4 | 491.5 | 2464 | 6.21 | 0.7695 | 0.03915 | 0.1566 | 0.81 | 0.019 | 0.0116895315
5875 | 0 | 3.3 | 132 | 225.3 | 238.5 | 4899.1 | 21.1 | 72.6 | 2.1 | 9.1 | 0 | 5.4 | 24.7 | 3668 | 6.0588 | 0.7656 | 0.04356 | 0.16632 | 0.57024 | 0.01 | 0.011611079
11808 | 1.1 | 1 | 147 | 230.6 | 244.6 | 8396.9 | 11.8 | 42 | 7.2 | 1.3 | 0.4 | 3.3 | 466 | 2496 | 6.6591 | 0.6468 | 0.0294 | 0.16464 | 0.17199 | 0.012 | 0.010555292
850 | 1 | 2 | 130 | 229.2 | 216.3 | 5242.3 | 13.8 | 85.2 | 3.1 | 3.4 | 0 | 5.5 | 850.2 | 3483 | 5.707 | 0.39 | 0.0377 | 0.1833 | 0.6747 | 0.007 | 0.0128662651
9499 | 1.2 | 0 | 150 | 239.5 | 228 | 6872.1 | 38.7 | 45.4 | 6 | 3.9 | 0 | 5.1 | 788.5 | 2776 | 6.645 | 0.63 | 0.039 | 0.168 | 0.186 | 0.016 | 0.0127478589
11315 | 0 | 2.8 | 153 | 220.7 | 217.1 | 6911 | 36.9 | 31 | 7.8 | 2.2 | 0 | 3.8 | 171 | 2635 | 6.9003 | 0.7191 | 0.04284 | 0.16524 | 1.224 | 0.009 | 0.01194839938
10779 | 0 | 3.7 | 130 | 226.9 | 248.4 | 4955 | 23.3 | 73.3 | 2.2 | 6.9 | 0 | 4.3 | 98.8 | 3375 | 5.98 | 0.728 | 0.0273 | 0.1534 | 1.0049 | 0.007 | 0.0122865725
5347 | 0 | 1 | 120 | 220.9 | 229.6 | 5286.7 | 3.1 | 58.4 | 2 | 5.7 | 0 | 8 | 637.5 | 2408 | 5.412 | 0.54 | 0.0372 | 0.1584 | 0.9168 | 0.008 | 0.0096191016
6925 | 0 | 1 | 130 | 230.2 | 228.9 | 6002.1 | 0.8 | 69.4 | 5 | 3 | 0 | 9 | 1238.8 | 2949 | 5.902 | 0.663 | 0.0494 | 0.1599 | 0.5265 | 0.005 | 0.0075326315
6064 | 0 | 0 | 137 | 230 | 224.6 | 6405.2 | 10.3 | 53.1 | 5.8 | 2.2 | 0 | 9.5 | 818.3 | 2067 | 6.2883 | 1.0275 | 0.03699 | 0.16166 | 0.20687 | 0.008 | 0.007947875
8823 | 1 | 1.3 | 111 | 238.6 | 232.5 | 5633.9 | 0.2 | 99.9 | 3.4 | 3 | 0 | 5.8 | 272.3 | 3496 | 5.0949 | 0.7437 | 0.02664 | 0.13542 | 0.10434 | 0.015 | 0.0118874728
6059 | 1 | 3 | 125 | 209.9 | 243.1 | 6275.2 | 22.4 | 59.3 | 4.5 | 3.5 | 0.1 | 6 | 360.7 | 1756 | 5.6625 | 0.625 | 0.055 | 0.13375 | 0.1475 | 0.014 | 0.012092718
7492 | 1 | 1.9 | 129 | 219.3 | 215.7 | 5251.2 | 26.6 | 63.4 | 4.5 | 4.3 | 0 | 5.3 | 280 | 3606 | 5.8566 | 0.7353 | 0.03741 | 0.14319 | 0.59598 | 0.012 | 0.01178086452
10624 | 1.3 | 0 | 128 | 212.3 | 212.4 | 5239 | 21.1 | 63.2 | 4.2 | 2.9 | 0 | 8 | 836 | 2981 | 5.888 | 0.7936 | 0.04864 | 0.17792 | 0.9792 | 0.012 | 0.0117526734
1803 | 0.1 | 3.6 | 125 | 221.1 | 231.5 | 5448.8 | 27.2 | 68.8 | 4.5 | 3.8 | 0 | 7.1 | 343 | 3219 | 5.75 | 0.6875 | 0.02375 | 0.20625 | 1.2775 | 0.007 | 0.0119046445
1833 | 0 | 3.1 | 123 | 206.6 | 195.6 | 6010.7 | 28.7 | 55.3 | 4.1 | 4.5 | 0 | 5.5 | 718 | 3071 | 5.6334 | 0.7257 | 0.01845 | 0.17712 | 1.23492 | 0.012 | 0.0117257296
8595 | 1 | 1.3 | 169 | 221.6 | 217 | 8910.2 | 47.4 | 5.5 | 9.1 | 0 | 0 | 0 | 196.4 | 661 | 7.5205 | 0.676 | 0.05408 | 0.20787 | 0.25688 | 0.011 | 0.0128387065
8361 | 1.3 | 0 | 140 | 212.7 | 203 | 8034.2 | 38.5 | 30.8 | 6.2 | 2.1 | 0 | 3.9 | 549.4 | 1535 | 6.398 | 0.924 | 0.0434 | 0.1792 | 0.1428 | 0.02 | 0.0148854465
5443 | 0.1 | 1 | 131 | 219.7 | 227.5 | 6384.8 | 1 | 48.8 | 4.7 | 3 | 0 | 4.3 | 400.5 | 2593 | 5.9343 | 0.6157 | 0.03144 | 0.15458 | 0.96154 | 0.011 | 0.0096480655
8117 | 1.5 | 0.6 | 139 | 226.2 | 243.8 | 7510.1 | 28.9 | 53.6 | 7.3 | 1.8 | 0 | 4.2 | 494.8 | 2280 | 6.2828 | 0.7645 | 0.03614 | 0.1807 | 0.23074 | 0.013 | 0.014380265
9219 | 1 | 1.2 | 123 | 232.6 | 232 | 6413.1 | 22.9 | 84.4 | 4.5 | 1.7 | 0 | 5.7 | 498.7 | 2497 | 5.5965 | 0.6888 | 0.03321 | 0.13653 | 0.26937 | 0.011 | 0.0126670315
11598 | 0 | 2 | 135 | 224.1 | 243.9 | 5874.6 | 11.9 | 47.1 | 6.4 | 3.9 | 0.7 | 6.4 | 49 | 4206 | 6.156 | 0.7425 | 0.0432 | 0.1647 | 0.94365 | 0.006 | 0.008018321
8692 | 0 | 3 | 125 | 220.8 | 218.9 | 6327.1 | 6.8 | 64 | 5.3 | 2 | 0 | 3.4 | 792.4 | 2234 | 5.6975 | 0.5725 | 0.04425 | 0.15025 | 0.1105 | 0.014 | 0.01077553
13214 | 0 | 2.7 | 178 | 235.6 | 235.5 | 8141.9 | 38.8 | 15.3 | 9.9 | 1.1 | 0 | 0 | 160 | 1362 | 8.277 | 1.2104 | 0.02492 | 0.23496 | 0.23496 | 0.004 | 0.0144585416
1731 | 2.5 | 0 | 134 | 221.1 | 225.6 | 5026.5 | 1.3 | 55.9 | 2.1 | 5.2 | 0 | 4 | 368.7 | 3671 | 6.0568 | 0.6432 | 0.03216 | 0.17688 | 1.32928 | 0.01 | 0.0099073515
1997 | 0 | 3 | 132 | 215.1 | 229.5 | 6004.5 | 30.2 | 53.3 | 4 | 4 | 0 | 5.1 | 637 | 2620 | 5.8608 | 0.5148 | 0.0396 | 0.165 | 0.8514 | 0.014 | 0.012039106
12072 | 0 | 0 | 180 | 227.3 | 233.8 | 10339.7 | 16.5 | 1.8 | 10 | 0 | 0 | 0 | 48.1 | 144 | 8.266 | 1.117 | 0.037 | 0.2041 | 0.4148 | 0.013 | 0.012470664
10753 | 1 | 1.2 | 130 | 230.6 | 249.6 | 4627.5 | 6.4 | 63.8 | 4 | 4 | 0 | 8.8 | 396.9 | 4672 | 5.824 | 0.52 | 0.0299 | 0.1443 | 0.9139 | 0.009 | 0.00736141
12253 | 1.6 | 2.8 | 132 | 220.3 | 226 | 4164.1 | 20 | 66 | 4.4 | 4.2 | 0 | 5.8 | 475 | 2849 | 6.0324 | 0.7128 | 0.03828 | 0.15048 | 0.28776 | 0.01 | 0.0117071793
955 | 0 | 2.8 | 140 | 215.1 | 225.9 | 7587 | 37.2 | 37.7 | 5.2 | 3 | 0 | 3.8 | 411.4 | 3189 | 6.342 | 0.784 | 0.0476 | 0.1736 | 1.0388 | 0.012 | 0.0123757749
7152 | 0 | 2.5 | 126 | 211.1 | 238.7 | 6224.6 | 5.3 | 49.4 | 4.5 | 1.6 | 0 | 5.9 | 578.3 | 2306 | 5.7582 | 0.6804 | 0.02016 | 0.13608 | 0.66024 | 0.009 | 0.010297346
3125 | 0.1 | 3.9 | 134 | 219.8 | 231.3 | 5968.9 | 25.8 | 60.2 | 5 | 3 | 0 | 6.6 | 960 | 3321 | 6.2353 | 1.2634 | 0.04204 | 0.14102 | 0.42946 | 0.009 | 0.0101178715
10172 | 0 | 2.6 | 132 | 228.5 | 211 | 5984.8 | 25.5 | 71.1 | 4.3 | 6.1 | 0 | 5.8 | 834 | 2698 | 5.8872 | 0.4884 | 0.04092 | 0.12804 | 0.6732 | 0.02 | 0.0123522445
1400 | 0 | 3 | 132 | 166.8 | 234.7 | 5999 | 24.5 | 10.8 | 4.6 | 2.6 | 0 | 2.6 | 18.4 | 2418 | 5.9664 | 0.6204 | 0.05412 | 0.17292 | 0.79332 | 0.025 | 0.0108776296
3568 | 0.1 | 3 | 132 | 224.8 | 232.4 | 5034.8 | 0.4 | 52.2 | 3.1 | 4.1 | 0 | 3.9 | 300.6 | 3150 | 6.0324 | 0.6864 | 0.0594 | 0.165 | 1.089 | 0.006 | 0.009612771
12720 | 0.8 | 1.4 | 145 | 219.8 | 219.5 | 7033.3 | 31.7 | 39.9 | 5.8 | 2.5 | 0.8 | 3.1 | 472.6 | 1812 | 6.554 | 0.696 | 0.03045 | 0.1624 | 0.28275 | 0.008 | 0.0136404466
4 | 0 | 2 | 130 | 229.2 | 234.3 | 6906.5 | 9 | 59.8 | 10.8 | 1 | 0 | 5.8 | 309.4 | 4202 | 6.019 | 0.975 | 0.0182 | 0.1755 | 1.1557 | 0.01 | 0.010205445
210 | 1 | 2 | 135 | 225.3 | 245.4 | 5853.2 | 31.9 | 58.2 | 4.6 | 4.1 | 0 | 5.9 | 1022.1 | 3718 | 6.156 | 0.7425 | 0.0432 | 0.1647 | 0.94365 | 0.015 | 0.011207179
8045 | 0 | 1.3 | 133 | 241.8 | 241.1 | 5999.8 | 30 | 78.7 | 7.2 | 1.7 | 0 | 7 | 619 | 3248 | 6.0249 | 0.9975 | 0.05852 | 0.17157 | 0.16891 | 0.014 | 0.012316885
6455 | 0.9 | 0.9 | 131 | 231.7 | 218.9 | 6215.9 | 14.7 | 56.4 | 4.4 | 2.5 | 0 | 6.5 | 478.5 | 1970 | 5.9474 | 0.6419 | 0.02096 | 0.14017 | 0.47422 | 0.013 | 0.012923251
13383 | 0 | 2.1 | 140 | 212.3 | 239.6 | 6734.6 | 30 | 38.9 | 6.1 | 0.7 | 0 | 4.4 | 347 | 1986 | 6.438 | 0.856 | 0.0228 | 0.1756 | 0.18 | 0.016 | 0.0122431192
5697 | 0 | 2.6 | 125 | 229.8 | 237.8 | 4895.3 | 19.6 | 85.2 | 1.5 | 7.7 | 0 | 4.5 | 775 | 3996 | 5.5125 | 0.3125 | 0.0425 | 0.16375 | 0.43 | 0.015 | 0.012288183
11933 | 0 | 2.3 | 154 | 230.3 | 241.4 | 7173.5 | 38.6 | 38.2 | 7.4 | 0.6 | 0 | 2.2 | 287 | 2352 | 6.7606 | 0.5698 | 0.03696 | 0.16324 | 0.16786 | 0.016 | 0.0126773216
797 | 0 | 2.8 | 130 | 220.7 | 189.5 | 6474.9 | 29.8 | 60.4 | 6 | 6.6 | 0 | 5.3 | 1 | 3482 | 5.824 | 0.598 | 0.0338 | 0.1547 | 0.5577 | 0.009 | 0.01154021524
11929 | 0 | 2 | 132 | 227.8 | 241.4 | 5451.2 | 30.5 | 65.8 | 5.1 | 2.9 | 0 | 6.8 | 601 | 3183 | 6.0192 | 0.726 | 0.01716 | 0.15576 | 0.18348 | 0.012 | 0.0111803995
6725 | 1 | 0 | 139 | 230.2 | 230.1 | 6281.2 | 27.9 | 63.3 | 4 | 3.1 | 0 | 7.5 | 362 | 3519 | 6.2272 | 0.6116 | 0.03058 | 0.15568 | 0.43924 | 0.012 | 0.0120584506
12990 | 0 | 1.7 | 140 | 225.1 | 240.9 | 5724.1 | 25 | 57 | 2.7 | 3.9 | 0 | 7.1 | 736 | 2817 | 6.482 | 0.896 | 0.0322 | 0.1694 | 0.231 | 0.015 | 0.0115162085
10985 | 0 | 1.5 | 131 | 229.7 | 249.8 | 5753.2 | 33.2 | 65.2 | 5.2 | 5.6 | 0 | 7.2 | 349.8 | 3909 | 5.9736 | 0.7205 | 0.04192 | 0.15982 | 0.91569 | 0.013 | 0.0107786245
12810 | 0 | 0 | 139 | 219.6 | 228.2 | 7249.4 | 1 | 48.5 | 6 | 1.8 | 0 | 3.8 | 88.5 | 1468 | 6.2272 | 0.556 | 0.04448 | 0.18904 | 0.26966 | 0.011 | 0.012128932
6921 | 0.3 | 0.7 | 130 | 220.2 | 233.5 | 6251.4 | 10.7 | 49.8 | 6 | 4.7 | 0 | 3.4 | 302.9 | 2214 | 5.889 | 0.624 | 0.0403 | 0.1391 | 0.533 | 0.01 | 0.009627446
6217 | 0 | 2.7 | 170 | 216.7 | 243.7 | 8161.9 | 40.8 | 5.9 | 7.9 | 0 | 0 | 0 | 467 | 610 | 7.667 | 0.833 | 0.0476 | 0.1989 | 0.8398 | 0.021 | 0.014955279
6437 | 1.9 | 0.4 | 135 | 231.8 | 242.4 | 6591.2 | 8.6 | 58.2 | 4.7 | 2.8 | 1.1 | 5.4 | 625.7 | 2321 | 6.156 | 0.6075 | 0.027 | 0.1539 | 0.6048 | 0.01 | 0.0107582796
8030 | 1.6 | 0 | 131 | 219.1 | 209.2 | 7285.3 | 41 | 47.1 | 8.2 | 0.8 | 0 | 6.1 | 199.5 | 2894 | 5.9212 | 0.8777 | 0.03275 | 0.17161 | 0.20698 | 0.006 | 0.01131249852
6435 | 2 | 0 | 130 | 231.4 | 220.6 | 6584.6 | 29.6 | 68.4 | 5.6 | 4 | 0 | 7 | 535 | 2331 | 5.954 | 0.624 | 0.026 | 0.1508 | 0.4979 | 0.014 | 0.0154997123
12505 | 0 | 2.2 | 142 | 223.4 | 212.5 | 5571.1 | 31.5 | 49.9 | 6.2 | 3.2 | 0 | 6.5 | 335 | 2794 | 6.4468 | 0.7242 | 0.02272 | 0.1775 | 0.25702 | 0.01 | 0.01168653048
2163 | 1 | 2 | 131 | 219.4 | 215.7 | 5982.1 | 6.6 | 51.8 | 6 | 4.7 | 0 | 8 | 1075.2 | 4056 | 6.0915 | 1.4148 | 0.01441 | 0.18471 | 1.27463 | 0.009 | 0.008222202
1822 | 0 | 3 | 130 | 214.2 | 218.4 | 5725.1 | 24.2 | 59.8 | 3.3 | 6.4 | 0 | 5.5 | 430.2 | 3185 | 5.811 | 0.351 | 0.0442 | 0.182 | 0.9191 | 0.021 | 0.0119119163
1615 | 0 | 3 | 130 | 230.3 | 233.5 | 5151.9 | 5.9 | 64.2 | 5 | 6.6 | 0 | 7 | 144.5 | 4682 | 5.941 | 0.702 | 0.0234 | 0.1781 | 1.5522 | 0.006 | 0.008229013
9659 | 0.9 | 1.3 | 150 | 219.9 | 241.9 | 5735.2 | 24.9 | 44.9 | 4.4 | 2.8 | 0 | 6.7 | 757 | 2705 | 6.765 | 0.675 | 0.03 | 0.156 | 0.2355 | 0.009 | 0.0105335825
6950 | 0.8 | 1.4 | 123 | 229.4 | 212.8 | 5803.8 | 19.8 | 84.6 | 2.2 | 7.8 | 0 | 6.6 | 1042 | 2902 | 5.4612 | 0.5289 | 0.05043 | 0.14883 | 0.4674 | 0.015 | 0.0126666388
2014 | 0 | 3.2 | 131 | 229.3 | 225.7 | 5615.6 | 32.1 | 66.2 | 5.8 | 3 | 0 | 5.9 | 636.4 | 3283 | 5.9081 | 0.6157 | 0.03668 | 0.14934 | 1.07289 | 0.01 | 0.0120075873
12002 | 1 | 1 | 150 | 206.3 | 206.3 | 7857.8 | 36 | 18.1 | 9.4 | 3.7 | 0 | 0 | 146.4 | 1109 | 6.975 | 1.02 | 0.021 | 0.198 | 0.198 | 0.015 | 0.0120341867
3536 | 0 | 2.6 | 153 | 210.9 | 233.9 | 6889.7 | 29.5 | 28.6 | 6.3 | 4.1 | 0.4 | 4.4 | 290.8 | 2973 | 6.9615 | 0.8109 | 0.02754 | 0.1683 | 1.26225 | 0.007 | 0.0102493975
6044 | 1 | 2 | 130 | 224.7 | 224.7 | 6498.2 | 14.5 | 49.9 | 5.3 | 5.9 | 0 | 1.1 | 367.6 | 1933 | 5.919 | 0.7 | 0.0502 | 0.1431 | 0.1594 | 0.011 | 0.0115391449
94 | 0 | 2 | 129 | 230.6 | 233.7 | 6841 | 7 | 64.2 | 6 | 4 | 0 | 3 | 861.2 | 3174 | 5.9727 | 0.9675 | 0.01806 | 0.17415 | 1.14681 | 0.006 | 0.011879305
11070 | 1.1 | 2 | 130 | 214.4 | 215.7 | 5661.4 | 20.7 | 63.7 | 3.2 | 4.8 | 0 | 7.5 | 349 | 3649 | 5.954 | 0.78 | 0.0377 | 0.1664 | 0.9217 | 0.013 | 0.0115037825
9947 | 1.6 | 2.7 | 134 | 221.1 | 227.5 | 6134 | 27.4 | 59.9 | 3.5 | 4.1 | 0 | 6 | 699.2 | 2285 | 6.097 | 0.6968 | 0.04958 | 0.16884 | 0.71288 | 0.022 | 0.0150551025
10701 | 0 | 2.8 | 130 | 224.7 | 226.3 | 5531.4 | 26.7 | 67.8 | 2.2 | 5.9 | 0 | 5.3 | 993 | 3270 | 5.928 | 0.819 | 0.0364 | 0.1508 | 0.8476 | 0.008 | 0.0131593563
2240 | 0 | 3.1 | 130 | 237.1 | 239.9 | 6298.3 | 36.9 | 69.7 | 8.1 | 3.1 | 0 | 7 | 830 | 2926 | 5.954 | 0.754 | 0.0208 | 0.2106 | 1.3182 | 0.013 | 0.012642253
7365 | 0.9 | 1.6 | 130 | 186 | 237 | 5886.1 | 26.8 | 29.2 | 3.9 | 3.7 | 0 | 2.8 | 558.2 | 990 | 5.907 | 0.696 | 0.0318 | 0.1523 | 0.5667 | 0.015 | 0.013679609
2304 | 0 | 5 | 148 | 224.4 | 227.7 | 8991.6 | 41 | 35.4 | 8 | 2.8 | 0 | 3.1 | 332.8 | 1916 | 6.7636 | 0.8288 | 0.03108 | 0.21312 | 1.52736 | 0.023 | 0.0165181308
6276 | 1.2 | 2.1 | 135 | 229.4 | 220 | 6822.2 | 34.9 | 56.8 | 5.5 | 1.4 | 1.9 | 4.9 | 224 | 3097 | 6.399 | 2.4975 | 0.02835 | 0.162 | 0.6102 | 0.011 | 0.01231597966
8529 | 1.2 | 1.3 | 138 | 225.2 | 224.5 | 7420 | 12.1 | 44.1 | 5.8 | 3.9 | 0 | 5.2 | 384.3 | 2152 | 6.21 | 0.6624 | 0.03726 | 0.15318 | 0.21528 | 0.012 | 0.008999674
12976 | 0 | 2.8 | 140 | 230 | 214.9 | 6334 | 29 | 58.5 | 8 | 2.3 | 0 | 4.6 | 442 | 2069 | 6.356 | 0.7 | 0.0588 | 0.1778 | 0.252 | 0.021 | 0.0138827817
1996 | 0 | 3.1 | 130 | 221.6 | 248.7 | 5740.8 | 29.4 | 62.2 | 5.4 | 3.9 | 0 | 7.2 | 187.1 | 3837 | 5.863 | 0.611 | 0.0364 | 0.1482 | 1.0647 | 0.013 | 0.0097468085
7495 | 0 | 2.5 | 117 | 220 | 231.7 | 5216.5 | 23.5 | 79.4 | 5.5 | 3.5 | 0 | 6.9 | 1136 | 3476 | 5.265 | 0.5265 | 0.02691 | 0.14391 | 0.58266 | 0.013 | 0.0117024281
8379 | 1.3 | 1 | 130 | 227.9 | 209.6 | 5184.1 | 20.2 | 75.5 | 2.1 | 7.5 | 0 | 8.8 | 490 | 3401 | 5.941 | 0.806 | 0.0364 | 0.169 | 0.1547 | 0.018 | 0.0118219266
9276 | 1 | 0 | 132 | 236 | 221.5 | 6292.1 | 21.9 | 82.1 | 2.5 | 7.9 | 0 | 10.1 | 1000 | 3680 | 5.8608 | 0.5412 | 0.03036 | 0.12936 | 0.28248 | 0.01 | 0.0114137513
6430 | 2 | 0 | 135 | 209.7 | 218.1 | 6368.6 | 26.3 | 46.4 | 3.5 | 2.6 | 0 | 7 | 415 | 1801 | 6.156 | 0.6345 | 0.03105 | 0.1539 | 0.6669 | 0.016 | 0.0146538903
12552 | 0.7 | 1.7 | 170 | 219.1 | 232.6 | 7038 | 34.8 | 10.5 | 8.7 | 1.7 | 0 | 2.2 | 937 | 1344 | 7.871 | 1.292 | 0.0306 | 0.2227 | 0.2074 | 0.014 | 0.0151042572
5367 | 0 | 2 | 121 | 229.2 | 229.5 | 5361.8 | 0.7 | 67.8 | 2 | 5.7 | 0 | 5.5 | 303.7 | 2602 | 5.4571 | 0.5445 | 0.03751 | 0.15972 | 0.92444 | 0.008 | 0.008670187
3276 | 0 | 0 | 141 | 222.4 | 239.1 | 7015.9 | 36.4 | 45.3 | 8.4 | 3 | 0 | 3.8 | 0 | 3055 | 6.3873 | 0.6909 | 0.03948 | 0.14241 | 0.58092 | 0.01 | 0.0110963475
10046 | 1 | 0 | 104 | 132.3 | 231.5 | 5919.2 | 24.4 | 4.4 | 8.2 | 0.6 | 0 | 0 | 189 | 1383 | 4.836 | 1.1232 | 0.01664 | 0.11752 | 0.87984 | 0.014 | 0.014171044
2969 | 0.1 | 3.1 | 136 | 246.6 | 234.3 | 6243.4 | 1.8 | 67.7 | 5.5 | 5.5 | 0 | 5 | 343.9 | 4232 | 6.256 | 0.8568 | 0.0204 | 0.18224 | 2.18824 | 0.011 | 0.009502419
9938 | 0 | 1.2 | 115 | 208.2 | 228.3 | 4939.3 | 24.4 | 69 | 3.8 | 4 | 0 | 6 | 1179 | 5240 | 5.1865 | 0.5635 | 0.0322 | 0.1242 | 0.6555 | 0.016 | 0.009977082
12420 | 0.1 | 2.1 | 130 | 216.7 | 210.3 | 5101.9 | 23.1 | 63.6 | 3.8 | 5 | 0 | 7.1 | 316 | 1370 | 5.967 | 0.949 | 0.0455 | 0.1638 | 0.2847 | 0.019 | 0.013559562
7829 | 1.2 | 1 | 142 | 230.1 | 239.5 | 6970.1 | 18.4 | 39.5 | 5 | 1.8 | 0 | 7 | 1256.2 | 2427 | 6.2906 | 0.5822 | 0.07384 | 0.19028 | 0.18744 | 0.015 | 0.0127066451
7590 | 1.1 | 2 | 170 | 231.1 | 242.2 | 8821.9 | 36.3 | 25.1 | 10 | 0 | 0 | 0.9 | 866 | 1443 | 7.684 | 0.799 | 0.034 | 0.1921 | 0.9333 | 0.013 | 0.0150522549
9045 | 1.6 | 0 | 130 | 228.5 | 239.3 | 4969 | 22.5 | 73.7 | 3.2 | 3.4 | 0 | 8.9 | 640 | 2852 | 5.902 | 0.65 | 0.026 | 0.1469 | 0.2717 | 0.01 | 0.011135411
7330 | 0 | 2 | 133 | 232.7 | 239.7 | 6864.1 | 31 | 69.1 | 6.1 | 1.5 | 0 | 5.2 | 291.4 | 2000 | 6.0781 | 0.8246 | 0.03857 | 0.15029 | 0.532 | 0.023 | 0.014096622
912 | 1.1 | 2.6 | 132 | 231 | 241.1 | 5384.6 | 21.6 | 77.2 | 3.8 | 4.3 | 0 | 6.5 | 892.7 | 3553 | 5.8872 | 0.5544 | 0.03168 | 0.15576 | 1.06656 | 0.007 | 0.0115337385
9152 | 0.6 | 2.2 | 170 | 237.1 | 232.3 | 7998.1 | 34.1 | 29.9 | 8.3 | 0.4 | 0 | 1.6 | 184 | 1278 | 7.701 | 0.816 | 0.0408 | 0.1785 | 0.357 | 0.008 | 0.0135453374
3683 | 0 | 3.2 | 130 | 222.3 | 238.5 | 4868.1 | 22.7 | 69.6 | 4.7 | 4.9 | 0 | 4.8 | 444 | 3037 | 5.759 | 0.494 | 0.026 | 0.1625 | 1.0699 | 0.01 | 0.0116454085
2244 | 0 | 3.3 | 132 | 235.7 | 239.3 | 6350.7 | 29.3 | 74.7 | 4.6 | 6.7 | 0 | 6.9 | 1574 | 3979 | 6.1248 | 1.3992 | 0.01848 | 0.20724 | 1.44672 | 0.023 | 0.0124678748
6335 | 1 | 1.4 | 130 | 236.5 | 234.7 | 6931.2 | 29.6 | 75.2 | 4.8 | 5 | 1.7 | 6.2 | 449.5 | 2880 | 6.136 | 2.171 | 0.0247 | 0.143 | 0.5369 | 0.008 | 0.012513573
3145 | 0 | 2 | 126 | 209.9 | 233.1 | 5381.8 | 1.7 | 49.6 | 4.4 | 5.1 | 0 | 4.8 | 212 | 2640 | 5.6196 | 0.4662 | 0.06552 | 0.14364 | 0.3213 | 0.008 | 0.006628222
2033 | 0 | 3 | 140 | 230.3 | 248.8 | 6659.8 | 30.8 | 59.4 | 6.8 | 2.7 | 0 | 6.4 | 321.6 | 3486 | 6.23 | 0.56 | 0.0546 | 0.1834 | 0.9324 | 0.012 | 0.011104038
8833 | 1.6 | 0 | 148 | 220.1 | 201.2 | 6381.7 | 26.6 | 43.5 | 3.2 | 1.5 | 0 | 8.3 | 363 | 2487 | 6.6748 | 0.7844 | 0.0518 | 0.16576 | 0.11544 | 0.02 | 0.0116964592
2380 | 0.1 | 2 | 131 | 221.6 | 231.4 | 5279.7 | 3.3 | 55.3 | 1.8 | 6.7 | 0 | 4.2 | 738.5 | 3684 | 5.895 | 0.6157 | 0.03144 | 0.19388 | 1.28773 | 0.005 | 0.009141432
6508 | 2 | 0 | 130 | 231.8 | 224.7 | 6631.3 | 30.1 | 67.8 | 6.4 | 4.2 | 0 | 4.2 | 0.2 | 2656 | 5.876 | 0.559 | 0.0286 | 0.1443 | 0.4992 | 0.011 | 0.01363191548
11333 | 0.8 | 1.5 | 131 | 231.2 | 233.9 | 5480.6 | 26.6 | 73.7 | 4.1 | 3.5 | 0 | 5.3 | 3244.8 | 3455 | 5.8819 | 0.4585 | 0.03799 | 0.16375 | 0.88687 | 0.011 | 0.013656183
12986 | 0.8 | 1.7 | 134 | 226 | 242 | 5407.8 | 19.5 | 68.7 | 3.9 | 2.9 | 0 | 6.7 | 433 | 2821 | 6.2042 | 1.1256 | 0.02814 | 0.19162 | 0.35242 | 0.007 | 0.0123836195
9640 | 1.2 | 0 | 131 | 222.2 | 222.1 | 6285.7 | 30.2 | 55.9 | 4.1 | 4 | 0 | 8 | 643.3 | 1892 | 5.8295 | 0.4978 | 0.04192 | 0.14279 | 0.20436 | 0.017 | 0.0145963606
7230 | 0 | 3.2 | 131 | 219.5 | 210 | 5942.9 | 31.9 | 56.8 | 2.6 | 6.9 | 0 | 4.8 | 586 | 2291 | 6.0129 | 0.786 | 0.03275 | 0.14803 | 0.58557 | 0.023 | 0.0156230163
938 | 0 | 3 | 149 | 221.2 | 238.1 | 8303.4 | 52 | 20.2 | 6.2 | 3.6 | 0 | 3.4 | 35 | 1764 | 6.8391 | 0.9536 | 0.03278 | 0.19668 | 1.41252 | 0.008 | 0.0157821356
11981 | 1.1 | 1.7 | 171 | 222.5 | 239.9 | 9590.1 | 41.3 | 7.1 | 8.9 | 0.2 | 0 | 0 | 45.8 | 880 | 7.5582 | 0.7353 | 0.03762 | 0.19665 | 0.19665 | 0.011 | 0.0124120102
5566 | 0 | 3.3 | 147 | 225 | 233.9 | 6798 | 35 | 43.4 | 6.7 | 8.6 | 0 | 5.8 | 577.9 | 2889 | 6.6361 | 0.6343 | 0.04621 | 0.19148 | 1.12932 | 0.013 | 0.0108807575
9802 | 1 | 2 | 136 | 231.6 | 234.8 | 6689 | 11.9 | 53.8 | 5 | 4 | 0 | 5.7 | 1228.6 | 2368 | 6.1336 | 0.7072 | 0.0272 | 0.15912 | 0.72216 | 0.009 | 0.011331412
2980 | 0 | 3 | 132 | 209.9 | 245.5 | 5956.5 | 30.7 | 47.4 | 6.3 | 1.9 | 0 | 4.9 | 524 | 2347 | 6.0984 | 0.858 | 0.03036 | 0.17424 | 1.2276 | 0.011 | 0.0140406321
2290 | 0.1 | 3 | 130 | 234.7 | 245.3 | 6237.6 | 0.9 | 63.6 | 4.2 | 6.8 | 0 | 6 | 787.6 | 3366 | 5.915 | 0.689 | 0.026 | 0.208 | 1.1583 | 0.004 | 0.008083639
7178 | 0 | 2.5 | 130 | 243.7 | 229.9 | 6510.2 | 36.3 | 77.2 | 7.2 | 3.2 | 0 | 4.5 | 1012.1 | 2711 | 5.928 | 0.741 | 0.0351 | 0.1391 | 0.5785 | 0.012 | 0.0132154375
12289 | 1 | 0.8 | 143 | 220.4 | 225.8 | 6064.8 | 33.7 | 43.9 | 6 | 1.4 | 0 | 7.4 | 859 | 2042 | 6.578 | 1.1869 | 0.02717 | 0.1859 | 0.34749 | 0.017 | 0.0147817456
5418 | 1 | 0 | 125 | 230.2 | 249.8 | 5604.3 | 21 | 84 | 2 | 8 | 0 | 8 | 590.6 | 2608 | 5.6625 | 0.5875 | 0.03 | 0.1475 | 0.9175 | 0.013 | 0.012245424
8243 | 0 | 0 | 129 | 243.9 | 211.3 | 7025.4 | 4.3 | 79.4 | 6.7 | 2.6 | 0 | 4.7 | 223.2 | 2475 | 5.7792 | 0.6321 | 0.05547 | 0.17673 | 0.13158 | 0.01 | 0.0152697255
2330 | 0 | 3 | 170 | 225.7 | 215.3 | 8993.5 | 10.8 | 9.5 | 9.2 | 0 | 0 | 0 | 254.7 | 634 | 7.769 | 0.952 | 0.0357 | 0.2448 | 1.7544 | 0.012 | 0.012376418
815 | 0 | 2.2 | 132 | 220.1 | 223.6 | 6203.9 | 27.5 | 60.3 | 5.7 | 4.2 | 1.9 | 5.4 | 673 | 2995 | 5.7816 | 0.3432 | 0.04884 | 0.1584 | 0.58212 | 0.007 | 0.0103023369
2298 | 0 | 2.8 | 142 | 229.8 | 242.6 | 6784.4 | 4.8 | 52.6 | 2.9 | 8.1 | 0 | 5.2 | 523.9 | 2897 | 6.319 | 0.5538 | 0.05112 | 0.20164 | 1.07636 | 0.011 | 0.006964255
9601 | 1.1 | 1.4 | 136 | 217.9 | 227.4 | 5514.6 | 26.3 | 50.4 | 5.5 | 2.9 | 0 | 6.6 | 904 | 2837 | 6.256 | 1.1832 | 0.02992 | 0.15912 | 0.23392 | 0.024 | 0.011187863
1819 | 0 | 3 | 130 | 212.3 | 248 | 4472.1 | 22.4 | 60.4 | 3.6 | 8.5 | 0 | 3.5 | 82 | 3681 | 5.902 | 0.624 | 0.0182 | 0.1911 | 1.1453 | 0.008 | 0.0117290705
6400 | 0 | 2 | 139 | 208.4 | 245 | 6386.7 | 31.4 | 38.1 | 4.4 | 6.2 | 0 | 4.1 | 622 | 2039 | 6.3384 | 0.7228 | 0.02641 | 0.16819 | 0.72697 | 0.021 | 0.0154869237
2828 | 0.1 | 3.1 | 134 | 215.4 | 243 | 6284.6 | 28.4 | 52.6 | 5.3 | 2.4 | 0 | 4.5 | 605 | 3266 | 6.0702 | 0.2546 | 0.06298 | 0.21306 | 1.27434 | 0.008 | 0.012086019
7422 | 0 | 2.5 | 122 | 210.2 | 241.5 | 5527.9 | 19.9 | 68.3 | 2.9 | 5.1 | 0 | 5.5 | 568 | 2737 | 5.5754 | 0.6832 | 0.01952 | 0.11956 | 0.53192 | 0.009 | 0.0105154135
8565 | 1.1 | 1.9 | 151 | 217.6 | 208.6 | 6363.7 | 32.7 | 32.2 | 7.2 | 3.2 | 0 | 4.9 | 133 | 2521 | 6.8856 | 1.0268 | 0.0604 | 0.17516 | 0.24613 | 0.011 | 0.01087450658
10648 | 0 | 3.1 | 133 | 220.3 | 234.1 | 6621.5 | 31.5 | 56 | 2.2 | 5.8 | 0 | 4.8 | 66 | 2860 | 6.1845 | 1.0241 | 0.03857 | 0.18354 | 0.97489 | 0.012 | 0.012651293
2862 | 0 | 2.5 | 121 | 218.8 | 228.1 | 4843.1 | 0.6 | 65.9 | 4.8 | 4.1 | 0 | 6.7 | 319.5 | 4316 | 5.5902 | 1.0406 | 0.01452 | 0.15851 | 1.94689 | 0.008 | 0.009551497
9856 | 0 | 2.7 | 133 | 224.9 | 235.6 | 6440.8 | 31.3 | 60.3 | 4.7 | 3.3 | 0 | 6 | 1138 | 3522 | 5.9185 | 0.6251 | 0.03591 | 0.14231 | 0.77938 | 0.005 | 0.0127858423
6137 | 0.4 | 2.3 | 130 | 220 | 243.2 | 5922.5 | 28.6 | 57.8 | 3.8 | 5 | 0 | 5.4 | 977 | 3202 | 6.019 | 1.04 | 0.0299 | 0.1456 | 0.2457 | 0.015 | 0.010828621
13260 | 1.4 | 1.4 | 150 | 220.5 | 220.1 | 7352.1 | 31.6 | 36.7 | 5.8 | 2.9 | 0 | 2.2 | 720 | 2367 | 6.975 | 1.02 | 0.021 | 0.198 | 0.198 | 0.014 | 0.0153223231
2769 | 0 | 3 | 122 | 213.7 | 228.3 | 5063.5 | 0.6 | 56.3 | 6.5 | 3.1 | 0 | 5.5 | 745.1 | 3715 | 5.5754 | 0.3538 | 0.0427 | 0.16836 | 0.87596 | 0.008 | 0.0076485575
10699 | 0 | 2.5 | 124 | 190.1 | 198.6 | 5970.9 | 21.8 | 44.5 | 4 | 4.1 | 0 | 6.5 | 297 | 2262 | 5.828 | 0.8184 | 0.01488 | 0.12152 | 1.13708 | 0.011 | 0.0121401416
9088 | 0.1 | 1 | 136 | 222.8 | 209.9 | 5803.5 | 27 | 59.6 | 3.9 | 3.8 | 0 | 4.7 | 880 | 2309 | 6.028969 | 0.6007825 | 0.02465869 | 0.1593582 | 0.3331206 | 0.01 | 0.01496735
881 | 0 | 2.5 | 126 | 225 | 223.2 | 5387.9 | 23.9 | 75 | 5.2 | 4.2 | 0 | 6.7 | 840 | 3581 | 5.8464 | 0.9198 | 0.01764 | 0.19152 | 1.20708 | 0.011 | 0.0123811515
13134 | 1.1 | 1 | 140 | 236.6 | 229.8 | 7185.2 | 37.4 | 56.3 | 3.1 | 5 | 0 | 7 | 929 | 2444 | 6.258 | 0.616 | 0.0308 | 0.1526 | 0.168 | 0.019 | 0.0159110392
11792 | 0 | 3.1 | 162 | 222.1 | 231.7 | 7818.7 | 35.2 | 24.7 | 9.3 | 2.4 | 0 | 2.5 | 149 | 1068 | 7.533 | 1.1016 | 0.02268 | 0.21384 | 0.21384 | 0.02 | 0.0136972194
10546 | 1.2 | 2.1 | 135 | 216.3 | 201.4 | 6324.9 | 23.1 | 58.2 | 4.1 | 4.4 | 0 | 7.9 | 478 | 3128 | 6.0075 | 0.5265 | 0.0567 | 0.16605 | 0.8532 | 0.013 | 0.0110093966
9960 | 1 | 1.7 | 119 | 219.9 | 215.4 | 5617.5 | 21.4 | 79.3 | 5.3 | 5.3 | 0 | 8.5 | 1074 | 3817 | 5.4502 | 0.6783 | 0.02856 | 0.14161 | 0.79849 | 0.019 | 0.0104289188
1632 | 0 | 3 | 140 | 220 | 223.6 | 6106.9 | 7.4 | 42 | 6.2 | 2.9 | 0 | 1.5 | 413.4 | 2578 | 6.51 | 1.414 | 0.0154 | 0.1974 | 1.792 | 0.022 | 0.013674519
10595 | 0.7 | 2.4 | 150 | 252 | 249.6 | 6051.7 | 28 | 74.1 | 4.6 | 2.8 | 0 | 7.5 | 266.1 | 3887 | 6.705 | 0.405 | 0.0405 | 0.1575 | 1.2075 | 0.014 | 0.0120141435
9095 | 2.9 | 0 | 135 | 223.1 | 223.1 | 6070.4 | 27.3 | 56.8 | 4.7 | 3 | 0 | 5 | 243.4 | 2255 | 6.075 | 0.648 | 0.02835 | 0.16335 | 0.27 | 0.008 | 0.014324942
11771 | 1 | 2 | 140 | 219.1 | 249.6 | 6929.3 | 10.1 | 39.4 | 6 | 0 | 0 | 5.9 | 400 | 2286 | 6.314 | 0.742 | 0.021 | 0.1652 | 0.1932 | 0.01 | 0.00991395
9200 | 1 | 1.2 | 138 | 230.2 | 245.4 | 6546.4 | 31.7 | 60.7 | 3.7 | 3.8 | 0 | 4.4 | 883.7 | 2499 | 6.1134 | 0.5658 | 0.04692 | 0.15594 | 0.28566 | 0.009 | 0.0127350735
10256 | 0 | 2 | 116 | 224.8 | 245.5 | 4767.2 | 18.9 | 89.9 | 3.2 | 3.8 | 1.2 | 8 | 596.1 | 4269 | 5.3012 | 0.6612 | 0.03132 | 0.12992 | 0.74356 | 0.008 | 0.0102591185
1922 | 0 | 2.6 | 150 | 205.3 | 234.5 | 7628 | 39.9 | 15.1 | 7.5 | 2.7 | 0 | 5.5 | 98 | 1614 | 6.825 | 0.795 | 0.0405 | 0.177 | 1.245 | 0.017 | 0.0128084002
136 | 0 | 2.7 | 131 | 230 | 238.3 | 5194.3 | 22.4 | 76.4 | 5 | 4.4 | 0 | 5.7 | 822.8 | 3661 | 5.9998 | 0.786 | 0.03799 | 0.16768 | 0.92879 | 0.014 | 0.0118817345
1727 | 0.1 | 2.9 | 171 | 236.9 | 212.2 | 8059.4 | 40.6 | 25.4 | 10.8 | 2.4 | 0 | 3.6 | 32 | 2440 | 7.7634 | 0.8892 | 0.04104 | 0.24453 | 1.60911 | 0.012 | 0.0153111974
8591 | 1.1 | 0.7 | 141 | 226.9 | 235.4 | 6663.2 | 36.1 | 49.9 | 6.7 | 1.6 | 0 | 4.5 | 471.2 | 2352 | 6.5988 | 1.692 | 0.02115 | 0.17907 | 0.25944 | 0.009 | 0.0154147176
9459 | 1 | 1.5 | 170 | 239.1 | 247 | 7758.2 | 35.7 | 30.9 | 8.5 | 1.3 | 0 | 4.6 | 310 | 2179 | 7.582 | 0.527 | 0.0612 | 0.2108 | 0.2227 | 0.012 | 0.0123891183
2236 | 0 | 3.1 | 131 | 235.8 | 241.7 | 6472.6 | 35.2 | 69.8 | 7.6 | 3.3 | 0 | 7 | 1073 | 3631 | 5.9605 | 0.7074 | 0.02489 | 0.16375 | 1.22092 | 0.018 | 0.0140087542
6151 | 1.5 | 0 | 141 | 234.8 | 226.8 | 6187.3 | 36.8 | 54.6 | 5.9 | 2 | 0 | 5.2 | 426.1 | 2945 | 6.5988 | 1.1421 | 0.03243 | 0.14805 | 0.24675 | 0.014 | 0.0132459355
8772 | 2 | 0 | 150 | 225 | 220.5 | 8740.5 | 39.1 | 33.3 | 9 | 4.6 | 0 | 3.2 | 1057.4 | 1219 | 6.885 | 0.99 | 0.0465 | 0.1725 | 0.129 | 0.02 | 0.0159395837
8803 | 1.2 | 1 | 133 | 222.8 | 225.5 | 6138.8 | 6.7 | 53.2 | 5.2 | 2.6 | 0.5 | 5.2 | 360.7 | 2930 | 6.1313 | 1.1704 | 0.02394 | 0.13965 | 0.13433 | 0.006 | 0.008510327
2171 | 0.6 | 2.6 | 160 | 212.5 | 239.5 | 9945 | 46.4 | 6.1 | 11.9 | 0.7 | 0.4 | 0 | 200.1 | 695 | 7.43 | 1.274 | 0.0308 | 0.2184 | 1.5442 | 0.016 | 0.0146977437
9205 | 0.9 | 1.4 | 111 | 131.1 | 243.2 | 5031.2 | 16.6 | 3.4 | 8.9 | 0.7 | 0 | 0 | 314 | 1229 | 5.0172 | 0.555 | 0.02664 | 0.12321 | 0.2553 | 0.019 | 0.0063174747
6755 | 0.5 | 1.5 | 128 | 209.8 | 205.7 | 6152.4 | 25.9 | 55.6 | 5 | 4.7 | 0 | 9.1 | 392 | 2784 | 5.8368 | 0.7168 | 0.0256 | 0.15616 | 0.59008 | 0.014 | 0.0100492893
7423 | 1 | 1.6 | 129 | 229.1 | 239.8 | 6658.6 | 26.1 | 74.2 | 5.3 | 3.5 | 0 | 5.6 | 285 | 2555 | 5.9598 | 0.774 | 0.04386 | 0.14448 | 0.53148 | 0.018 | 0.0123066635
6679 | 0.1 | 1.7 | 132 | 230 | 225.7 | 6281.6 | 31.8 | 63.5 | 6.3 | 1.6 | 0 | 8.3 | 842.3 | 2598 | 6.138 | 1.5708 | 0.03168 | 0.17556 | 0.58344 | 0.016 | 0.011891433
2223 | 0 | 2.9 | 133 | 230.3 | 221.7 | 6377.2 | 36.4 | 60.8 | 5.9 | 3 | 0 | 6 | 889 | 2764 | 5.9185 | 0.5054 | 0.02926 | 0.19817 | 1.32069 | 0.013 | 0.0125967014
134 | 0 | 2.6 | 148 | 205.3 | 224.3 | 7435.1 | 39.1 | 18.4 | 8.6 | 1 | 3.5 | 1.7 | 111 | 2165 | 6.7488 | 0.814 | 0.04736 | 0.18056 | 1.03452 | 0.016 | 0.0111394415
11373 | 0 | 2.1 | 137 | 219.1 | 235.8 | 6803.6 | 30.1 | 52 | 3 | 6.6 | 0 | 6.4 | 1173 | 2491 | 6.2609 | 0.7398 | 0.04658 | 0.18084 | 1.01243 | 0.009 | 0.0131560313
1248 | 0.1 | 3 | 160 | 259.4 | 223.6 | 7746 | 36.6 | 62.6 | 8.4 | 1.3 | 0 | 3.1 | 863.6 | 2773 | 7.104 | 0.4 | 0.0448 | 0.2384 | 0.7136 | 0.018 | 0.0148523244
12582 | 1.3 | 2.3 | 172 | 228.6 | 223.2 | 8878.5 | 43.1 | 11.4 | 10 | 0 | 0 | 0.6 | 124 | 703 | 7.912 | 1.29 | 0.04128 | 0.215 | 0.22876 | 0.015 | 0.0139009245
11135 | 1.1 | 2.1 | 131 | 216.5 | 201.9 | 5780.3 | 20.3 | 65.1 | 3.9 | 4.8 | 0 | 7.9 | 449 | 3616 | 5.9081 | 0.6157 | 0.03668 | 0.14148 | 1.048 | 0.013 | 0.0110140702
7753 | 1.3 | 1 | 134 | 229.9 | 198.3 | 7008.7 | 38.2 | 54.6 | 4.5 | 4.3 | 0.7 | 6.8 | 918.7 | 2327 | 5.9898 | 0.5628 | 0.05494 | 0.1407 | 0.17554 | 0.008 | 0.0142830151
13172 | 0 | 2.4 | 149 | 230.3 | 238.2 | 6659.2 | 33.2 | 48.1 | 6.6 | 1.6 | 0 | 5.7 | 270 | 2066 | 6.7497 | 0.6556 | 0.0298 | 0.16688 | 0.17433 | 0.008 | 0.0128153756
12451 | 1.4 | 1.7 | 170 | 222.8 | 226.4 | 7772 | 35.5 | 11.7 | 9.6 | 0 | 0 | 2.5 | 299 | 1095 | 7.548 | 0.578 | 0.0459 | 0.2227 | 0.2924 | 0.01 | 0.0118836855
8428 | 1.2 | 0 | 144 | 231.6 | 214.8 | 8064.6 | 44.2 | 40.6 | 6.7 | 4.8 | 0 | 7.6 | 538.7 | 2586 | 6.5664 | 0.8928 | 0.05472 | 0.1728 | 0.20016 | 0.014 | 0.0116192002
2434 | 0 | 0 | 127 | 219.5 | 231.2 | 6230.8 | 13.3 | 49.5 | 10.9 | 0.4 | 0 | 6.9 | 123.6 | 3204 | 5.6388 | 0.4191 | 0.03556 | 0.1905 | 0.97536 | 0.016 | 0.008545225
6271 | 0.7 | 0.7 | 159 | 241.4 | 218.5 | 8086 | 36.8 | 40.1 | 8.5 | 2 | 0 | 2.9 | 826.6 | 2228 | 7.5048 | 2.6553 | 0.03021 | 0.1749 | 0.65667 | 0.02 | 0.0165865304
13415 | 0 | 3 | 152 | 248 | 232.7 | 7153.6 | 40 | 56.2 | 7.5 | 1.3 | 0 | 4.6 | 786 | 2365 | 6.7032 | 0.6536 | 0.02888 | 0.1976 | 0.21432 | 0.013 | 0.0150401885
2067 | 0 | 3 | 130 | 215.3 | 248.9 | 6234.8 | 1 | 59.3 | 6.2 | 5.5 | 0 | 7 | 206 | 3464 | 5.98 | 1.82 | 0.0221 | 0.2106 | 1.131 | 0.01 | 0.008450035
7713 | 0 | 2 | 140 | 229.3 | 245.3 | 5402.4 | 32 | 57.1 | 4 | 4 | 0 | 8 | 1260.4 | 3577 | 6.314 | 0.672 | 0.0462 | 0.1526 | 0.7994 | 0.012 | 0.0127305037
7367 | 0.7 | 1.3 | 141 | 228.5 | 240 | 7009.5 | 12.6 | 45 | 6.1 | 0.8 | 0 | 4.9 | 173.3 | 2675 | 6.4155 | 0.7614 | 0.04512 | 0.15087 | 0.53862 | 0.006 | 0.0098945065
10088 | 0.8 | 1 | 161 | 236.5 | 238.9 | 9675.3 | 45.4 | 29.9 | 10.4 | 2 | 0 | 3 | 389.2 | 1405 | 7.3094 | 0.8533 | 0.03864 | 0.17549 | 1.13183 | 0.014 | 0.0137374385
1965 | 0 | 3 | 132 | 206.5 | 190.7 | 7049.7 | 28.4 | 46.5 | 8.1 | 2.2 | 0 | 4.1 | 394 | 2857 | 5.9928 | 0.6996 | 0.0264 | 0.18216 | 0.95964 | 0.012 | 0.0110026521
10098 | 0 | 1.7 | 135 | 226.6 | 229.4 | 6246.4 | 34.3 | 57.3 | 5.8 | 2.9 | 0 | 6.2 | 683.8 | 2082 | 6.318 | 1.89 | 0.0162 | 0.15525 | 1.0341 | 0.021 | 0.0158486066
8766 | 1 | 0 | 129 | 212 | 239.2 | 5612.5 | 28 | 52.4 | 3.1 | 5.5 | 0 | 8.2 | 308 | 2335 | 6.0501 | 1.1352 | 0.02838 | 0.17157 | 0.1161 | 0.016 | 0.015042692
11886 | 2.5 | 0.1 | 149 | 230.2 | 236.2 | 8732.3 | 38 | 40.7 | 6.3 | 4.7 | 0.6 | 3.8 | 595.7 | 1937 | 6.5709 | 0.6407 | 0.02831 | 0.1937 | 0.21009 | 0.012 | 0.0158841581
882 | 0 | 3.2 | 131 | 229.9 | 237.3 | 5006.1 | 26.7 | 72.1 | 3.3 | 3.8 | 0 | 3.3 | 1106.5 | 3356 | 5.8426 | 0.5502 | 0.03144 | 0.15458 | 1.05848 | 0.015 | 0.0141006862
2034 | 0.1 | 3 | 134 | 223.2 | 231.8 | 6508.5 | 30.5 | 58.9 | 4.4 | 11 | 0 | 5 | 498 | 3103 | 6.2578 | 1.1256 | 0.02278 | 0.19564 | 1.35876 | 0.011 | 0.0122356955
7416 | 0 | 2.6 | 133 | 208.8 | 215.1 | 5888.7 | 29 | 47 | 7.1 | 2.7 | 0 | 6.1 | 500 | 2706 | 6.1712 | 0.8911 | 0.01862 | 0.14364 | 0.57456 | 0.013 | 0.0105692125
7044 | 1 | 0 | 122 | 247.6 | 229.8 | 6598.8 | 16.3 | 79 | 5.6 | 3.9 | 1 | 8 | 786.1 | 3547 | 5.5632 | 0.6954 | 0.02806 | 0.12566 | 0.54656 | 0.005 | 0.010118185
7245 | 0 | 0 | 163 | 272.8 | 234.1 | 7854.8 | 16.2 | 63.2 | 6.5 | 4.4 | 0 | 11 | 1100.5 | 3694 | 7.5958 | 1.7604 | 0.03097 | 0.15648 | 0.84271 | 0.008 | 0.0146642522
2960 | 0 | 3 | 145 | 228.6 | 245.5 | 6620.9 | 3.1 | 50.4 | 6.9 | 3.5 | 0 | 5.6 | 1272.3 | 3004 | 6.7135 | 0.986 | 0.0261 | 0.203 | 1.4065 | 0.01 | 0.010444354
103 | 0 | 3.1 | 131 | 199.2 | 210.9 | 5664.5 | 25.9 | 42.4 | 4.3 | 3.4 | 0 | 4.8 | 145 | 3315 | 5.8819 | 0.4585 | 0.03799 | 0.16375 | 0.88687 | 0.009 | 0.01050596486
2064 | 0 | 3.4 | 133 | 230.7 | 224.4 | 8612 | 19.2 | 78.3 | 5.8 | 2.8 | 0 | 6.1 | 869 | 2844 | 5.9071 | 1.8818 | 0.0513 | 0.19653 | 1.07598 | 0.016 | 0.013028924
10186 | 0 | 2.2 | 146 | 209.1 | 210.2 | 6603 | 34.7 | 28.7 | 7.6 | 2.1 | 0 | 5.8 | 355 | 1654 | 6.5116 | 0.6278 | 0.04964 | 0.17374 | 0.7592 | 0.01 | 0.0119637206
3514 | 0.1 | 2.3 | 139 | 224.9 | 223.3 | 5948.1 | 32 | 53.8 | 5.5 | 3.2 | 0 | 5.8 | 778 | 2864 | 6.2411 | 0.5421 | 0.06533 | 0.16819 | 1.07725 | 0.026 | 0.0123171868
6296 | 1 | 2 | 130 | 227.2 | 222.2 | 6586.7 | 33.9 | 60.6 | 5.3 | 2.5 | 0 | 6.5 | 159.4 | 2488 | 6.036 | 1.531 | 0.0247 | 0.144 | 0.5289 | 0.013 | 0.0123412694
3259 | 2.8 | 0.5 | 101 | 135.2 | 237.5 | 4377.2 | 19.5 | 15 | 7.4 | 1.3 | 0 | 0 | 859.1 | 3067 | 4.6157 | 0.5555 | 0.02424 | 0.10706 | 0.29997 | 0.01 | 0.0063480785
9483 | 2 | 0 | 133 | 220.8 | 219.4 | 5849 | 17.1 | 64.7 | 2.2 | 3.5 | 0 | 6.9 | 396.7 | 2457 | 5.8387 | 0.3458 | 0.04788 | 0.15827 | 0.17157 | 0.026 | 0.012027384
10769 | 1.1 | 2.1 | 130 | 210.3 | 213.7 | 5952.6 | 23.6 | 56.9 | 4.4 | 4.7 | 0 | 7 | 315 | 2662 | 6.045 | 1.092 | 0.0247 | 0.1482 | 1.0998 | 0.013 | 0.01212849348
3303 | 0 | 3.1 | 133 | 230.5 | 238.4 | 6228.6 | 24.8 | 72.8 | 6.2 | 4.2 | 0 | 5 | 369 | 3174 | 6.2377 | 0.8911 | 0.02128 | 0.133 | 0.61047 | 0.007 | 0.011491678
12821 | 1.1 | 2 | 132 | 222.6 | 246.6 | 5725.2 | 18.3 | 68.6 | 3.8 | 4.1 | 0 | 7 | 656 | 2584 | 6.0852 | 1.0032 | 0.03168 | 0.1848 | 0.26796 | 0.014 | 0.011878255
3833 | 2 | 0 | 131 | 230.6 | 236.9 | 6155.8 | 8.2 | 51.7 | 5.2 | 1.8 | 0 | 5.8 | 157.3 | 3316 | 6.0522 | 0.6419 | 0.03275 | 0.18471 | 1.29952 | 0.011 | 0.011656162
12397 | 1 | 2 | 125 | 235.1 | 248.7 | 5692 | 3.2 | 77.3 | 3 | 4 | 0 | 8 | 779.3 | 3756 | 5.7375 | 0.9125 | 0.04375 | 0.1575 | 0.27375 | 0.008 | 0.0101211438
11222 | 1.1 | 0 | 150 | 212.4 | 220.6 | 8690.8 | 41.6 | 20.8 | 7.5 | 0 | 0 | 3 | 562 | 899 | 6.84 | 0.825 | 0.048 | 0.183 | 1.0485 | 0.021 | 0.0155314827
10239 | 0 | 2.1 | 141 | 212.9 | 236.4 | 6535.9 | 22.9 | 49.4 | 5 | 3.7 | 0 | 4.4 | 638 | 2375 | 6.4014 | 0.6063 | 0.03666 | 0.16638 | 0.96021 | 0.011 | 0.0145461845
13177 | 0 | 2 | 146 | 218 | 246.8 | 8196.9 | 34.3 | 34.4 | 6 | 6.5 | 0 | 2.3 | 403 | 1996 | 6.762 | 0.9538 | 0.02014 | 0.18852 | 0.19482 | 0.025 | 0.0159194738
6117 | 1.9 | 0.3 | 140 | 222.8 | 221.4 | 6697.7 | 11.6 | 42.2 | 2.8 | 3.4 | 0 | 5.6 | 365.8 | 1731 | 6.384 | 1.036 | 0.0252 | 0.1722 | 0.2772 | 0.015 | 0.013831125
11734 | 0 | 2.1 | 132 | 221.3 | 218 | 6095.6 | 23.5 | 65.7 | 3.8 | 4.3 | 0 | 9.4 | 262 | 4085 | 5.8344 | 0.5676 | 0.02904 | 0.1518 | 0.1518 | 0.006 | 0.01030090822
1161 | 0 | 2 | 151 | 208.4 | 217.9 | 7527.6 | 31.3 | 26.2 | 5 | 3.3 | 1.1 | 6.7 | 285 | 2172 | 6.795 | 0.6946 | 0.05285 | 0.20687 | 0.66289 | 0.019 | 0.0119664348
2634 | 0 | 3 | 149 | 237.1 | 233.4 | 7490.1 | 33.7 | 54.7 | 6.2 | 6.1 | 0 | 4.3 | 482.9 | 2172 | 6.6007 | 0.447 | 0.07152 | 0.18327 | 0.96552 | 0.011 | 0.0165164356
1555 | 0.1 | 0 | 169 | 254.7 | 208.4 | 9567 | 12.4 | 34.7 | 10.4 | 0.7 | 0 | 5.2 | 3.7 | 3492 | 7.7064 | 0.9295 | 0.03042 | 0.23829 | 1.8928 | 0.013 | 0.01283945288
876 | 0 | 3.5 | 172 | 217.5 | 242.4 | 9798.3 | 45.3 | 0 | 8.5 | 0 | 0 | 0 | 188.1 | 229 | 7.6368 | 0.5504 | 0.04472 | 0.1892 | 1.11628 | 0.019 | 0.0143996955
6666 | 0 | 0 | 129 | 228.9 | 224.5 | 6057.4 | 2.5 | 67.3 | 3.4 | 3.9 | 0 | 4.1 | 1116.9 | 2075 | 5.8437 | 0.7353 | 0.05547 | 0.16254 | 0.46182 | 0.016 | 0.01379893
8980 | 0 | 1.5 | 130 | 228.3 | 238.3 | 6537.9 | 7 | 57.9 | 7.3 | 1 | 0 | 3.6 | 504.1 | 1912 | 5.967 | 0.988 | 0.0273 | 0.1274 | 0.2587 | 0.01 | 0.01279002
10929 | 1 | 2 | 131 | 220.8 | 242.8 | 7092.1 | 23.3 | 66.2 | 3.9 | 4.8 | 0 | 7.6 | 945 | 2904 | 5.9605 | 0.7074 | 0.0262 | 0.16113 | 1.01787 | 0.006 | 0.010996975
12173 | 0 | 3.1 | 157 | 239.3 | 227.5 | 8374.1 | 40.2 | 39.8 | 7.6 | 4.2 | 0 | 6.1 | 549 | 1986 | 7.0964 | 0.7379 | 0.05809 | 0.16485 | 0.27161 | 0.008 | 0.0148921728
12239 | 0.7 | 2.6 | 156 | 242.9 | 231.7 | 6705.2 | 32.1 | 50.9 | 6.7 | 2.6 | 0 | 4.3 | 802 | 2366 | 7.1916 | 1.1232 | 0.03588 | 0.2028 | 0.47892 | 0.015 | 0.0158753128
11347 | 0.1 | 2 | 131 | 235 | 220.4 | 6319.3 | 1.1 | 72.5 | 1.3 | 8.2 | 0 | 6.2 | 2476.7 | 3404 | 6.0653 | 0.9825 | 0.01834 | 0.17685 | 1.16459 | 0.013 | 0.009664192
5741 | 0 | 2.5 | 95 | 213.5 | 239.9 | 3901.6 | 23.2 | 95 | 3.1 | 8.8 | 0 | 7.5 | 1226 | 4132 | 4.2845 | 0.4085 | 0.0209 | 0.1292 | 0.2907 | 0.013 | 0.0088389268
11976 | 0.1 | 2 | 140 | 225.2 | 232.4 | 6686.6 | 28.8 | 53.1 | 6.5 | 3.6 | 0 | 8.1 | 32 | 2804 | 6.384 | 0.77 | 0.0182 | 0.1652 | 0.1946 | 0.013 | 0.010018257
3834 | 0.1 | 3.1 | 130 | 214.3 | 230.8 | 4428.7 | 24.7 | 59.4 | 5.9 | 2.8 | 0 | 3.3 | 882 | 3433 | 5.915 | 0.364 | 0.0455 | 0.1508 | 1.0439 | 0.014 | 0.0110776515
6887 | 0 | 2.5 | 132 | 230.5 | 235.8 | 5806 | 25.4 | 67.4 | 4.2 | 4.3 | 0 | 7 | 240 | 3046 | 6.0192 | 0.7656 | 0.03036 | 0.16236 | 0.53196 | 0.01 | 0.01121575
10802 | 0 | 2.4 | 120 | 235.2 | 248.6 | 5121 | 21.8 | 93.4 | 3.5 | 6.1 | 0 | 8.3 | 395.1 | 3430 | 5.568 | 0.984 | 0.018 | 0.1356 | 1.0068 | 0.007 | 0.01152228
1800 | 0.3 | 3 | 132 | 230 | 249.7 | 5043.5 | 11.7 | 56.6 | 5.7 | 4 | 0 | 7 | 522.5 | 4860 | 5.6628 | 0.33 | 0.04488 | 0.1848 | 0.89232 | 0.009 | 0.007886856
9997 | 0 | 2 | 140 | 224.6 | 231.8 | 6435.2 | 28.9 | 55.3 | 5.5 | 3.5 | 0 | 5.9 | 318.4 | 2693 | 6.314 | 0.672 | 0.035 | 0.1414 | 0.8848 | 0.008 | 0.0109751015
3500 | 0.1 | 1.8 | 139 | 232.1 | 243.1 | 5569.1 | 1.3 | 51.9 | 3.8 | 3.6 | 0 | 4.9 | 780.8 | 4154 | 6.3801 | 0.8757 | 0.04448 | 0.17653 | 1.13285 | 0.008 | 0.010189286
1817 | 0 | 3 | 129 | 209.7 | 201 | 6318.3 | 27.3 | 53.6 | 5.8 | 2.1 | 0 | 5 | 10 | 2607 | 5.9598 | 0.7998 | 0.02709 | 0.19866 | 1.1223 | 0.021 | 0.01277421394
1790 | 0.1 | 3.1 | 130 | 229.3 | 233.1 | 5094.5 | 24.9 | 74.4 | 4 | 5 | 0 | 6.2 | 625.8 | 4305 | 5.902 | 0.624 | 0.0182 | 0.1911 | 1.1453 | 0.01 | 0.0117381675
6987 | 1.1 | 2.1 | 143 | 211.6 | 216.9 | 7030 | 33.3 | 32.8 | 6.7 | 2.7 | 1.2 | 5.4 | 504 | 1699 | 6.4064 | 0.5291 | 0.04576 | 0.15873 | 0.49764 | 0.006 | 0.0123535147
6230 | 2.5 | 0 | 101 | 152.7 | 223.7 | 5516.8 | 20.8 | 31.3 | 7.5 | 1 | 0 | 0 | 499 | 1264 | 4.5046 | 0.3939 | 0.02828 | 0.12726 | 0.5252 | 0.032 | 0.0130927888
744 | 0 | 3 | 142 | 227.6 | 241.4 | 6601.6 | 5.9 | 57.3 | 5.4 | 3.2 | 0 | 5.2 | 178.9 | 2682 | 6.5036 | 0.8378 | 0.04686 | 0.19738 | 0.52824 | 0.011 | 0.01005275
12403 | 1.9 | 0 | 160 | 231.5 | 207.8 | 6672.3 | 30 | 38.7 | 5.4 | 3.4 | 0 | 6.8 | 430 | 2511 | 7.344 | 1.168 | 0.056 | 0.2016 | 0.3504 | 0.01 | 0.0131684199
6496 | 0.8 | 1.4 | 133 | 229.5 | 219.3 | 5531.3 | 28.3 | 66.6 | 2.3 | 7.1 | 0 | 6.8 | 336 | 3273 | 6.1579 | 0.8512 | 0.0266 | 0.15428 | 0.54796 | 0.005 | 0.01289258374
6163 | 0.2 | 0.6 | 130 | 230 | 213.1 | 6497 | 28.4 | 68.8 | 8 | 3.8 | 0 | 7.4 | 692.6 | 2207 | 5.954 | 0.78 | 0.0338 | 0.1547 | 0.3094 | 0.014 | 0.0145802051
1666 | 0 | 3 | 132 | 220.1 | 249.8 | 4705 | 30.9 | 56.9 | 4 | 5 | 0 | 7 | 342.3 | 4959 | 6.1116 | 0.9768 | 0.03036 | 0.18084 | 1.46916 | 0.01 | 0.0100932435
3688 | 0 | 0 | 141 | 265.3 | 222.7 | 6126.4 | 3 | 81 | 6.6 | 2.4 | 0 | 8 | 336.8 | 5173 | 6.2181 | 0.5217 | 0.03384 | 0.19035 | 1.20414 | 0.008 | 0.0153497089
5824 | 0 | 3.2 | 129 | 226.4 | 229.8 | 5327.2 | 22.8 | 74.8 | 2.6 | 7.4 | 0 | 5.8 | 1225 | 2900 | 6.0013 | 1.0506 | 0.0341 | 0.17219 | 0.35228 | 0.013 | 0.0131675738
2586 | 0 | 3 | 132 | 229.7 | 250 | 5910 | 0.3 | 57.4 | 6 | 4 | 0 | 7 | 916 | 3442 | 6.1512 | 1.9272 | 0.02112 | 0.17688 | 1.419 | 0.008 | 0.008958585
7509 | 1 | 1 | 139 | 225.3 | 239.5 | 6792.8 | 35.9 | 50.1 | 4.1 | 3.3 | 0 | 5.8 | 745.8 | 2701 | 6.3245 | 0.7784 | 0.02641 | 0.16402 | 0.83956 | 0.012 | 0.0120351215
11840 | 1 | 1.2 | 133 | 210.9 | 236.6 | 6132.7 | 29.2 | 49 | 4.6 | 7.4 | 0 | 5.7 | 133 | 2850 | 6.1845 | 0.9044 | 0.01862 | 0.17556 | 0.17556 | 0.008 | 0.010897397
7019 | 0 | 1.1 | 125 | 200.2 | 223.3 | 5686.8 | 16.9 | 58.8 | 2.2 | 7 | 0 | 6.9 | 459 | 1847 | 5.7875 | 0.8 | 0.0275 | 0.14125 | 0.5425 | 0.015 | 0.0149177171
712 | 1 | 2 | 127 | 230.9 | 250.6 | 5234.7 | 12 | 60.6 | 5 | 4 | 0 | 8 | 871.1 | 4728 | 5.9309 | 1.1049 | 0.02794 | 0.16129 | 0.49911 | 0.009 | 0.008102943
9424 | 1 | 0 | 142 | 223.7 | 232.6 | 6856 | 40.3 | 41.4 | 4.8 | 2.9 | 0 | 4.6 | 423 | 2585 | 6.5178 | 1.1786 | 0.02272 | 0.1633 | 0.27264 | 0.012 | 0.0123518345
13319 | 1 | 1.7 | 130 | 227.9 | 222.8 | 6470.2 | 32.7 | 63.3 | 6.6 | 2.8 | 0 | 3.8 | 316 | 2536 | 5.876 | 0.481 | 0.0299 | 0.1534 | 0.1391 | 0.009 | 0.01288953892
6154 | 1.2 | 1.5 | 130 | 220.7 | 241.6 | 6338.9 | 4.9 | 55.8 | 6.6 | 1.2 | 0 | 5.4 | 284.7 | 2380 | 6.019 | 1.04 | 0.0299 | 0.1456 | 0.2457 | 0.01 | 0.01127695
703 | 1.8 | 3.6 | 132 | 220.1 | 222.2 | 5668.7 | 28.1 | 59.8 | 4.4 | 3.5 | 0 | 5.4 | 1404 | 3506 | 6.1248 | 1.0692 | 0.02244 | 0.165 | 0.56628 | 0.019 | 0.0119975091
6120 | 1 | 2.4 | 146 | 219.9 | 228 | 6274.6 | 32.5 | 37.7 | 6.9 | 1.1 | 1.9 | 2 | 414 | 2863 | 6.6576 | 1.0804 | 0.02628 | 0.17958 | 0.28908 | 0.078 | 0.011718397
1958 | 0 | 3.2 | 140 | 231.6 | 236.2 | 6590.3 | 1.4 | 59.9 | 4.7 | 5.3 | 0 | 3.8 | 98.3 | 3362 | 6.468 | 0.882 | 0.0252 | 0.2016 | 1.218 | 0.01 | 0.00944788
3138 | 0 | 2.8 | 131 | 219.3 | 244.1 | 5821.4 | 32.8 | 55.2 | 6 | 8.2 | 0.2 | 1.2 | 1042.3 | 3989 | 6.1046 | 0.8515 | 0.04454 | 0.13362 | 0.46374 | 0.01 | 0.0133141273
9804 | 1.2 | 2.2 | 145 | 219.7 | 220 | 7667.6 | 34.7 | 40.2 | 6.6 | 2.3 | 0 | 4.2 | 1187 | 2177 | 6.7135 | 1.1165 | 0.0319 | 0.17255 | 0.9541 | 0.014 | 0.0150128721
9717 | 0.9 | 0 | 140 | 222.9 | 220.6 | 0 | 40.3 | 40.2 | 3.6 | 5.5 | 0 | 0.7 | 371 | 2142 | 6.216 | 0.49 | 0.056 | 0.1582 | 0.189 | 0.024 | 0.020036504
3823 | 0 | 3.1 | 130 | 224.7 | 225.5 | 6285.3 | 1 | 53.7 | 3.1 | 6.2 | 0 | 3.6 | 147.3 | 2384 | 6.006 | 0.78 | 0.0338 | 0.1573 | 0.8255 | 0.006 | 0.010367238
3163 | 0 | 3 | 132 | 220.6 | 249.7 | 6058.2 | 31.1 | 57.7 | 5 | 5 | 0 | 7 | 338.4 | 2845 | 5.9532 | 0.66 | 0.04224 | 0.1386 | 0.45804 | 0.014 | 0.0099760845
7311 | 0 | 2.5 | 101 | 138.6 | 239.5 | 5093.4 | 15.3 | 22.8 | 5.5 | 0.7 | 0 | 0 | 95.7 | 2272 | 4.6662 | 1.0504 | 0.02525 | 0.10706 | 0.45854 | 0.023 | 0.0088198742
1465 | 0 | 3 | 127 | 223.2 | 249.8 | 5104.6 | 1.1 | 59.6 | 4.5 | 4.2 | 0 | 6.3 | 8.5 | 3368 | 5.8039 | 0.762 | 0.04572 | 0.18923 | 1.08077 | 0.013 | 0.008689178
7375 | 0 | 2.3 | 139 | 228.8 | 217.7 | 6568.7 | 32.3 | 58 | 6.6 | 3.6 | 0 | 7.8 | 327 | 2405 | 6.255 | 0.5977 | 0.03475 | 0.16958 | 0.64357 | 0.01 | 0.0130798571
2242 | 0.1 | 4.1 | 143 | 222.2 | 215.7 | 7271.8 | 33.4 | 46.1 | 3.9 | 8.9 | 0 | 4 | 204 | 3872 | 6.5494 | 0.8294 | 0.02288 | 0.23166 | 1.45002 | 0.01 | 0.01287823816
2468 | 0 | 3 | 135 | 249.6 | 242.2 | 6364.6 | 5.2 | 69.4 | 2 | 10.5 | 0 | 7.9 | 1204.8 | 4172 | 6.264 | 1.4175 | 0.0162 | 0.20385 | 1.31355 | 0.012 | 0.009367455
2542 | 0 | 3.3 | 138 | 209.5 | 225.2 | 5264.7 | 29.4 | 42.4 | 5.4 | 6.6 | 0 | 3 | 474.4 | 4327 | 6.3342 | 0.7038 | 0.02898 | 0.20976 | 1.46694 | 0.01 | 0.0123384999
2578 | 0 | 3 | 131 | 239.9 | 239.5 | 5618.4 | 1.2 | 68 | 6 | 4 | 0 | 7 | 1196.7 | 4413 | 5.8557 | 0.5764 | 0.03013 | 0.18602 | 1.26153 | 0.009 | 0.0086810305
11661 | 1.1 | 2.1 | 140 | 229.8 | 202.7 | 7727.5 | 34.1 | 52.6 | 6.3 | 3.4 | 0 | 6.2 | 424 | 2704 | 6.328 | 0.518 | 0.0322 | 0.1652 | 0.1498 | 0.009 | 0.0114521092
239 | 1.8 | 0 | 100 | 147.3 | 221 | 5628.4 | 22 | 25.4 | 4 | 1 | 0 | 0 | 841.8 | 1802 | 4.51 | 0.34 | 0.031 | 0.126 | 0.697 | 0.02 | 0.0139839084
3329 | 0.1 | 3 | 131 | 220.6 | 242.1 | 5630.2 | 28.2 | 61.8 | 5.5 | 4.3 | 0 | 7.3 | 469 | 3265 | 5.9343 | 0.6419 | 0.03668 | 0.13231 | 0.53972 | 0.007 | 0.0095410925
1561 | 0 | 3 | 169 | 239.6 | 240.9 | 11097.5 | 40.9 | 29.7 | 10.5 | 0 | 0 | 0 | 456.4 | 1036 | 7.8416 | 1.183 | 0.03718 | 0.22646 | 1.68831 | 0.016 | 0.0171723878
10294 | 1 | 1 | 131 | 229.4 | 243.1 | 5155.3 | 23.7 | 75.1 | 4.8 | 5 | 0 | 6.1 | 595.5 | 4809 | 5.9736 | 0.655 | 0.02751 | 0.16113 | 0.97202 | 0.01 | 0.0110640925
3385 | 0.1 | 3.1 | 127 | 228.6 | 244.3 | 5418.2 | 28.3 | 73.7 | 4.1 | 7 | 0 | 2.9 | 95 | 4130 | 5.8039 | 0.762 | 0.03048 | 0.12573 | 0.5842 | 0.007 | 0.011522482
11088 | 0.7 | 1.3 | 145 | 217.8 | 227.6 | 6552.1 | 18.5 | 54.3 | 2.1 | 5.3 | 0 | 9.4 | 396 | 3268 | 6.554 | 0.667 | 0.0638 | 0.1624 | 1.02805 | 0.008 | 0.0116671759
10314 | 1 | 1 | 122 | 229.9 | 250.1 | 5923.7 | 1.3 | 76.1 | 2.9 | 4.9 | 0 | 7 | 863.3 | 2618 | 5.6242 | 0.7076 | 0.03538 | 0.14884 | 0.86254 | 0.019 | 0.009505976
2169 | 0 | 3 | 149 | 220.5 | 235.7 | 7281.4 | 9 | 31 | 8 | 3.3 | 0 | 5 | 65.5 | 2455 | 6.8838 | 0.9238 | 0.04023 | 0.22797 | 1.2963 | 0.006 | 0.009564973
3602 | 0 | 2.9 | 134 | 214.6 | 235 | 5813.2 | 29 | 51.1 | 5.6 | 3.2 | 0 | 6 | 1430 | 3030 | 5.963 | 0.4824 | 0.06298 | 0.17688 | 0.87636 | 0.009 | 0.0124168984
7418 | 0 | 2.6 | 135 | 220.7 | 246.1 | 6164.7 | 28.5 | 57.2 | 3.7 | 5.3 | 0 | 5.3 | 657 | 2469 | 6.318 | 1.512 | 0.02295 | 0.16875 | 0.6048 | 0.011 | 0.0122764045
11863 | 0 | 2.6 | 131 | 213.5 | 226.6 | 5298.9 | 25.9 | 56.3 | 6.8 | 7.2 | 0.4 | 9.1 | 370 | 3490 | 5.9343 | 0.5764 | 0.0262 | 0.14672 | 0.15327 | 0.016 | 0.0084672524
7190 | 1 | 0 | 169 | 252.5 | 228.3 | 10085.7 | 51 | 32.2 | 9.9 | 1.2 | 0 | 2.5 | 812.5 | 1366 | 7.7233 | 0.9126 | 0.02704 | 0.18252 | 0.88556 | 0.016 | 0.0176499778
7735 | 0 | 2.5 | 141 | 222.1 | 243.1 | 6577.8 | 30.9 | 50.1 | 3.6 | 5.1 | 0 | 5.5 | 818 | 2691 | 6.5283 | 1.1562 | 0.03807 | 0.17907 | 0.86433 | 0.018 | 0.0121199775
10169 | 0 | 1.7 | 126 | 239.6 | 237.6 | 6815.7 | 31.4 | 81.8 | 6 | 3 | 0 | 6.1 | 775.7 | 2832 | 5.859 | 1.1844 | 0.01512 | 0.1386 | 1.07982 | 0.011 | 0.012797822
3337 | 0 | 3 | 166 | 206.5 | 249.9 | 9194.9 | 40.6 | 0 | 11.3 | 0 | 0 | 0 | 6.7 | 340 | 7.6028 | 0.996 | 0.03652 | 0.17264 | 0.7968 | 0.009 | 0.012587732
3139 | 0 | 3.1 | 147 | 222 | 247.4 | 6851.1 | 46.1 | 28.7 | 9.1 | 0.5 | 0 | 2.5 | 233 | 1924 | 6.5415 | 0.5439 | 0.08379 | 0.16905 | 0.3822 | 0.007 | 0.012686011
5329 | 0.1 | 1.6 | 120 | 218.5 | 218.6 | 4573.1 | 22.8 | 75.7 | 2.5 | 6.5 | 0 | 4.6 | 132.4 | 2869 | 5.46 | 0.336 | 0.042 | 0.1392 | 0.9636 | 0.012 | 0.0138834813
8240 | 0 | 2.1 | 130 | 221.4 | 213.4 | 5232 | 22.1 | 65.6 | 2.9 | 5.7 | 0 | 6.1 | 209 | 2560 | 5.733 | 0.429 | 0.0455 | 0.1625 | 0.1352 | 0.008 | 0.01233678828
6979 | 0.6 | 2.2 | 140 | 219.8 | 199.6 | 6166.5 | 32.6 | 44.5 | 6.9 | 2.9 | 0 | 5.4 | 814 | 2460 | 6.328 | 0.672 | 0.0392 | 0.1806 | 0.5866 | 0.011 | 0.014140484
13108 | 0 | 2 | 131 | 226.6 | 239.8 | 6715.9 | 11.8 | 61.7 | 6 | 2 | 0 | 6 | 465 | 2917 | 5.9374 | 0.6081 | 0.02351 | 0.15258 | 0.14648 | 0.008 | 0.0097922745
9033 | 0 | 0 | 122 | 220.2 | 204.9 | 5143.2 | 3.9 | 63.1 | 2.9 | 4.5 | 0 | 5.7 | 1049.6 | 2866 | 5.5998 | 0.7198 | 0.01952 | 0.1281 | 0.2806 | 0.01 | 0.008207796
7354 | 1.1 | 1 | 141 | 221.9 | 239.6 | 7104.5 | 17.7 | 32.1 | 4.4 | 2.9 | 0 | 3.5 | 239.7 | 2007 | 6.486 | 0.8319 | 0.03948 | 0.15933 | 0.52875 | 0.011 | 0.0112349909
10444 | 0 | 2.1 | 146 | 229.2 | 236.8 | 7014.4 | 32.3 | 50.5 | 5.1 | 3 | 0 | 5.4 | 534 | 2307 | 6.5992 | 0.7154 | 0.04818 | 0.1533 | 0.9417 | 0.014 | 0.0151386581
2097 | 0 | 3.1 | 132 | 219.5 | 196.7 | 7110.8 | 39.1 | 48.2 | 12.8 | 4.9 | 0 | 6.2 | 176 | 2809 | 5.1084 | 0.4752 | 0.1452 | 0.18612 | 0.53592 | 0.015 | 0.01002243366
7241 | 0 | 2.6 | 130 | 222.8 | 227.7 | 6491.7 | 25.1 | 67.7 | 3.5 | 7.5 | 0 | 5.8 | 835 | 2547 | 6.019 | 0.871 | 0.0377 | 0.1469 | 0.5863 | 0.009 | 0.0128281042
957 | 0 | 1.6 | 141 | 224.2 | 219.7 | 6387.5 | 27.4 | 55.6 | 5.2 | 5.3 | 0 | 8.4 | 143 | 2479 | 6.5283 | 0.9024 | 0.03102 | 0.19176 | 1.22388 | 0.011 | 0.01341786582
6211 | 0.8 | 1.5 | 140 | 224.6 | 218.2 | 5726.8 | 27.4 | 55.1 | 3.8 | 3.4 | 0 | 6.5 | 551 | 3326 | 6.314 | 0.672 | 0.0364 | 0.1568 | 0.5824 | 0.009 | 0.0120106044
9943 | 0 | 2.7 | 128 | 218.2 | 233 | 6128.8 | 28.7 | 61 | 3.2 | 5.1 | 0 | 6 | 761.2 | 3358 | 5.824 | 0.6656 | 0.04736 | 0.16128 | 0.68096 | 0.017 | 0.010967094
7966 | 1.1 | 1.5 | 170 | 231.4 | 227.5 | 8487 | 48 | 10.9 | 6.7 | 0.9 | 3.7 | 1.1 | 947 | 1490 | 7.854 | 1.19 | 0.0357 | 0.2057 | 0.2414 | 0.018 | 0.012907915
9604 | 2 | 0 | 131 | 230.7 | 248.8 | 6914.9 | 6 | 63.2 | 3 | 3.8 | 0 | 7.2 | 705.5 | 2069 | 6.0522 | 0.8384 | 0.02882 | 0.14672 | 0.23711 | 0.013 | 0.01281235
2390 | 0 | 2 | 134 | 233.7 | 245.8 | 6453.3 | 11.5 | 53.1 | 5.8 | 2.2 | 0 | 6.3 | 1120.1 | 3374 | 6.1372 | 0.8978 | 0.03082 | 0.18894 | 0.97418 | 0.01 | 0.0118294088
10357 | 1.2 | 1.9 | 130 | 226.5 | 239.7 | 5658.9 | 27.6 | 68.6 | 6 | 2.7 | 0 | 7.8 | 877.9 | 4010 | 5.785 | 0.455 | 0.0325 | 0.1534 | 0.9061 | 0.01 | 0.00996759
8689 | 0.1 | 2.1 | 130 | 224.8 | 205.1 | 5412.5 | 25 | 69.8 | 5 | 4.6 | 0 | 7.5 | 192 | 2255 | 6.084 | 1.105 | 0.0299 | 0.1625 | 0.1235 | 0.009 | 0.0133522051
12981 | 1.1 | 0 | 139 | 218.3 | 246.7 | 5942.1 | 26.6 | 50.8 | 2.6 | 4.3 | 0 | 7.1 | 136.4 | 2807 | 6.1716 | 0.4448 | 0.05838 | 0.15151 | 0.19599 | 0.009 | 0.0106109745
11575 | 1 | 1 | 135 | 223.2 | 231.7 | 6351.1 | 1.1 | 56.7 | 4.5 | 3.7 | 0 | 7.2 | 529.8 | 3059 | 6.1965 | 1.026 | 0.03105 | 0.14175 | 1.107 | 0.011 | 0.0085905905
85 | 1.2 | 2 | 123 | 225.4 | 247.7 | 4853.9 | 23.2 | 79.3 | 3.3 | 4.3 | 0 | 5.7 | 1183 | 4353 | 5.5227 | 0.4305 | 0.03567 | 0.15375 | 0.83271 | 0.017 | 0.0120082064
11955 | 1.7 | 3.2 | 127 | 229.3 | 233.6 | 5690.3 | 25.5 | 74.2 | 2.3 | 5.4 | 0 | 7.2 | 223 | 3618 | 5.9055 | 0.8636 | 0.01778 | 0.16764 | 0.16764 | 0.005 | 0.011376897
7807 | 1.2 | 2.1 | 140 | 221.6 | 229.1 | 7750.4 | 36 | 42.5 | 6.8 | 3.6 | 0 | 2.6 | 1249.8 | 1984 | 6.58 | 2.058 | 0.0196 | 0.1372 | 0.2702 | 0.026 | 0.0146729912
9636 | 1.2 | 0 | 130 | 226.3 | 224.4 | 6076 | 29.6 | 63.4 | 3.9 | 1.8 | 0 | 7.7 | 898 | 2413 | 6.006 | 1.118 | 0.0273 | 0.1586 | 0.1911 | 0.015 | 0.0148387149
3005 | 0 | 3.1 | 140 | 220.6 | 229 | 6504.7 | 37.5 | 42.6 | 7.6 | 3.5 | 0 | 6 | 608.4 | 2728 | 6.454 | 0.84 | 0.049 | 0.1918 | 1.05 | 0.014 | 0.0116444713
8657 | 0.3 | 0 | 130 | 240.6 | 199.2 | 110.5 | 25.8 | 80.7 | 6.7 | 3.7 | 0 | 7.1 | 179.3 | 2517 | 5.85 | 0.624 | 0.0338 | 0.1534 | 0.1742 | 0.008 | 0.01389638858
1386 | 0 | 3.1 | 127 | 203.8 | 205.7 | 5714.7 | 30.8 | 46.4 | 6.7 | 2 | 0 | 5 | 47 | 2817 | 5.715 | 0.6477 | 0.03937 | 0.17399 | 0.8636 | 0.019 | 0.0111300569
9628 | 0 | 2.2 | 131 | 225.1 | 211 | 5610.9 | 23.4 | 68.5 | 4.3 | 4.1 | 0 | 4.7 | 301 | 2462 | 5.9343 | 0.6812 | 0.03275 | 0.16375 | 0.25414 | 0.01 | 0.0135328266
776 | 0 | 3 | 129 | 215.4 | 216.7 | 6015 | 28.5 | 57.8 | 5.5 | 2.8 | 0 | 6.8 | 18 | 2825 | 6.0372 | 0.9159 | 0.0387 | 0.14577 | 0.57147 | 0.006 | 0.01152906362
8219 | 1.2 | 1 | 131 | 230.1 | 247.8 | 6162.7 | 7.1 | 62.2 | 4.8 | 1.6 | 0 | 4.3 | 503 | 2255 | 5.8688 | 0.9694 | 0.03144 | 0.1572 | 0.19519 | 0.011 | 0.0128086
1672 | 0.1 | 3.1 | 131 | 240 | 211.9 | 6496.6 | 27.1 | 81.9 | 3.4 | 6.1 | 0 | 6 | 1316 | 2918 | 5.9212 | 0.6288 | 0.03406 | 0.17685 | 1.1266 | 0.016 | 0.0139409225
11245 | 1.1 | 2 | 133 | 207.7 | 216.9 | 6031.3 | 20.3 | 54.6 | 4.4 | 4.2 | 0 | 7.8 | 425 | 3043 | 5.9983 | 0.6251 | 0.03724 | 0.14364 | 1.064 | 0.005 | 0.0106738937
1055 | 0 | 3.1 | 152 | 152.4 | 210.2 | 6591.3 | 32.1 | 25.5 | 3.9 | 5 | 0 | 5.5 | 300 | 2064 | 7.068 | 1.2768 | 0.02736 | 0.17176 | 1.14304 | 0.012 | 0.014466062
11515 | 0 | 2.7 | 133 | 199.9 | 212.4 | 6096.7 | 23.3 | 43.9 | 5.5 | 3.2 | 0 | 6.5 | 517 | 2570 | 5.9717 | 0.4655 | 0.03857 | 0.16625 | 0.90041 | 0.014 | 0.0102897464
10377 | 0 | 1 | 130 | 209.5 | 219.9 | 5319.2 | 22.5 | 57 | 6 | 4.1 | 0 | 8.3 | 629 | 3698 | 6.045 | 1.222 | 0.0247 | 0.1872 | 1.1089 | 0.011 | 0.0107592785
10141 | 0 | 2 | 131 | 224.8 | 227.8 | 6127.2 | 30.4 | 63 | 5.8 | 3 | 0 | 6 | 1296.3 | 2545 | 5.8688 | 0.5502 | 0.03799 | 0.15065 | 0.7991 | 0.009 | 0.0119691205
2061 | 0 | 3 | 140 | 225.6 | 248.8 | 5914.9 | 0.9 | 84.7 | 4.4 | 7.8 | 0 | 7 | 492.4 | 4464 | 6.496 | 1.022 | 0.0322 | 0.1932 | 1.1046 | 0.014 | 0.009829369
10969 | 0 | 2 | 129 | 220.5 | 208.4 | 6006.4 | 25.6 | 66 | 5.5 | 4 | 0 | 6.7 | 236 | 3464 | 5.8308 | 0.4515 | 0.05547 | 0.16899 | 0.86043 | 0.009 | 0.0123984238
2700 | 0.3 | 3.3 | 123 | 216.2 | 238.5 | 5772.5 | 33 | 60.7 | 4.7 | 3.6 | 0.7 | 4.6 | 144 | 3509 | 5.4243 | 0.3567 | 0.04428 | 0.18819 | 0.87084 | 0.012 | 0.0114642755
11643 | 1.1 | 2 | 153 | 230.4 | 225.9 | 7634.9 | 38.3 | 36.5 | 6.2 | 3.9 | 0 | 6.2 | 645 | 2215 | 7.1145 | 1.0404 | 0.02142 | 0.20196 | 0.20196 | 0.021 | 0.0157912725
7794 | 0 | 2 | 125 | 220 | 244.9 | 7241.3 | 38.5 | 54 | 9 | 2.2 | 0 | 6.1 | 880 | 2404 | 5.8 | 0.925 | 0.02875 | 0.1525 | 0.20875 | 0.014 | 0.0131451022
8954 | 1.8 | 2.1 | 130 | 230.8 | 219.3 | 6129.8 | 7.5 | 63 | 4.5 | 2.5 | 0 | 3.9 | 147.8 | 2654 | 6.123 | 1.586 | 0.0195 | 0.1651 | 0.1911 | 0.012 | 0.010867007
9722 | 1.1 | 0 | 150 | 226.6 | 230.5 | 6229 | 26.8 | 46.8 | 6.7 | 1.5 | 0 | 4.8 | 1332 | 2313 | 6.93 | 0.885 | 0.0555 | 0.195 | 0.258 | 0.007 | 0.0151103649
13127 | 1 | 1 | 140 | 228.9 | 240.3 | 7013.4 | 33.3 | 52.6 | 3.5 | 2.9 | 0 | 6 | 487 | 2370 | 6.356 | 0.714 | 0.0294 | 0.1652 | 0.1512 | 0.011 | 0.015126486
12013 | 1.3 | 1.6 | 143 | 219.1 | 228.2 | 6298.1 | 25.8 | 46.5 | 3 | 3.7 | 0 | 2.4 | 409.3 | 1898 | 6.3206 | 0.6149 | 0.03146 | 0.16445 | 0.16445 | 0.007 | 0.0147094344
12189 | 1.4 | 1 | 141 | 230.1 | 231.5 | 8076.4 | 22.7 | 36.3 | 4.8 | 2 | 0 | 4 | 503.4 | 1755 | 6.5283 | 1.4523 | 0.02538 | 0.16215 | 0.42582 | 0.009 | 0.0138473195
7545 | 0 | 2.5 | 133 | 236 | 239.6 | 7100.6 | 0.7 | 72.6 | 5 | 3 | 0 | 5.9 | 709 | 3401 | 6.2111 | 1.4364 | 0.02527 | 0.13699 | 0.69027 | 0.009 | 0.0093725335
5611 | 0 | 3 | 126 | 211.2 | 239.5 | 5102.8 | 28.6 | 56.6 | 4 | 5.1 | 0 | 4.3 | 585.6 | 3323 | 5.8338 | 0.4536 | 0.0504 | 0.16254 | 0.82278 | 0.018 | 0.0111116015
1990 | 0 | 2.5 | 140 | 220 | 232.3 | 6858.4 | 35.2 | 44.8 | 7.3 | 3.5 | 0 | 6.6 | 515 | 2532 | 6.454 | 0.882 | 0.035 | 0.1974 | 1.0038 | 0.015 | 0.011309101
10659 | 1.4 | 0 | 130 | 217.7 | 213.7 | 5339.6 | 20.7 | 66.9 | 2.4 | 13.3 | 0 | 9.7 | 540 | 3216 | 6.071 | 1.586 | 0.0247 | 0.1716 | 1.1492 | 0.005 | 0.0124246207
9411 | 0 | 2.2 | 131 | 220 | 204.9 | 5300.8 | 23.6 | 63.5 | 2.2 | 6.6 | 0 | 5.8 | 349 | 2340 | 5.9605 | 0.6943 | 0.03144 | 0.14541 | 0.262 | 0.011 | 0.0133966716
5483 | 0 | 2.4 | 125 | 236.2 | 216.7 | 5081.7 | 17.8 | 93.4 | 4.4 | 5.6 | 0 | 7.5 | 2110 | 4163 | 5.8 | 0.775 | 0.0275 | 0.175 | 0.9175 | 0.009 | 0.0124894585
9832 | 0.1 | 3 | 137 | 222.7 | 219.8 | 6730.2 | 21.3 | 64.6 | 2.2 | 8.3 | 0 | 5.2 | 1368 | 2939 | 6.3705 | 0.9042 | 0.02192 | 0.14522 | 0.97133 | 0.006 | 0.013651123
7158 | 0 | 3.1 | 125 | 219.7 | 210.1 | 5194.2 | 21.6 | 73.1 | 2.5 | 7.4 | 0 | 5.2 | 580 | 3030 | 5.7625 | 0.9625 | 0.01875 | 0.13375 | 0.60875 | 0.022 | 0.0127372388
11095 | 0.8 | 0.9 | 135 | 228.8 | 243.7 | 5529.8 | 28.1 | 65.2 | 4.9 | 3.2 | 0 | 6.7 | 735.1 | 3561 | 6.0885 | 0.6345 | 0.0378 | 0.1458 | 1.08 | 0.009 | 0.0111022855
2580 | 0 | 3 | 132 | 230.3 | 246.6 | 5670.7 | 25.6 | 73 | 4.6 | 4.4 | 0 | 7.4 | 961.4 | 4570 | 5.9004 | 0.5808 | 0.03036 | 0.18744 | 1.27116 | 0.007 | 0.010900749
2779 | 0 | 3 | 140 | 235 | 249.4 | 5580.8 | 7.8 | 53.3 | 5.5 | 5 | 0 | 7 | 646.1 | 3514 | 6.384 | 0.798 | 0.0378 | 0.2002 | 1.2894 | 0.009 | 0.00863429
3319 | 0.1 | 2.5 | 151 | 255.4 | 250.2 | 7009.5 | 1.6 | 63.3 | 4.8 | 3.1 | 0 | 4.8 | 28.2 | 2815 | 6.7648 | 0.6795 | 0.04228 | 0.15855 | 0.6342 | 0.012 | 0.0102257165
12510 | 0 | 2.5 | 170 | 236.2 | 230 | 8865.1 | 34.9 | 28.4 | 11 | 1.2 | 0 | 5.6 | 292 | 1334 | 7.599 | 2.125 | 0.0238 | 0.2346 | 0.2907 | 0.012 | 0.0138831532
3615 | 0 | 2.8 | 131 | 228.9 | 226.4 | 6262.4 | 26.3 | 72 | 2 | 8.7 | 0 | 5.4 | 377.1 | 3917 | 5.9212 | 0.5895 | 0.0262 | 0.18209 | 1.21044 | 0.02 | 0.0134803536
10420 | 0 | 3.2 | 136 | 220.6 | 238.5 | 6370.9 | 25.4 | 59.7 | 2.1 | 3.9 | 0 | 4.4 | 1178 | 2728 | 6.0792 | 0.5984 | 0.05304 | 0.14552 | 0.80784 | 0.012 | 0.0135193821
11672 | 0 | 3.3 | 170 | 228.8 | 238.2 | 8406.7 | 47.9 | 7.6 | 9.5 | 1.4 | 0 | 2.7 | 343 | 1603 | 7.497 | 0.731 | 0.0323 | 0.221 | 0.2397 | 0.011 | 0.0129894629
8834 | 0 | 2 | 130 | 238.3 | 233.1 | 6772.6 | 5.7 | 69.4 | 7 | 1.1 | 0 | 4.3 | 16 | 2198 | 5.89 | 0.719 | 0.0419 | 0.1438 | 0.1029 | 0.016 | 0.01217935
976 | 0.9 | 1.9 | 126 | 230 | 219.1 | 5306.2 | 24.7 | 79.1 | 5.3 | 5.1 | 0 | 7.8 | 348 | 5033 | 5.796 | 0.945 | 0.0315 | 0.1512 | 0.9387 | 0.012 | 0.011071286
7812 | 0.7 | 1 | 149 | 215.8 | 227.3 | 7314.8 | 7.5 | 28.1 | 6.5 | 1.9 | 0 | 2.5 | 319.5 | 1914 | 6.6007 | 0.6109 | 0.07748 | 0.19966 | 0.19668 | 0.009 | 0.01453567
12858 | 0.1 | 1 | 135 | 224.7 | 221.9 | 7880.1 | 21.9 | 38 | 6.3 | 3 | 0 | 4.5 | 454.5 | 1732 | 6.21 | 1.053 | 0.0459 | 0.15795 | 0.2997 | 0.014 | 0.0131282616
11225 | 0.1 | 2 | 135 | 208.9 | 216.8 | 5507.5 | 29.1 | 45.2 | 5.1 | 3.1 | 0 | 6.5 | 218 | 3335 | 6.1695 | 0.729 | 0.0459 | 0.1782 | 0.99765 | 0.008 | 0.01126631774
10960 | 0 | 3 | 131 | 211 | 242.3 | 6456.1 | 24.4 | 55.7 | 1.8 | 5.7 | 0 | 5.7 | 1141 | 3248 | 6.0129 | 0.7598 | 0.03275 | 0.14148 | 0.89997 | 0.007 | 0.0123636167
11529 | 0.1 | 2.1 | 129 | 214.9 | 230 | 5920.8 | 25.5 | 60.8 | 3.9 | 4.1 | 0 | 6.1 | 555 | 2664 | 5.8179 | 0.4386 | 0.03999 | 0.16254 | 0.89913 | 0.009 | 0.0120061491
12248 | 1.9 | 0 | 160 | 213 | 241.6 | 8819.1 | 20.1 | 7.9 | 6.9 | 0.4 | 0.2 | 0.7 | 484.3 | 539 | 7.344 | 0.992 | 0.0576 | 0.1776 | 0.3296 | 0.017 | 0.0131954517
12221 | 0 | 4.1 | 141 | 232.9 | 219.9 | 5088.4 | 17 | 72.2 | 4.1 | 3.8 | 0 | 6.7 | 1113 | 2173 | 6.3309 | 0.9729 | 0.02538 | 0.18612 | 0.38493 | 0.016 | 0.0144085129
6323 | 1 | 2 | 125 | 226.4 | 226.3 | 5826.9 | 10.4 | 60.8 | 4.8 | 3.2 | 0 | 5 | 655.9 | 2626 | 5.7375 | 0.825 | 0.02125 | 0.14 | 0.515 | 0.007 | 0.009339877
6047 | 1 | 2 | 132 | 230 | 241.3 | 5868.5 | 27.5 | 67.6 | 3.9 | 2.6 | 0 | 4 | 478.9 | 2362 | 6.1908 | 1.1484 | 0.033 | 0.15972 | 0.1782 | 0.012 | 0.0149643736
12424 | 0 | 2.1 | 171 | 221.1 | 249.8 | 8739.9 | 14.4 | 11.4 | 8.6 | 0 | 0 | 2.1 | 191.3 | 1466 | 7.7805 | 0.9405 | 0.04959 | 0.19665 | 0.31635 | 0.014 | 0.010681946
10 | 1 | 1 | 136 | 219.9 | 244.9 | 6325 | 28.2 | 56.2 | 5 | 3.1 | 0 | 4.7 | 490.7 | 2572 | 6.1336 | 0.4624 | 0.04216 | 0.17136 | 0.94792 | 0.019 | 0.012317931
7595 | 1 | 0 | 164 | 221.5 | 197.7 | 7602.6 | 34.5 | 23.2 | 5.8 | 3.4 | 0 | 5.8 | 616.9 | 1887 | 7.4948 | 0.9512 | 0.0328 | 0.18368 | 0.95284 | 0.014 | 0.0164523681
8430 | 0 | 0 | 136 | 230.2 | 244.9 | 5711.3 | 4.5 | 59.3 | 7 | 1.6 | 1 | 4.1 | 699.1 | 2813 | 6.324 | 1.1832 | 0.02584 | 0.17272 | 0.14144 | 0.011 | 0.0105794665
1729 | 0 | 3 | 132 | 229.7 | 249.1 | 5650.1 | 31 | 66.6 | 6 | 4 | 0 | 7 | 404.7 | 4484 | 6.1116 | 0.9768 | 0.02376 | 0.18612 | 1.6764 | 0.013 | 0.01109476
13089 | 0 | 2 | 130 | 220.9 | 217.2 | 6613 | 9.3 | 52.3 | 6 | 4 | 0 | 5.5 | 372.6 | 1814 | 5.941 | 0.858 | 0.0455 | 0.1521 | 0.2028 | 0.018 | 0.01193647
13007 | 0 | 0 | 159 | 273 | 216.9 | 7284.2 | 1.3 | 82.8 | 3.9 | 7 | 0 | 10 | 1759 | 4350 | 7.1073 | 0.636 | 0.05247 | 0.18762 | 0.27666 | 0.012 | 0.008510474
11833 | 0 | 2 | 131 | 225.3 | 241 | 5380.9 | 26.3 | 64.6 | 4.1 | 4 | 0 | 7.2 | 571 | 3966 | 6.0915 | 0.8908 | 0.01834 | 0.17292 | 0.17292 | 0.011 | 0.010695917
6910 | 1 | 2.4 | 131 | 215.3 | 199.6 | 5531.4 | 26.7 | 55.6 | 5.6 | 2.9 | 0 | 6 | 884 | 2525 | 5.8164 | 0.5633 | 0.05371 | 0.15851 | 0.4978 | 0.011 | 0.0109580318
7430 | 0 | 2.5 | 134 | 226.2 | 223 | 6469.4 | 28.5 | 63.8 | 5.1 | 3.9 | 0 | 7.1 | 544 | 2676 | 6.0032 | 0.6566 | 0.03618 | 0.14204 | 0.5829 | 0.011 | 0.0115642669
914 | 1 | 2 | 127 | 220 | 249.5 | 5041.6 | 1 | 62.4 | 5 | 4 | 0 | 8 | 533.2 | 4648 | 5.6642 | 0.5334 | 0.03048 | 0.14986 | 1.02616 | 0.006 | 0.006820842
2806 | 0 | 3.2 | 130 | 200.1 | 225 | 6119 | 27.3 | 42.8 | 3.1 | 7 | 0 | 4.8 | 515.7 | 3699 | 5.785 | 0.429 | 0.0468 | 0.1742 | 1.3416 | 0.008 | 0.0112075909
6624 | 1.9 | 0 | 131 | 217.1 | 211.1 | 5283.6 | 19 | 65 | 2.1 | 4.8 | 0 | 7 | 247 | 3589 | 5.9474 | 0.7336 | 0.03144 | 0.15327 | 0.46374 | 0.013 | 0.01192973362
12587 | 1.1 | 1 | 150 | 220.5 | 210.2 | 7191.2 | 40.9 | 26.3 | 8.1 | 2.8 | 0 | 3.8 | 508.4 | 2073 | 6.9 | 1.125 | 0.036 | 0.1875 | 0.1995 | 0.01 | 0.0149257039
11738 | 0 | 2.8 | 139 | 240.2 | 242 | 5513.5 | 25.7 | 73.6 | 6.4 | 3.6 | 0 | 7.5 | 145 | 4637 | 6.2689 | 0.7367 | 0.02085 | 0.16402 | 0.19182 | 0.004 | 0.0102254975
504 | 0 | 2.7 | 131 | 221.2 | 214.1 | 6159.6 | 28.5 | 61.9 | 3.8 | 8.5 | 0 | 5.5 | 532 | 3778 | 5.9343 | 0.655 | 0.0262 | 0.17161 | 1.37157 | 0.011 | 0.0125259133
12190 | 1 | 2.1 | 149 | 223.7 | 222.1 | 7047.3 | 29.8 | 42.2 | 8.1 | 1.6 | 0 | 4.1 | 564 | 1740 | 6.7348 | 0.7003 | 0.05513 | 0.15645 | 0.25777 | 0.012 | 0.013328769
12257 | 1 | 1.8 | 136 | 225.1 | 209.1 | 4501.2 | 1 | 60.6 | 3.9 | 4.9 | 0 | 8.3 | 413 | 2663 | 6.2152 | 0.7344 | 0.03944 | 0.15504 | 0.29648 | 0.006 | 0.0072275485
3118 | 0 | 4.1 | 133 | 224.6 | 231.2 | 5862.6 | 30.1 | 61.9 | 6.2 | 3.5 | 0 | 5.5 | 732 | 2741 | 6.2111 | 1.3433 | 0.04123 | 0.13699 | 0.42427 | 0.014 | 0.0109665125
13027 | 1.4 | 0 | 120 | 225.4 | 238.3 | 5453 | 19.1 | 83.6 | 2.4 | 5.3 | 0 | 9.3 | 881 | 2734 | 5.496 | 0.708 | 0.0276 | 0.15 | 0.1848 | 0.013 | 0.011282802
10406 | 1 | 0 | 140 | 209.8 | 202.5 | 6151.5 | 16.9 | 52.7 | 3.5 | 5.2 | 0 | 8.3 | 410 | 2619 | 6.51 | 1.526 | 0.0252 | 0.1834 | 0.98 | 0.016 | 0.0124404743
651 | 0.9 | 1.7 | 158 | 235.4 | 207.5 | 7814.3 | 38.1 | 39.8 | 8.1 | 1 | 2.5 | 3.8 | 446 | 1331 | 7.0152 | 0.5056 | 0.06952 | 0.21962 | 0.62884 | 0.012 | 0.0136675153
10026 | 1 | 2.1 | 130 | 234.9 | 239 | 6067.2 | 31.5 | 73.4 | 5 | 3 | 0 | 7.9 | 966.5 | 2849 | 5.876 | 0.598 | 0.0429 | 0.1391 | 0.7956 | 0.01 | 0.0113119795
9041 | 1.4 | 0 | 130 | 259.9 | 216.9 | 6391.4 | 13.8 | 86.1 | 4.7 | 2 | 0 | 8.5 | 837.9 | 2835 | 5.967 | 0.767 | 0.0208 | 0.1365 | 0.299 | 0.009 | 0.0120018145
2737 | 0 | 3 | 125 | 208.3 | 230.6 | 6537.5 | 26.3 | 57.3 | 2 | 10.3 | 0 | 5.4 | 0 | 3598 | 5.75 | 0.8375 | 0.0375 | 0.17375 | 1.0125 | 0.013 | 0.010668809
5453 | 1.2 | 0 | 130 | 220 | 248.1 | 6498.9 | 0.7 | 49.4 | 6.2 | 3.9 | 0 | 3.1 | 140.7 | 2236 | 5.915 | 0.442 | 0.0429 | 0.1638 | 1.0179 | 0.007 | 0.00824046
1619 | 0 | 3 | 135 | 238.1 | 243.4 | 4767.3 | 23.9 | 79.2 | 5 | 7.1 | 0 | 7 | 118.2 | 5796 | 6.075 | 0.648 | 0.02835 | 0.17415 | 1.51605 | 0.007 | 0.010336738
1723 | 0 | 3.1 | 130 | 220.8 | 206.9 | 5194.9 | 21.5 | 68.9 | 3.3 | 6.7 | 0 | 6.8 | 296.9 | 3819 | 5.915 | 0.637 | 0.0221 | 0.169 | 1.118 | 0.008 | 0.01245770738
5813 | 0 | 0 | 124 | 236.8 | 229.5 | 5560.3 | 3.3 | 84.4 | 7.7 | 1.3 | 0 | 8 | 406.9 | 4306 | 5.7288 | 0.868 | 0.03596 | 0.17112 | 0.41292 | 0.01 | 0.0124679358
10805 | 0 | 2 | 131 | 213 | 247.5 | 5438.8 | 26.2 | 56.1 | 3.9 | 4.1 | 0 | 5.8 | 183 | 3716 | 6.0391 | 0.8122 | 0.03406 | 0.16768 | 0.97988 | 0.016 | 0.010793134
586 | 0 | 2.2 | 140 | 220.1 | 213.7 | 6320 | 32.5 | 47.3 | 7.4 | 1.2 | 0 | 7.3 | 535 | 2311 | 6.356 | 0.686 | 0.0364 | 0.1876 | 1.3636 | 0.013 | 0.0144981033
12210 | 1.1 | 2 | 149 | 232.6 | 242.4 | 6188.4 | 29.8 | 51.5 | 6.8 | 2.3 | 0 | 6.3 | 741 | 1822 | 6.7199 | 0.6109 | 0.03874 | 0.18774 | 0.35164 | 0.01 | 0.0147416626
11247 | 1 | 1.7 | 131 | 219.5 | 226.7 | 5512.3 | 23 | 65 | 4.2 | 2.7 | 0 | 7.7 | 404 | 3543 | 5.9998 | 0.786 | 0.03799 | 0.16768 | 0.92879 | 0.012 | 0.0115578832
1184 | 0 | 3 | 146 | 223.7 | 241.8 | 7583.1 | 36.3 | 41.9 | 8.8 | 1.9 | 0 | 3.5 | 325.5 | 2194 | 6.789 | 1.1242 | 0.03504 | 0.19564 | 0.60006 | 0.012 | 0.0140878334
10800 | 0 | 2 | 117 | 241.3 | 247.9 | 5392.4 | 23.9 | 100.2 | 4.1 | 7 | 0 | 8.5 | 962 | 4539 | 5.3937 | 0.936 | 0.02223 | 0.14625 | 0.96993 | 0.016 | 0.0113014135
9133 | 1 | 1.7 | 141 | 233.9 | 212.9 | 5854.7 | 31.5 | 59.3 | 6 | 3.4 | 0 | 5.3 | 522 | 2573 | 6.4437 | 0.7755 | 0.02538 | 0.16497 | 0.34263 | 0.018 | 0.0128249851
5467 | 0 | 2 | 125 | 228.8 | 232.5 | 5711.4 | 1.1 | 62.7 | 5.6 | 3.6 | 0 | 6.1 | 473.5 | 3184 | 5.705 | 0.4125 | 0.0405 | 0.1485 | 1.0335 | 0.007 | 0.008312683
11352 | 0 | 2.5 | 137 | 210 | 223.6 | 5981.1 | 28.8 | 44.6 | 5.1 | 3.7 | 0 | 7.2 | 299 | 2571 | 6.1787 | 0.6439 | 0.03836 | 0.14796 | 1.096 | 0.019 | 0.01139793078
12064 | 0 | 2.1 | 170 | 229.2 | 219.8 | 9462.8 | 40.7 | 18.5 | 8.4 | 0 | 0 | 0.5 | 101.1 | 534 | 7.752 | 0.918 | 0.0306 | 0.2125 | 0.3995 | 0.015 | 0.014446483
3668 | 0 | 3 | 122 | 224.9 | 249.3 | 5878.7 | 1.3 | 61.4 | 3 | 4.3 | 0 | 7 | 1262.2 | 3050 | 5.5144 | 0.5734 | 0.0366 | 0.16226 | 1.0553 | 0.009 | 0.007744621
1292 | 0 | 1 | 130 | 130 | 241.7 | 4156.1 | 21.8 | 58.6 | 3.6 | 5.1 | 0 | 6.3 | 383.5 | 4402 | 6.045 | 0.884 | 0.026 | 0.1924 | 0.806 | 0.014 | 0.010722376
11842 | 1 | 2 | 134 | 210.2 | 249.8 | 6388.7 | 1.3 | 45 | 4 | 4 | 0 | 6.6 | 1295.1 | 3164 | 5.9898 | 0.5896 | 0.02948 | 0.14606 | 0.1608 | 0.011 | 0.005755446
1178 | 0 | 2.9 | 140 | 223.5 | 218.1 | 6207 | 30.7 | 53.1 | 7.2 | 1.1 | 0 | 5.3 | 175 | 2687 | 6.51 | 0.882 | 0.042 | 0.1848 | 0.5768 | 0.013 | 0.01250862554
3278 | 0 | 3 | 143 | 229.1 | 233.9 | 5394 | 0.7 | 49.9 | 7.6 | 8.6 | 0 | 4.3 | 281.3 | 4710 | 6.4493 | 0.6578 | 0.03861 | 0.14014 | 0.6006 | 0.009 | 0.00544671
8645 | 0 | 2.3 | 134 | 225.4 | 220.4 | 6142.5 | 29.9 | 58.8 | 6.8 | 2.4 | 0 | 6.4 | 494 | 2443 | 6.097 | 0.5628 | 0.03752 | 0.15276 | 0.134 | 0.008 | 0.0131779849
12842 | 1 | 1.6 | 132 | 217.7 | 229.4 | 6902.4 | 31.3 | 51.9 | 7 | 3 | 0 | 5.4 | 225.4 | 2284 | 6.1012 | 0.988 | 0.04368 | 0.16688 | 0.21964 | 0.018 | 0.012252164
437 | 0 | 3.7 | 130 | 209 | 228.4 | 6201.5 | 28.7 | 50.6 | 2.1 | 6 | 0.5 | 5.7 | 1293 | 3457 | 5.707 | 0.299 | 0.0598 | 0.1404 | 1.0036 | 0.013 | 0.0108915777
13106 | 0 | 2 | 133 | 216.3 | 246.2 | 6211 | 5.3 | 53.6 | 4.3 | 2 | 0 | 3.3 | 120 | 2951 | 6.0382 | 0.6783 | 0.02793 | 0.15694 | 0.14364 | 0.011 | 0.0098331425
6011 | 0 | 1.2 | 120 | 220.5 | 242.6 | 4550.2 | 20.9 | 77.6 | 5.8 | 3.2 | 0.1 | 8.2 | 1697 | 3326 | 5.556 | 1.068 | 0.03 | 0.1332 | 0.1836 | 0.012 | 0.011036238
6570 | 0 | 1.3 | 130 | 223.9 | 208 | 5483.5 | 30.2 | 61 | 3.2 | 5.3 | 0 | 5.9 | 212 | 2678 | 6.019 | 0.819 | 0.026 | 0.1495 | 0.494 | 0.011 | 0.01278906452
10457 | 0 | 2.1 | 131 | 239.9 | 246.4 | 6575.2 | 25.5 | 83.4 | 5 | 4 | 0.8 | 7.1 | 578.3 | 3005 | 5.8033 | 0.4847 | 0.05371 | 0.13362 | 0.71133 | 0.008 | 0.0115929165
7544 | 1.1 | 1.9 | 130 | 219.7 | 216 | 5486 | 25.4 | 64.3 | 4 | 4.3 | 0 | 6.1 | 303 | 3997 | 5.928 | 0.819 | 0.0351 | 0.1456 | 0.6539 | 0.02 | 0.01150470082
10748 | 0.8 | 1.9 | 131 | 242.9 | 248.3 | 5527.2 | 23.1 | 89 | 2.3 | 4.9 | 0 | 7.8 | 223.8 | 4433 | 5.9736 | 0.6812 | 0.03799 | 0.13886 | 0.99953 | 0.008 | 0.0116373495
9441 | 0 | 2.1 | 131 | 219.8 | 201.1 | 5718 | 26.5 | 62.7 | 4.1 | 3.4 | 0 | 5.5 | 295 | 2903 | 6.0129 | 1.0873 | 0.02096 | 0.15065 | 0.25152 | 0.016 | 0.01203430426
13098 | 0 | 2.3 | 130 | 230.8 | 213.9 | 5715.1 | 25.1 | 72.3 | 4.7 | 4.2 | 0 | 6.2 | 274 | 2833 | 5.967 | 0.663 | 0.0195 | 0.1469 | 0.156 | 0.018 | 0.01269886958
1865 | 0 | 3.1 | 132 | 218.1 | 205.3 | 5836.7 | 29.1 | 56.6 | 5.8 | 5.2 | 0 | 6.7 | 514 | 3705 | 5.9928 | 0.6336 | 0.01848 | 0.19404 | 1.16292 | 0.013 | 0.0111348609
7029 | 0.1 | 2.8 | 140 | 219.7 | 207.2 | 6256.9 | 39.2 | 40.5 | 3.2 | 5.3 | 0 | 4.7 | 387 | 1897 | 6.37 | 0.77 | 0.0322 | 0.133 | 0.6342 | 0.013 | 0.0140573903
10717 | 0 | 2 | 128 | 210.1 | 220.5 | 6397 | 31.1 | 51 | 3 | 5.2 | 0 | 5.6 | 1195 | 2463 | 6.0416 | 1.6512 | 0.0128 | 0.15616 | 1.344 | 0.014 | 0.0161634269
5448 | 0 | 1 | 130 | 224.9 | 221.5 | 5617.1 | 20.4 | 74.5 | 2 | 6.1 | 0 | 5 | 197.7 | 3438 | 6.006 | 0.689 | 0.0286 | 0.169 | 1.1986 | 0.017 | 0.01437359284
5525 | 0 | 1.6 | 130 | 225 | 219.7 | 5145 | 0.5 | 69.5 | 2.5 | 7.3 | 0 | 5.4 | 346.8 | 3509 | 6.032 | 0.806 | 0.0286 | 0.182 | 0.9542 | 0.006 | 0.0093920645
250 | 0 | 2.8 | 129 | 223.5 | 230.3 | 5616.3 | 25.1 | 69.1 | 3.7 | 5.9 | 0 | 7.6 | 312 | 3990 | 5.8824 | 0.7095 | 0.04128 | 0.15738 | 0.90171 | 0.009 | 0.01192699436
9201 | 1.1 | 0.9 | 163 | 227.1 | 212.7 | 7378 | 36.7 | 25.7 | 8.3 | 3.1 | 0 | 3.9 | 423 | 1822 | 7.2861 | 0.7498 | 0.03423 | 0.18256 | 0.40587 | 0.013 | 0.0151757656
424 | 0 | 4.3 | 162 | 248.3 | 230.2 | 10494.1 | 16.1 | 40.6 | 10 | 0 | 0 | 1.9 | 287.4 | 1361 | 7.371 | 0.8262 | 0.05022 | 0.18954 | 1.52604 | 0.014 | 0.0146417375
3697 | 0.1 | 3.1 | 130 | 219.5 | 235.8 | 5745 | 27.4 | 62.2 | 5.8 | 4 | 0 | 4.9 | 713 | 3080 | 6.084 | 1.469 | 0.0208 | 0.1651 | 1.1518 | 0.016 | 0.01176693
6595 | 1 | 0 | 131 | 220.2 | 217.7 | 6657 | 30.4 | 58.8 | 2 | 5 | 0 | 6.5 | 1168 | 2330 | 6.1046 | 0.9301 | 0.02358 | 0.15851 | 0.51614 | 0.014 | 0.016527054
482 | 0.6 | 3.4 | 126 | 230.1 | 226.4 | 6561.4 | 32.1 | 71.7 | 5.7 | 4.9 | 0.3 | 6.3 | 457.7 | 3032 | 5.6952 | 0.5796 | 0.04284 | 0.14238 | 1.11132 | 0.01 | 0.0118098975
1595 | 0 | 3.1 | 143 | 238.7 | 237.2 | 5998.1 | 35.8 | 59.6 | 7.6 | 3.6 | 0 | 8.3 | 462 | 3295 | 6.5208 | 0.7865 | 0.02574 | 0.20163 | 1.6016 | 0.015 | 0.0115300745
12028 | 1.1 | 2.2 | 132 | 182.2 | 224.8 | 9676.2 | 42.6 | 5.6 | 8.4 | 0.5 | 0 | 1 | 341 | 1697 | 5.9664 | 0.4884 | 0.03036 | 0.15576 | 0.14124 | 0.013 | 0.0098149505
12734 | 0.7 | 0.4 | 175 | 231.2 | 212.3 | 8512.9 | 26.7 | 23.9 | 7.6 | 1 | 0 | 0.8 | 323.4 | 820 | 7.9275 | 0.8225 | 0.0385 | 0.20125 | 0.34125 | 0.011 | 0.012901953
8128 | 0 | 2.1 | 153 | 217.1 | 224.9 | 8105 | 39.9 | 21.9 | 8.5 | 1.8 | 0 | 4.9 | 474 | 1698 | 6.9156 | 0.8415 | 0.03978 | 0.1989 | 0.25398 | 0.015 | 0.0140146584
6078 | 1 | 0 | 125 | 234.2 | 243.9 | 6030.3 | 11 | 68.5 | 4.3 | 2.7 | 0 | 5.2 | 1063.9 | 2688 | 5.7 | 0.825 | 0.0425 | 0.14 | 0.17375 | 0.015 | 0.0121769217
3757 | 0 | 2 | 136 | 231.8 | 230.4 | 6051.1 | 32.1 | 63.5 | 6.7 | 1.6 | 0 | 7.6 | 286 | 3386 | 6.1336 | 0.5032 | 0.06392 | 0.17 | 0.93024 | 0.007 | 0.01268458344
13006 | 0.6 | 0.6 | 144 | 237.1 | 210.1 | 7509.8 | 14.2 | 49.6 | 4.9 | 4.5 | 0 | 5.7 | 638.6 | 2191 | 6.3648 | 0.6048 | 0.05184 | 0.16416 | 0.2088 | 0.007 | 0.0137676603
5910 | 0 | 2.7 | 143 | 210.9 | 205.7 | 5756.5 | 27.2 | 40.4 | 5.4 | 5.1 | 0 | 5.7 | 744.7 | 2824 | 6.6352 | 0.858 | 0.05148 | 0.18304 | 0.41756 | 0.009 | 0.0114760131
3077 | 1.1 | 3.1 | 131 | 209.7 | 238.4 | 5193.2 | 25.7 | 53.2 | 5.1 | 4.7 | 0 | 7.2 | 573 | 3517 | 5.9605 | 0.6288 | 0.03013 | 0.15065 | 0.48732 | 0.013 | 0.0089500645
3 | 0 | 3.3 | 129 | 210.2 | 222.2 | 5849 | 24.9 | 56.4 | 4.1 | 4.6 | 0 | 6.5 | 232 | 2833 | 5.8179 | 0.4386 | 0.03999 | 0.16254 | 0.89913 | 0.021 | 0.01183074874
10840 | 0.9 | 1.6 | 131 | 219.8 | 241.4 | 5739.4 | 23.5 | 65.5 | 4.3 | 4.9 | 0 | 6.6 | 503 | 3520 | 5.8033 | 0.4192 | 0.04323 | 0.15196 | 0.89866 | 0.004 | 0.010459332
646 | 1.2 | 1.9 | 151 | 230 | 236.7 | 7086.8 | 36.2 | 43.1 | 5 | 3.8 | 0 | 6.1 | 391.5 | 2764 | 6.9007 | 0.755 | 0.04983 | 0.20687 | 0.54813 | 0.009 | 0.012362194
6313 | 0 | 2 | 128 | 211.2 | 232.5 | 6888.6 | 20.3 | 62.5 | 2.1 | 10.4 | 0 | 5.3 | 697 | 2086 | 5.9392 | 0.896 | 0.02816 | 0.1472 | 0.50048 | 0.016 | 0.0164438628
9973 | 0 | 2.2 | 130 | 206.5 | 217.5 | 5319.4 | 23.6 | 53.2 | 6.4 | 3.5 | 0 | 8.7 | 1375 | 3285 | 5.902 | 0.663 | 0.0299 | 0.1469 | 0.78 | 0.008 | 0.009280727
1730 | 0 | 3 | 164 | 202.2 | 243.4 | 8240.9 | 36 | 2.4 | 8.9 | 0 | 0 | 0 | 4 | 504 | 7.4128 | 0.7872 | 0.03936 | 0.21648 | 1.62688 | 0.007 | 0.014551868
12606 | 1.7 | 1.8 | 132 | 229.6 | 218.4 | 5334.7 | 24.6 | 69.4 | 4.8 | 3.9 | 0 | 6.5 | 183 | 3790 | 6.0456 | 0.7524 | 0.0528 | 0.16104 | 0.14388 | 0.012 | 0.01180373156
12326 | 0 | 2.8 | 144 | 251.1 | 244.6 | 6775.1 | 39.2 | 65.7 | 10 | 3 | 0 | 8 | 475 | 2334 | 6.4944 | 0.6768 | 0.04032 | 0.1584 | 0.28512 | 0.017 | 0.0143760422
3140 | 0 | 3 | 134 | 229.1 | 227.4 | 6045.2 | 31.9 | 62.7 | 6 | 5.4 | 0 | 8.9 | 1239.3 | 4214 | 6.123601 | 0.7502015 | 0.03786741 | 0.1487201 | 0.4790153 | 0.01 | 0.009981992
8875 | 0.9 | 1.2 | 140 | 230.5 | 227 | 6582.6 | 34.9 | 52.3 | 5.6 | 3.1 | 0 | 4.5 | 297.2 | 3295 | 6.356 | 0.742 | 0.0434 | 0.1596 | 0.1708 | 0.007 | 0.01189629874
1693 | 0 | 3 | 131 | 244.2 | 249.6 | 5360.9 | 25.9 | 87.1 | 5 | 6 | 0 | 6.8 | 434.4 | 5394 | 5.8164 | 0.4192 | 0.05895 | 0.17423 | 1.1659 | 0.011 | 0.011141814
9975 | 0.7 | 0.8 | 120 | 221.8 | 216 | 5347.4 | 23.8 | 77.8 | 4.4 | 4.6 | 0 | 7.2 | 783.5 | 3641 | 5.412 | 0.588 | 0.0336 | 0.1296 | 0.684 | 0.013 | 0.0112575393
13318 | 0 | 4.1 | 130 | 225.1 | 223.5 | 5915 | 30.9 | 64.2 | 8.3 | 3.9 | 0 | 6.4 | 77 | 3513 | 5.863 | 0.858 | 0.0195 | 0.1755 | 0.1794 | 0.007 | 0.01101696046
8670 | 1 | 1 | 140 | 209.9 | 225.6 | 6336.7 | 28.7 | 38.6 | 6.6 | 4.2 | 0.9 | 1.9 | 678.3 | 2345 | 6.314 | 0.588 | 0.0504 | 0.1722 | 0.1288 | 0.009 | 0.0133269375
822 | 0 | 2.3 | 130 | 217.7 | 208.2 | 6160.9 | 28.7 | 59.1 | 5.2 | 4.4 | 0 | 7.9 | 713 | 3184 | 5.889 | 0.715 | 0.0247 | 0.1703 | 0.6851 | 0.009 | 0.0107519142
11664 | 1 | 1 | 165 | 224.7 | 241.6 | 8857.9 | 33.4 | 21 | 6 | 1.3 | 0 | 1.2 | 410 | 776 | 7.4745 | 0.726 | 0.033 | 0.1848 | 0.19305 | 0.014 | 0.0152574008
12120 | 1.1 | 2 | 168 | 228.5 | 230.6 | 9007 | 40.3 | 18.2 | 9.3 | 0.1 | 0 | 0.2 | 113 | 791 | 7.5432 | 0.7896 | 0.04704 | 0.1932 | 0.3192 | 0.011 | 0.0133049961
11509 | 0 | 2.6 | 134 | 220.1 | 211.8 | 6306.3 | 30 | 55.6 | 5.1 | 3.6 | 0 | 6.3 | 294 | 3645 | 6.1506 | 1.0184 | 0.03082 | 0.1407 | 1.0988 | 0.006 | 0.01151090794
11856 | 0 | 0 | 116 | 225 | 208 | 5985.8 | 0.5 | 79.5 | 5.7 | 4.9 | 0 | 6.8 | 489.7 | 2752 | 5.1852 | 0.5104 | 0.02552 | 0.12644 | 0.1392 | 0.011 | 0.008372057
8108 | 1 | 0.5 | 139 | 230 | 222.8 | 6878.6 | 32.6 | 58.8 | 5.7 | 3.2 | 0 | 4.2 | 458.2 | 2771 | 6.2828 | 0.7645 | 0.03614 | 0.1807 | 0.23074 | 0.009 | 0.0132460625
10461 | 1 | 1 | 131 | 232.8 | 249 | 5100.3 | 30.1 | 71.9 | 5 | 3 | 0 | 9 | 615.5 | 4154 | 6.0784 | 0.9956 | 0.0393 | 0.1703 | 0.8777 | 0.012 | 0.010973842
12204 | 1 | 2 | 175 | 230.1 | 231.9 | 9824.2 | 47.1 | 5.4 | 9 | 0.9 | 0 | 0 | 363.7 | 526 | 7.91 | 0.8225 | 0.06475 | 0.18375 | 0.30275 | 0.006 | 0.0133352494
6043 | 1 | 2 | 131 | 215.4 | 239.3 | 6006.7 | 27.9 | 53.8 | 4.7 | 2.3 | 0 | 3.6 | 380.5 | 1477 | 6.1046 | 0.9956 | 0.03144 | 0.16506 | 0.18209 | 0.008 | 0.0136008823
2227 | 0 | 3.4 | 130 | 230.1 | 227.9 | 6079.6 | 37 | 62.7 | 5.8 | 4.2 | 0 | 6.7 | 1201 | 2974 | 5.993 | 0.78 | 0.026 | 0.1807 | 1.118 | 0.018 | 0.0122699228
10030 | 1 | 2 | 130 | 239.8 | 235.2 | 5932.5 | 31.4 | 78.4 | 5 | 3 | 0 | 8 | 1731.8 | 3648 | 5.928 | 0.702 | 0.0364 | 0.1417 | 0.8346 | 0.013 | 0.0134276498
10679 | 1 | 2 | 140 | 225.8 | 249.8 | 5615.2 | 8.6 | 46.2 | 7 | 3 | 0.2 | 7.8 | 27.4 | 4275 | 6.58 | 2.17 | 0.0168 | 0.1372 | 1.2838 | 0.009 | 0.0083510685
9207 | 1 | 1.2 | 150 | 233.7 | 248 | 7141.4 | 1.6 | 51.2 | 3.3 | 1.6 | 0 | 4.4 | 742.3 | 2163 | 6.825 | 0.84 | 0.0405 | 0.1665 | 0.3285 | 0.016 | 0.009390105
8334 | 0 | 2.4 | 167 | 230.3 | 238 | 8048.4 | 46 | 14.7 | 10.3 | 0.7 | 0 | 1.2 | 470 | 1700 | 7.4816 | 0.6513 | 0.06346 | 0.20541 | 0.18036 | 0.006 | 0.014366149
12747 | 0.9 | 1.9 | 172 | 239.4 | 240.4 | 6968.8 | 32.8 | 31.5 | 6.4 | 1.4 | 0 | 3 | 927 | 1916 | 7.826 | 0.9288 | 0.05332 | 0.215 | 0.258 | 0.017 | 0.0158393068
10188 | 0 | 2.5 | 132 | 233.2 | 226.8 | 6786.7 | 29.2 | 71.9 | 6 | 2.5 | 0 | 6.6 | 516.6 | 3415 | 5.8212 | 0.4884 | 0.02772 | 0.16104 | 0.97944 | 0.006 | 0.011772379
11752 | 0 | 2.3 | 128 | 218.9 | 215.3 | 5553.6 | 28.8 | 59.8 | 5.5 | 1.7 | 0 | 7.8 | 218 | 3491 | 5.7856 | 0.4736 | 0.02944 | 0.15104 | 0.13696 | 0.01 | 0.01056683398
6293 | 0 | 2 | 130 | 220.6 | 241 | 6380 | 24.6 | 64 | 4.8 | 3.8 | 0 | 6.2 | 200 | 2479 | 5.941 | 0.819 | 0.0273 | 0.1495 | 0.5148 | 0.009 | 0.0112472745
10963 | 0 | 2 | 121 | 224.6 | 246 | 5861.5 | 8.6 | 73.3 | 5.9 | 2.8 | 0 | 7.5 | 357.5 | 3304 | 5.6386 | 0.7502 | 0.02057 | 0.16214 | 1.06359 | 0.008 | 0.00962947
260 | 1.1 | 2 | 170 | 225.1 | 211.7 | 10342.2 | 40.9 | 14.2 | 12 | 3 | 0 | 0.2 | 165 | 953 | 7.667 | 0.578 | 0.0527 | 0.2142 | 1.1849 | 0.021 | 0.0136544195
2187 | 0.2 | 3.1 | 138 | 199.6 | 206 | 6755.1 | 34.6 | 26.9 | 7.3 | 2.8 | 0 | 6 | 263 | 2545 | 6.2928 | 0.7452 | 0.02484 | 0.17664 | 1.41312 | 0.008 | 0.01065896162
9602 | 1.1 | 0.9 | 150 | 225.1 | 224.5 | 6694.4 | 31.5 | 39.5 | 6 | 2.9 | 0 | 7.1 | 423.1 | 2789 | 6.78 | 0.735 | 0.057 | 0.183 | 0.231 | 0.012 | 0.0113457522
13115 | 0 | 3.1 | 140 | 247.3 | 217.4 | 6635.8 | 36.8 | 70.5 | 8.5 | 2.1 | 0 | 8.9 | 893 | 2734 | 6.356 | 0.714 | 0.0294 | 0.1652 | 0.1512 | 0.011 | 0.0110281771
13282 | 1 | 2 | 131 | 225.2 | 250 | 5933.7 | 25.1 | 65.1 | 6.6 | 2.4 | 0 | 8 | 574 | 2765 | 6.0915 | 0.8908 | 0.01834 | 0.17292 | 0.17292 | 0.008 | 0.0107842065
2203 | 0 | 3 | 130 | 230.6 | 232.8 | 5185.9 | 26.7 | 73.9 | 5.4 | 6.8 | 0 | 6.8 | 917 | 4330 | 5.954 | 0.819 | 0.0247 | 0.1924 | 1.1583 | 0.011 | 0.01128714
7939 | 1.5 | 0 | 141 | 220.5 | 214.8 | 7679.6 | 34.7 | 41.5 | 6 | 2.2 | 0 | 7.5 | 462.4 | 1898 | 6.4155 | 0.7332 | 0.03243 | 0.17202 | 0.16638 | 0.009 | 0.0145741284
1624 | 0 | 3 | 139 | 214.4 | 240.5 | 5660.2 | 32.8 | 42.2 | 4.9 | 3.5 | 0 | 4.7 | 318.8 | 2953 | 6.2828 | 0.6533 | 0.02641 | 0.17792 | 1.54707 | 0.016 | 0.0112945655
5609 | 0 | 0 | 127 | 220.5 | 231.8 | 5370.6 | 2.5 | 58.5 | 2.8 | 7 | 0 | 5.9 | 665.6 | 3661 | 5.8293 | 0.8001 | 0.0254 | 0.16383 | 1.01981 | 0.01 | 0.0088212675
3424 | 0 | 3 | 133 | 223.1 | 233.7 | 5540.2 | 24.9 | 65.2 | 3.2 | 4.8 | 0 | 4.5 | 298.3 | 3750 | 5.9052 | 0.5187 | 0.03857 | 0.15029 | 0.68761 | 0.012 | 0.011190254
5598 | 0.7 | 3.3 | 140 | 213.7 | 225.8 | 5946.1 | 32.7 | 41 | 7 | 9.8 | 0 | 6.9 | 1257 | 2481 | 6.482 | 0.504 | 0.056 | 0.1806 | 0.9142 | 0.014 | 0.0108929647
10058 | 0 | 0 | 136 | 233.5 | 220.9 | 6828.7 | 0.7 | 97 | 9 | 5.1 | 0 | 7 | 890.4 | 2817 | 6.2424 | 0.8024 | 0.0272 | 0.14416 | 0.91528 | 0.014 | 0.008559655
10841 | 1 | 1 | 131 | 226.6 | 249 | 5175.7 | 20 | 75.7 | 4.2 | 4 | 0 | 10 | 775.4 | 4418 | 5.9605 | 0.7336 | 0.03275 | 0.14803 | 0.89997 | 0.01 | 0.009473307
2010 | 0 | 3.1 | 132 | 217.6 | 238.4 | 5539.1 | 29.9 | 55.8 | 5.6 | 3.2 | 0 | 5.2 | 680.8 | 3095 | 6.0984 | 0.8316 | 0.02376 | 0.19008 | 1.1484 | 0.015 | 0.0117872545
9359 | 1.6 | 0 | 130 | 230.9 | 216.6 | 6806.8 | 6.2 | 62.7 | 6 | 2.4 | 0 | 7 | 369.4 | 2243 | 5.915 | 0.702 | 0.0299 | 0.1469 | 0.2717 | 0.009 | 0.01263118
8493 | 1.1 | 1.7 | 130 | 214.9 | 212.2 | 5209.5 | 27.8 | 54.6 | 4.4 | 3.9 | 0 | 5.6 | 198 | 2947 | 6.006 | 1.404 | 0.0273 | 0.1651 | 0.2535 | 0.013 | 0.01133340966
6742 | 0.9 | 1 | 132 | 221.1 | 236.5 | 5375.2 | 6.1 | 53.4 | 4.6 | 3.2 | 0 | 5.8 | 599.3 | 2904 | 5.8476 | 0.4488 | 0.04488 | 0.17688 | 0.56496 | 0.007 | 0.009099698
1201 | 1.3 | 0 | 161 | 221.9 | 205 | 7740.3 | 26.2 | 35.1 | 1.9 | 6.1 | 0 | 7.7 | 305 | 937 | 7.1967 | 0.5635 | 0.06762 | 0.19159 | 0.79212 | 0.011 | 0.014596806
3244 | 0 | 3.4 | 171 | 219.8 | 234.4 | 8103.1 | 38.4 | 10.5 | 9.8 | 0 | 0 | 1.1 | 128.7 | 1163 | 8.0199 | 1.1457 | 0.06669 | 0.18981 | 0.60534 | 0.02 | 0.0137445455
6824 | 1.1 | 0 | 100 | 147.1 | 237.8 | 4342.2 | 19.1 | 27.8 | 4 | 2.6 | 0 | 0 | 556 | 2391 | 4.66 | 0.76 | 0.016 | 0.132 | 0.447 | 0.029 | 0.0191571082
11092 | 1 | 1.6 | 170 | 224.8 | 231.9 | 8663.9 | 35.5 | 19.3 | 7.4 | 0.5 | 0 | 2.7 | 850 | 1933 | 7.871 | 1.275 | 0.0238 | 0.2295 | 1.5113 | 0.012 | 0.0167331479
8494 | 0 | 2 | 150 | 233.8 | 229.3 | 7059.8 | 32 | 47.9 | 6.9 | 2.3 | 0 | 6.5 | 926.5 | 3100 | 6.9 | 0.945 | 0.024 | 0.162 | 0.2745 | 0.015 | 0.0117466631
11146 | 1 | 2 | 129 | 211.8 | 236.8 | 5743 | 20.9 | 62.1 | 3.7 | 4.3 | 0 | 6.8 | 971 | 3655 | 5.7921 | 0.4515 | 0.03741 | 0.16125 | 0.87333 | 0.01 | 0.0100995915
10926 | 1 | 2 | 130 | 203.1 | 217.4 | 5595.1 | 21.2 | 51.4 | 4.2 | 3.7 | 0 | 6 | 215 | 3079 | 5.811 | 0.468 | 0.0325 | 0.1612 | 0.9958 | 0.011 | 0.01135071918
8974 | 2 | 0 | 130 | 230.2 | 217.7 | 6840.6 | 6.1 | 60.9 | 5 | 4 | 0 | 6.1 | 387.2 | 2385 | 5.993 | 1.157 | 0.0286 | 0.1521 | 0.1534 | 0.009 | 0.01201904905
8831 | 1 | 0 | 130 | 227.6 | 241.9 | 5540.2 | 19.4 | 75.8 | 2 | 7 | 0 | 9.7 | 669 | 2495 | 5.785 | 0.663 | 0.0468 | 0.1456 | 0.0884 | 0.01 | 0.0107834925
3566 | 0 | 1 | 132 | 220.2 | 246.5 | 5630.2 | 1.2 | 46.8 | 1.8 | 4.5 | 0 | 6 | 466.6 | 3131 | 5.9796 | 0.6204 | 0.06336 | 0.1584 | 0.9438 | 0.008 | 0.0084735745
6669 | 0.8 | 1 | 140 | 229.2 | 224.6 | 6969.8 | 31 | 52.4 | 4.3 | 2.2 | 0 | 5.8 | 470.9 | 2394 | 6.412 | 0.784 | 0.0504 | 0.175 | 0.546 | 0.018 | 0.0152182622
10630 | 1.1 | 1.9 | 131 | 218.7 | 235.5 | 5636.8 | 25.7 | 62 | 2.9 | 4.4 | 0 | 6.3 | 566 | 2941 | 5.895 | 0.6157 | 0.03275 | 0.16768 | 1.02573 | 0.006 | 0.0116002365
3476 | 0 | 3 | 140 | 217.3 | 235.4 | 6045.4 | 26.5 | 50.8 | 5.5 | 6 | 0 | 4.7 | 341.7 | 2816 | 6.468 | 0.854 | 0.035 | 0.1652 | 1.3636 | 0.008 | 0.011297808
8083 | 0 | 2.2 | 130 | 225 | 188.4 | 5981.9 | 26.5 | 66.5 | 6 | 6 | 0 | 5.9 | 641 | 2541 | 6.019 | 1.339 | 0.0221 | 0.1625 | 0.234 | 0.02 | 0.0121188701
8901 | 1.2 | 1.2 | 145 | 231.1 | 236.9 | 6949.8 | 37.4 | 44.3 | 5.7 | 1.2 | 0 | 4.5 | 334.1 | 1537 | 6.7055 | 1.1015 | 0.0328 | 0.1669 | 0.1783 | 0.011 | 0.0134971207
3100 | 0.1 | 3 | 126 | 234.8 | 239.1 | 4909.8 | 7.8 | 81 | 4.7 | 3.5 | 0 | 5.8 | 382.2 | 3717 | 5.7078 | 0.6426 | 0.04032 | 0.14112 | 0.40572 | 0.01 | 0.0127615191
3458 | 0 | 0.5 | 122 | 227.7 | 232.9 | 5676.9 | 1.2 | 69.8 | 3.2 | 6.8 | 0 | 7.5 | 5.1 | 3504 | 5.551 | 0.6344 | 0.02806 | 0.15738 | 1.12728 | 0.005 | 0.008353682
12154 | 0 | 0 | 153 | 212.6 | 203 | 8359.9 | 1 | 28.2 | 6.6 | 4.1 | 0 | 2.2 | 468.9 | 2340 | 7.0074 | 0.918 | 0.04437 | 0.17289 | 0.32742 | 0.009 | 0.006347444
2596 | 0 | 3 | 130 | 210.6 | 238.6 | 5328.7 | 26.3 | 53.8 | 5 | 3.8 | 0 | 6.9 | 446.7 | 3986 | 5.993 | 0.741 | 0.0351 | 0.1807 | 0.9854 | 0.009 | 0.009799723
13114 | 1 | 1.6 | 171 | 211.2 | 241.9 | 8866.2 | 30.8 | 6.4 | 6.7 | 0 | 0.4 | 0 | 83 | 114 | 7.7844 | 0.8973 | 0.03447 | 0.1969 | 0.18587 | 0.006 | 0.012596055
9131 | 1 | 1.6 | 147 | 228.4 | 245.5 | 5715.4 | 28.5 | 53.1 | 7.2 | 2.3 | 0 | 6.3 | 478 | 2616 | 6.7767 | 1.0143 | 0.03381 | 0.16758 | 0.31458 | 0.011 | 0.011455334
6697 | 2 | 0 | 150 | 240.1 | 218.4 | 7266.2 | 30.8 | 56.7 | 5 | 2 | 0 | 10 | 635.1 | 2324 | 6.66 | 0.48 | 0.0495 | 0.1935 | 0.5085 | 0.011 | 0.0157661352
12287 | 0 | 2.9 | 175 | 222.6 | 197 | 7542.2 | 39.7 | 7.8 | 9.8 | 0 | 0 | 1.1 | 261 | 688 | 8.0675 | 0.98 | 0.03325 | 0.1855 | 0.406 | 0.016 | 0.013198557
5553 | 0 | 3 | 141 | 236.9 | 237.5 | 5557.5 | 26.1 | 69.9 | 5.7 | 7.8 | 0 | 9.4 | 1479.7 | 3056 | 6.3873 | 0.6627 | 0.03384 | 0.16638 | 1.03494 | 0.028 | 0.0138528662
7863 | 0 | 2.4 | 142 | 223 | 212 | 5454 | 27.4 | 51.5 | 5.3 | 4 | 0 | 6 | 206 | 3246 | 6.3616 | 0.852 | 0.05396 | 0.22578 | 0.2201 | 0.008 | 0.0117872794
12153 | 0 | 3 | 176 | 231.2 | 228.1 | 8719.7 | 45 | 10.4 | 8.5 | 0 | 0 | 0 | 717 | 779 | 8.1312 | 1.8656 | 0.03696 | 0.20416 | 0.42768 | 0.013 | 0.0158194527
8642 | 0 | 2.3 | 134 | 230.9 | 226.7 | 6162.3 | 29.6 | 64.2 | 7 | 2 | 0 | 6.7 | 283 | 2484 | 5.9496 | 0.469 | 0.04288 | 0.15812 | 0.15812 | 0.008 | 0.01229557
2008 | 0.1 | 2 | 131 | 224.3 | 243.7 | 4962.8 | 9.3 | 53.7 | 4.1 | 4.4 | 0 | 2 | 218 | 3569 | 6.1177 | 1.1004 | 0.02227 | 0.19126 | 1.32834 | 0.013 | 0.0129616225
7206 | 0 | 2.6 | 129 | 214.9 | 217.5 | 5147.3 | 22.2 | 63.8 | 4.8 | 5.2 | 0 | 6.8 | 767 | 2742 | 5.9469 | 0.9933 | 0.01935 | 0.13803 | 0.62823 | 0.011 | 0.0114144846
3708 | 0.1 | 2 | 131 | 211.1 | 222.5 | 4583.3 | 20.7 | 59 | 2.9 | 4 | 0 | 3.4 | 231.4 | 2080 | 5.9867 | 0.7598 | 0.04716 | 0.15327 | 1.04145 | 0.011 | 0.014423542
13191 | 1 | 1 | 150 | 244.3 | 239.4 | 7358.2 | 41.2 | 52.9 | 4.7 | 0.7 | 0 | 6.7 | 452 | 3673 | 6.975 | 1.02 | 0.021 | 0.198 | 0.198 | 0.011 | 0.0129772915
2774 | 0 | 3.4 | 130 | 206.8 | 229.8 | 6252.5 | 26.5 | 50.3 | 2.4 | 7.3 | 0 | 5.8 | 880 | 3125 | 5.902 | 0.481 | 0.0507 | 0.1963 | 1.118 | 0.024 | 0.0119280186
6309 | 1 | 0 | 150 | 213.7 | 237.2 | 7895.7 | 28.9 | 34.9 | 4.6 | 4.1 | 0 | 8.1 | 410 | 1794 | 6.87 | 1.035 | 0.03 | 0.1695 | 0.579 | 0.02 | 0.0155271712
13174 | 0.5 | 0.1 | 131 | 231.2 | 232.1 | 6029.2 | 0.8 | 72.8 | 1.7 | 5.3 | 0 | 6.5 | 238 | 2464 | 5.8898 | 0.6012 | 0.02665 | 0.14775 | 0.16123 | 0.02 | 0.01222178
1583 | 0.2 | 3 | 132 | 225.8 | 237.5 | 5302.1 | 27.9 | 65.8 | 4.9 | 3.1 | 0 | 6.3 | 134 | 2947 | 6.0192 | 0.7524 | 0.03696 | 0.18612 | 1.386 | 0.013 | 0.0122095715
2400 | 0 | 2.6 | 130 | 225.1 | 230.3 | 7186.8 | 33.8 | 61.3 | 7.1 | 3.3 | 0 | 6.4 | 959 | 3173 | 6.006 | 0.884 | 0.0273 | 0.1612 | 0.9724 | 0.009 | 0.0116117724
2432 | 0.9 | 2.6 | 128 | 222.4 | 235.1 | 5506.5 | 25.3 | 68.9 | 6.2 | 3.3 | 0 | 7.7 | 616.8 | 3849 | 5.8752 | 1.1136 | 0.02432 | 0.19584 | 0.99584 | 0.007 | 0.0109300175
7579 | 0 | 0 | 150 | 221.1 | 207.2 | 7669.6 | 11 | 30.2 | 7.3 | 0.9 | 0 | 8.1 | 649 | 1645 | 6.96 | 1.185 | 0.0255 | 0.1695 | 0.738 | 0.013 | 0.009617783
10756 | 0.9 | 1.6 | 131 | 224.1 | 226.2 | 5320.7 | 24.3 | 69.2 | 3.1 | 3.4 | 0 | 8.6 | 913 | 3564 | 6.026 | 0.7336 | 0.02751 | 0.15458 | 1.01263 | 0.008 | 0.0119132412
10340 | 0 | 0 | 132 | 236.7 | 244 | 5562.6 | 7 | 67.4 | 4 | 6 | 0 | 6 | 266 | 3354 | 6.0324 | 0.7524 | 0.03564 | 0.17292 | 0.9372 | 0.007 | 0.010717029
8347 | 1 | 1.6 | 164 | 220.3 | 239.1 | 8671.1 | 40.6 | 13.2 | 8.1 | 0 | 0 | 2 | 208 | 993 | 7.4292 | 0.8036 | 0.0492 | 0.20992 | 0.1722 | 0.012 | 0.0126842645
2566 | 0 | 2.5 | 143 | 229.2 | 248 | 6500.1 | 35.5 | 50.9 | 5.6 | 4.1 | 0.5 | 6.6 | 564.9 | 3766 | 6.5208 | 0.5434 | 0.03861 | 0.21736 | 1.37709 | 0.008 | 0.011803099
5949 | 0 | 0 | 132 | 212.5 | 225.7 | 6623.2 | 0.7 | 50 | 6.2 | 2.6 | 1 | 4.5 | 429.7 | 1981 | 6.1116 | 0.9108 | 0.033 | 0.16368 | 0.19932 | 0.013 | 0.011150379
1541 | 0.1 | 3.8 | 145 | 218.8 | 208.4 | 6558.4 | 33.1 | 40.6 | 5.1 | 7 | 0 | 6 | 215 | 2552 | 6.612 | 0.7762 | 0.03028 | 0.2152 | 1.578 | 0.013 | 0.0130374074
889 | 0 | 3.1 | 131 | 229.3 | 239.2 | 5057.3 | 24.8 | 73.5 | 3.8 | 5.1 | 0 | 4 | 1120.8 | 3810 | 5.9605 | 0.7074 | 0.02751 | 0.15065 | 1.07158 | 0.018 | 0.0139168567
3058 | 0 | 3 | 130 | 219.8 | 214.8 | 6229.8 | 32.2 | 57.3 | 5 | 4 | 0 | 6 | 1085 | 2984 | 6.058 | 1.404 | 0.0169 | 0.1638 | 1.118 | 0.025 | 0.0124778784
3678 | 0 | 3.2 | 127 | 216.5 | 234.7 | 5167.9 | 26.9 | 62.8 | 4.7 | 6.6 | 0 | 5.7 | 589 | 3820 | 5.8928 | 0.8382 | 0.02032 | 0.16891 | 1.11252 | 0.012 | 0.01068991
8933 | 1.2 | 2.3 | 112 | 216.5 | 209.5 | 4422.9 | 20.2 | 81.8 | 4.7 | 6.5 | 0 | 6.1 | 1045 | 3587 | 5.1632 | 0.9968 | 0.02464 | 0.13104 | 0.13216 | 0.009 | 0.0107158362
6934 | 2.2 | 0 | 130 | 221.2 | 214.7 | 5254.7 | 16.3 | 72.6 | 2 | 6.9 | 0 | 9.4 | 1012 | 3170 | 5.772 | 0.559 | 0.0533 | 0.1573 | 0.494 | 0.011 | 0.0113279193
2989 | 0.1 | 3.1 | 134 | 210.8 | 237.4 | 6115.1 | 30.8 | 45.6 | 6.8 | 2.1 | 0 | 4.8 | 885.9 | 2458 | 6.164 | 0.9246 | 0.03082 | 0.16214 | 1.03582 | 0.021 | 0.0135132894
3183 | 1.2 | 1 | 120 | 227.1 | 244.9 | 5600.8 | 0.8 | 75.3 | 4.8 | 4 | 0 | 9 | 503.3 | 3563 | 5.556 | 0.816 | 0.0396 | 0.1284 | 0.3912 | 0.006 | 0.0062695955
7033 | 0 | 3 | 141 | 219.8 | 208.2 | 5930.8 | 37 | 42.2 | 3.8 | 4.5 | 0 | 4.1 | 400 | 2181 | 6.4155 | 0.7332 | 0.03525 | 0.15792 | 0.47094 | 0.007 | 0.0150096673
8173 | 2 | 0 | 127 | 220.4 | 214.7 | 6384.1 | 26.8 | 61.5 | 5 | 4 | 0 | 7 | 640.2 | 2471 | 5.7912 | 0.6985 | 0.03048 | 0.15494 | 0.17907 | 0.018 | 0.0113956101
12649 | 1 | 2 | 130 | 219.9 | 191.6 | 6283.8 | 29.2 | 58.4 | 5 | 2.2 | 0 | 4.2 | 246.5 | 2785 | 5.783 | 0.524 | 0.0694 | 0.1594 | 0.1755 | 0.004 | 0.01201167338
108 | 0.4 | 3.1 | 141 | 219.6 | 247.4 | 6967.1 | 35 | 43.5 | 6 | 2.2 | 0 | 5.3 | 716 | 3021 | 6.4578 | 0.846 | 0.04089 | 0.18048 | 0.99969 | 0.007 | 0.0112457895
10895 | 0.9 | 1.4 | 150 | 229.7 | 246.1 | 6373.6 | 9 | 40.7 | 6 | 2.2 | 0 | 2 | 421.1 | 2458 | 6.75 | 0.6 | 0.042 | 0.1845 | 1.089 | 0.013 | 0.0113491
7043 | 0.1 | 2.9 | 122 | 226.1 | 233.5 | 5702.3 | 19.7 | 84.5 | 1.2 | 7 | 0 | 8.1 | 731 | 3624 | 5.5632 | 0.6954 | 0.02806 | 0.12566 | 0.54656 | 0.01 | 0.010456819
2853 | 0 | 4.1 | 132 | 222.6 | 230.1 | 5876.9 | 34.3 | 56.1 | 7.3 | 4 | 0 | 4.6 | 647.7 | 3437 | 5.8212 | 1.32 | 0.05412 | 0.15708 | 2.1384 | 0.012 | 0.0122656717
1428 | 0 | 4 | 130 | 228.9 | 228.7 | 6606.9 | 6.5 | 61.4 | 6.2 | 4.3 | 0 | 5.9 | 182.8 | 3488 | 6.071 | 1.326 | 0.0312 | 0.1807 | 1.0894 | 0.007 | 0.009151716
682 | 0.5 | 3.2 | 125 | 224.6 | 223.7 | 6502.1 | 32 | 67.3 | 9.3 | 5.7 | 0 | 6.8 | 891.1 | 2916 | 5.775 | 0.75 | 0.02875 | 0.17875 | 0.52625 | 0.009 | 0.0104193625
6564 | 2 | 1.2 | 130 | 223.9 | 208.9 | 6361.1 | 27.8 | 63.9 | 5.3 | 3.2 | 0.6 | 5.7 | 811.3 | 2122 | 5.863 | 0.624 | 0.0247 | 0.1495 | 0.5603 | 0.012 | 0.0140333106
12806 | 1.4 | 1.2 | 153 | 222.8 | 245.5 | 6976.4 | 27.1 | 38.7 | 5.8 | 1.6 | 0 | 4.6 | 690 | 2099 | 6.885 | 0.7191 | 0.05508 | 0.18972 | 0.29223 | 0.01 | 0.0143483457
3789 | 0 | 0 | 130 | 216.7 | 249.4 | 4551.1 | 1 | 45.7 | 3 | 4 | 0 | 6 | 616.8 | 3440 | 6.058 | 0.871 | 0.0247 | 0.1625 | 0.9672 | 0.008 | 0.008982111
7547 | 0.1 | 2.5 | 131 | 224.6 | 242.2 | 5884.2 | 28.5 | 65.2 | 5.8 | 1.3 | 0 | 5.5 | 752.3 | 2567 | 5.9605 | 0.6157 | 0.03406 | 0.1441 | 0.63535 | 0.019 | 0.0116218685
10038 | 1.1 | 2 | 156 | 213.5 | 228.4 | 7903.8 | 36.1 | 21 | 8.7 | 0.5 | 0 | 1.8 | 442 | 2638 | 7.176 | 0.8892 | 0.04524 | 0.18096 | 0.936 | 0.009 | 0.0127735993
10193 | 0 | 2.6 | 135 | 209.3 | 239.2 | 6220.6 | 26.9 | 47.5 | 3.5 | 4.6 | 0 | 5.4 | 378 | 2592 | 6.021 | 0.5805 | 0.0459 | 0.16065 | 0.702 | 0.006 | 0.010665711
6746 | 1.9 | 1.1 | 147 | 220.3 | 223.9 | 6866.4 | 10.8 | 32.5 | 4.5 | 2.4 | 0 | 6.2 | 325.3 | 2371 | 6.6297 | 0.6174 | 0.03087 | 0.15141 | 0.50568 | 0.008 | 0.009257795
13280 | 0.5 | 0.9 | 140 | 223.6 | 233 | 6738.4 | 14.7 | 39.4 | 4.3 | 2.3 | 0.2 | 4.9 | 290 | 2339 | 6.146 | 0.518 | 0.0336 | 0.1484 | 0.1526 | 0.013 | 0.0097091893
8405 | 1 | 1.4 | 150 | 223.1 | 231.4 | 7595.1 | 34.5 | 36.9 | 5.7 | 3.3 | 0 | 5.4 | 10.5 | 1661 | 6.87 | 0.795 | 0.0915 | 0.174 | 0.165 | 0.016 | 0.0125317153
2890 | 0 | 3.1 | 126 | 230 | 243.2 | 6192.7 | 24.3 | 79.9 | 3.9 | 8.4 | 0 | 5.1 | 260 | 4021 | 5.796 | 0.8064 | 0.01764 | 0.15624 | 1.93788 | 0.011 | 0.0119647605
9914 | 0.1 | 3.1 | 136 | 223.7 | 237.5 | 6575.9 | 32.5 | 55.6 | 2.7 | 5.6 | 0 | 5.8 | 267 | 2198 | 6.2152 | 0.748 | 0.03944 | 0.14552 | 0.84864 | 0.012 | 0.0149003276
1441 | 0 | 3.2 | 138 | 211.1 | 219.8 | 6172.3 | 25.9 | 47.4 | 7.3 | 7 | 0 | 4.4 | 77 | 2689 | 6.3066 | 0.828 | 0.04968 | 0.20562 | 1.17438 | 0.005 | 0.0124938755
7591 | 0.9 | 1.6 | 164 | 226.3 | 219.2 | 7248.1 | 38.1 | 24.7 | 5.5 | 4 | 0 | 3.1 | 545.5 | 1927 | 7.4784 | 0.902 | 0.05084 | 0.17876 | 0.8364 | 0.017 | 0.0164636961
11348 | 0.1 | 2.1 | 128 | 223.5 | 220.7 | 5488.3 | 23.7 | 71.4 | 4.6 | 4.7 | 0 | 7.6 | 549 | 3564 | 5.8624 | 0.768 | 0.03712 | 0.16384 | 0.90752 | 0.016 | 0.0115868653
3103 | 0 | 3.2 | 119 | 220.3 | 220.2 | 4849.7 | 20.9 | 80.3 | 3.2 | 4.8 | 0 | 7.5 | 377.5 | 3837 | 5.5209 | 0.9527 | 0.021 | 0.13202 | 0.4543 | 0.015 | 0.0110886853
7444 | 0.6 | 2.5 | 129 | 212.1 | 216.9 | 6064 | 31.6 | 51.2 | 5.8 | 3.4 | 0 | 6.2 | 836 | 3084 | 5.8566 | 0.6708 | 0.03741 | 0.15738 | 0.59211 | 0.01 | 0.0106529622
1776 | 0 | 0 | 163 | 274.6 | 207.4 | 9483.5 | 13.3 | 58.6 | 8.4 | 3.8 | 1.2 | 8.1 | 143 | 3174 | 7.4654 | 0.9617 | 0.02445 | 0.23472 | 1.63652 | 0.007 | 0.01464478472
8454 | 1.3 | 2 | 135 | 220 | 218.5 | 7136.9 | 31.8 | 50.6 | 5.2 | 3.5 | 0 | 5.1 | 492.5 | 2438 | 6.102 | 0.8235 | 0.0594 | 0.1674 | 0.19305 | 0.012 | 0.0141935234
9525 | 0.8 | 1.2 | 135 | 228.4 | 222.3 | 5765.5 | 26.7 | 66.4 | 5.4 | 4.3 | 0 | 9.5 | 777 | 3554 | 6.2775 | 0.8505 | 0.0324 | 0.15795 | 0.189 | 0.008 | 0.0107207035
6069 | 0.5 | 2 | 133 | 217.6 | 216.4 | 5358.3 | 24 | 58.6 | 3.6 | 5.1 | 0 | 6.2 | 219 | 3129 | 6.1845 | 1.1305 | 0.03724 | 0.1596 | 0.17556 | 0.012 | 0.01144744674
11101 | 0 | 1.8 | 131 | 227.2 | 250.2 | 6838.2 | 9.6 | 56.3 | 8.4 | 1.6 | 0 | 5.6 | 32.6 | 2403 | 5.9081 | 0.6157 | 0.03668 | 0.14148 | 1.048 | 0.006 | 0.010619613
7503 | 0 | 2.7 | 131 | 209.9 | 213.4 | 5529 | 27.1 | 52.2 | 5.6 | 3 | 0 | 5.7 | 361 | 2799 | 6.0653 | 0.9432 | 0.02882 | 0.16637 | 0.75194 | 0.019 | 0.0114856329
7010 | 1.2 | 0.8 | 120 | 234.1 | 244 | 6069.1 | 1.3 | 82.8 | 2.2 | 3.8 | 0 | 9.2 | 1210.8 | 3090 | 5.328 | 0.384 | 0.0408 | 0.1404 | 0.5088 | 0.012 | 0.011111175
9008 | 0.9 | 1.4 | 153 | 237.5 | 244.1 | 6637.5 | 31.7 | 50.7 | 4.2 | 4 | 0 | 5.1 | 208 | 2728 | 7.038 | 0.9333 | 0.03366 | 0.18054 | 0.23715 | 0.013 | 0.0129028
11637 | 1 | 2.4 | 135 | 231.6 | 241.1 | 6247.8 | 28.2 | 65.8 | 6.7 | 1.5 | 0 | 6.3 | 593 | 3409 | 5.967 | 0.5805 | 0.0297 | 0.15525 | 0.15525 | 0.01 | 0.0106753695
12767 | 0 | 2 | 160 | 226.6 | 222.6 | 9342.2 | 42.7 | 21.4 | 11 | 2 | 0 | 1.5 | 154.4 | 656 | 7.308 | 0.824 | 0.052 | 0.1774 | 0.3038 | 0.013 | 0.012572767
12900 | 0.2 | 2 | 139 | 236 | 225.1 | 7648 | 7.6 | 55.2 | 6.8 | 3 | 0 | 5 | 758.4 | 2432 | 6.2272 | 0.6255 | 0.05282 | 0.18209 | 0.24603 | 0.01 | 0.01177455
9408 | 1 | 0 | 130 | 219.9 | 219.3 | 6066.7 | 26.4 | 60.6 | 3.7 | 3 | 0 | 6.5 | 419.5 | 2710 | 5.915 | 0.702 | 0.0299 | 0.1469 | 0.2717 | 0.01 | 0.012016244
8124 | 1 | 2.2 | 148 | 230 | 227.1 | 7506.7 | 38.3 | 41.4 | 7.4 | 1.4 | 0 | 6.1 | 565 | 1928 | 6.734 | 0.7844 | 0.03404 | 0.18796 | 0.20276 | 0.01 | 0.0143393214
10682 | 0.9 | 1.9 | 130 | 225.1 | 218.8 | 5923.6 | 28.3 | 66.8 | 6.2 | 5.2 | 0 | 8.2 | 500 | 3494 | 6.175 | 1.677 | 0.0143 | 0.1469 | 1.339 | 0.013 | 0.0120172188
7182 | 1 | 0 | 132 | 230.6 | 229 | 6129.3 | 30 | 68.6 | 3.1 | 5 | 0 | 7.6 | 1024.7 | 2618 | 6.0624 | 0.7928 | 0.03112 | 0.14256 | 0.60268 | 0.015 | 0.0130848248
9289 | 0 | 2.6 | 133 | 225 | 206.5 | 4813.1 | 19.2 | 70.6 | 3.8 | 3.1 | 0 | 5.4 | 796 | 2829 | 6.0914 | 0.665 | 0.0399 | 0.1463 | 0.25802 | 0.018 | 0.0124091666
11047 | 0 | 1.9 | 170 | 223.9 | 234.7 | 9135.6 | 49.3 | 4.2 | 11.2 | 0.8 | 0 | 0 | 380 | 1153 | 7.633 | 0.595 | 0.0493 | 0.2125 | 1.1509 | 0.016 | 0.0136510823
3070 | 1.4 | 3 | 139 | 219.7 | 238.7 | 5636.3 | 30 | 51 | 5.5 | 5.9 | 0 | 8.1 | 701 | 3122 | 6.4218 | 0.8896 | 0.02085 | 0.1668 | 0.82844 | 0.014 | 0.009815328
10074 | 0 | 2.3 | 124 | 229.8 | 243.2 | 5593.3 | 21.9 | 84.2 | 3.8 | 5.8 | 0 | 7 | 321 | 2986 | 5.7536 | 1.0168 | 0.01488 | 0.1364 | 0.97588 | 0.008 | 0.011779507
3550 | 0 | 2.2 | 130 | 219.9 | 236.4 | 5355.8 | 22.2 | 67.7 | 2.2 | 7.9 | 0 | 5.8 | 355.5 | 3913 | 5.915 | 0.676 | 0.0299 | 0.1677 | 1.2012 | 0.008 | 0.0112791315
12460 | 1.4 | 2.6 | 115 | 213.3 | 223.4 | 4556.4 | 18.5 | 79.7 | 3.4 | 4.5 | 0 | 6.5 | 477 | 2699 | 5.221 | 0.5865 | 0.0184 | 0.14375 | 0.20815 | 0.011 | 0.0111830064
211 | 0 | 2.8 | 130 | 220.4 | 221.2 | 5345.1 | 24.8 | 65.2 | 3.9 | 4.5 | 0 | 5.9 | 421 | 4022 | 5.941 | 1.443 | 0.0442 | 0.1716 | 0.9607 | 0.02 | 0.0122203207
6654 | 1 | 0 | 132 | 229.2 | 236.8 | 6032 | 6.8 | 60.4 | 2.8 | 5.3 | 0 | 6 | 634.9 | 2441 | 5.9796 | 0.7524 | 0.05676 | 0.16632 | 0.47256 | 0.009 | 0.01224728002
11773 | 0 | 0 | 133 | 219.4 | 237.6 | 7003.7 | 7.7 | 49.2 | 6 | 3.9 | 1 | 3.6 | 294 | 1476 | 5.8653 | 0.5719 | 0.02527 | 0.1729 | 0.18753 | 0.016 | 0.011566928
11569 | 1 | 2 | 138 | 230 | 249.5 | 5632.5 | 30.9 | 61.3 | 5 | 4 | 0 | 8 | 999.6 | 4642 | 6.3204 | 0.828 | 0.04002 | 0.17664 | 0.97842 | 0.006 | 0.010321098
12692 | 1.1 | 1.9 | 172 | 239.9 | 225.4 | 8822.2 | 38.9 | 26.1 | 8 | 0.6 | 0 | 2.1 | 365 | 884 | 7.8604 | 0.9116 | 0.02408 | 0.2064 | 0.41108 | 0.03 | 0.0144460516
12383 | 1 | 1.3 | 150 | 227.7 | 229.3 | 10713.1 | 26.3 | 44.2 | 5.6 | 3.6 | 0.3 | 0.8 | 833.3 | 1778 | 6.645 | 0.615 | 0.0285 | 0.177 | 0.384 | 0.005 | 0.0149737424
1552 | 1.110223e-15 | 4.1 | 145 | 210.1 | 223.7 | 6907.5 | 36.7 | 28.4 | 8.7 | 0.7 | 0 | 4 | 286 | 2132 | 6.5685 | 0.696 | 0.03335 | 0.20735 | 1.3775 | 0.013 | 0.0142043932
2318 | 0 | 2.6 | 132 | 218.1 | 230.4 | 6468.5 | 30.4 | 55.9 | 6.6 | 3.2 | 0 | 6.6 | 1040 | 3133 | 5.9268 | 0.5676 | 0.02508 | 0.17688 | 1.41636 | 0.009 | 0.0113233247
11764 | 1 | 1.8 | 134 | 229.6 | 215.9 | 5849.2 | 27.1 | 66.6 | 5.2 | 4.2 | 0 | 7.5 | 275 | 3149 | 6.231 | 0.9112 | 0.01876 | 0.17688 | 0.17688 | 0.011 | 0.01235901038
5546 | 0 | 2 | 127 | 229.9 | 233.4 | 5175.4 | 0.6 | 71.4 | 3 | 5 | 0 | 7 | 324 | 3152 | 5.7531 | 0.5969 | 0.03048 | 0.14986 | 0.93218 | 0.007 | 0.008396914
6115 | 1.1 | 1 | 141 | 230.6 | 241.9 | 7069.9 | 8.9 | 48.4 | 6.3 | 0.1 | 0 | 2.4 | 740.5 | 1782 | 6.4296 | 0.7614 | 0.03384 | 0.15792 | 0.2538 | 0.019 | 0.01482871
5526 | 0 | 1.7 | 132 | 229.7 | 217.5 | 5641.8 | 28.1 | 69.9 | 7 | 6 | 0 | 3.9 | 219.4 | 3276 | 6.0192 | 0.6864 | 0.02508 | 0.15708 | 1.13916 | 0.013 | 0.0138407622
7101 | 0 | 3 | 130 | 219.5 | 214.1 | 5630.3 | 28.3 | 61.1 | 3 | 5.7 | 0 | 5 | 256 | 2607 | 5.941 | 0.741 | 0.0273 | 0.1417 | 0.5863 | 0.007 | 0.01256660338
8526 | 0.8 | 0.9 | 118 | 224.5 | 242.6 | 5464 | 28.8 | 75.5 | 4.7 | 3.9 | 0 | 7.1 | 411.2 | 3287 | 5.4398 | 0.9794 | 0.02596 | 0.15104 | 0.2183 | 0.016 | 0.0112389845
9706 | 1 | 0 | 142 | 225.5 | 223.8 | 6005.1 | 26.7 | 54.6 | 2.7 | 3.5 | 0 | 7.3 | 888 | 2084 | 6.461 | 0.7384 | 0.05822 | 0.17608 | 0.21584 | 0.008 | 0.0157929802
7930 | 0 | 2.4 | 125 | 216.6 | 212.3 | 5038.6 | 23.4 | 65.9 | 4.3 | 4.3 | 0 | 6.6 | 147 | 3437 | 5.825 | 1.425 | 0.02 | 0.165 | 0.2325 | 0.017 | 0.01122278082
9036 | 2.3 | 4 | 131 | 233.5 | 205.1 | 6118.5 | 26.6 | 73.8 | 4.6 | 3.3 | 0 | 4.3 | 201 | 4055 | 6.026 | 0.8253 | 0.02227 | 0.16244 | 0.33143 | 0.009 | 0.01230416282
1973 | 0 | 3.2 | 131 | 219.9 | 199.1 | 5669.4 | 31 | 58.3 | 6.2 | 3.7 | 0 | 7 | 496 | 4225 | 6.0784 | 0.9432 | 0.02489 | 0.19126 | 1.18031 | 0.008 | 0.0110997684
8448 | 0.9 | 1.7 | 135 | 226.7 | 239.3 | 6675.5 | 28.5 | 58.7 | 4.7 | 2.8 | 0 | 6.1 | 480.4 | 3394 | 6.1965 | 1.4445 | 0.03105 | 0.17955 | 0.24705 | 0.008 | 0.011599637
7065 | 0 | 1.3 | 131 | 226.1 | 227.5 | 6606.4 | 13.4 | 55 | 6.6 | 4.1 | 0 | 6.7 | 376.9 | 2552 | 5.9343 | 0.6681 | 0.02751 | 0.1441 | 0.58033 | 0.011 | 0.0100153289
13257 | 1.8 | 1.5 | 153 | 226.6 | 216.1 | 7622.5 | 38.3 | 33.2 | 4.9 | 2.8 | 0 | 7.4 | 126 | 2891 | 6.9156 | 0.5661 | 0.03519 | 0.18054 | 0.16371 | 0.012 | 0.01094688142
9543 | 1.1 | 1.6 | 129 | 220.6 | 210.9 | 5292.9 | 24 | 67.4 | 3.8 | 4.5 | 0 | 6.1 | 410 | 3170 | 5.8179 | 0.6063 | 0.03225 | 0.14448 | 0.1677 | 0.015 | 0.0116218215
9896 | 0 | 2 | 132 | 227.3 | 228.5 | 6071.5 | 0.8 | 64.5 | 5.8 | 3.2 | 0 | 5.7 | 525.1 | 2481 | 5.9004 | 0.6336 | 0.05016 | 0.15972 | 0.67056 | 0.009 | 0.0088386005
2324 | 0 | 3 | 138 | 210.1 | 240.9 | 6148.9 | 29.3 | 42.4 | 6 | 4.2 | 0 | 3.5 | 326 | 2418 | 6.2652 | 0.69 | 0.03864 | 0.19872 | 1.25718 | 0.012 | 0.0144140592
173 | 0 | 2 | 121 | 226.7 | 236.5 | 6691.6 | 33.7 | 71.5 | 8.6 | 0 | 0 | 7 | 634 | 3211 | 5.4692 | 0.5566 | 0.05324 | 0.13552 | 0.85789 | 0.012 | 0.0104285605
11304 | 0 | 2 | 133 | 220.3 | 217.1 | 5350.1 | 25.9 | 61.7 | 4.9 | 5.5 | 0 | 8.4 | 370 | 3861 | 6.0648 | 0.7315 | 0.04256 | 0.16226 | 0.92967 | 0.007 | 0.0108238036
2052 | 0 | 0 | 166 | 272.6 | 236.2 | 7737.4 | 0.6 | 70.6 | 9.6 | 3.1 | 0 | 10.8 | 571 | 4970 | 7.6692 | 1.1786 | 0.02988 | 0.23904 | 1.29148 | 0.007 | 0.010651505
11123 | 0 | 2 | 131 | 216.3 | 215.5 | 6761.5 | 41.1 | 44.1 | 6.5 | 4 | 0 | 6.1 | 234.7 | 2505 | 5.9212 | 0.6026 | 0.05764 | 0.14672 | 0.92879 | 0.004 | 0.0117281141
13067 | 1 | 0.7 | 148 | 148.3 | 230 | 0 | 28.4 | 41.6 | 3.8 | 4.1 | 0 | 2.8 | 181.6 | 2006 | 6.9116 | 1.3616 | 0.0296 | 0.19388 | 0.26788 | 0.02 | 0.0140616866
3695 | 0 | 3.2 | 128 | 168.2 | 227.7 | 0 | 2 | 68.6 | 7.1 | 1.9 | 0 | 5.8 | 437.5 | 3398 | 5.8112 | 0.576 | 0.0512 | 0.17792 | 1.0688 | 0.007 | 0.009726315
140 | 1 | 1.7 | 132 | 220.2 | 233.8 | 5811.7 | 31.1 | 57.4 | 4.8 | 2.6 | 0 | 6.8 | 1144 | 3527 | 5.9268 | 0.462 | 0.03828 | 0.165 | 0.89364 | 0.012 | 0.0124988529
7443 | 0 | 3 | 132 | 230.5 | 239.4 | 6627.5 | 36.4 | 61.8 | 3.6 | 2.5 | 0 | 5 | 716.8 | 2149 | 5.9928 | 0.6864 | 0.03828 | 0.16104 | 0.60588 | 0.023 | 0.0151076957
12150 | 1.4 | 1.4 | 144 | 230.2 | 232.2 | 6618.5 | 32.4 | 50.7 | 6.5 | 1.4 | 0 | 6.4 | 1020 | 2189 | 6.5664 | 0.7776 | 0.04032 | 0.1656 | 0.324 | 0.012 | 0.0142175757
9494 | 1.1 | 0.8 | 163 | 231.8 | 200.4 | 8308.5 | 33.2 | 30.4 | 8.2 | 2.9 | 0.8 | 4.4 | 368 | 2021 | 7.3513 | 0.7987 | 0.03586 | 0.19234 | 0.24287 | 0.012 | 0.0114387689
8086 | 2.4 | 0 | 130 | 229.9 | 219.8 | 6690.6 | 9.8 | 60.3 | 3.8 | 4.5 | 0 | 8 | 515.8 | 3052 | 5.941 | 0.78 | 0.0377 | 0.182 | 0.2028 | 0.01 | 0.008389205
8906 | 0 | 2.2 | 142 | 218.8 | 208.5 | 5673.1 | 29 | 48.2 | 6.7 | 1.3 | 0 | 5.5 | 582 | 2107 | 6.5178 | 0.8236 | 0.03834 | 0.14484 | 0.18886 | 0.017 | 0.0129488591
1099 | 0.8 | 3 | 133 | 204.2 | 209.8 | 5477.3 | 23.9 | 47.3 | 7.8 | 2.3 | 0 | 4.8 | 519 | 3606 | 6.1845 | 1.4231 | 0.02128 | 0.17024 | 0.80997 | 0.01 | 0.0106498967
13365 | 0 | 2 | 142 | 245.1 | 238.2 | 7279.5 | 34.2 | 64.8 | 6.8 | 3 | 0 | 6 | 399 | 636 | 6.2622 | 0.6106 | 0.02698 | 0.1846 | 0.20022 | 0.013 | 0.0158634128
3434 | 0 | 3 | 132 | 221.9 | 221.2 | 5843.4 | 25.4 | 65 | 4.9 | 4.8 | 0 | 6 | 155 | 3276 | 5.9664 | 0.6732 | 0.02244 | 0.15972 | 0.87912 | 0.018 | 0.01243349872
9787 | 1 | 1 | 121 | 221.5 | 222.8 | 5823.2 | 28.3 | 72.2 | 5.4 | 4.8 | 0 | 7 | 679.2 | 2625 | 5.4934 | 0.6171 | 0.02783 | 0.13794 | 0.64251 | 0.016 | 0.0115543421
12654 | 0 | 2.6 | 156 | 234.9 | 233.9 | 7131.1 | 34.7 | 41.5 | 7.5 | 1.6 | 0 | 6.1 | 487 | 1927 | 7.1916 | 1.2168 | 0.04368 | 0.19968 | 0.2106 | 0.018 | 0.0148142581
7641 | 0 | 2.5 | 137 | 229.2 | 222.4 | 6703.4 | 27.5 | 64.4 | 7.1 | 2.1 | 0 | 5.8 | 174.3 | 2167 | 6.2061 | 0.6713 | 0.03973 | 0.137 | 0.61513 | 0.013 | 0.0130531121
9318 | 1.4 | 0 | 130 | 224.4 | 220.4 | 5952.4 | 14.6 | 51.8 | 4.1 | 1.8 | 0 | 8 | 669.9 | 2343 | 5.85 | 0.546 | 0.0338 | 0.1404 | 0.2327 | 0.008 | 0.0121728419
8120 | 1 | 0.9 | 134 | 225 | 228.2 | 6806.4 | 30.3 | 58.6 | 6.5 | 3 | 0 | 8.5 | 505 | 2489 | 6.2176 | 1.6214 | 0.01742 | 0.15544 | 0.20904 | 0.017 | 0.0112736099
10281 | 0 | 2.2 | 128 | 209.3 | 217.4 | 5694.2 | 25 | 56.6 | 6.5 | 5.5 | 0 | 7.8 | 0 | 3265 | 5.8368 | 0.64 | 0.02688 | 0.15744 | 0.94976 | 0.012 | 0.0111370537
13087 | 0 | 1.4 | 140 | 230.8 | 243.9 | 5626.4 | 30.3 | 58.3 | 4.5 | 4 | 0 | 6.3 | 642 | 3200 | 6.482 | 1.036 | 0.0392 | 0.1666 | 0.2254 | 0.013 | 0.011694155
1321 | 0 | 2.7 | 158 | 223.4 | 212.2 | 8218.4 | 11.5 | 18.1 | 11.1 | 1.3 | 0 | 1.7 | 323 | 1112 | 7.3944 | 2.8756 | 0.02686 | 0.21488 | 1.25136 | 0.016 | 0.011582504
2617 | 0 | 3 | 171 | 234.1 | 249.2 | 7930 | 40.4 | 23 | 7.6 | 0.8 | 0 | 0.5 | 155.3 | 722 | 7.7634 | 0.7524 | 0.03933 | 0.27531 | 1.73052 | 0.011 | 0.0180134108
5358 | 0 | 2.9 | 120 | 214.8 | 226.3 | 4492.7 | 14.6 | 80.2 | 4.4 | 6.6 | 0 | 6.3 | 397.8 | 3204 | 5.544 | 0.588 | 0.03 | 0.1692 | 1.1904 | 0.011 | 0.0119388746
7436 | 0.9 | 1.3 | 135 | 232.8 | 239.6 | 6115 | 7.8 | 58.5 | 3.8 | 2.5 | 0 | 6.2 | 264.2 | 2464 | 6.0345 | 0.513 | 0.0432 | 0.15525 | 0.55485 | 0.007 | 0.01173908
10522 | 0.1 | 2.1 | 130 | 225.6 | 242.1 | 5876.3 | 26.5 | 69.2 | 4.2 | 3.6 | 0 | 6 | 416 | 3305 | 5.733 | 0.416 | 0.0546 | 0.1547 | 0.6955 | 0.01 | 0.0112976975
11524 | 1 | 2 | 136 | 225.1 | 249.3 | 5694.4 | 4.8 | 54.7 | 3.4 | 2.8 | 0 | 3.4 | 437 | 2807 | 6.1064 | 0.476 | 0.03944 | 0.17 | 0.92072 | 0.015 | 0.0112809035
6261 | 1.6 | 1.6 | 132 | 224.9 | 223.2 | 6698.3 | 33.6 | 59.5 | 5.6 | 2.1 | 0 | 4.5 | 46.6 | 2604 | 6.2304 | 2.2044 | 0.02508 | 0.1452 | 0.54516 | 0.016 | 0.01256255504
963 | 1.4 | 2.8 | 140 | 212.3 | 202.4 | 5662.6 | 24.3 | 48 | 6.2 | 3.1 | 0 | 5.5 | 237 | 2570 | 6.538 | 0.98 | 0.0294 | 0.175 | 1.1088 | 0.014 | 0.01231463224
12431 | 0 | 2.1 | 135 | 218.8 | 197.9 | 5086.7 | 25.4 | 58.4 | 4.9 | 3.5 | 0 | 7 | 440 | 1868 | 6.075 | 0.675 | 0.027 | 0.1782 | 0.2322 | 0.013 | 0.0143098744
6791 | 0.5 | 0.6 | 135 | 228.5 | 222.1 | 6764.4 | 0.8 | 61.7 | 2.2 | 3.3 | 0 | 3.4 | 309.3 | 1425 | 6.291 | 1.026 | 0.0216 | 0.1782 | 0.60345 | 0.02 | 0.013896623
10117 | 1 | 2 | 125 | 230.4 | 239.3 | 5075.1 | 16.5 | 89.1 | 1.9 | 5 | 0 | 8 | 792.3 | 2568 | 5.8125 | 1.175 | 0.015 | 0.1375 | 1.07125 | 0.01 | 0.012370354
8577 | 1.1 | 1.3 | 159 | 232.9 | 209.7 | 8375.7 | 36.3 | 33.9 | 8.8 | 1.9 | 0 | 3.6 | 404 | 1672 | 7.2027 | 0.8109 | 0.05565 | 0.17013 | 0.21942 | 0.009 | 0.0145824956
8017 | 1.2 | 0 | 132 | 230.2 | 216.3 | 7350.3 | 17.3 | 50 | 4.8 | 1.4 | 0 | 7.3 | 627 | 2196 | 5.8872 | 0.5544 | 0.06996 | 0.165 | 0.14652 | 0.017 | 0.0125943158
3291 | 1.2 | 2.9 | 129 | 206.3 | 232.9 | 4818.9 | 21.4 | 55.8 | 4.3 | 4.3 | 0 | 2.9 | 187.2 | 3888 | 5.8308 | 0.5805 | 0.03354 | 0.13287 | 0.39603 | 0.018 | 0.010020376
931 | 0 | 2 | 130 | 230.7 | 235.5 | 6120.5 | 8.2 | 65.1 | 6.2 | 3.5 | 0.5 | 5.4 | 343.9 | 3615 | 5.915 | 0.728 | 0.0286 | 0.1417 | 1.0296 | 0.008 | 0.0094580255
3626 | 0.1 | 3 | 133 | 221 | 230 | 5685.8 | 26.4 | 61.6 | 5.1 | 4.7 | 0 | 3.2 | 434.7 | 2981 | 6.0781 | 0.6916 | 0.05985 | 0.16625 | 1.09725 | 0.011 | 0.013290023
7567 | 0 | 2 | 121 | 221.2 | 216.8 | 5167.9 | 20.7 | 79.6 | 3.5 | 5.7 | 0 | 6.7 | 759 | 3399 | 5.324 | 0.4719 | 0.03267 | 0.12584 | 0.54329 | 0.018 | 0.0112314208
2673 | 0 | 3.1 | 136 | 217.6 | 226.9 | 6736.6 | 30.8 | 50.9 | 5.7 | 8.9 | 0 | 4.7 | 211 | 3392 | 6.2288 | 0.7616 | 0.03672 | 0.1972 | 1.25256 | 0.008 | 0.01252107016
10337 | 1 | 2 | 136 | 238.6 | 239.3 | 6015.4 | 31.1 | 72 | 5 | 4 | 0 | 4.8 | 478.3 | 3480 | 6.052 | 0.476 | 0.034 | 0.16048 | 0.94792 | 0.007 | 0.012590628
8003 | 1.1 | 0.3 | 131 | 220.3 | 241.8 | 6060.2 | 0.2 | 59.1 | 4 | 1.4 | 0.3 | 3.7 | 212.6 | 3109 | 6.0129 | 0.7991 | 0.03144 | 0.1703 | 0.17816 | 0.009 | 0.0106703445
9228 | 0 | 2.1 | 129 | 232.7 | 237 | 5058.4 | 20.4 | 82.8 | 1.3 | 8.1 | 0.1 | 6.2 | 981 | 2459 | 5.9211 | 0.516 | 0.04902 | 0.16254 | 0.27606 | 0.01 | 0.0166248087
3740 | 0 | 2 | 138 | 219.6 | 232.6 | 5474.5 | 0.8 | 42.6 | 3.5 | 4.5 | 0 | 5.1 | 396.7 | 3214 | 6.4032 | 0.9798 | 0.03174 | 0.18492 | 1.1109 | 0.008 | 0.009358353
8389 | 0.9 | 1.6 | 140 | 216.2 | 239.8 | 5886 | 23.7 | 49.6 | 3.9 | 4 | 0 | 8.2 | 211 | 2916 | 6.468 | 0.938 | 0.0574 | 0.1596 | 0.1708 | 0.008 | 0.009836158
9737 | 1.1 | 2 | 133 | 229.3 | 234.8 | 6091.2 | 24.6 | 68.6 | 4.9 | 5.4 | 1 | 3.2 | 714 | 2960 | 5.985 | 0.4389 | 0.09709 | 0.16625 | 0.1862 | 0.02 | 0.01252676
2349 | 2 | 0 | 100 | 152 | 242.4 | 5314.9 | 22.2 | 29.8 | 6.2 | 3.9 | 0 | 0 | 649 | 3491 | 4.52 | 0.46 | 0.017 | 0.144 | 1.022 | 0.028 | 0.0085056755
7140 | 0.1 | 2.5 | 131 | 239.7 | 220 | 5972.2 | 30.1 | 78.5 | 5.6 | 2.2 | 0 | 5.5 | 903.5 | 2594 | 5.9212 | 0.5895 | 0.02489 | 0.15065 | 0.68644 | 0.015 | 0.0131857938
12647 | 0 | 2 | 144 | 227.2 | 227.3 | 7376.2 | 37.6 | 43.6 | 7 | 4 | 0 | 5 | 516.4 | 2097 | 6.6528 | 1.5408 | 0.04032 | 0.20304 | 0.22464 | 0.011 | 0.0158126001
11351 | 0 | 1.1 | 149 | 224 | 223.3 | 7964 | 8.4 | 36.2 | 4.6 | 8.1 | 0.1 | 4.8 | 3867.2 | 2550 | 6.8136 | 0.8675 | 0.0448 | 0.18754 | 1.05111 | 0.009 | 0.006813217
10569 | 1.5 | 2.7 | 128 | 240.4 | 238.9 | 5857.5 | 1.1 | 81.6 | 4.7 | 1.9 | 1.1 | 5.3 | 217.7 | 3983 | 5.8496 | 0.5376 | 0.0512 | 0.14592 | 0.92672 | 0.015 | 0.0159948989
12787 | 1.1 | 1.9 | 155 | 224.6 | 212.5 | 7792.7 | 35.4 | 30.6 | 7 | 1.2 | 0 | 2 | 166 | 1659 | 7.13 | 0.9455 | 0.02945 | 0.20925 | 0.35185 | 0.019 | 0.0138213437
7954 | 1.1 | 1.5 | 143 | 171.4 | 228.1 | 7764.3 | 23 | 3.2 | 4.4 | 0 | 0.5 | 0 | 811.2 | 1123 | 6.6352 | 1.1726 | 0.02574 | 0.19877 | 0.22737 | 0.009 | 0.0120087629
7554 | 0 | 3 | 140 | 235.5 | 242.4 | 6895.3 | 38.3 | 57.2 | 7.2 | 3.8 | 0 | 5.4 | 1176 | 2579 | 6.538 | 1.512 | 0.0266 | 0.1442 | 0.7266 | 0.015 | 0.0147221525
1941 | 0 | 3.6 | 125 | 199.7 | 227.5 | 4965.3 | 41 | 34.2 | 5.7 | 3.5 | 0 | 4.1 | 369 | 2589 | 5.8 | 0.9 | 0.02375 | 0.1825 | 1.12625 | 0.017 | 0.0114739634
7336 | 1.9 | 1 | 135 | 231.4 | 231.8 | 6083.7 | 27.9 | 68.5 | 3.9 | 3.8 | 0 | 4.1 | 1011.3 | 2504 | 6.1965 | 0.81 | 0.03645 | 0.16605 | 0.54675 | 0.01 | 0.013691412
11894 | 1.5 | 1.1 | 117 | 209.7 | 246.7 | 5761.8 | 25.8 | 64.2 | 6.9 | 0 | 0 | 7.5 | 805.6 | 3139 | 5.4405 | 0.7956 | 0.01638 | 0.15444 | 0.15444 | 0.007 | 0.0098683425
2630 | 0 | 2.2 | 141 | 208.1 | 210.1 | 5966.8 | 32 | 35.4 | 6.6 | 3.2 | 0 | 6.4 | 438 | 3506 | 6.3309 | 0.6204 | 0.02961 | 0.20445 | 1.2408 | 0.007 | 0.010680461
7239 | 0 | 2.5 | 100 | 233.7 | 225.2 | 4361.4 | 18.6 | 115 | 4.4 | 3.6 | 0 | 6.2 | 1155.4 | 2575 | 4.6 | 0.62 | 0.026 | 0.101 | 0.398 | 0.008 | 0.0124133257
3252 | 0.3 | 0 | 132 | 207.6 | 234.1 | 7233.1 | 27.5 | 48.2 | 8.2 | 1 | 0 | 3.2 | 313.2 | 2140 | 6.0456 | 0.7392 | 0.02376 | 0.1452 | 0.41184 | 0.016 | 0.012754176
8817 | 1 | 1.7 | 130 | 225.2 | 222 | 6045.8 | 31.6 | 63.3 | 3 | 4 | 0.3 | 8 | 637.9 | 3074 | 5.928 | 0.819 | 0.0429 | 0.1651 | 0.117 | 0.015 | 0.0114782874
12689 | 1.2 | 2.3 | 160 | 210.1 | 221.3 | 7927.3 | 34.9 | 12.4 | 7.8 | 0.6 | 0 | 0 | 175 | 577 | 7.28 | 0.864 | 0.0496 | 0.2 | 0.24 | 0.014 | 0.0129682631
1664 | 0 | 3.1 | 161 | 219.6 | 228.2 | 8096.4 | 13.3 | 15.4 | 6.7 | 1.2 | 0 | 1.5 | 168.1 | 1241 | 7.5026 | 1.2397 | 0.02576 | 0.23023 | 2.0447 | 0.016 | 0.0150587917
12343 | 1.8 | 0 | 130 | 217.3 | 211.3 | 4790.8 | 17.7 | 65.7 | 1.7 | 7.2 | 0 | 10.2 | 558 | 2163 | 5.772 | 0.559 | 0.0338 | 0.1677 | 0.2795 | 0.011 | 0.0156528769
9895 | 0 | 2.9 | 130 | 220.3 | 233.6 | 5881.5 | 20.8 | 69.9 | 2.1 | 5.7 | 0 | 5.1 | 382 | 3371 | 5.746 | 0.364 | 0.0559 | 0.1664 | 0.7059 | 0.007 | 0.0116479805
2004 | 0.1 | 3.2 | 131 | 221.1 | 241.5 | 5176.8 | 3.8 | 56.5 | 4.6 | 4 | 0 | 2.9 | 295.3 | 3783 | 5.8295 | 0.5633 | 0.03013 | 0.18078 | 1.26153 | 0.012 | 0.0107475945
543 | 0.9 | 2.5 | 130 | 208.7 | 225.3 | 5350.3 | 22.3 | 56.5 | 3.7 | 3.9 | 0 | 6.2 | 470 | 3473 | 5.889 | 0.65 | 0.0299 | 0.1638 | 1.2662 | 0.022 | 0.0115523336
1109 | 0.1 | 3 | 127 | 220.3 | 228.1 | 5587.4 | 28.6 | 64.7 | 4 | 4.9 | 0 | 4.9 | 974 | 2826 | 5.7531 | 0.6604 | 0.03556 | 0.1651 | 0.82423 | 0.016 | 0.0125696859
6203 | 0 | 2.3 | 132 | 220 | 223.9 | 5353.5 | 25.2 | 60.7 | 4.2 | 4.8 | 0 | 6.2 | 649 | 3227 | 5.9796 | 0.5412 | 0.04224 | 0.16236 | 0.63756 | 0.012 | 0.0116228153
3130 | 0 | 3 | 131 | 228.6 | 241.3 | 5905.2 | 1 | 56.9 | 5.7 | 4 | 0 | 4.8 | 265.5 | 3082 | 6.1439 | 0.8777 | 0.05109 | 0.14541 | 0.46374 | 0.011 | 0.007736245
5811 | 0.1 | 0 | 124 | 210.2 | 233 | 4698.6 | 16.9 | 68.9 | 1.7 | 7.3 | 0 | 8.7 | 633 | 3246 | 5.7288 | 0.868 | 0.03596 | 0.17112 | 0.41292 | 0.014 | 0.010581567
602 | 0.1 | 2.7 | 135 | 228.6 | 220.8 | 6330.3 | 24 | 69.6 | 2.2 | 8 | 0 | 7.3 | 570.5 | 2884 | 6.129 | 0.6615 | 0.0351 | 0.1809 | 1.3149 | 0.018 | 0.0133823124
8315 | 1.8 | 1.1 | 168 | 224.7 | 237.2 | 9599 | 46.8 | 7.7 | 9.7 | 0 | 0 | 2 | 155 | 912 | 7.3752 | 0.4536 | 0.06888 | 0.22176 | 0.15624 | 0.023 | 0.011937525
11754 | 0 | 2.9 | 157 | 221.7 | 233.8 | 8302.4 | 40.9 | 21.9 | 10 | 0 | 0 | 5.7 | 311 | 1836 | 7.1906 | 0.8164 | 0.02355 | 0.19625 | 0.20881 | 0.007 | 0.011830775
1780 | 0 | 2.8 | 130 | 230.4 | 235.1 | 4939.3 | 31.5 | 69 | 6 | 4 | 0.2 | 7 | 502.8 | 4548 | 5.811 | 0.494 | 0.0442 | 0.1755 | 1.1713 | 0.007 | 0.010506872
10283 | 1 | 1 | 131 | 229.9 | 249.9 | 5296 | 31.7 | 67.6 | 4.2 | 3 | 0 | 9 | 484.7 | 4099 | 5.8688 | 0.5109 | 0.02882 | 0.14541 | 0.85281 | 0.007 | 0.0100478415
7506 | 1.1 | 1.1 | 130 | 218.4 | 238.6 | 6410.1 | 7.1 | 51.3 | 2 | 4.9 | 0 | 6.7 | 890.6 | 2305 | 5.915 | 0.728 | 0.0247 | 0.1534 | 0.7852 | 0.007 | 0.010352929
1443 | 0 | 2.6 | 136 | 212.3 | 249.5 | 6598.1 | 32.8 | 43.6 | 5 | 3.5 | 0.4 | 5.8 | 24.8 | 3163 | 6.188 | 0.8024 | 0.04624 | 0.19312 | 1.17096 | 0.011 | 0.0109998335
1246 | 0.1 | 2.5 | 172 | 246.8 | 232.2 | 9225.9 | 37.5 | 37 | 7.3 | 4.5 | 0 | 4.9 | 482 | 1011 | 7.7056 | 0.7396 | 0.07568 | 0.2322 | 0.64328 | 0.012 | 0.0177661673
7797 | 1.9 | 1.1 | 126 | 220.7 | 229.4 | 5487.8 | 20.7 | 71.7 | 3.9 | 4.2 | 0 | 5.6 | 817.1 | 3061 | 5.4936 | 1.0332 | 0.04158 | 0.16506 | 0.19908 | 0.006 | 0.0118326935
7431 | 0.5 | 1.1 | 137 | 230.3 | 232.3 | 6168.4 | 15.9 | 47.5 | 4.7 | 2.8 | 0 | 5.5 | 332 | 2835 | 6.4116 | 1.5344 | 0.02329 | 0.17125 | 0.61376 | 0.012 | 0.0107490155
3674 | 0 | 3 | 133 | 239.7 | 250.1 | 5379.7 | 31.2 | 75.9 | 3 | 5 | 0 | 7 | 357.4 | 3419 | 6.118 | 0.7448 | 0.02793 | 0.18487 | 1.12385 | 0.014 | 0.0129113325
1164 | 0 | 3.3 | 134 | 235.9 | 220.2 | 5454.1 | 23.7 | 77.8 | 3.2 | 5.2 | 0 | 7 | 1068.5 | 3586 | 6.231 | 0.938 | 0.04154 | 0.17286 | 0.46766 | 0.016 | 0.012837774
7499 | 0 | 2.6 | 123 | 229.7 | 232.8 | 5400.9 | 24.8 | 82.2 | 5.1 | 3 | 0 | 6.3 | 1219 | 3251 | 5.5965 | 0.6888 | 0.02337 | 0.14514 | 0.74292 | 0.018 | 0.0131308471
13092 | 1 | 1.4 | 121 | 240 | 232.6 | 5419.8 | 23.3 | 92.9 | 6 | 7.8 | 0.8 | 8.9 | 1028 | 2834 | 5.4087 | 0.5324 | 0.02662 | 0.13189 | 0.1452 | 0.016 | 0.01065895
9488 | 1.1 | 1.4 | 139 | 240.4 | 228.5 | 5889.6 | 1.8 | 69.2 | 3.2 | 3.4 | 0 | 5.3 | 421.8 | 3419 | 6.3523 | 1.0425 | 0.02363 | 0.15846 | 0.24325 | 0.01 | 0.0099174395
12562 | 1 | 2.4 | 154 | 224.4 | 222.2 | 7200.3 | 28.6 | 38.5 | 7.5 | 4.3 | 0 | 4.9 | 617 | 1891 | 7.1456 | 0.9702 | 0.02618 | 0.19558 | 0.2002 | 0.013 | 0.0149200123
11809 | 1 | 0.9 | 132 | 213.7 | 242.8 | 5910.2 | 25.4 | 50.7 | 2.3 | 3.8 | 0 | 4.8 | 574 | 2485 | 5.8344 | 0.5676 | 0.02904 | 0.1518 | 0.1518 | 0.013 | 0.0112285425
7937 | 0 | 1.7 | 131 | 229.2 | 219.2 | 6405.2 | 31.2 | 63.9 | 6.9 | 5.6 | 0 | 6.4 | 866 | 3232 | 6.1177 | 1.1528 | 0.02096 | 0.16244 | 0.18471 | 0.006 | 0.0115254144
669 | 0 | 3.2 | 151 | 224.3 | 230.5 | 7774.1 | 14.6 | 36.5 | 8 | 4 | 0 | 4 | 167.7 | 1995 | 6.8856 | 0.8154 | 0.04077 | 0.18875 | 0.54511 | 0.012 | 0.0118596435
2399 | 0 | 3 | 137 | 205.4 | 216.9 | 6588.9 | 33.5 | 35 | 7.9 | 2.6 | 0.5 | 5.2 | 539 | 2834 | 6.3842 | 0.8905 | 0.03014 | 0.17673 | 1.1645 | 0.02 | 0.0107395406
8087 | 1.3 | 2.1 | 134 | 218.5 | 213.7 | 6619.4 | 28.9 | 52.2 | 7.7 | 4 | 0 | 5.9 | 654 | 2713 | 6.1238 | 0.804 | 0.03886 | 0.1876 | 0.20904 | 0.008 | 0.0107754873
10385 | 1 | 1 | 134 | 229.7 | 250.3 | 4605.3 | 0.1 | 66.1 | 4 | 4 | 0 | 8.5 | 243.3 | 4475 | 6.2042 | 1.2194 | 0.0268 | 0.1675 | 1.11488 | 0.006 | 0.0087239615
8402 | 1 | 1.7 | 134 | 224 | 230.4 | 6053.4 | 25.2 | 62.6 | 5.4 | 3.1 | 0 | 6.8 | 341 | 2707 | 6.1436 | 0.8472 | 0.03958 | 0.18486 | 0.1451 | 0.008 | 0.0116931004
7532 | 1 | 1.7 | 132 | 222.1 | 232.1 | 5718.2 | 23.5 | 66.6 | 4.9 | 3.3 | 0 | 8 | 244 | 3217 | 6.0192 | 0.8316 | 0.03564 | 0.14784 | 0.66396 | 0.017 | 0.0103445625
6543 | 1.5 | 0.8 | 150 | 205.3 | 242.9 | 6799.9 | 32.5 | 20.3 | 5 | 4.5 | 0.1 | 2 | 198 | 1843 | 6.825 | 0.84 | 0.0435 | 0.1695 | 0.564 | 0.013 | 0.0121471055
6030 | 1 | 2 | 138 | 241.1 | 242 | 6782.2 | 8.9 | 64 | 5.7 | 2.1 | 0 | 5.7 | 304.2 | 2826 | 6.4308 | 1.0488 | 0.03312 | 0.17388 | 0.19182 | 0.008 | 0.010233189
1871 | 0 | 3.1 | 141 | 223.1 | 234 | 5930.1 | 26.8 | 55.3 | 4.4 | 5.3 | 3.3 | 1.9 | 187 | 2895 | 6.5142 | 0.9729 | 0.03384 | 0.20022 | 1.11249 | 0.015 | 0.0135434945
3651 | 0 | 2.6 | 150 | 219.1 | 248.4 | 6533.7 | 34.8 | 34.4 | 7 | 1.2 | 0 | 2.9 | 423.6 | 2824 | 6.72 | 0.63 | 0.036 | 0.189 | 0.9945 | 0.016 | 0.011964022
6413 | 1 | 0.9 | 127 | 215.6 | 207.1 | 5530.1 | 20.6 | 66.4 | 2 | 6.5 | 0 | 7.4 | 681 | 3344 | 5.8547 | 0.7112 | 0.0254 | 0.1524 | 0.59817 | 0.013 | 0.0119218849
10761 | 1 | 2 | 130 | 240.7 | 249.9 | 5410.9 | 30 | 80.7 | 5 | 2.9 | 0 | 8 | 708 | 3833 | 5.954 | 0.702 | 0.0312 | 0.1677 | 0.9919 | 0.014 | 0.0119191215
8076 | 1 | 1.4 | 130 | 231.7 | 241.7 | 5991.9 | 32.2 | 69.9 | 4.8 | 2.5 | 0 | 4.5 | 561.2 | 3096 | 5.85 | 0.468 | 0.0559 | 0.1547 | 0.1924 | 0.012 | 0.012571468
6730 | 1 | 1 | 145 | 217.4 | 214.8 | 7429.1 | 41.9 | 28.7 | 7.3 | 1.3 | 0 | 2.1 | 200.6 | 1181 | 6.5685 | 0.725 | 0.03335 | 0.18125 | 0.53505 | 0.027 | 0.0130442923
5755 | 0.1 | 2 | 140 | 215.5 | 233.4 | 5719.3 | 15.7 | 39.8 | 6.3 | 2.7 | 0 | 0.7 | 226.1 | 2582 | 6.286 | 0.56 | 0.056 | 0.1554 | 0.399 | 0.013 | 0.010951266
12021 | 0.1 | 2.1 | 139 | 220.7 | 224.5 | 7359 | 27.4 | 54 | 3.4 | 4 | 0 | 6.8 | 325.2 | 2400 | 6.1021 | 0.5143 | 0.03336 | 0.14734 | 0.15151 | 0.015 | 0.012209074
2887 | 1.8 | 1 | 138 | 209.8 | 231.7 | 5460.5 | 36 | 36.2 | 6.5 | 0 | 0.7 | 1.9 | 104.6 | 3150 | 6.4998 | 1.6698 | 0.01242 | 0.1518 | 2.3736 | 0.015 | 0.012421298
5901 | 0 | 2 | 125 | 220.2 | 239.5 | 4888.7 | 0.6 | 64.6 | 2.2 | 4.5 | 0 | 5.8 | 452.1 | 3024 | 5.775 | 0.875 | 0.03625 | 0.1725 | 0.41625 | 0.006 | 0.008648245
9433 | 0 | 2.1 | 122 | 220.5 | 208 | 4611.6 | 18 | 78.9 | 3.4 | 4.4 | 0 | 8.3 | 335 | 2788 | 5.4046 | 0.4514 | 0.03294 | 0.13908 | 0.23058 | 0.01 | 0.01217287816
1064 | 0 | 3 | 126 | 225.7 | 221.9 | 6255.6 | 26.7 | 73.3 | 4 | 7.1 | 1.7 | 4.9 | 560 | 2387 | 5.859 | 1.0584 | 0.02268 | 0.14238 | 0.94752 | 0.014 | 0.0145417421
7726 | 0 | 2.5 | 131 | 219.1 | 208.9 | 5843.2 | 25.5 | 62.6 | 4 | 2.9 | 0 | 5.3 | 616 | 2034 | 5.9605 | 0.7729 | 0.03537 | 0.16637 | 0.77683 | 0.028 | 0.0147155882
7008 | 0.5 | 2 | 123 | 219.5 | 249.6 | 5910 | 26.4 | 63 | 10.3 | 1.4 | 0 | 5 | 860.1 | 3094 | 5.4366 | 0.3567 | 0.04551 | 0.13284 | 0.42804 | 0.009 | 0.009397365
6872 | 2 | 0 | 133 | 229.8 | 239 | 5542.3 | 28.8 | 64.8 | 4 | 2 | 0 | 10 | 787.5 | 3097 | 6.1313 | 0.7448 | 0.03192 | 0.16226 | 0.52003 | 0.014 | 0.0108188865
10968 | 0 | 0 | 130 | 229 | 244.7 | 5258.4 | 9.5 | 58.8 | 5.8 | 2.8 | 0 | 8.5 | 416.2 | 3899 | 5.915 | 0.689 | 0.026 | 0.1638 | 1.0777 | 0.006 | 0.0090985485
8675 | 0.6 | 0.9 | 130 | 233.5 | 211.2 | 6377 | 29.3 | 72.8 | 6.2 | 3.7 | 0.8 | 8.9 | 849 | 3201 | 5.859 | 0.6425 | 0.03365 | 0.15375 | 0.17225 | 0.01 | 0.010325507
2243 | 0 | 3.5 | 143 | 241.1 | 229.8 | 7184 | 33.1 | 65.3 | 7.6 | 6 | 0 | 2.5 | 55.1 | 3281 | 6.4779 | 0.7579 | 0.03432 | 0.21164 | 1.2441 | 0.011 | 0.0148008567
12223 | 1 | 2 | 160 | 231.1 | 243.3 | 8464.8 | 21.9 | 24.2 | 9 | 0 | 0 | 2 | 238.5 | 1756 | 7.344 | 1.04 | 0.0304 | 0.1936 | 0.4256 | 0.007 | 0.011776573
7762 | 1 | 0 | 150 | 225.3 | 241.1 | 6711 | 31.2 | 41.8 | 4.4 | 4.8 | 0 | 8.9 | 182 | 2396 | 6.825 | 0.99 | 0.0495 | 0.1905 | 0.2475 | 0.01 | 0.01477364
10034 | 1 | 2 | 135 | 240.2 | 237.8 | 5819.8 | 31.1 | 74.4 | 5 | 3 | 0 | 8 | 770.5 | 2828 | 6.129 | 0.702 | 0.03375 | 0.14715 | 0.92205 | 0.018 | 0.011873349
750 | 0.4 | 3.2 | 142 | 210.2 | 209 | 7138.4 | 35 | 33.4 | 7.6 | 0.9 | 0 | 6.2 | 243 | 1936 | 6.2906 | 0.3834 | 0.05112 | 0.18744 | 0.45156 | 0.01 | 0.0119044044
1995 | 0 | 3.3 | 129 | 200.1 | 195.1 | 5812.4 | 30.7 | 40.5 | 5.7 | 2.9 | 0 | 5.2 | 377 | 2675 | 5.8953 | 0.774 | 0.02451 | 0.1548 | 1.1223 | 0.01 | 0.0108555648
272 | 0 | 3.4 | 169 | 230.2 | 201.2 | 9837 | 50.1 | 11 | 12.3 | 0 | 0 | 0 | 314 | 1650 | 7.6219 | 0.5746 | 0.05239 | 0.21294 | 1.17793 | 0.021 | 0.014292404
11857 | 1.1 | 0 | 133 | 227.6 | 222.2 | 6214 | 23.9 | 70.8 | 2.6 | 4.4 | 1.1 | 7.9 | 778 | 3381 | 5.9451 | 0.5852 | 0.02926 | 0.14497 | 0.1596 | 0.012 | 0.0113582209
8279 | 0.9 | 1 | 130 | 235.3 | 242.9 | 6463.4 | 8.7 | 66.9 | 4.1 | 6.5 | 0 | 5.3 | 682 | 3155 | 5.798 | 0.559 | 0.0598 | 0.1638 | 0.1404 | 0.012 | 0.0099100315
6395 | 0 | 2 | 131 | 214.8 | 225.4 | 5952.3 | 28.8 | 55.2 | 2.4 | 7.9 | 0 | 6.1 | 177 | 2151 | 5.7509 | 0.524 | 0.03537 | 0.14541 | 0.51876 | 0.013 | 0.0131030569
8375 | 1.2 | 2.1 | 132 | 229.7 | 212.6 | 5238.6 | 20.1 | 75.7 | 1.9 | 6 | 0 | 7.6 | 422 | 3346 | 6.072 | 0.858 | 0.03564 | 0.18612 | 0.13992 | 0.013 | 0.0125173256
1486 | 0 | 3 | 140 | 225.5 | 249.5 | 5886.6 | 10.4 | 44.6 | 5 | 3.8 | 0 | 7 | 581.3 | 4109 | 6.496 | 0.98 | 0.0308 | 0.1876 | 1.3986 | 0.017 | 0.0093684475
10483 | 1 | 2 | 130 | 229.5 | 210.4 | 5462.4 | 22.3 | 77.2 | 4.5 | 4 | 0 | 7.3 | 687 | 4204 | 5.733 | 0.377 | 0.052 | 0.1547 | 0.6812 | 0.013 | 0.0111395634
8621 | 1.1 | 1.9 | 164 | 229.7 | 204.8 | 7487.6 | 39 | 24.5 | 8.2 | 1.4 | 0 | 2.6 | 118 | 1639 | 7.298 | 0.656 | 0.05248 | 0.20172 | 0.24928 | 0.01 | 0.0128147389
1802 | 0 | 2.6 | 130 | 221.3 | 228.9 | 5631.3 | 26.2 | 64.8 | 4.7 | 3.8 | 0 | 6.2 | 713 | 3817 | 5.837 | 0.546 | 0.0221 | 0.182 | 1.0647 | 0.011 | 0.0116695113
12962 | 0 | 2 | 130 | 225.5 | 215 | 7656.5 | 9.8 | 55.3 | 7 | 3 | 0 | 5.3 | 209.1 | 2086 | 5.902 | 0.65 | 0.0546 | 0.1651 | 0.234 | 0.022 | 0.0111809245
12989 | 0.2 | 1 | 137 | 224.2 | 236.5 | 5980.6 | 25.4 | 61.7 | 2.1 | 6.7 | 0 | 4.9 | 306.6 | 3693 | 6.1513 | 0.6576 | 0.03973 | 0.16714 | 0.23975 | 0.009 | 0.0118053525
7220 | 1 | 2 | 130 | 214.2 | 212.7 | 4999.2 | 38.3 | 45.9 | 5.2 | 3.6 | 0.9 | 7 | 1297 | 2388 | 6.019 | 0.975 | 0.0325 | 0.1378 | 0.6227 | 0.02 | 0.0133730994
11144 | 0.7 | 0.7 | 135 | 222.1 | 247.1 | 6955.5 | 5.2 | 51.8 | 6.3 | 3.5 | 0 | 6.6 | 492.5 | 3552 | 6.102 | 0.621 | 0.0594 | 0.1512 | 0.95715 | 0.004 | 0.008419225
9746 | 0.8 | 1.1 | 129 | 225.1 | 241.5 | 6069.7 | 27 | 66 | 6.3 | 0.5 | 0 | 4.8 | 832.3 | 2730 | 5.9985 | 0.9159 | 0.04773 | 0.15609 | 0.19608 | 0.01 | 0.01222662
6580 | 1 | 2 | 123 | 229.4 | 231.3 | 6083.5 | 8.3 | 67.8 | 5.1 | 1.9 | 0 | 4 | 1132.7 | 2569 | 5.5227 | 0.5904 | 0.02952 | 0.14514 | 0.46617 | 0.012 | 0.0104063385
11665 | 1.1 | 1.9 | 140 | 234.9 | 210.5 | 7078.7 | 32.1 | 60.4 | 8.1 | 2.6 | 0 | 6.3 | 340 | 2543 | 6.258 | 0.616 | 0.0308 | 0.1526 | 0.168 | 0.013 | 0.01230131994
11346 | 0 | 2.3 | 130 | 220.2 | 240.3 | 5378.4 | 20.8 | 69.4 | 2.3 | 5.4 | 0 | 5.6 | 741 | 3388 | 5.837 | 0.455 | 0.0377 | 0.1625 | 0.8801 | 0.012 | 0.011584524
5456 | 0 | 2 | 124 | 231.8 | 225.9 | 5442.8 | 1 | 67.2 | 4.1 | 5.4 | 0 | 6.8 | 593.4 | 3740 | 5.5924 | 0.558 | 0.03844 | 0.16368 | 0.94736 | 0.005 | 0.007729314
2256 | 0.3 | 2 | 140 | 231 | 243.9 | 6429.8 | 6.2 | 49.8 | 5.7 | 4 | 0 | 5 | 965.4 | 3663 | 6.412 | 0.812 | 0.0224 | 0.2268 | 1.4196 | 0.016 | 0.0114942705
12758 | 0.8 | 1.4 | 163 | 234.7 | 241.1 | 7686.4 | 39.1 | 33 | 8.4 | 1.9 | 0 | 4 | 710 | 1472 | 7.4654 | 1.0432 | 0.03749 | 0.24776 | 0.4075 | 0.015 | 0.0168693206
6897 | 0 | 2.5 | 135 | 230.8 | 234 | 5956.5 | 24.2 | 66.6 | 3.1 | 6.4 | 0 | 5.2 | 444.5 | 2985 | 6.3315 | 1.0395 | 0.03105 | 0.1728 | 0.5346 | 0.009 | 0.0125105075
9695 | 1.4 | 0 | 140 | 212.2 | 239.6 | 5595.3 | 27.7 | 44.5 | 2 | 4.4 | 0 | 6.1 | 745 | 2491 | 6.356 | 0.728 | 0.0406 | 0.182 | 0.2254 | 0.014 | 0.0118025955
6948 | 0 | 2.2 | 121 | 220.2 | 241.9 | 5258.2 | 21.4 | 77.6 | 3.9 | 4.1 | 0 | 6.2 | 620 | 2896 | 5.5539 | 0.7623 | 0.03146 | 0.1452 | 0.50094 | 0.009 | 0.011478625
13 | 0 | 4.1 | 144 | 249.5 | 237.5 | 8014.5 | 36.4 | 69.1 | 5.4 | 3.9 | 0 | 5.2 | 919 | 3286 | 6.6672 | 1.08 | 0.02016 | 0.1944 | 1.28016 | 0.014 | 0.013801831
2657 | 0 | 2.9 | 138 | 226.5 | 215.6 | 5718.7 | 22.2 | 65.9 | 4.3 | 4.7 | 0 | 5.2 | 248.7 | 2926 | 6.0996 | 0.483 | 0.04002 | 0.19044 | 1.03362 | 0.013 | 0.01368178468
2003 | 0.1 | 3.2 | 139 | 205 | 197.3 | 6304.1 | 31 | 35.5 | 5.3 | 3.6 | 0 | 5 | 2 | 2689 | 6.3801 | 0.7923 | 0.02641 | 0.1946 | 1.28158 | 0.013 | 0.01174198314
430 | 0 | 3.6 | 131 | 229.7 | 228.3 | 6095.3 | 31.1 | 68 | 3.8 | 5 | 0 | 6.2 | 1370 | 3626 | 6.0653 | 1.0218 | 0.03144 | 0.17423 | 1.39122 | 0.018 | 0.0131269026
12355 | 0 | 3.1 | 141 | 210.4 | 214.8 | 5541.5 | 26 | 43.2 | 5.3 | 3 | 0 | 5.3 | 212 | 1701 | 6.4296 | 0.6768 | 0.03948 | 0.1692 | 0.282 | 0.02 | 0.0126969165
7468 | 0 | 0 | 135 | 219.6 | 214.8 | 5640.5 | 29.1 | 55.3 | 6.4 | 6.1 | 0 | 9 | 694 | 3742 | 6.318 | 1.512 | 0.02295 | 0.16875 | 0.6048 | 0.009 | 0.0108483889
109 | 0.1 | 2.5 | 143 | 250.5 | 243.6 | 6824.1 | 30.3 | 76.9 | 5.9 | 6 | 0 | 6.5 | 1006.7 | 3398 | 6.5208 | 0.7865 | 0.04576 | 0.17446 | 0.99957 | 0.008 | 0.012784209
3511 | 0 | 3.1 | 137 | 221.3 | 232.8 | 5240.9 | 26.9 | 57.1 | 4.1 | 2.6 | 0 | 4.4 | 240.6 | 4463 | 6.2472 | 0.8083 | 0.06713 | 0.18769 | 1.15765 | 0.009 | 0.0115382425
1787 | 0 | 3.2 | 126 | 226.2 | 227 | 5640.9 | 23.8 | 76.4 | 3 | 6.2 | 0 | 7.4 | 443 | 3397 | 5.746 | 0.633 | 0.02194 | 0.1729 | 1.12572 | 0.01 | 0.0123416061
10218 | 0 | 3.3 | 131 | 208.2 | 216 | 5401.4 | 24.8 | 52.7 | 2.9 | 5.2 | 0 | 4.7 | 369 | 2423 | 5.8164 | 0.4716 | 0.04061 | 0.1441 | 0.86591 | 0.01 | 0.0135970597
7060 | 0 | 0 | 142 | 221.7 | 239.5 | 6310.1 | 35.5 | 44.5 | 4.8 | 2.6 | 0 | 5.7 | 169 | 2216 | 6.5178 | 0.8804 | 0.02272 | 0.15478 | 0.70716 | 0.013 | 0.015537984
1346 | 0 | 3 | 157 | 227.1 | 226 | 7347.4 | 34.9 | 34.8 | 9.2 | 2.4 | 0 | 5.6 | 206 | 2125 | 6.9551 | 0.3925 | 0.0471 | 0.21195 | 1.01893 | 0.014 | 0.0132776549
98 | 0 | 2.5 | 130 | 230.9 | 247.9 | 5917.8 | 27.6 | 73.6 | 6 | 4 | 0 | 4.5 | 1152.5 | 3967 | 5.863 | 0.442 | 0.0403 | 0.1638 | 0.9061 | 0.008 | 0.0136819357
2754 | 0 | 3 | 128 | 221.4 | 229.6 | 5495.1 | 0.5 | 62.3 | 4.6 | 4.1 | 0 | 5.2 | 769.1 | 2628 | 5.888 | 0.8576 | 0.0384 | 0.17792 | 1.0368 | 0.01 | 0.009477041
12817 | 0 | 0 | 161 | 232 | 249.4 | 8541.1 | 14.5 | 26.3 | 6.1 | 1.7 | 0.4 | 2.7 | 458.2 | 1303 | 7.4221 | 1.2236 | 0.03864 | 0.2254 | 0.32683 | 0.015 | 0.0146465989
12375 | 0.8 | 0.9 | 133 | 229.7 | 231 | 6654.6 | 3.3 | 64.2 | 5 | 2 | 2.3 | 6.2 | 387.1 | 2746 | 6.0781 | 0.8113 | 0.02128 | 0.1596 | 0.35644 | 0.005 | 0.008602567
1861 | 0.1 | 3 | 122 | 215.1 | 210.1 | 5063.4 | 24.8 | 68.3 | 4.6 | 5.7 | 0 | 7.8 | 516 | 4219 | 5.6242 | 0.9882 | 0.02928 | 0.19154 | 1.17242 | 0.016 | 0.0108894858
2976 | 0 | 3 | 136 | 222.3 | 235.5 | 6297.7 | 18.6 | 54.5 | 7 | 4 | 0 | 7 | 554.9 | 4466 | 6.1472 | 0.7072 | 0.02992 | 0.15368 | 1.40352 | 0.008 | 0.008273456
8835 | 0.9 | 0 | 139 | 225.3 | 239.9 | 6042 | 25.2 | 58.5 | 2.1 | 6.1 | 0 | 8 | 659 | 2524 | 6.394 | 0.8757 | 0.03197 | 0.14734 | 0.11537 | 0.011 | 0.011178619
6403 | 1.5 | 0 | 131 | 233.8 | 222 | 6097.1 | 10.6 | 62.6 | 5 | 2.9 | 0 | 7.2 | 197.5 | 2403 | 5.9212 | 0.6419 | 0.02751 | 0.14017 | 0.50042 | 0.01 | 0.01213687
6603 | 1 | 1 | 148 | 226.8 | 244.4 | 7319.6 | 32.8 | 42.6 | 6.1 | 3 | 0 | 7.2 | 290 | 2828 | 6.8968 | 1.1692 | 0.02664 | 0.18056 | 0.68968 | 0.012 | 0.011190362
2988 | 0 | 3 | 137 | 216.8 | 239.8 | 5812.4 | 6.3 | 43.3 | 7 | 5.6 | 0 | 4.6 | 220.8 | 4039 | 6.3842 | 1.4659 | 0.02466 | 0.17536 | 1.3152 | 0.009 | 0.0082851515
5436 | 0 | 1.5 | 140 | 229.1 | 234.4 | 6140.1 | 30.4 | 58.7 | 5.2 | 3.5 | 0 | 5.4 | 162.2 | 3859 | 6.37 | 0.476 | 0.0462 | 0.1764 | 1.0962 | 0.006 | 0.0117578445
13039 | 1.1 | 0 | 131 | 212.4 | 240 | 5888.4 | 20.8 | 57.3 | 2.9 | 5.9 | 0 | 9.6 | 833 | 2471 | 5.9998 | 0.7729 | 0.03013 | 0.16375 | 0.20174 | 0.009 | 0.0099600125
12885 | 0 | 0.7 | 140 | 235.6 | 228.5 | 7545.2 | 35.8 | 59.6 | 8 | 2.6 | 0 | 3.4 | 322.1 | 2100 | 6.202 | 0.518 | 0.0616 | 0.1638 | 0.203 | 0.016 | 0.0126018016
545 | 1.1 | 3 | 132 | 232.1 | 236.5 | 6692.6 | 34.6 | 65.7 | 5.9 | 3.9 | 0 | 5.7 | 586.1 | 3062 | 6.0852 | 0.9636 | 0.02244 | 0.1782 | 1.36752 | 0.006 | 0.012485237
9370 | 0 | 2.1 | 139 | 230.3 | 246.3 | 5868.8 | 31.6 | 58.1 | 4.2 | 4.8 | 0 | 7.2 | 114 | 2762 | 6.3106 | 0.7228 | 0.02919 | 0.16958 | 0.30024 | 0.008 | 0.0113966
7337 | 0 | 3.2 | 135 | 206.6 | 230.2 | 5392.6 | 30 | 41.6 | 4 | 6.2 | 0 | 4.6 | 514 | 2635 | 6.237 | 1.404 | 0.03375 | 0.1431 | 0.6129 | 0.011 | 0.0120303499
12624 | 1 | 0.7 | 130 | 219 | 219.3 | 6611.2 | 0.8 | 59.2 | 5.3 | 2 | 2.3 | 4.6 | 368.3 | 2741 | 6.006 | 1.391 | 0.0364 | 0.1833 | 0.2028 | 0.006 | 0.0093556515
1934 | 0 | 3.8 | 121 | 209.3 | 238.3 | 5213.2 | 21.5 | 66.8 | 5.8 | 5.6 | 0 | 4.8 | 332 | 2880 | 5.5902 | 0.7623 | 0.02178 | 0.17424 | 1.0527 | 0.008 | 0.011157206
1035 | 0 | 3 | 170 | 242.5 | 218.7 | 8339 | 44.1 | 28.7 | 8.2 | 2 | 0 | 1.6 | 351.1 | 1015 | 7.667 | 0.867 | 0.0544 | 0.2108 | 0.9622 | 0.014 | 0.0161156355
5833 | 0 | 3 | 133 | 225.3 | 226.4 | 5572.4 | 2.8 | 59.2 | 4 | 5.1 | 0 | 3.8 | 323.2 | 3290 | 6.0382 | 0.6916 | 0.06384 | 0.14364 | 0.42294 | 0.006 | 0.008325893
6763 | 0 | 2.7 | 130 | 219.6 | 207.5 | 6258 | 30.1 | 59.5 | 2.1 | 7.3 | 0 | 5.3 | 526 | 2333 | 6.008 | 0.868 | 0.022 | 0.1636 | 0.6053 | 0.014 | 0.0162981879
9076 | 0 | 0 | 169 | 277.6 | 208.8 | 7277.4 | 14 | 64.9 | 8.4 | 2.9 | 0 | 5.8 | 341 | 3823 | 7.6219 | 0.7943 | 0.03042 | 0.19435 | 0.44278 | 0.013 | 0.0132721686
10870 | 0 | 2.1 | 129 | 211.8 | 208.1 | 5222.7 | 23.8 | 58.5 | 4.1 | 4.8 | 0 | 7 | 491 | 3367 | 5.8695 | 0.6966 | 0.0258 | 0.15867 | 1.00233 | 0.009 | 0.0112124813
1359 | 0.1 | 3 | 151 | 207 | 208.6 | 7946.2 | 35.8 | 20.2 | 8.6 | 3 | 0 | 2.8 | 33 | 1227 | 6.946 | 1.0419 | 0.03171 | 0.20687 | 1.34541 | 0.014 | 0.0143445345
10131 | 1.2 | 0.5 | 132 | 211.3 | 239.3 | 6130.8 | 23.7 | 56.1 | 4.7 | 0.3 | 0 | 5.1 | 1018.7 | 1612 | 5.8212 | 0.3696 | 0.05544 | 0.14124 | 0.61776 | 0.018 | 0.0133536806
1473 | 0 | 3.2 | 133 | 239.1 | 248.9 | 6395.8 | 31.1 | 75 | 6.3 | 4.6 | 0 | 7 | 134 | 3245 | 6.1978 | 1.2901 | 0.03724 | 0.16891 | 0.99617 | 0.018 | 0.0120959025
9068 | 1.4 | 0 | 144 | 230.1 | 220.2 | 6077.9 | 6.4 | 50.2 | 3.5 | 3.1 | 0 | 8 | 739.8 | 2336 | 6.5926 | 0.9742 | 0.03628 | 0.16145 | 0.28716 | 0.01 | 0.0090042
3675 | 0.1 | 3.1 | 124 | 224.1 | 219.8 | 4861.1 | 27.3 | 72.3 | 5.1 | 6.2 | 0 | 5.7 | 548.1 | 3681 | 5.704 | 0.6944 | 0.02604 | 0.17236 | 1.0478 | 0.012 | 0.0120611675
12525 | 1.2 | 2.3 | 172 | 227 | 226.9 | 9083.8 | 37.6 | 13.2 | 13.1 | 0.6 | 0 | 0.9 | 281 | 1084 | 7.9636 | 2.0296 | 0.02924 | 0.22188 | 0.26488 | 0.009 | 0.0133100996
8067 | 0.8 | 1.3 | 133 | 223.9 | 213.5 | 5385.1 | 27.2 | 61.8 | 4.7 | 3.8 | 0.4 | 5.9 | 264 | 3336 | 6.0116 | 0.7315 | 0.03458 | 0.1729 | 0.22078 | 0.018 | 0.01204430232
1403 | 0 | 3.1 | 120 | 199.2 | 247.8 | 6096.1 | 27.1 | 52.4 | 5.9 | 3.6 | 0 | 7 | 1146 | 2533 | 5.4 | 0.612 | 0.0372 | 0.1644 | 0.816 | 0.013 | 0.0111886145
3281 | 0 | 3.8 | 138 | 225.3 | 240.5 | 6116 | 35 | 52.5 | 7.1 | 2.5 | 0 | 5.2 | 376 | 3722 | 6.2238 | 0.6348 | 0.03726 | 0.13524 | 0.5796 | 0.012 | 0.009787197
8105 | 0.7 | 1.2 | 150 | 219.3 | 242.8 | 6692.5 | 32.8 | 34.3 | 4.1 | 2.2 | 0 | 2.6 | 130.7 | 2092 | 6.63 | 0.69 | 0.033 | 0.195 | 0.216 | 0.005 | 0.0130722362
571 | 0 | 2.4 | 169 | 225.6 | 215.6 | 8429.3 | 35.1 | 21.1 | 10 | 1.1 | 0 | 0.5 | 476 | 1394 | 7.5881 | 0.7605 | 0.06591 | 0.20787 | 1.12723 | 0.01 | 0.0153093422
1884 | 0 | 2.4 | 130 | 226.6 | 242.8 | 6060.3 | 11.1 | 65.1 | 4.9 | 3.5 | 1.1 | 5.5 | 472.7 | 3730 | 5.941 | 0.702 | 0.0312 | 0.1755 | 0.9997 | 0.009 | 0.010394874
6664 | 1.4 | 2.1 | 131 | 221.2 | 217.9 | 5663.8 | 28.2 | 60.1 | 5.3 | 3.6 | 0 | 6.8 | 908 | 3614 | 5.9998 | 0.7336 | 0.04716 | 0.16375 | 0.5109 | 0.015 | 0.0110389926
6094 | 0 | 3.2 | 152 | 224.6 | 244.8 | 6626.7 | 32 | 38.1 | 6.5 | 2 | 0 | 4.8 | 255 | 2607 | 6.9464 | 0.8816 | 0.04408 | 0.15656 | 0.24016 | 0.01 | 0.0107753255
11901 | 0.3 | 0.6 | 131 | 229.6 | 244.5 | 5509.5 | 27.5 | 68.6 | 2.7 | 4 | 0 | 7 | 766 | 3807 | 5.8557 | 0.5764 | 0.02882 | 0.14279 | 0.1572 | 0.018 | 0.0108896745
7676 | 0 | 3.9 | 129 | 219.8 | 212 | 6091.3 | 23 | 67.8 | 3.9 | 6.2 | 0 | 4.1 | 427 | 3377 | 5.8566 | 0.5805 | 0.03999 | 0.14448 | 0.78948 | 0.018 | 0.0123442401
8139 | 1.2 | 2.1 | 141 | 222.3 | 248.6 | 6394.1 | 0.7 | 49.3 | 4.7 | 1.8 | 0 | 3.8 | 483.4 | 2629 | 6.3732 | 0.5499 | 0.05217 | 0.15933 | 0.1692 | 0.008 | 0.0091959355
7964 | 2.3 | 0 | 102 | 101.9 | 212.3 | 0 | 19.3 | 2 | 8.1 | 0 | 0 | 0 | 484 | 1133 | 4.6104 | 0.459 | 0.01938 | 0.12954 | 0.13872 | 0.016 | 0.0133066106
9061 | 1 | 1.6 | 140 | 244.4 | 244 | 5674.6 | 27.5 | 73.5 | 6.4 | 3.1 | 0 | 7.3 | 228 | 3785 | 6.328 | 0.742 | 0.0224 | 0.1694 | 0.343 | 0.009 | 0.0115050175
10339 | 0 | 0.8 | 131 | 219.3 | 211.3 | 5734.8 | 18.3 | 70.2 | 4 | 6 | 0 | 7.3 | 811 | 3082 | 5.9998 | 0.786 | 0.03406 | 0.17292 | 0.9039 | 0.006 | 0.0123003872
13374 | 1 | 1 | 134 | 218 | 246.6 | 6813.8 | 16.3 | 68 | 4.3 | 1.8 | 0 | 10.2 | 446 | 2864 | 6.0434 | 0.7102 | 0.0201 | 0.15812 | 0.18492 | 0.009 | 0.009800706
899 | 1.5 | 2.8 | 145 | 202.1 | 204.6 | 5968.5 | 28.2 | 28.9 | 6.5 | 3.4 | 0 | 3.7 | 144 | 3086 | 6.6845 | 0.9135 | 0.0232 | 0.1885 | 1.2441 | 0.006 | 0.01102009716
6787 | 0.1 | 1 | 130 | 219.5 | 240.3 | 5976 | 8.3 | 49 | 5.2 | 2.9 | 0 | 3.3 | 787.4 | 1484 | 6.058 | 0.988 | 0.0208 | 0.1716 | 0.5811 | 0.014 | 0.013263668
7750 | 1 | 0 | 143 | 225.5 | 224.2 | 6480.6 | 30 | 49.8 | 4 | 5.4 | 0 | 10.1 | 479 | 2736 | 6.4636 | 0.7722 | 0.06149 | 0.17875 | 0.19877 | 0.013 | 0.0110074894
6184 | 0.4 | 0.6 | 131 | 230.2 | 238 | 5794.6 | 27.8 | 68.7 | 5.5 | 2.7 | 1.4 | 4.5 | 959.6 | 2127 | 5.9343 | 0.5502 | 0.04192 | 0.1441 | 0.20305 | 0.022 | 0.0133606931
5401 | 0 | 1.4 | 129 | 220.4 | 223.9 | 5284.4 | 21.6 | 69.6 | 1.9 | 6.1 | 0 | 9.5 | 1163.7 | 3279 | 5.9082 | 0.4902 | 0.04644 | 0.15738 | 1.16358 | 0.005 | 0.0118110406
1326 | 0 | 3 | 147 | 227.2 | 229.5 | 6983.5 | 2.9 | 41 | 6.5 | 4.2 | 0 | 3.9 | 30.2 | 2186 | 6.5562 | 0.7644 | 0.06027 | 0.21021 | 0.6321 | 0.009 | 0.008288742
55 | 0 | 3 | 140 | 231 | 244.1 | 6431.9 | 33.2 | 57.5 | 4.7 | 3.4 | 0 | 5.3 | 391.2 | 4300 | 6.314 | 0.658 | 0.0392 | 0.1512 | 1.12 | 0.015 | 0.010831195
3411 | 0 | 2.5 | 129 | 218.8 | 228.7 | 5546.2 | 28.1 | 61.6 | 5.3 | 4.2 | 0 | 6.3 | 405.2 | 3458 | 5.7921 | 0.4386 | 0.0387 | 0.15093 | 0.53664 | 0.006 | 0.0108103622
13131 | 1 | 1 | 148 | 230.8 | 233.3 | 6932.6 | 33.5 | 44.2 | 4.2 | 3 | 0 | 6 | 707 | 2921 | 6.7784 | 0.7696 | 0.0222 | 0.185 | 0.19684 | 0.009 | 0.0119049875
5897 | 0 | 3 | 120 | 234.8 | 244.4 | 5074.5 | 25.6 | 89.2 | 4.6 | 3.9 | 0 | 5.3 | 1669 | 3514 | 5.448 | 0.612 | 0.0552 | 0.1608 | 0.4764 | 0.011 | 0.0123052417
158 | 0.7 | 1.1 | 126 | 228.2 | 238.1 | 5294.8 | 1.3 | 74.9 | 4.5 | 4.8 | 0 | 5.9 | 686.7 | 4344 | 5.6952 | 0.5796 | 0.05544 | 0.14112 | 0.89334 | 0.012 | 0.008868755
6834 | 0 | 2 | 130 | 229.5 | 230.4 | 5862.4 | 27.8 | 71.7 | 6.2 | 3.4 | 0 | 5 | 1226.7 | 3089 | 5.863 | 0.611 | 0.0364 | 0.1443 | 0.4485 | 0.012 | 0.0121222697
2272 | 0 | 2.9 | 132 | 222 | 239.6 | 5675.6 | 29.2 | 61 | 5.3 | 4.1 | 0 | 7.2 | 684 | 3639 | 6.1116 | 0.858 | 0.02772 | 0.19536 | 1.28436 | 0.014 | 0.0112104715
8222 | 1.1 | 1 | 142 | 231.6 | 249.4 | 6942.1 | 5.3 | 54.6 | 4.7 | 1.9 | 0 | 5.3 | 392.6 | 2432 | 6.319 | 0.5112 | 0.04544 | 0.1633 | 0.16472 | 0.011 | 0.010510596
11198 | 0 | 2.7 | 132 | 223.1 | 226.7 | 6228.8 | 30.1 | 61.5 | 4.7 | 3.4 | 0 | 5.3 | 1228 | 2905 | 5.9532 | 0.4488 | 0.04092 | 0.16632 | 0.92004 | 0.01 | 0.0124226783
1345 | 1.3 | 3 | 131 | 230.6 | 223.6 | 5890 | 4 | 65.3 | 3.3 | 4.6 | 0 | 6.9 | 39.8 | 3157 | 6.1177 | 1.2445 | 0.01834 | 0.17816 | 1.2707 | 0.012 | 0.0097877265
6985 | 0.1 | 2 | 140 | 222.1 | 231.4 | 6801.2 | 31.3 | 50.8 | 5.7 | 3.6 | 0 | 8.2 | 227 | 2892 | 6.251 | 0.503 | 0.0408 | 0.1641 | 0.5077 | 0.005 | 0.009920936
6150 | 2 | 0 | 129 | 239.9 | 215.3 | 6182.8 | 4.8 | 76.1 | 6 | 2 | 0 | 8 | 512.5 | 2876 | 5.8824 | 0.8127 | 0.0258 | 0.15738 | 0.25542 | 0.012 | 0.0125699068
5915 | 1.3 | 0 | 142 | 231.3 | 221.9 | 6488.9 | 1 | 88.3 | 3.7 | 5 | 0 | 10 | 604.4 | 2440 | 6.532 | 1.1644 | 0.03692 | 0.16756 | 0.22436 | 0.014 | 0.01420904587
9854 | 0 | 1.8 | 137 | 223.5 | 210.1 | 6581.9 | 31.7 | 54.4 | 6.7 | 3.7 | 0 | 7.6 | 403 | 2847 | 6.3157 | 0.9453 | 0.03562 | 0.15481 | 0.82611 | 0.01 | 0.0113766956
767 | 0 | 2 | 133 | 230.4 | 248.2 | 5842.3 | 12.3 | 55.5 | 5 | 5 | 0 | 8 | 216.3 | 2376 | 5.9584 | 0.6118 | 0.03458 | 0.15827 | 0.57057 | 0.014 | 0.009552886
2973 | 0 | 3.5 | 135 | 212.5 | 233.3 | 5598.1 | 31.4 | 46.1 | 6.9 | 3.2 | 0 | 5.7 | 589.1 | 2371 | 6.2505 | 0.8775 | 0.0243 | 0.18225 | 1.242 | 0.016 | 0.0143586813
10135 | 0.9 | 1 | 132 | 240.3 | 238.7 | 6691 | 25.8 | 82.2 | 3.2 | 3.9 | 0 | 6.5 | 940.9 | 2570 | 5.8476 | 0.3828 | 0.0462 | 0.14652 | 0.726 | 0.012 | 0.012999888
1783 | 0.9 | 3.1 | 131 | 238.1 | 231.4 | 5761.1 | 14.1 | 92.6 | 1.4 | 7.1 | 0 | 9.5 | 301 | 3435 | 5.895 | 0.5502 | 0.03275 | 0.21091 | 1.21961 | 0.009 | 0.0126112445
7483 | 0 | 2.6 | 134 | 219.5 | 243 | 6401.9 | 27.1 | 58.9 | 2.3 | 8.5 | 0.3 | 4.6 | 843 | 3274 | 6.1238 | 0.7102 | 0.02948 | 0.15142 | 0.74236 | 0.006 | 0.01136436
92 | 0 | 0 | 127 | 230.4 | 246.9 | 5888.9 | 25.6 | 78.1 | 2.5 | 6.5 | 0 | 6.5 | 227.9 | 3878 | 5.7277 | 0.4318 | 0.03937 | 0.16002 | 0.88519 | 0.015 | 0.012099314
8532 | 1 | 2.2 | 129 | 224.3 | 203.5 | 6033.1 | 26.2 | 66.1 | 6 | 2.5 | 0 | 7.7 | 289 | 3708 | 5.8695 | 0.8385 | 0.03741 | 0.14319 | 0.25026 | 0.013 | 0.0108432644
11510 | 0 | 2.4 | 131 | 233.7 | 238.5 | 6227.7 | 1 | 69.9 | 6.6 | 3.2 | 0 | 4.1 | 613.7 | 3311 | 5.9998 | 0.786 | 0.03799 | 0.16768 | 0.92879 | 0.013 | 0.0104983425
10316 | 1 | 2 | 129 | 238.7 | 248.5 | 6457.7 | 1.4 | 78.1 | 5.4 | 1.7 | 0 | 5.4 | 96.2 | 3330 | 5.8179 | 0.5805 | 0.0258 | 0.15093 | 1.05651 | 0.01 | 0.015107879
1033 | 0.1 | 3.1 | 166 | 209.5 | 197.5 | 8690.1 | 34.2 | 9.7 | 9.9 | 0.5 | 0 | 1.2 | 60 | 1262 | 7.5032 | 0.7802 | 0.05976 | 0.1992 | 0.85822 | 0.01 | 0.012844616
12157 | 0 | 4 | 151 | 226.7 | 231.8 | 6921.6 | 35.9 | 37.9 | 7.4 | 0.6 | 0 | 4.6 | 411 | 1771 | 6.7346 | 0.6644 | 0.03624 | 0.16157 | 0.3171 | 0.014 | 0.0127772123
2861 | 0 | 2.7 | 110 | 229.5 | 249.2 | 5198.4 | 0.7 | 95.4 | 4.5 | 6 | 0 | 7.2 | 357.5 | 4927 | 5.137 | 0.891 | 0.0198 | 0.1452 | 1.4806 | 0.01 | 0.0094865325
8832 | 2 | 0 | 130 | 226.3 | 211.1 | 6913.5 | 31.6 | 60.7 | 6.3 | 3 | 0 | 6 | 274.4 | 1695 | 5.863 | 0.689 | 0.0455 | 0.1456 | 0.1014 | 0.01 | 0.010714948
8010 | 0.9 | 1.2 | 150 | 229.8 | 237.1 | 7726.1 | 37.1 | 39.4 | 6.6 | 2.5 | 0 | 6.4 | 405 | 2098 | 6.69 | 0.705 | 0.0645 | 0.1875 | 0.1815 | 0.012 | 0.0148026804
8047 | 0 | 2 | 128 | 230 | 209.9 | 5531.7 | 21.5 | 76.8 | 5.2 | 3.7 | 0 | 6.7 | 105 | 3000 | 5.8496 | 0.768 | 0.03712 | 0.1792 | 0.19968 | 0.019 | 0.01298401348
8251 | 1 | 1.5 | 138 | 220.7 | 242 | 6389.7 | 29.7 | 50.3 | 5.2 | 1.6 | 0 | 4.2 | 48.4 | 2260 | 6.1272 | 0.5106 | 0.0414 | 0.1656 | 0.15456 | 0.012 | 0.0122328496
7538 | 1 | 2 | 130 | 225.1 | 239.5 | 5270.1 | 30.1 | 64.8 | 3 | 4 | 0 | 8 | 1017.1 | 3549 | 5.915 | 0.676 | 0.0364 | 0.1404 | 0.7137 | 0.013 | 0.0103797195
9657 | 1 | 1.1 | 130 | 211 | 209.7 | 5534.4 | 26.7 | 52.1 | 5.2 | 4.1 | 0 | 5.4 | 417 | 2680 | 5.707 | 0.598 | 0.026 | 0.1586 | 0.2119 | 0.011 | 0.0108494467
11238 | 0 | 2 | 130 | 239.7 | 233.9 | 6927.1 | 29.1 | 80.5 | 5 | 5 | 0 | 8 | 455.9 | 2695 | 6.019 | 0.975 | 0.0182 | 0.1755 | 1.1557 | 0.011 | 0.0128011975
2 | 0 | 2 | 138 | 235.2 | 244 | 7256.8 | 1 | 66.2 | 2.7 | 7.1 | 0 | 4 | 397.1 | 3189 | 6.2928 | 0.759 | 0.04416 | 0.16836 | 0.96462 | 0.015 | 0.009755097
13104 | 0 | 2 | 130 | 225.2 | 238.7 | 6880.2 | 7.4 | 61.4 | 5.5 | 4 | 0 | 6 | 763 | 3176 | 6.032 | 1.079 | 0.0221 | 0.143 | 0.1781 | 0.008 | 0.00782668
7083 | 0.9 | 1.7 | 131 | 219.5 | 244.2 | 5865.1 | 25.5 | 63 | 4.5 | 3.5 | 0 | 6.7 | 1123 | 2643 | 5.9343 | 0.6681 | 0.02751 | 0.1441 | 0.58033 | 0.009 | 0.0130211358
7017 | 0 | 2.5 | 150 | 206.4 | 210.5 | 6686.2 | 31.5 | 22.8 | 7.5 | 1.7 | 0 | 2.7 | 794 | 1383 | 6.825 | 0.75 | 0.042 | 0.189 | 0.6555 | 0.018 | 0.0137763629
474 | 0.9 | 2.8 | 132 | 223.3 | 221.7 | 6150.6 | 32.7 | 58.9 | 4.8 | 3 | 0 | 4.8 | 176.2 | 2948 | 5.9136 | 0.5544 | 0.04092 | 0.14652 | 1.03224 | 0.013 | 0.0127703746
11319 | 0 | 0 | 162 | 218.7 | 214 | 8578.5 | 35.6 | 21.4 | 10 | 0.4 | 0 | 0.9 | 231 | 1172 | 7.3224 | 0.7452 | 0.07128 | 0.18144 | 1.14858 | 0.016 | 0.01641356
1247 | 0.9 | 2.9 | 150 | 229.6 | 249.7 | 9994.6 | 10.2 | 39.4 | 7.3 | 1.8 | 0 | 3.3 | 367.4 | 2138 | 6.705 | 0.615 | 0.0675 | 0.1905 | 0.537 | 0.011 | 0.009646606
11690 | 1 | 1.1 | 143 | 224.9 | 216.9 | 6240.1 | 24.8 | 55.1 | 3 | 6.2 | 0 | 7.7 | 218 | 2866 | 6.6495 | 0.9724 | 0.02002 | 0.18876 | 0.18876 | 0.013 | 0.01230117628
9191 | 1.3 | 0 | 130 | 223.7 | 216.9 | 6019.1 | 15.4 | 48.3 | 4 | 2 | 0 | 6 | 657.1 | 2186 | 5.759 | 0.533 | 0.0442 | 0.1469 | 0.2691 | 0.009 | 0.0124331498
10603 | 0.1 | 2.4 | 130 | 218.8 | 213.6 | 6180.7 | 27.4 | 61.5 | 4.4 | 3.6 | 0 | 5.6 | 332 | 2709 | 5.993 | 0.871 | 0.0351 | 0.1521 | 1.0595 | 0.014 | 0.01298896114
844 | 0 | 3.1 | 128 | 222.7 | 227.5 | 5178.9 | 40.2 | 54.5 | 5.6 | 4.4 | 0.6 | 6.9 | 397 | 3137 | 5.824 | 0.64 | 0.03072 | 0.15872 | 0.61696 | 0.008 | 0.0106553075
6646 | 0 | 2 | 127 | 207.3 | 209.1 | 6677.9 | 19.4 | 61 | 3.2 | 8.9 | 0 | 6.2 | 440 | 2271 | 5.7785 | 0.6223 | 0.06477 | 0.14224 | 0.43053 | 0.014 | 0.0150053243
9352 | 0 | 2.2 | 135 | 235 | 209.6 | 5682 | 28.8 | 69.1 | 5 | 4.8 | 0 | 5.6 | 507 | 2820 | 6.0615 | 0.6345 | 0.027 | 0.1485 | 0.30375 | 0.008 | 0.0124694316
3571 | 0 | 3 | 130 | 221.1 | 232.4 | 4834.5 | 1.2 | 65.2 | 3.5 | 4 | 0 | 4.7 | 417 | 4248 | 5.98 | 0.949 | 0.0442 | 0.1469 | 1.1622 | 0.009 | 0.00968987
588 | 0 | 4.9 | 131 | 219.6 | 231.1 | 6433.3 | 29.4 | 59.5 | 4.6 | 5.7 | 0 | 5.1 | 944.7 | 2860 | 5.9998 | 0.7729 | 0.04061 | 0.14672 | 0.57902 | 0.011 | 0.010694344
11495 | 0 | 3 | 130 | 225.2 | 248.1 | 5823.6 | 25.8 | 69.1 | 3.4 | 6.2 | 0 | 4.9 | 451 | 3032 | 5.863 | 0.611 | 0.0364 | 0.1404 | 1.04 | 0.019 | 0.011627881
12027 | 1.1 | 1.5 | 124 | 213.1 | 217.7 | 5996.4 | 27.1 | 59.5 | 2.4 | 4 | 0 | 4.9 | 187.7 | 2843 | 5.6544 | 0.682 | 0.01612 | 0.14632 | 0.17236 | 0.005 | 0.0118019685
13362 | 1 | 1 | 160 | 215.5 | 241.5 | 8033.8 | 40.4 | 12 | 5.3 | 0 | 0 | 0 | 162 | 1052 | 7.296 | 0.88 | 0.0208 | 0.1888 | 0.2224 | 0.023 | 0.013232698
62 | 0 | 1.9 | 138 | 213.8 | 228.8 | 6275.5 | 33.9 | 41.5 | 6.4 | 2.6 | 0 | 6.3 | 333 | 2548 | 6.3618 | 1.0626 | 0.0276 | 0.1518 | 1.18818 | 0.005 | 0.01174363244
3166 | 0.1 | 3 | 131 | 229.8 | 239.2 | 6333.1 | 30 | 68.8 | 4.7 | 6.2 | 0 | 6.3 | 434 | 2888 | 6.0915 | 0.9825 | 0.0393 | 0.13231 | 0.42444 | 0.012 | 0.01112791
8383 | 1 | 1.5 | 127 | 225.9 | 211 | 5392.1 | 20.2 | 76.7 | 2.1 | 6.7 | 0 | 8.4 | 471 | 2754 | 5.8928 | 1.1176 | 0.03937 | 0.15494 | 0.16129 | 0.015 | 0.0122684753
12590 | 1.3 | 1 | 135 | 222.4 | 212.8 | 6865.7 | 35.8 | 48.7 | 6.4 | 3.6 | 0 | 3.9 | 709.9 | 2248 | 6.21 | 1.0125 | 0.0324 | 0.16875 | 0.17955 | 0.009 | 0.0150227234
698 | 0.4 | 3.2 | 141 | 231.6 | 233.7 | 6248.3 | 26.8 | 63.9 | 4.8 | 4.6 | 0 | 5 | 490.2 | 3048 | 6.4296 | 0.7614 | 0.03807 | 0.17625 | 0.50901 | 0.022 | 0.012270222
9516 | 1.5 | 0 | 127 | 231 | 222.3 | 5576.9 | 7 | 66.9 | 3.5 | 5.3 | 0.8 | 9.2 | 1655 | 3970 | 5.9055 | 0.8001 | 0.03048 | 0.14859 | 0.1778 | 0.007 | 0.00767173
9668 | 1.2 | 1 | 129 | 235.2 | 212.7 | 4761.4 | 21.2 | 83 | 3.5 | 5.1 | 0 | 7.5 | 594 | 3340 | 5.6631 | 0.5934 | 0.0258 | 0.15738 | 0.21027 | 0.013 | 0.0119570587
3045 | 0 | 3.2 | 140 | 222.5 | 228.5 | 5758.3 | 9.1 | 45.4 | 6.5 | 3 | 0 | 5.5 | 117.5 | 3354 | 6.552 | 1.764 | 0.021 | 0.1568 | 0.9436 | 0.006 | 0.009249169
995 | 0 | 3 | 123 | 230.7 | 248.4 | 5966.5 | 28.8 | 79.2 | 4.2 | 6 | 0 | 7 | 658.7 | 3903 | 5.5965 | 0.7134 | 0.02214 | 0.15006 | 0.96555 | 0.011 | 0.0110089955
517 | 0 | 3 | 167 | 229.3 | 226.4 | 8645.5 | 43.5 | 18.6 | 8.1 | 0 | 0 | 0 | 216.1 | 1108 | 7.3647 | 0.501 | 0.06012 | 0.20541 | 1.33266 | 0.015 | 0.015452668
1227 | 0 | 3 | 151 | 239.8 | 250.4 | 8102.6 | 22.3 | 37 | 8 | 4 | 0 | 3 | 390.1 | 2264 | 6.7648 | 0.6493 | 0.06644 | 0.20385 | 0.56474 | 0.011 | 0.012537566
1736 | 0 | 3 | 134 | 203.6 | 197.9 | 6043.5 | 25.7 | 43.7 | 4.1 | 7 | 0 | 5.7 | 3 | 2981 | 6.0836 | 0.6968 | 0.03216 | 0.19162 | 1.26094 | 0.012 | 0.0116728191
7012 | 0.8 | 2 | 120 | 221.9 | 240.5 | 6190.9 | 26.4 | 66.4 | 6.4 | 1.8 | 0 | 5.9 | 1006.5 | 2907 | 5.556 | 0.768 | 0.0264 | 0.1356 | 0.5208 | 0.008 | 0.0105013685
10967 | 0 | 2.1 | 130 | 215 | 234.8 | 6393.3 | 27.3 | 58 | 3.6 | 4.2 | 0 | 6.3 | 2402 | 2643 | 5.928 | 0.715 | 0.0416 | 0.1586 | 0.9087 | 0.015 | 0.0129164717
9750 | 0.2 | 1.2 | 130 | 241.2 | 242.6 | 5831.1 | 5.5 | 72.3 | 5.7 | 0.5 | 0 | 5 | 824.7 | 2320 | 5.967 | 0.572 | 0.0481 | 0.1742 | 0.2041 | 0.018 | 0.01431644
3187 | 0.1 | 3 | 130 | 228.3 | 234.4 | 6359.9 | 11.7 | 51.7 | 5.3 | 3.6 | 0 | 3.8 | 372.2 | 3475 | 6.071 | 1.521 | 0.0208 | 0.1443 | 0.455 | 0.01 | 0.0095023275
1606 | 0 | 3 | 140 | 234.1 | 224 | 6319.5 | 4.7 | 59.9 | 5.5 | 6.5 | 0 | 7 | 133.3 | 3589 | 6.328 | 0.644 | 0.0336 | 0.1722 | 1.4882 | 0.01 | 0.0078853285
11991 | 1 | 1.9 | 170 | 230.1 | 240.6 | 10520 | 42.7 | 12.1 | 10 | 0 | 0 | 0.3 | 1379.9 | 780 | 7.604 | 0.831 | 0.0304 | 0.1985 | 0.2185 | 0.008 | 0.014567843
2251 | 0.2 | 2.9 | 164 | 202 | 197.6 | 9047.8 | 32.7 | 4.8 | 10.5 | 0.8 | 0 | 0.7 | 141 | 901 | 7.5112 | 0.9512 | 0.02624 | 0.26568 | 1.66296 | 0.016 | 0.0147128343
3555 | 0 | 3 | 130 | 219.7 | 223.8 | 5533.4 | 25.8 | 63.5 | 4.9 | 4.6 | 0 | 4 | 538 | 3301 | 5.889 | 0.611 | 0.0624 | 0.156 | 0.9295 | 0.008 | 0.0124132193
8443 | 0.1 | 2.1 | 126 | 209.7 | 202.6 | 5724.8 | 25.6 | 57.7 | 5.4 | 5 | 1 | 4.1 | 124 | 2718 | 5.7708 | 0.7938 | 0.04284 | 0.13734 | 0.17136 | 0.019 | 0.0114789114
3352 | 0 | 2.5 | 128 | 222.5 | 243.3 | 5220 | 30.6 | 63.7 | 4.8 | 3.5 | 0.5 | 5.2 | 450 | 3770 | 5.8496 | 0.7424 | 0.02176 | 0.14208 | 0.67456 | 0.01 | 0.01079954
3158 | 0 | 3 | 130 | 215.4 | 237.9 | 5507.7 | 31.2 | 54.2 | 6.8 | 3 | 0 | 6.9 | 568 | 3391 | 5.863 | 0.65 | 0.0416 | 0.1365 | 0.4511 | 0.018 | 0.0090005705
6377 | 1 | 0 | 140 | 206.1 | 238.5 | 7244.2 | 35.7 | 30.1 | 7.5 | 0.7 | 0 | 6.7 | 167 | 1831 | 6.37 | 0.742 | 0.0322 | 0.154 | 0.5698 | 0.014 | 0.010627012
12006 | 0.3 | 2.3 | 171 | 270.5 | 235.8 | 8866.3 | 46.6 | 52.4 | 9.9 | 2.7 | 0 | 8.7 | 439 | 2956 | 7.7121 | 0.9063 | 0.02565 | 0.20178 | 0.23598 | 0.007 | 0.012410169
8257 | 1.2 | 0 | 137 | 225.6 | 220 | 7239.6 | 15.1 | 43.5 | 4.1 | 2 | 0 | 7 | 297.2 | 2255 | 6.1376 | 0.6713 | 0.05891 | 0.18769 | 0.13974 | 0.014 | 0.01174742
1224 | 0 | 3.3 | 130 | 216 | 229.2 | 5488.4 | 28.2 | 58.3 | 4.6 | 4.7 | 0 | 6.8 | 375 | 3563 | 6.071 | 1.573 | 0.0247 | 0.1742 | 0.5356 | 0.01 | 0.0114462132
6957 | 0.1 | 3 | 130 | 230 | 241.5 | 6016.1 | 24.7 | 75.6 | 2.5 | 5.9 | 0 | 5.2 | 642 | 2714 | 5.967 | 0.728 | 0.0364 | 0.1482 | 0.5629 | 0.01 | 0.012564932
8021 | 1.1 | 0 | 133 | 230 | 210.2 | 6971 | 11.2 | 56.2 | 7 | 4 | 0 | 10.3 | 374.5 | 2899 | 6.1047 | 0.8645 | 0.04256 | 0.1729 | 0.16226 | 0.009 | 0.0087019009
12035 | 1 | 0.4 | 134 | 227.3 | 232.1 | 6112.4 | 19.8 | 63.7 | 2.1 | 4.3 | 0 | 6.8 | 208.5 | 2841 | 6.1104 | 0.737 | 0.01742 | 0.15812 | 0.18626 | 0.011 | 0.0114926615
2292 | 0 | 3.4 | 134 | 230.6 | 242.5 | 6963.7 | 31 | 65.2 | 5.2 | 5.7 | 0 | 4.9 | 1046 | 2956 | 5.8826 | 0.4154 | 0.02814 | 0.18894 | 1.26094 | 0.009 | 0.0139043245
10395 | 1.3 | 1.7 | 130 | 227.9 | 241.2 | 6213.8 | 31.7 | 65.9 | 4.8 | 3.9 | 0 | 5.9 | 355.3 | 2963 | 5.98 | 0.793 | 0.0416 | 0.1573 | 0.9048 | 0.014 | 0.0120413765
3612 | 0 | 2 | 125 | 220 | 234.1 | 5887.8 | 2.8 | 51.8 | 3.3 | 5.5 | 0 | 3 | 436.8 | 2772 | 5.7125 | 0.65 | 0.05625 | 0.15625 | 1.03125 | 0.006 | 0.008662179
9407 | 0 | 2.3 | 130 | 228.8 | 210.3 | 5424.9 | 23.5 | 72.9 | 3.7 | 6.2 | 0 | 5.7 | 175 | 2706 | 5.902 | 0.676 | 0.0273 | 0.1586 | 0.2808 | 0.012 | 0.01318308928
8752 | 1 | 1.6 | 121 | 225 | 219.3 | 5554.2 | 27.8 | 76.7 | 5.3 | 1.9 | 0 | 4.4 | 514.3 | 2543 | 5.5176 | 0.9922 | 0.02662 | 0.16214 | 0.11374 | 0.012 | 0.0127543076
11215 | 1.3 | 0 | 130 | 228 | 229.4 | 5962.3 | 20.1 | 77.9 | 2.1 | 6 | 0.6 | 8 | 664 | 3586 | 5.928 | 0.715 | 0.0416 | 0.1586 | 0.9087 | 0.014 | 0.0125938176
2405 | 0.1 | 3 | 100 | 124.7 | 217.9 | 6106.8 | 18.2 | 6.5 | 9.3 | 0.6 | 0 | 0 | 383.3 | 1471 | 4.61 | 0.63 | 0.023 | 0.142 | 0.86 | 0.011 | 0.0079433781
9958 | 0.1 | 2.2 | 123 | 214.3 | 234.2 | 5333.5 | 23.1 | 68.5 | 5.7 | 5.1 | 0 | 7.9 | 433 | 3936 | 5.5842 | 0.6273 | 0.02829 | 0.13899 | 0.738 | 0.007 | 0.008940154
12591 | 1.4 | 2.3 | 141 | 219.1 | 225.8 | 6550.1 | 27.6 | 47.4 | 6 | 2.7 | 0 | 6.1 | 70 | 2517 | 6.486 | 1.0575 | 0.03384 | 0.17625 | 0.18753 | 0.006 | 0.01137956718
841 | 1 | 2 | 131 | 238.1 | 244.1 | 4967.9 | 10 | 67.5 | 5 | 4 | 0 | 8 | 320.1 | 4539 | 5.8164 | 0.4192 | 0.03406 | 0.1441 | 0.85019 | 0.005 | 0.0078172825
13085 | 1 | 1.7 | 130 | 228.3 | 203.7 | 6215 | 32.3 | 62.6 | 6 | 3 | 0 | 5.4 | 367.5 | 2483 | 6.045 | 1.144 | 0.0286 | 0.1573 | 0.2197 | 0.018 | 0.0124334233
2120 | 0.1 | 2.9 | 130 | 221.5 | 217.2 | 6683.2 | 34.8 | 57.1 | 9.3 | 4.3 | 0 | 7.2 | 629 | 2694 | 6.136 | 2.522 | 0.013 | 0.1352 | 1.3052 | 0.006 | 0.0115678665
7455 | 1 | 1 | 134 | 230.9 | 239.6 | 5575.6 | 8 | 57.4 | 5 | 2 | 0 | 9 | 967.7 | 4171 | 6.2444 | 1.474 | 0.0268 | 0.15812 | 0.56414 | 0.012 | 0.0082553985
10590 | 0 | 2.1 | 131 | 220.3 | 208 | 6176.8 | 30.2 | 59.4 | 2.3 | 6.5 | 0 | 5.9 | 212 | 3065 | 5.9867 | 0.5502 | 0.0524 | 0.14934 | 0.94844 | 0.012 | 0.0127918361
3119 | 0 | 3 | 132 | 209.9 | 242.8 | 5998.7 | 27.2 | 50.6 | 6.3 | 1.5 | 0 | 2.6 | 55.5 | 3462 | 5.874 | 0.4884 | 0.07524 | 0.1518 | 0.3432 | 0.023 | 0.010593926
11437 | 0.3 | 1.2 | 130 | 211.1 | 191.6 | 5712.8 | 29.5 | 51.6 | 6 | 3.6 | 0 | 7.4 | 617 | 2619 | 5.954 | 0.78 | 0.0377 | 0.1664 | 0.9217 | 0.016 | 0.0110519231
11803 | 0 | 2.3 | 171 | 241.9 | 218.9 | 9148.7 | 38.8 | 32.4 | 9 | 1.1 | 0 | 5.5 | 400 | 2214 | 7.7292 | 0.6327 | 0.03933 | 0.20178 | 0.18297 | 0.01 | 0.0147450362
13016 | 1.2 | 1.3 | 130 | 219.2 | 234.8 | 5714.8 | 26.6 | 58.3 | 5.8 | 2.4 | 0 | 6.6 | 360.1 | 2870 | 5.902 | 0.676 | 0.039 | 0.1625 | 0.2392 | 0.007 | 0.01064452
6432 | 1 | 0 | 133 | 201.2 | 227.1 | 5913.7 | 23.5 | 44.4 | 3.1 | 3.1 | 0 | 8.5 | 623 | 2439 | 6.0648 | 0.5985 | 0.0266 | 0.15162 | 0.59584 | 0.011 | 0.0138734157
5680 | 0.2 | 1.9 | 128 | 229.7 | 234.1 | 4996.8 | 0.5 | 71.3 | 4 | 5.2 | 0.1 | 3.6 | 356.6 | 3801 | 5.888 | 0.6272 | 0.04864 | 0.17664 | 0.44288 | 0.009 | 0.0094501845
3357 | 0 | 3 | 131 | 220.5 | 249.8 | 5424.5 | 28.3 | 61.6 | 6 | 4.2 | 0 | 7 | 153.6 | 3577 | 5.8557 | 0.5371 | 0.04061 | 0.15851 | 0.5764 | 0.008 | 0.0098093175
9817 | 1 | 2 | 157 | 241.8 | 239.9 | 8014 | 13.5 | 41 | 7.8 | 2 | 0 | 6.7 | 828.9 | 1734 | 7.1278 | 0.8007 | 0.03611 | 0.17898 | 0.83367 | 0.01 | 0.0132926312
2370 | 0.1 | 0 | 126 | 225.3 | 224.9 | 6546.1 | 3.8 | 65.8 | 8.5 | 2.6 | 3 | 4.4 | 54.4 | 3288 | 5.859 | 1.071 | 0.03654 | 0.16884 | 1.12266 | 0.007 | 0.010236976
5606 | 0.4 | 3 | 124 | 225.9 | 221.9 | 5358.7 | 27 | 74.9 | 6.8 | 11.3 | 0 | 7.3 | 981 | 3519 | 5.7288 | 0.806 | 0.02108 | 0.16492 | 1.04532 | 0.013 | 0.011206865
9796 | 1 | 1 | 137 | 232.2 | 234.6 | 6226.9 | 35.1 | 60.1 | 5 | 5 | 0 | 8.8 | 298.7 | 2774 | 6.2472 | 0.7809 | 0.04384 | 0.1507 | 0.74117 | 0.008 | 0.010863943
7891 | 1 | 1 | 136 | 226.8 | 220.4 | 6934.4 | 7.5 | 52 | 5.3 | 2.7 | 0 | 4.9 | 995 | 2183 | 6.2152 | 0.952 | 0.03944 | 0.18632 | 0.19992 | 0.013 | 0.009756409
10195 | 0.2 | 2 | 130 | 226.7 | 244.1 | 5108.2 | 7.9 | 58.8 | 4.6 | 1.8 | 0 | 6 | 508.4 | 2698 | 5.98 | 0.819 | 0.0403 | 0.1469 | 0.728 | 0.006 | 0.009699953
11497 | 0 | 2.6 | 128 | 199.9 | 223.3 | 5994.4 | 29.2 | 42.4 | 6.2 | 2.9 | 0 | 5.8 | 201 | 3110 | 5.8328 | 0.6716 | 0.04184 | 0.16224 | 0.963 | 0.014 | 0.01048483916
9825 | 0 | 3 | 140 | 210.4 | 240.7 | 6780.8 | 21.2 | 49.2 | 3.1 | 5.5 | 0 | 6.1 | 1045 | 2848 | 6.356 | 0.714 | 0.0322 | 0.1596 | 0.7434 | 0.006 | 0.0125535163
10677 | 0 | 3 | 142 | 230.7 | 237.3 | 6421.9 | 32.2 | 56.4 | 8.1 | 2.9 | 0 | 7.2 | 1328 | 4051 | 6.5178 | 0.8094 | 0.04118 | 0.20022 | 1.15446 | 0.007 | 0.0132006134
1421 | 0 | 3 | 127 | 236.4 | 245.6 | 6960.6 | 17.4 | 60.2 | 5.6 | 3.7 | 0 | 4.5 | 307.6 | 3262 | 5.969 | 1.5875 | 0.02667 | 0.17399 | 1.10109 | 0.009 | 0.011125289
2337 | 0 | 3.6 | 139 | 236.9 | 242.4 | 7227.3 | 36.7 | 61 | 6.9 | 4.2 | 0 | 5.2 | 1147 | 3396 | 6.255 | 0.6116 | 0.03475 | 0.18904 | 1.43448 | 0.017 | 0.014735904
2353 | 0 | 1.7 | 130 | 219 | 240.4 | 5727.4 | 30 | 58.6 | 3.3 | 6.1 | 1.3 | 6.5 | 362.6 | 4003 | 6.071 | 1.339 | 0.0273 | 0.1885 | 1.1713 | 0.011 | 0.0113608485
9484 | 0 | 2.8 | 140 | 218.2 | 202.4 | 5703.9 | 28.8 | 46.5 | 4.5 | 6.2 | 0 | 4.2 | 463 | 2010 | 6.146 | 0.364 | 0.0504 | 0.1666 | 0.1806 | 0.011 | 0.014485681
10512 | 0 | 2 | 131 | 223.9 | 245.2 | 6436.6 | 8.9 | 54.1 | 4.8 | 2.5 | 0 | 5.5 | 1087 | 2077 | 5.7902 | 0.4323 | 0.03275 | 0.13886 | 0.77945 | 0.018 | 0.010143233
6945 | 2 | 0 | 125 | 224.8 | 259.3 | 4554.9 | 1.6 | 68.6 | 3 | 3 | 0 | 10 | 1135.2 | 3879 | 5.7125 | 0.75 | 0.03375 | 0.145 | 0.49625 | 0.008 | 0.0070276175
3744 | 0.1 | 3 | 140 | 213.6 | 219.2 | 6837.9 | 33 | 41 | 5.9 | 1.6 | 0 | 4.4 | 1166.9 | 2002 | 6.538 | 1.12 | 0.0336 | 0.1848 | 1.2908 | 0.011 | 0.0149272086
10446 | 1.1 | 1 | 151 | 219.9 | 215.8 | 7012.8 | 34.5 | 34.2 | 6.7 | 1.9 | 0 | 5.4 | 205 | 2448 | 6.9611 | 1.0268 | 0.04228 | 0.16761 | 1.14458 | 0.012 | 0.0130891284
9989 | 0 | 3.1 | 133 | 221.1 | 231 | 6753.5 | 26 | 62 | 3 | 5 | 0 | 5 | 185 | 2323 | 6.0116 | 0.6251 | 0.05586 | 0.15561 | 0.76209 | 0.007 | 0.0146114885
9090 | 1 | 1.5 | 130 | 230.5 | 226.1 | 5176.9 | 19.8 | 78.6 | 3.3 | 4.5 | 0 | 6.7 | 1419 | 2418 | 5.72 | 0.442 | 0.0338 | 0.1456 | 0.2834 | 0.008 | 0.0145809774
799 | 0 | 2.8 | 130 | 234.4 | 208.6 | 6365.5 | 26.8 | 77.3 | 3.2 | 10 | 0 | 6.2 | 617 | 3438 | 5.863 | 0.507 | 0.0494 | 0.1612 | 0.4745 | 0.01 | 0.0125984418
5987 | 1 | 2 | 132 | 235.1 | 238 | 6799 | 38.9 | 64.2 | 5.6 | 3.4 | 0 | 4.8 | 498.8 | 2769 | 6.1908 | 2.112 | 0.02244 | 0.18084 | 0.29304 | 0.017 | 0.0135836075
1536 | 0 | 3 | 170 | 240.8 | 233.9 | 9199.4 | 42.2 | 29 | 8.5 | 1.8 | 0 | 3 | 3.7 | 436 | 8.007 | 2.108 | 0.0357 | 0.2261 | 1.4399 | 0.016 | 0.0182002088
3441 | 0.1 | 3.4 | 128 | 221.2 | 239.1 | 5864.4 | 29.6 | 63.3 | 5.2 | 3.5 | 0 | 5.8 | 299 | 3829 | 5.696 | 0.4096 | 0.03712 | 0.13568 | 0.73728 | 0.009 | 0.0098390455
6672 | 1 | 1.4 | 140 | 226.4 | 224.7 | 7142.3 | 36 | 45.2 | 5.7 | 3 | 0 | 4.3 | 151.5 | 1875 | 6.328 | 0.686 | 0.042 | 0.161 | 0.5376 | 0.021 | 0.0131237235
6491 | 2.1 | 0 | 140 | 221.6 | 225.5 | 6481.7 | 29 | 50.2 | 4.2 | 2 | 0 | 3.8 | 0.6 | 1915 | 6.244 | 0.63 | 0.028 | 0.1568 | 0.658 | 0.016 | 0.015209068
8486 | 0.3 | 2.6 | 161 | 230.6 | 204.1 | 7461 | 37.6 | 30.4 | 8.4 | 0.9 | 0 | 4.2 | 208 | 2324 | 7.3094 | 0.9177 | 0.06601 | 0.19964 | 0.2254 | 0.015 | 0.0129231524
11487 | 1.1 | 2 | 150 | 220.7 | 207.6 | 6896.6 | 26.4 | 44.3 | 7 | 3.5 | 0 | 6.9 | 209 | 2939 | 6.765 | 0.51 | 0.0465 | 0.189 | 1.0455 | 0.012 | 0.0120977391
5422 | 0 | 1 | 119 | 224.7 | 249.3 | 4217.6 | 1.1 | 64.2 | 2 | 6 | 0 | 8 | 978.3 | 3190 | 5.474 | 0.4403 | 0.03927 | 0.1666 | 1.12098 | 0.006 | 0.007700867
1673 | 0 | 3 | 160 | 241.2 | 243.1 | 9836.6 | 12.6 | 38.6 | 10.5 | 1.8 | 0 | 3 | 236.8 | 2940 | 7.2 | 0.688 | 0.04 | 0.208 | 1.488 | 0.009 | 0.01099223
9181 | 1 | 0 | 147 | 242.3 | 241.5 | 6666.4 | 3.1 | 61.8 | 5.6 | 2.4 | 1 | 2.4 | 648.3 | 1875 | 6.6885 | 0.8232 | 0.03969 | 0.16317 | 0.32193 | 0.013 | 0.01731831
7357 | 0 | 2.5 | 131 | 211.4 | 232.8 | 5749.1 | 37.1 | 42.9 | 5.7 | 2.2 | 0.1 | 5.2 | 495 | 1746 | 5.9736 | 0.7467 | 0.0393 | 0.15982 | 0.57247 | 0.011 | 0.0137817068
2264 | 0 | 3 | 137 | 229.7 | 221.4 | 6223.5 | 35.2 | 57.5 | 7.2 | 3.2 | 0 | 7.3 | 131 | 3899 | 6.2081 | 0.7281 | 0.03256 | 0.20332 | 1.19766 | 0.011 | 0.01231503798
7204 | 0 | 2.7 | 133 | 221.8 | 227.4 | 5493.7 | 29.8 | 59 | 5.6 | 4 | 0 | 7.7 | 561 | 2734 | 6.0781 | 0.7182 | 0.02128 | 0.14364 | 0.69692 | 0.01 | 0.0110943034
7859 | 0 | 2.9 | 141 | 224.4 | 211.2 | 5237.4 | 28 | 53.3 | 4.7 | 3.1 | 0 | 5.5 | 401 | 3409 | 6.3168 | 0.846 | 0.05358 | 0.22419 | 0.21855 | 0.012 | 0.0119137426
10757 | 1 | 2 | 120 | 224.8 | 249.3 | 3947.2 | 1.1 | 75.3 | 4 | 4 | 0 | 8 | 458.7 | 4939 | 5.472 | 0.624 | 0.0348 | 0.1272 | 0.9156 | 0.009 | 0.0070754035
9961 | 1 | 2 | 119 | 229.4 | 238.9 | 5978.3 | 5.7 | 75.1 | 4 | 7.7 | 0 | 8 | 1368.6 | 3578 | 5.4383 | 0.6902 | 0.03213 | 0.13447 | 0.71519 | 0.009 | 0.008100593
12951 | 1.1 | 2 | 141 | 223.7 | 225 | 6728.2 | 32.2 | 50.7 | 5.3 | 0.8 | 0 | 5.1 | 319.3 | 2049 | 6.2745 | 0.564 | 0.0423 | 0.16215 | 0.22137 | 0.012 | 0.0127625953
365 | 0 | 2.2 | 169 | 215.5 | 221.3 | 9237.6 | 46.2 | 0 | 12.3 | 0 | 0 | 0 | 442 | 258 | 7.6219 | 0.7436 | 0.04056 | 0.21294 | 1.7407 | 0.012 | 0.0156392514
11942 | 0 | 2 | 125 | 224.4 | 237.4 | 7488.7 | 27.7 | 65.1 | 6.2 | 1.9 | 0 | 6 | 580.5 | 2093 | 5.725 | 0.65 | 0.01875 | 0.15625 | 0.16625 | 0.017 | 0.0132980989
2541 | 0 | 3 | 132 | 209.9 | 239.3 | 5494.1 | 25.9 | 52.3 | 4.8 | 4.9 | 0 | 4.8 | 456.5 | 3729 | 6.0324 | 0.4224 | 0.04356 | 0.21912 | 1.24344 | 0.006 | 0.0114968395
11234 | 1 | 1 | 131 | 229.3 | 233.2 | 6809.5 | 30.6 | 68 | 5.4 | 4 | 0 | 8.5 | 666.5 | 2804 | 5.8819 | 0.4585 | 0.03799 | 0.16375 | 0.88687 | 0.013 | 0.011184203
6311 | 1.3 | 1.6 | 132 | 219.8 | 222.9 | 6289.5 | 28.2 | 57 | 4.9 | 2.9 | 0 | 5.2 | 355.1 | 2469 | 6.006 | 0.6996 | 0.02244 | 0.11616 | 0.51216 | 0.012 | 0.0119932532
6645 | 0.7 | 1.6 | 130 | 216.2 | 223.8 | 6575.9 | 25.9 | 55.1 | 8 | 3.3 | 0 | 7.4 | 476.7 | 2856 | 5.915 | 0.637 | 0.0663 | 0.1456 | 0.4407 | 0.015 | 0.0096587587
6253 | 1.1 | 2 | 130 | 235.2 | 203 | 6518.6 | 31.8 | 73.3 | 6.6 | 3.9 | 0 | 7.1 | 413 | 2447 | 5.876 | 0.884 | 0.0481 | 0.1482 | 0.4095 | 0.014 | 0.0147300211
10084 | 1.2 | 1 | 150 | 232 | 232.6 | 8134.5 | 36.6 | 45.4 | 6.6 | 1.6 | 0 | 5.2 | 561.6 | 2458 | 7.065 | 2.22 | 0.015 | 0.1785 | 1.422 | 0.011 | 0.0168575434
11549 | 0 | 2.2 | 132 | 220.1 | 232.8 | 5849.7 | 27.3 | 60.3 | 5.2 | 4 | 0 | 7.2 | 903 | 3169 | 6.0192 | 0.726 | 0.04224 | 0.16104 | 0.92268 | 0.008 | 0.0105437945
11765 | 0.9 | 1.4 | 141 | 217 | 215.5 | 6507.5 | 20.6 | 55.6 | 2.9 | 5.7 | 0 | 4 | 314 | 2088 | 6.4296 | 0.7755 | 0.01833 | 0.16638 | 0.19599 | 0.013 | 0.0132433852
1240 | 0 | 3 | 125 | 210.6 | 225 | 5240.2 | 27.7 | 57.6 | 3.9 | 4.3 | 0 | 5.7 | 343 | 3317 | 5.5875 | 0.4375 | 0.0525 | 0.14875 | 0.615 | 0.012 | 0.0108431908
892 | 1.2 | 3 | 129 | 214.2 | 211.1 | 5192.1 | 20.6 | 64.4 | 3.7 | 3.8 | 0 | 7 | 260 | 3624 | 5.9469 | 0.8127 | 0.02064 | 0.1677 | 1.10682 | 0.012 | 0.01201341472
13366 | 0 | 2 | 160 | 230.8 | 234.3 | 9342.5 | 43.1 | 24.7 | 10 | 0 | 0 | 2 | 134 | 627 | 7.328 | 0.832 | 0.024 | 0.2 | 0.2128 | 0.016 | 0.0133199795
5953 | 1.1 | 1.9 | 130 | 235 | 212.7 | 5735.4 | 23.2 | 78.4 | 5 | 3.5 | 0 | 6.1 | 194 | 3209 | 6.058 | 1.105 | 0.0286 | 0.1703 | 0.2379 | 0.01 | 0.0132579081
6873 | 0.6 | 1.6 | 140 | 230.9 | 230.8 | 5915.6 | 34 | 54.8 | 4.2 | 2.9 | 0 | 4.2 | 891.9 | 2359 | 6.286 | 0.658 | 0.042 | 0.1582 | 0.469 | 0.013 | 0.0152050247
7464 | 0.8 | 2 | 131 | 219.5 | 217.2 | 5588.3 | 29.6 | 59.3 | 5.5 | 4.8 | 0 | 6 | 1045 | 3840 | 5.9867 | 0.6943 | 0.02882 | 0.14803 | 0.72574 | 0.01 | 0.0112602496
2470 | 0 | 3 | 130 | 202.5 | 220.2 | 6123.3 | 28.9 | 43.9 | 4.2 | 8.1 | 0 | 5.9 | 762.4 | 2931 | 6.019 | 1.066 | 0.0299 | 0.1469 | 0.9048 | 0.023 | 0.0111805548
759 | 0 | 3.7 | 139 | 213.9 | 208.2 | 7078.1 | 37.2 | 37.4 | 6.6 | 2.3 | 0.5 | 5.5 | 409 | 2520 | 6.2272 | 0.6394 | 0.03614 | 0.16541 | 0.59631 | 0.01 | 0.0105190431
8292 | 2.2 | 0 | 128 | 210.3 | 209.9 | 5378.7 | 20.7 | 59.7 | 1.9 | 4.8 | 0 | 8.6 | 211 | 2508 | 5.9136 | 0.8832 | 0.02304 | 0.1664 | 0.16 | 0.018 | 0.01185428932
514 | 0.8 | 1.6 | 98 | 142.5 | 219.2 | 5548.4 | 21.1 | 22.9 | 7.2 | 2.6 | 0 | 0 | 861 | 1925 | 4.5178 | 0.5586 | 0.0196 | 0.12446 | 0.85554 | 0.004 | 0.011102465
6822 | 0 | 2.2 | 137 | 169.4 | 207.6 | 6992.4 | 30.5 | 2.3 | 7.4 | 0 | 0 | 0 | 182 | 719 | 6.3431 | 0.8905 | 0.03014 | 0.15207 | 0.58362 | 0.024 | 0.0107691065
13078 | 0 | 1.9 | 129 | 227.1 | 229.9 | 5097.2 | 28.8 | 66.7 | 3.7 | 5 | 0 | 6.3 | 878 | 2757 | 5.8566 | 0.645 | 0.04515 | 0.17157 | 0.17931 | 0.013 | 0.0121988857
8058 | 0 | 1.8 | 140 | 199.4 | 226.9 | 6676.1 | 29.1 | 30.3 | 7.8 | 0 | 0 | 2.2 | 223 | 907 | 6.244 | 0.784 | 0.042 | 0.1778 | 0.217 | 0.013 | 0.0116509835
5480 | 0 | 1.9 | 134 | 238.9 | 223.6 | 5337.4 | 26 | 79.2 | 4.1 | 5.5 | 0 | 5.6 | 1574 | 3806 | 6.0434 | 0.603 | 0.04154 | 0.17688 | 1.02376 | 0.015 | 0.0135351201
9775 | 1 | 1 | 130 | 201.5 | 243.4 | 6351.8 | 26.5 | 45 | 4.8 | 4 | 0 | 6.5 | 188.6 | 2020 | 5.902 | 0.663 | 0.0299 | 0.1482 | 0.6903 | 0.019 | 0.011552639
8786 | 1.8 | 0.7 | 134 | 219.9 | 237.3 | 6333.8 | 0.9 | 54.3 | 4 | 3.8 | 1.4 | 3.7 | 560.3 | 2157 | 6.1104 | 0.8442 | 0.04422 | 0.17018 | 0.1206 | 0.009 | 0.009075037
10886 | 0 | 1.9 | 168 | 210.1 | 242.1 | 7703.6 | 35.4 | 6.4 | 7 | 1.1 | 0 | 1.1 | 947 | 977 | 7.56 | 0.756 | 0.03864 | 0.19488 | 1.32384 | 0.007 | 0.0153354981
11218 | 1 | 0 | 130 | 240.1 | 224.4 | 5699.3 | 25.4 | 84.7 | 4.5 | 6.5 | 0 | 10 | 1079.5 | 4590 | 5.928 | 0.715 | 0.0416 | 0.1586 | 0.9087 | 0.016 | 0.0116213435
7900 | 1 | 0.9 | 149 | 230.5 | 221.1 | 8033.4 | 45 | 36.3 | 6.9 | 4.1 | 2.3 | 3.7 | 620 | 1890 | 6.9136 | 1.1622 | 0.06258 | 0.20413 | 0.19519 | 0.014 | 0.014871098
11014 | 0 | 3 | 130 | 226.8 | 242.4 | 5805.2 | 27.3 | 69.8 | 2 | 7.2 | 0 | 5.8 | 1302 | 4201 | 5.928 | 0.715 | 0.0416 | 0.1586 | 0.9087 | 0.01 | 0.0119840105
1401 | 0 | 2.7 | 125 | 210.7 | 224 | 5097.3 | 24.1 | 61.5 | 4.6 | 4.4 | 0.3 | 7.3 | 804 | 3546 | 5.6375 | 0.5625 | 0.04375 | 0.17125 | 0.76375 | 0.036 | 0.0102431564
3621 | 0 | 3 | 160 | 220.4 | 238.6 | 7915 | 36 | 24.1 | 8.4 | 4.8 | 0 | 1.1 | 164.5 | 1726 | 7.232 | 0.72 | 0.032 | 0.2224 | 1.4784 | 0.006 | 0.0152440848
9967 | 0.9 | 1.7 | 131 | 219.1 | 233.3 | 5676.2 | 23.2 | 65.3 | 4.3 | 4.6 | 0 | 6.1 | 669 | 3544 | 5.9867 | 0.7598 | 0.03537 | 0.14803 | 0.78731 | 0.006 | 0.010761692
10504 | 0 | 1.7 | 149 | 220.4 | 230.8 | 7176.5 | 38.7 | 32.5 | 6.7 | 1 | 0 | 5.2 | 237 | 2663 | 6.6156 | 0.5215 | 0.05364 | 0.18774 | 0.88655 | 0.016 | 0.0113126925
322 | 0 | 2.7 | 158 | 213.1 | 216.6 | 9122.5 | 45.3 | 10.3 | 11.7 | 0 | 0 | 1 | 299 | 1809 | 7.189 | 0.79 | 0.03002 | 0.2133 | 1.6116 | 0.016 | 0.0139003505
2865 | 0 | 3 | 131 | 225.1 | 218.7 | 6274.2 | 5.6 | 63.5 | 6.4 | 4.6 | 0 | 7 | 61.8 | 3868 | 5.8426 | 0.3537 | 0.03799 | 0.18209 | 1.63095 | 0.009 | 0.009026685
2340 | 0 | 2.9 | 134 | 227.7 | 240.3 | 5453.7 | 13.2 | 62.5 | 10.4 | 5.1 | 0 | 7.1 | 1074.1 | 5032 | 6.1238 | 0.737 | 0.02814 | 0.19162 | 1.38288 | 0.008 | 0.0124558029
6836 | 0 | 0 | 131 | 200.6 | 204 | 6750 | 29.1 | 40.5 | 5.8 | 2.8 | 0 | 4.7 | 514 | 2217 | 6.1439 | 1.0087 | 0.03013 | 0.16768 | 0.51876 | 0.01 | 0.0144223291
3475 | 0 | 0 | 170 | 226.1 | 236.3 | 9346.3 | 38.5 | 17.6 | 8.6 | 1.3 | 0 | 0 | 61.3 | 761 | 7.616 | 0.612 | 0.0527 | 0.1819 | 0.7344 | 0.008 | 0.016015592
2386 | 0 | 1.1 | 134 | 232.3 | 245.8 | 7109.2 | 15.2 | 47.7 | 7 | 3.3 | 0 | 5.2 | 973.4 | 2993 | 6.2578 | 1.0586 | 0.02546 | 0.18626 | 1.4405 | 0.01 | 0.0105374555
7963 | 1.2 | 1.5 | 160 | 223.9 | 225.9 | 8476 | 49 | 12.4 | 6 | 2.6 | 3.7 | 0.2 | 323 | 1034 | 7.408 | 1.728 | 0.024 | 0.2144 | 0.2352 | 0.012 | 0.0133668966
12554 | 0.8 | 1.4 | 170 | 231.9 | 223.4 | 7756.3 | 36.5 | 22.6 | 9.7 | 2.7 | 0 | 3.5 | 1155 | 1530 | 7.769 | 1.071 | 0.0289 | 0.2227 | 0.2074 | 0.008 | 0.015764636
3313 | 0 | 3.7 | 146 | 215.8 | 232.6 | 5854.1 | 36.1 | 33.5 | 6.9 | 2.6 | 0 | 3.8 | 127.8 | 2886 | 6.789 | 1.2556 | 0.03212 | 0.17228 | 0.63948 | 0.011 | 0.011000494
3570 | 0 | 0 | 133 | 230.8 | 240.8 | 5599 | 1.4 | 66.8 | 1.9 | 5 | 0 | 7.3 | 798.3 | 3201 | 5.9584 | 0.5453 | 0.06251 | 0.16758 | 0.86982 | 0.009 | 0.0092918055
7349 | 0 | 2.9 | 138 | 226.6 | 233.8 | 6556.1 | 32.1 | 56.1 | 5.8 | 2.7 | 0 | 5.6 | 611 | 2400 | 6.3756 | 1.4352 | 0.0345 | 0.14628 | 0.62652 | 0.014 | 0.014333373
3323 | 0 | 3.1 | 142 | 243.7 | 236.8 | 5897.1 | 34.2 | 67.4 | 5.7 | 5.3 | 0 | 6.4 | 175.1 | 3429 | 6.6456 | 0.9372 | 0.01988 | 0.16614 | 0.84774 | 0.009 | 0.0121795425
12165 | 0.1 | 3 | 153 | 231.8 | 235.6 | 6436.6 | 36.2 | 40.2 | 6.9 | 1.4 | 0 | 6.2 | 974 | 2737 | 6.9615 | 0.7956 | 0.04284 | 0.15912 | 0.27234 | 0.01 | 0.0106524035
6123 | 2 | 1 | 140 | 229.8 | 242.1 | 6535.1 | 29 | 56.8 | 6.1 | 2.6 | 0 | 3.3 | 658 | 1941 | 6.398 | 0.77 | 0.0308 | 0.1442 | 0.2492 | 0.015 | 0.0146068673
8659 | 1 | 1.9 | 133 | 220.1 | 206.5 | 6144.6 | 27.6 | 56.4 | 5.2 | 3.6 | 0.7 | 7.5 | 379 | 2993 | 5.9185 | 0.4921 | 0.05187 | 0.13699 | 0.13167 | 0.007 | 0.0098117535
12988 | 2.2 | 0 | 129 | 219.8 | 213 | 5220.2 | 22 | 65.8 | 2.1 | 4.8 | 0 | 8.8 | 477 | 3127 | 5.9727 | 0.8256 | 0.02967 | 0.15609 | 0.21285 | 0.009 | 0.0116262693
6731 | 1.3 | 2.2 | 157 | 203.7 | 217.8 | 7938.6 | 41.1 | 3.2 | 8.2 | 0.7 | 0.1 | 1.4 | 108 | 1090 | 7.2534 | 0.9577 | 0.02512 | 0.1884 | 0.60602 | 0.016 | 0.0124631292
9629 | 1.3 | 0 | 132 | 220.2 | 218.9 | 6006.5 | 31.2 | 52.7 | 3.8 | 2.5 | 0 | 8 | 913.6 | 2687 | 5.9004 | 0.4488 | 0.05544 | 0.15444 | 0.17556 | 0.012 | 0.0109592462
5716 | 0 | 3.1 | 123 | 236.3 | 222.3 | 5191.7 | 29.3 | 83.6 | 4 | 4.1 | 0 | 6 | 389.7 | 2805 | 5.5719 | 0.5904 | 0.04059 | 0.16974 | 0.43173 | 0.011 | 0.0128593882
11302 | 0 | 1.8 | 128 | 219.7 | 227.6 | 6106.6 | 30.7 | 60.6 | 4.4 | 3.7 | 0 | 6.7 | 821 | 3046 | 5.8368 | 0.704 | 0.04096 | 0.15616 | 0.89472 | 0.006 | 0.0118522085
10151 | 1.5 | 2 | 130 | 225.2 | 240.8 | 6007.9 | 4.7 | 60.5 | 4.2 | 2.5 | 0 | 5.8 | 547.3 | 2154 | 5.798 | 0.481 | 0.0403 | 0.1261 | 0.663 | 0.01 | 0.01042464925
9526 | 1 | 0 | 138 | 221.2 | 221 | 5878.9 | 26.6 | 52.1 | 3.7 | 4.3 | 0.3 | 9.1 | 611.2 | 2606 | 6.3066 | 0.8418 | 0.03036 | 0.16008 | 0.19872 | 0.012 | 0.0110370317
11283 | 0 | 1.7 | 133 | 214.1 | 193.6 | 5915.2 | 27 | 54 | 5.8 | 3.2 | 0 | 7 | 319 | 3076 | 6.0648 | 0.7315 | 0.04256 | 0.16226 | 0.92967 | 0.007 | 0.01174945108
11872 | 1 | 1 | 131 | 213.3 | 210.6 | 6814.6 | 29.1 | 50.8 | 6.1 | 5 | 0 | 3.5 | 191.5 | 2989 | 5.9281 | 0.6043 | 0.02465 | 0.14858 | 0.15978 | 0.006 | 0.0112990687
8950 | 1 | 1 | 131 | 228 | 210.4 | 5767.2 | 27.7 | 66.9 | 4.4 | 3.2 | 0 | 5.5 | 378 | 3086 | 6.0915 | 1.2969 | 0.02489 | 0.16113 | 0.18602 | 0.008 | 0.01287743
11016 | 0 | 3.2 | 136 | 210 | 217.9 | 5823.9 | 27.8 | 46.7 | 3.9 | 4.5 | 0 | 4.4 | 429 | 2892 | 6.1336 | 0.4624 | 0.04216 | 0.17136 | 0.94792 | 0.015 | 0.0121289337
2374 | 0 | 3.4 | 128 | 242.6 | 231 | 6700.5 | 6.8 | 77.5 | 7.4 | 4.7 | 0 | 5.5 | 1133.7 | 4251 | 5.9264 | 0.8832 | 0.04096 | 0.15744 | 1.25824 | 0.007 | 0.0097835313
2514 | 0 | 2.9 | 170 | 241.4 | 240.2 | 10954.1 | 54.6 | 17.2 | 11.8 | 1.1 | 0 | 1.7 | 506 | 1393 | 7.633 | 0.816 | 0.0544 | 0.2788 | 1.2206 | 0.019 | 0.0175883749
9819 | 0 | 3 | 150 | 219.8 | 217.2 | 7121 | 29.9 | 39.8 | 7 | 1.5 | 0 | 4.8 | 404 | 2508 | 6.945 | 1.005 | 0.0285 | 0.1815 | 1.104 | 0.016 | 0.0127050193
1094 | 0 | 2.9 | 131 | 206.1 | 213.9 | 5851.7 | 32.6 | 42.8 | 5.1 | 5 | 0 | 6 | 321 | 3126 | 6.026 | 0.9039 | 0.04847 | 0.13493 | 0.85019 | 0.011 | 0.0103778768
5745 | 0 | 2.5 | 126 | 229.4 | 240 | 5442.8 | 2 | 71.2 | 4 | 5 | 0 | 5.6 | 496.6 | 3635 | 5.8338 | 0.8316 | 0.0252 | 0.16632 | 0.46494 | 0.008 | 0.0089912425
10356 | 0 | 2.6 | 129 | 228.9 | 216.7 | 5658.8 | 25.9 | 73.8 | 6.8 | 5.5 | 0 | 8.3 | 658 | 3435 | 5.934 | 0.8772 | 0.0258 | 0.15609 | 0.93009 | 0.014 | 0.011039765
12285 | 1 | 0 | 132 | 230.4 | 241.7 | 5230.9 | 26.6 | 71.9 | 4.1 | 5.1 | 0 | 9.7 | 846 | 2408 | 6.0852 | 0.858 | 0.03696 | 0.16236 | 0.26928 | 0.014 | 0.0159771884
2802 | 0 | 3.1 | 125 | 193.8 | 224.1 | 5615.5 | 23.7 | 45 | 3 | 7.1 | 0 | 4.9 | 410.3 | 3887 | 5.5875 | 0.4375 | 0.0525 | 0.1625 | 1.18875 | 0.013 | 0.0105463894
8890 | 1.4 | 2.6 | 150 | 219.9 | 209.4 | 6811.7 | 38.6 | 28.9 | 8.3 | 2.4 | 0 | 3.4 | 153 | 2157 | 6.885 | 1.005 | 0.036 | 0.183 | 0.141 | 0.006 | 0.0124683739
8785 | 1.3 | 2.2 | 127 | 225.1 | 211.6 | 5631.1 | 28 | 65.9 | 4.1 | 4.3 | 0 | 5.7 | 387 | 3473 | 5.8039 | 0.6731 | 0.0381 | 0.15748 | 0.10795 | 0.009 | 0.0115671114
3771 | 0.1 | 0 | 131 | 223.6 | 186.3 | 5079.9 | 0.6 | 52 | 1.4 | 6.8 | 0 | 5.8 | 670.8 | 2814 | 5.8033 | 0.4454 | 0.05502 | 0.16899 | 0.79255 | 0.008 | 0.007905458
3144 | 0 | 3.3 | 127 | 230.3 | 236.7 | 5681.2 | 28.8 | 74.6 | 5.3 | 3.6 | 0 | 7.6 | 770.1 | 3747 | 5.8166 | 0.8255 | 0.04191 | 0.14605 | 0.41529 | 0.021 | 0.0104075055
1510 | 0.1 | 3.2 | 132 | 228.4 | 249 | 6226.2 | 24.9 | 71.4 | 5.4 | 4.2 | 0 | 6.7 | 264.9 | 3760 | 6.1116 | 0.9504 | 0.04224 | 0.1848 | 1.10616 | 0.02 | 0.011569628
5642 | 0 | 2.2 | 171 | 216.8 | 220.6 | 10490.4 | 40 | 5.7 | 12.1 | 0 | 0 | 0 | 296.5 | 455 | 7.8522 | 1.0875 | 0.03747 | 0.23823 | 1.42953 | 0.008 | 0.0146018055
13369 | 1.5 | 2.3 | 154 | 225.7 | 238.7 | 7074.5 | 20.1 | 48.4 | 2.9 | 6 | 0 | 6.9 | 296 | 2441 | 7.161 | 1.0472 | 0.02156 | 0.20328 | 0.20328 | 0.013 | 0.0138041255
1381 | 0 | 3 | 128 | 224.2 | 248.5 | 5205 | 8.4 | 58.1 | 5 | 3.7 | 0 | 4.3 | 153.5 | 4050 | 5.76 | 0.6528 | 0.03968 | 0.17536 | 0.8704 | 0.012 | 0.009730832
1115 | 0 | 3.5 | 100 | 140.3 | 242.2 | 6506.7 | 21.3 | 19.2 | 6.2 | 1.9 | 0 | 0 | 130.8 | 1297 | 4.61 | 0.58 | 0.018 | 0.134 | 0.616 | 0.008 | 0.0098302939
1591 | 0 | 3 | 131 | 220.6 | 239.5 | 5439.8 | 25.2 | 64 | 4.5 | 3.3 | 0 | 7.5 | 231 | 3164 | 5.9081 | 0.5895 | 0.03537 | 0.19257 | 1.2052 | 0 | 0.011243635
3307 | 0 | 3 | 171 | 240.7 | 236.1 | 8284 | 48 | 21.9 | 12.1 | 1.1 | 0 | 1 | 105 | 1745 | 8.0199 | 1.1457 | 0.02736 | 0.171 | 0.78489 | 0.008 | 0.0142403591
6483 | 3 | 0 | 129 | 230.3 | 212.1 | 5828.1 | 22.2 | 76.4 | 3.1 | 3.8 | 0 | 4.2 | 266.4 | 2410 | 5.9082 | 0.7095 | 0.0258 | 0.15093 | 0.54825 | 0.012 | 0.016603
748 | 0 | 3 | 150 | 225.1 | 244.7 | 7463.8 | 35.6 | 39 | 6.1 | 2.2 | 0 | 3.8 | 179.9 | 2364 | 6.705 | 0.63 | 0.0405 | 0.204 | 0.5265 | 0.014 | 0.0140045592
11861 | 1 | 0 | 130 | 226.3 | 238 | 5918.3 | 26.8 | 69.5 | 4 | 5 | 0 | 9.2 | 640 | 3253 | 5.928 | 0.715 | 0.0169 | 0.1534 | 0.1807 | 0.008 | 0.0105422365
11795 | 0 | 2.1 | 140 | 225.2 | 239.3 | 5820.2 | 34.6 | 50.4 | 5.6 | 1.4 | 0 | 4 | 759 | 2858 | 6.146 | 0.518 | 0.0336 | 0.1484 | 0.1526 | 0.01 | 0.011424789
2155 | 0 | 3.2 | 130 | 226.2 | 239.4 | 6272.1 | 3.7 | 58 | 6 | 4.2 | 0 | 5.6 | 1047.2 | 4609 | 6.11 | 2.782 | 0.0169 | 0.1794 | 1.3182 | 0.006 | 0.0099615995
3785 | 0 | 0 | 139 | 234.3 | 245.8 | 5806.2 | 3.7 | 51.4 | 4.5 | 3.1 | 0 | 6.5 | 691.5 | 3651 | 6.4635 | 0.4587 | 0.03753 | 0.17236 | 1.04806 | 0.011 | 0.0100093285
3267 | 0 | 3.5 | 150 | 208.7 | 239.1 | 6813 | 36.6 | 22.6 | 7.8 | 1.8 | 0 | 3.5 | 0 | 1916 | 6.81 | 0.705 | 0.0345 | 0.1605 | 0.5475 | 0.009 | 0.0122998048
10412 | 0 | 3.3 | 135 | 210 | 238.8 | 6311.8 | 30.1 | 44.9 | 2.7 | 4.1 | 0 | 4.5 | 878 | 2721 | 6.2235 | 0.918 | 0.0378 | 0.14985 | 1.0233 | 0.015 | 0.0111450355
16 | 0 | 1.8 | 135 | 232.1 | 249.3 | 7088.2 | 35.2 | 61.9 | 7 | 4.7 | 0 | 4.2 | 311.3 | 3793 | 6.0885 | 0.6345 | 0.0378 | 0.1458 | 1.08 | 0.02 | 0.0114208715
12489 | 0.8 | 1.3 | 170 | 215.8 | 208.3 | 8180.6 | 40.3 | 2.8 | 9.6 | 0 | 0 | 0 | 134 | 837 | 7.735 | 0.935 | 0.0493 | 0.1955 | 0.3145 | 0.013 | 0.0121448795
8534 | 0.1 | 2.1 | 120 | 226.1 | 228.6 | 5568.9 | 25.3 | 78.3 | 5.2 | 4.8 | 0 | 9.1 | 333 | 2795 | 5.412 | 0.588 | 0.0348 | 0.1356 | 0.1896 | 0.01 | 0.01201038442
3535 | 0 | 2.8 | 153 | 227.3 | 236.3 | 6227 | 33.6 | 40.9 | 7.7 | 2 | 0 | 5.5 | 733 | 2942 | 6.9615 | 0.8109 | 0.02754 | 0.1683 | 1.26225 | 0.009 | 0.011008491
3719 | 0 | 3.6 | 138 | 223 | 216.5 | 5159.2 | 22.4 | 62.8 | 6 | 4.7 | 0 | 5.2 | 416 | 2886 | 6.1548 | 0.483 | 0.06072 | 0.1656 | 1.0695 | 0.008 | 0.0120299425
11297 | 0 | 2.1 | 146 | 210.9 | 246.2 | 6820 | 40.2 | 24.4 | 7.1 | 1.8 | 0 | 4.3 | 511 | 1920 | 6.6868 | 0.876 | 0.04234 | 0.18688 | 1.03514 | 0.015 | 0.014724366
5656 | 0 | 4.2 | 121 | 215.5 | 234.3 | 5368.3 | 33.5 | 61 | 6.2 | 7.1 | 0 | 5.8 | 926 | 3990 | 5.4329 | 0.2783 | 0.06534 | 0.16577 | 0.46464 | 0.008 | 0.00940203
12899 | 0 | 3.6 | 144 | 216.4 | 213.3 | 5430.2 | 29 | 41.6 | 6.4 | 2.8 | 0 | 3 | 416 | 2765 | 6.7104 | 1.944 | 0.03888 | 0.16416 | 0.3384 | 0.013 | 0.0126831771
2016 | 0.1 | 3.5 | 150 | 180 | 248.8 | 0 | 11.7 | 9.8 | 7.8 | 0.1 | 0 | 0 | 140 | 444 | 6.81 | 0.81 | 0.0345 | 0.192 | 1.275 | 0.018 | 0.0103913
7783 | 1.5 | 2.7 | 114 | 226.1 | 212.1 | 4923.4 | 17.6 | 91 | 2.7 | 7.9 | 0 | 6.6 | 359 | 3761 | 5.1642 | 0.57 | 0.04446 | 0.13224 | 0.15846 | 0.014 | 0.0112973054
12539 | 0.1 | 4 | 170 | 221.3 | 218.7 | 8685.3 | 45 | 3 | 8.9 | 0 | 0 | 0 | 143 | 884 | 7.786 | 1.054 | 0.0357 | 0.2312 | 0.2108 | 0.008 | 0.014392982
8888 | 0.1 | 2.2 | 137 | 220.6 | 227.6 | 5223 | 24.5 | 55.8 | 3.2 | 4.8 | 0 | 4.5 | 74 | 2893 | 6.2883 | 0.9179 | 0.03288 | 0.16714 | 0.12878 | 0.012 | 0.01199014382
6806 | 1.8 | 1 | 141 | 209.6 | 246.3 | 6752.8 | 37.4 | 29 | 7.2 | 4 | 0 | 0 | 501.6 | 1698 | 6.3732 | 0.6909 | 0.0564 | 0.16497 | 0.47517 | 0.01 | 0.0149476904
1503 | 0 | 3.2 | 143 | 227.1 | 249.7 | 5358.4 | 8.9 | 45.1 | 7 | 6.7 | 0 | 3.3 | 320.7 | 3493 | 6.4207 | 0.6292 | 0.04576 | 0.20878 | 1.26555 | 0.024 | 0.0087766595
742 | 0 | 3 | 162 | 218.6 | 215.6 | 8165.9 | 42.8 | 13.6 | 7.3 | 1.5 | 0 | 2.9 | 217 | 1981 | 7.209 | 0.6156 | 0.05184 | 0.17334 | 0.60588 | 0.018 | 0.0127420885
9435 | 0 | 2.1 | 130 | 220.1 | 238.1 | 5278.3 | 29.4 | 58.4 | 3.7 | 6.2 | 0 | 6.4 | 649 | 2840 | 6.006 | 1.001 | 0.0299 | 0.1677 | 0.2158 | 0.013 | 0.01118913
6982 | 0.8 | 1.1 | 145 | 222.5 | 239.9 | 7001.3 | 31.8 | 40.9 | 5.5 | 1.5 | 0 | 6.2 | 59.2 | 2284 | 6.438 | 0.6235 | 0.05945 | 0.17545 | 0.551 | 0.007 | 0.012139086
6053 | 1.1 | 1.7 | 131 | 223.3 | 225.2 | 6597.7 | 14.7 | 47.8 | 8.2 | 1.3 | 0 | 3.1 | 290.6 | 2171 | 5.9736 | 0.7205 | 0.04847 | 0.14541 | 0.16244 | 0.009 | 0.0100058723
12626 | 0.9 | 1.7 | 119 | 221.5 | 219 | 4908.5 | 19.2 | 81.1 | 3.3 | 4.5 | 0 | 8.4 | 741 | 2674 | 5.3907 | 0.5593 | 0.03332 | 0.14994 | 0.13685 | 0.007 | 0.0110407219
3565 | 0 | 2.7 | 125 | 219 | 229.7 | 5586.2 | 18.6 | 75.5 | 1.9 | 10.4 | 0 | 6 | 309 | 3782 | 5.7 | 0.7375 | 0.06125 | 0.17125 | 1.05625 | 0.009 | 0.01303674976
5351 | 0 | 1 | 120 | 213 | 229.3 | 5781 | 1 | 61 | 2 | 4.4 | 0 | 6.5 | 264.6 | 2401 | 5.412 | 0.54 | 0.0372 | 0.1584 | 0.9168 | 0.012 | 0.0106058476
1478 | 0 | 3 | 151 | 239.8 | 249.8 | 7656.5 | 20.3 | 33.3 | 7 | 3 | 0 | 5 | 574.5 | 3900 | 6.9762 | 1.3892 | 0.04379 | 0.2114 | 1.4798 | 0.016 | 0.010171405
8965 | 2 | 0 | 130 | 236.1 | 213.2 | 7544.1 | 7.4 | 63.6 | 5 | 4 | 0 | 6 | 161.1 | 2083 | 5.941 | 0.78 | 0.0416 | 0.1378 | 0.2496 | 0.008 | 0.0123505692
12736 | 1.2 | 1 | 159 | 242.2 | 226.1 | 9538 | 48.4 | 32 | 8.7 | 1.3 | 0 | 3.3 | 641.4 | 572 | 7.3935 | 1.5264 | 0.02544 | 0.24009 | 0.39591 | 0.011 | 0.0178991386
561 | 0 | 2.4 | 141 | 211.8 | 221.2 | 6537.4 | 20.4 | 50.7 | 3.7 | 9.6 | 0 | 6 | 975 | 2799 | 6.5847 | 1.692 | 0.01833 | 0.19176 | 1.55382 | 0.017 | 0.0134741361
10162 | 0 | 3.2 | 118 | 222 | 227.6 | 6120.6 | 16.9 | 86.7 | 1.4 | 8.6 | 0 | 5 | 634 | 2994 | 5.192 | 0.3186 | 0.04838 | 0.12508 | 0.55342 | 0.008 | 0.0125052186
11978 | 2 | 0 | 106 | 105.6 | 234.2 | 5247 | 24.3 | 4.9 | 6.1 | 0.5 | 0 | 0 | 159 | 128 | 4.7382 | 0.4664 | 0.02332 | 0.11554 | 0.1272 | 0.016 | 0.008022472
2361 | 0 | 3 | 156 | 224.9 | 241.3 | 8388.8 | 20 | 23.6 | 8.6 | 0.6 | 0 | 0.2 | 473.2 | 998 | 6.9264 | 0.5616 | 0.03276 | 0.23712 | 1.54752 | 0.012 | 0.0143260534
3803 | 0 | 3 | 123 | 241.7 | 244.6 | 4733.6 | 26.1 | 92.6 | 4.5 | 4.2 | 0 | 5 | 1314 | 3266 | 5.6826 | 0.7503 | 0.03321 | 0.15129 | 1.08609 | 0.024 | 0.014673433
12438 | 0 | 3.3 | 130 | 230.7 | 241.6 | 5287.8 | 26.6 | 74.1 | 5.6 | 2.9 | 0 | 6.8 | 162 | 3118 | 5.746 | 0.416 | 0.0364 | 0.1729 | 0.2197 | 0.009 | 0.011320349
3643 | 0 | 0 | 141 | 231 | 245.9 | 5344.5 | 6.3 | 54 | 3.2 | 5 | 0 | 7.5 | 567.4 | 3770 | 6.2463 | 0.5358 | 0.0282 | 0.17625 | 1.16043 | 0.008 | 0.00906916
5869 | 1.2 | 2.2 | 133 | 245.9 | 239.3 | 5519 | 24.7 | 88.5 | 5 | 3.8 | 0 | 6.6 | 731.8 | 4203 | 5.8387 | 0.3192 | 0.09044 | 0.18487 | 0.45619 | 0.013 | 0.0124248065
10787 | 1 | 1.9 | 127 | 231.1 | 228.4 | 5850.1 | 26.6 | 77.4 | 4.5 | 4.3 | 0 | 3.1 | 349.4 | 3904 | 5.8039 | 0.6985 | 0.02159 | 0.16637 | 1.2065 | 0.019 | 0.0139894035
2761 | 0.1 | 2.8 | 131 | 201.1 | 223.6 | 5939.1 | 25.9 | 43.7 | 5.3 | 6.3 | 0 | 4.7 | 1214.6 | 3677 | 5.8426 | 0.5502 | 0.05371 | 0.17292 | 1.19341 | 0.011 | 0.0106854508
10177 | 0 | 2 | 130 | 250.5 | 233.8 | 6461.9 | 25.6 | 94.9 | 5 | 4.8 | 0 | 8 | 383.2 | 2730 | 5.759 | 0.442 | 0.0507 | 0.1469 | 0.6188 | 0.008 | 0.0126078
3679 | 0 | 4.4 | 110 | 219.5 | 238.4 | 4263.5 | 17.5 | 91.7 | 4.1 | 5.7 | 0 | 4.6 | 574 | 3301 | 4.873 | 0.418 | 0.022 | 0.1375 | 0.9053 | 0.008 | 0.0113052855
264 | 1 | 2.8 | 171 | 231.5 | 235.8 | 9464.2 | 13.7 | 17.2 | 9.3 | 0.9 | 0 | 0.9 | 467.4 | 1133 | 7.8147 | 0.9234 | 0.05814 | 0.22572 | 1.26369 | 0.016 | 0.0139940579
9026 | 1 | 2 | 133 | 230.6 | 243.5 | 4417.9 | 18 | 77.5 | 2.9 | 5.4 | 0 | 5.9 | 358 | 4055 | 6.0116 | 0.665 | 0.0399 | 0.15561 | 0.20881 | 0.014 | 0.0113296945
2431 | 0.1 | 3 | 131 | 223.4 | 224.2 | 6456.2 | 34.7 | 57.7 | 7.8 | 8.2 | 0 | 5 | 296 | 4035 | 6.0784 | 1.3755 | 0.01572 | 0.19781 | 1.27463 | 0.018 | 0.01219482478
12012 | 2.1 | 1.6 | 134 | 218.9 | 223 | 5773.7 | 27 | 55.9 | 5.8 | 3.7 | 0 | 8.1 | 453 | 2691 | 6.0568 | 0.4958 | 0.03082 | 0.15812 | 0.14338 | 0.009 | 0.010262997
986 | 1 | 2 | 141 | 206.7 | 224.7 | 6137.3 | 32.1 | 33.2 | 5.2 | 2.5 | 0 | 4.8 | 657 | 2579 | 6.3168 | 0.5781 | 0.05499 | 0.16215 | 0.97149 | 0.012 | 0.0116070624
3004 | 0 | 3 | 140 | 223.6 | 244.6 | 5606.3 | 8.5 | 48.6 | 6.2 | 2.5 | 0 | 5 | 0.1 | 4088 | 6.44 | 0.882 | 0.0294 | 0.1918 | 1.33 | 0.016 | 0.010824822
9014 | 1 | 2 | 131 | 229.1 | 208.5 | 5466 | 28.2 | 67.6 | 4 | 6.4 | 0 | 5.9 | 441 | 3533 | 5.895 | 0.6288 | 0.02751 | 0.15851 | 0.262 | 0.013 | 0.0119167391
6081 | 2 | 0 | 131 | 225.1 | 224.7 | 7642.9 | 41.7 | 52.1 | 8 | 2.6 | 0 | 7.2 | 165 | 2491 | 6.1046 | 0.9956 | 0.03144 | 0.16506 | 0.18209 | 0.008 | 0.01205966534
9551 | 1.3 | 1.2 | 119 | 225.6 | 184.5 | 4728.5 | 20.6 | 83.6 | 4.3 | 4.2 | 0 | 6.5 | 869 | 2915 | 5.4621 | 0.7497 | 0.02618 | 0.15113 | 0.17255 | 0.02 | 0.0119622439
8458 | 1 | 1.5 | 135 | 221.6 | 218.1 | 6914.9 | 11.3 | 43.8 | 6.1 | 5.7 | 0 | 4.5 | 443.8 | 2731 | 6.129 | 0.702 | 0.0405 | 0.1593 | 0.2025 | 0.011 | 0.010141624
10795 | 0 | 3.3 | 131 | 230 | 248.3 | 5810.6 | 29.7 | 69.4 | 6.6 | 3.1 | 0 | 4.8 | 453.7 | 4125 | 5.9867 | 0.7205 | 0.02227 | 0.17161 | 1.2445 | 0.008 | 0.0116309565
2770 | 0 | 3.1 | 131 | 209.3 | 231.8 | 6128.7 | 26.5 | 51.9 | 4.7 | 6.3 | 0 | 4.5 | 916.9 | 3768 | 6.026 | 0.7729 | 0.03537 | 0.18864 | 1.44493 | 0.009 | 0.010959229
9259 | 1.3 | 2 | 141 | 221.3 | 210.6 | 5604.6 | 27.3 | 49.8 | 4.6 | 3.4 | 0 | 5.4 | 282 | 3029 | 6.4014 | 0.7473 | 0.03525 | 0.15792 | 0.31866 | 0.01 | 0.01144166606
7051 | 0 | 2.5 | 129 | 223.8 | 243.6 | 6420.3 | 27.5 | 67.5 | 3.7 | 4.4 | 0 | 7 | 431 | 3338 | 5.8695 | 0.645 | 0.03225 | 0.16383 | 0.5934 | 0.008 | 0.011117106
3774 | 0 | 3 | 131 | 216.1 | 233.3 | 5241.1 | 26.6 | 58.6 | 5.3 | 2.6 | 0 | 6.6 | 366 | 2759 | 5.8295 | 0.4716 | 0.04847 | 0.1572 | 0.81875 | 0.008 | 0.0104301195
10182 | 0 | 2.3 | 130 | 242.6 | 229.4 | 6423.7 | 25.5 | 87.1 | 5 | 4 | 0 | 7.8 | 582.3 | 2870 | 5.85 | 0.637 | 0.0286 | 0.1508 | 0.9113 | 0.006 | 0.012758602
10989 | 0.7 | 1.2 | 128 | 227.6 | 249.6 | 5529.5 | 27.5 | 71.7 | 4.5 | 4.8 | 0 | 7.1 | 527.6 | 4061 | 5.8624 | 0.768 | 0.03712 | 0.16384 | 0.90752 | 0.016 | 0.0111163625
6076 | 0.9 | 1.6 | 131 | 225.8 | 225.4 | 5061.8 | 22.2 | 70.5 | 3.8 | 5.3 | 0 | 7.9 | 3 | 3279 | 6.0915 | 1.1135 | 0.03668 | 0.1572 | 0.17292 | 0.009 | 0.01198793982
10880 | 0 | 2 | 148 | 223.8 | 214.5 | 6660.8 | 29.7 | 45.7 | 6.9 | 3 | 0 | 6.1 | 522 | 3244 | 6.7636 | 1.0212 | 0.03996 | 0.17464 | 1.09224 | 0.007 | 0.0120759024
6205 | 0.9 | 1.7 | 138 | 224.8 | 223.3 | 5820.4 | 26.8 | 58.1 | 3.7 | 4.5 | 0 | 6.7 | 706 | 2939 | 6.2514 | 0.5658 | 0.04416 | 0.16974 | 0.66654 | 0.011 | 0.0122911454
12546 | 0.8 | 1.7 | 175 | 240.7 | 231.7 | 7869.7 | 38.7 | 24.9 | 9.5 | 0.2 | 0 | 1.2 | 643 | 1414 | 7.9625 | 0.9975 | 0.03675 | 0.238 | 0.21175 | 0.011 | 0.0160342052
7317 | 0 | 3 | 131 | 219.3 | 208.5 | 5388.1 | 26.9 | 61.5 | 4 | 5.3 | 0 | 8.1 | 397 | 3123 | 5.9736 | 0.7467 | 0.0393 | 0.15982 | 0.57247 | 0.019 | 0.0109914864
2448 | 0 | 3.1 | 126 | 226.7 | 241.8 | 6043.1 | 27.6 | 73.3 | 5.9 | 6.9 | 0 | 5.6 | 1159 | 3745 | 5.7834 | 1.0962 | 0.02394 | 0.19278 | 0.98028 | 0.021 | 0.0120533458
11920 | 0 | 2 | 138 | 219.8 | 226.8 | 6325.8 | 30.2 | 51.9 | 8.2 | 3.1 | 0 | 6.3 | 361 | 2373 | 6.1686 | 0.6072 | 0.03036 | 0.15042 | 0.1656 | 0.01 | 0.0111223071
8136 | 1 | 1.5 | 138 | 215.5 | 213.5 | 5818.7 | 27.9 | 48.3 | 5.6 | 3.1 | 0 | 5.7 | 215 | 3179 | 6.3756 | 1.5456 | 0.01656 | 0.1725 | 0.22356 | 0.007 | 0.01085676194
507 | 0 | 3 | 166 | 226.9 | 222.5 | 9836.6 | 14.7 | 16.2 | 8.4 | 0.6 | 0 | 0 | 128 | 1113 | 7.553 | 0.9296 | 0.03486 | 0.22576 | 1.54712 | 0.01 | 0.0140329911
7260 | 0.5 | 2.8 | 134 | 197.9 | 218.7 | 6239.9 | 31.2 | 32.7 | 6.5 | 2.8 | 0.9 | 5 | 314 | 2893 | 6.164 | 0.8308 | 0.02144 | 0.13936 | 0.71154 | 0.01 | 0.00977197002
2660 | 0 | 3.4 | 128 | 206.6 | 203.3 | 5206 | 21.3 | 57.8 | 5 | 5.5 | 0 | 6.7 | 589.6 | 3672 | 5.6192 | 0.32 | 0.05248 | 0.19456 | 0.91904 | 0.012 | 0.0100253017
13234 | 1 | 2 | 135 | 225.6 | 231 | 7090.9 | 33.3 | 57.3 | 6 | 2 | 0 | 6 | 204 | 278 | 5.993 | 0.552 | 0.02925 | 0.14975 | 0.15555 | 0.006 | 0.013159432
2209 | 0 | 3 | 125 | 209.8 | 219.4 | 5316.3 | 24.8 | 59.7 | 3.9 | 7 | 0 | 5.7 | 247 | 4163 | 5.7625 | 0.75 | 0.025 | 0.17375 | 1.075 | 0.01 | 0.0113797167
7072 | 1 | 1 | 127 | 230.2 | 233 | 6040.8 | 31.2 | 71.5 | 5 | 2 | 0 | 9 | 595.6 | 3323 | 5.7531 | 0.635 | 0.03556 | 0.1524 | 0.42037 | 0.011 | 0.0107091425
9635 | 0 | 0 | 121 | 219.1 | 236.9 | 5309.4 | 1 | 67.5 | 3 | 2.3 | 0 | 4 | 823.5 | 1554 | 5.4934 | 0.6776 | 0.03267 | 0.1452 | 0.20086 | 0.021 | 0.012860154
11760 | 1.1 | 1.8 | 139 | 229.7 | 216 | 5933.6 | 28.9 | 59.4 | 4.9 | 3.1 | 0.7 | 6.5 | 379 | 3005 | 6.2967 | 0.6116 | 0.0278 | 0.15568 | 0.16263 | 0.011 | 0.0114268072
3641 | 0 | 2.9 | 141 | 239.2 | 232.7 | 5877.4 | 29.8 | 68 | 5.7 | 3.9 | 0 | 4.7 | 92.3 | 3764 | 6.2745 | 0.564 | 0.02961 | 0.19317 | 1.14633 | 0.006 | 0.012722084
6582 | 0 | 1.9 | 140 | 220 | 224.1 | 6417.1 | 32.2 | 47.8 | 6 | 2.1 | 0 | 6.5 | 138 | 2358 | 6.314 | 0.672 | 0.0266 | 0.161 | 0.6034 | 0.006 | 0.0125364226
11035 | 0 | 2.5 | 125 | 219.7 | 244.1 | 5691.8 | 27.1 | 67.6 | 3.8 | 5.2 | 0 | 5.7 | 1070 | 3194 | 5.65 | 0.575 | 0.055 | 0.14 | 0.88625 | 0.017 | 0.0129721968
10297 | 1.2 | 1.8 | 135 | 230.3 | 244 | 5944.6 | 27.8 | 67.7 | 4.4 | 4.3 | 1 | 4.9 | 433.5 | 3869 | 6.129 | 0.6345 | 0.02565 | 0.13905 | 0.9693 | 0.008 | 0.0114366595
796 | 0.3 | 3.1 | 142 | 231.3 | 218.4 | 6929.1 | 10.2 | 49 | 7.1 | 3.4 | 0 | 5.1 | 747.3 | 2455 | 6.3616 | 0.6532 | 0.03692 | 0.16898 | 0.60918 | 0.008 | 0.010734265
11438 | 2 | 0 | 101 | 143.5 | 213.3 | 6297.7 | 30.7 | 12 | 7.8 | 0.9 | 1.5 | 0 | 2243.5 | 1794 | 4.5551 | 0.4747 | 0.02828 | 0.10908 | 0.808 | 0.01 | -0.1244147332
1812 | 0 | 1.6 | 156 | 252 | 213.1 | 6763.1 | 20.2 | 45.9 | 4 | 5 | 0.4 | 7.8 | 57.5 | 4383 | 6.9732 | 0.4212 | 0.05304 | 0.2184 | 1.10292 | 0.015 | 0.0116327299
9713 | 1.1 | 0 | 130 | 222.6 | 223.8 | 6023.7 | 17.3 | 66.9 | 2.1 | 6.6 | 0 | 6.2 | 389.4 | 2517 | 5.811 | 0.559 | 0.0546 | 0.1729 | 0.1937 | 0.015 | 0.0124966019
5615 | 0 | 2 | 128 | 228.8 | 239.3 | 5261.6 | 28.4 | 71.9 | 3.5 | 6.6 | 0 | 7.4 | 1109.2 | 4108 | 5.9136 | 0.832 | 0.02176 | 0.17024 | 1.07904 | 0.013 | 0.01216888
13274 | 2.2 | 0 | 131 | 230.1 | 238.3 | 6596.3 | 28 | 67.9 | 4.9 | 1.9 | 0 | 9 | 423 | 2496 | 6.0915 | 0.8908 | 0.01834 | 0.17292 | 0.17292 | 0.009 | 0.011775472
1 | 0 | 3.2 | 131 | 227.1 | 238.7 | 6293.2 | 29.2 | 66.6 | 5 | 3.7 | 0 | 5.8 | 1502 | 3113 | 5.9736 | 0.7205 | 0.04192 | 0.15982 | 0.91569 | 0.008 | 0.0133944912
8059 | 0.1 | 2.5 | 130 | 224.9 | 210.6 | 5773.4 | 22.2 | 70.4 | 4.8 | 4.6 | 0 | 6.5 | 147 | 2689 | 5.798 | 0.728 | 0.039 | 0.1651 | 0.2015 | 0.009 | 0.01241908754
1574 | 0 | 3 | 132 | 247.6 | 241.4 | 5992.3 | 28.7 | 86.9 | 5.9 | 3.1 | 0 | 7.1 | 526.4 | 4295 | 6.1248 | 0.9768 | 0.03564 | 0.18348 | 1.31868 | 0.022 | 0.0126820085
1488 | 0 | 2.8 | 169 | 220.1 | 244.8 | 8206.9 | 39.3 | 11.8 | 11.2 | 0 | 0 | 2.5 | 33 | 1024 | 7.8078 | 1.0647 | 0.04732 | 0.24505 | 1.68831 | 0.017 | 0.015175482
835 | 0 | 2.8 | 125 | 230.4 | 239.9 | 4752.7 | 29.7 | 75.5 | 5 | 5 | 0.2 | 7 | 790.5 | 4407 | 5.525 | 0.45 | 0.0325 | 0.1625 | 0.64875 | 0.011 | 0.0103957765
1083 | 1.2 | 2.9 | 132 | 225 | 240.3 | 6227.6 | 4.5 | 58.1 | 2.7 | 3.5 | 0 | 5.9 | 514.5 | 2884 | 6.0852 | 0.7524 | 0.02112 | 0.1782 | 0.94776 | 0.022 | 0.009787707
10649 | 1 | 0 | 136 | 224.8 | 242.9 | 5264.1 | 22.5 | 66.7 | 1.8 | 6.8 | 0 | 6.6 | 401.9 | 3889 | 6.2152 | 0.7208 | 0.0408 | 0.17272 | 0.96968 | 0.018 | 0.0118934665
12813 | 1 | 2 | 150 | 225.2 | 244.4 | 6600.4 | 32.4 | 42.6 | 5 | 0.9 | 0 | 2.8 | 91.1 | 1989 | 6.75 | 0.705 | 0.054 | 0.186 | 0.2865 | 0.01 | 0.0137830629
9062 | 0 | 1.9 | 140 | 235.2 | 247.2 | 6013.9 | 23.8 | 68.9 | 3.1 | 5.1 | 0 | 5.3 | 1063.7 | 2968 | 6.202 | 0.616 | 0.0252 | 0.1638 | 0.3458 | 0.008 | 0.0129818545
632 | 1.2 | 2.4 | 129 | 210 | 222.9 | 5139.8 | 23.2 | 57.3 | 3.6 | 4.5 | 0 | 6.2 | 659 | 3416 | 5.7921 | 0.5934 | 0.03354 | 0.14448 | 0.5031 | 0.014 | 0.0108229581
12757 | 1 | 1.8 | 140 | 230.3 | 212.8 | 5102.8 | 27 | 59.8 | 3.8 | 4.5 | 0 | 4.8 | 200 | 3045 | 6.566 | 1.33 | 0.0224 | 0.1918 | 0.3248 | 0.013 | 0.0130288293
1241 | 0 | 3 | 130 | 227.3 | 231.3 | 6457.4 | 29.1 | 67.9 | 2.2 | 5.3 | 0 | 5.7 | 724.6 | 3305 | 6.071 | 0.923 | 0.039 | 0.1703 | 0.3731 | 0.023 | 0.0122796375
3739 | 0 | 3.1 | 130 | 210 | 242.2 | 5174.9 | 29.8 | 50.2 | 6.7 | 2.6 | 0 | 4.8 | 705 | 2586 | 5.863 | 0.481 | 0.0611 | 0.1625 | 0.8892 | 0.008 | 0.010646603
9852 | 0 | 0 | 127 | 228.9 | 207.7 | 6534.5 | 9.6 | 62.3 | 5.3 | 5.9 | 0 | 7 | 528.9 | 2407 | 5.8674 | 0.889 | 0.0254 | 0.14732 | 0.79121 | 0.011 | 0.01096678
12203 | 1.1 | 1.4 | 170 | 216.9 | 199.8 | 10037.2 | 43.3 | 3.6 | 10.3 | 0 | 0 | 0 | 130.2 | 654 | 7.803 | 1.003 | 0.0425 | 0.1955 | 0.5083 | 0.004 | 0.01274972
9101 | 0.1 | 3.6 | 166 | 231.5 | 203.2 | 7275 | 35.7 | 27.3 | 5.6 | 0.9 | 0 | 3.2 | 438 | 1300 | 7.6194 | 0.9794 | 0.02656 | 0.1743 | 0.3818 | 0.01 | 0.014560993
12918 | 1.6 | 0.9 | 130 | 232 | 215.1 | 5929.9 | 5.4 | 67.8 | 3.4 | 1.9 | 0 | 5.3 | 363.1 | 2435 | 5.902 | 0.65 | 0.0546 | 0.1651 | 0.234 | 0.016 | 0.0132523595
13048 | 0.9 | 1.6 | 136 | 217.3 | 212.7 | 4862 | 23.4 | 54.8 | 3.6 | 3.7 | 0 | 6.5 | 464 | 2563 | 6.324 | 1.1968 | 0.02992 | 0.16456 | 0.22984 | 0.009 | 0.0121935382
9414 | 1.1 | 1.1 | 130 | 231.3 | 244.7 | 5162.2 | 30.7 | 68.5 | 3.1 | 3.3 | 0 | 5.2 | 221.6 | 3687 | 5.915 | 0.702 | 0.0299 | 0.1469 | 0.2717 | 0.008 | 0.0119826685
1880 | 0 | 3.8 | 130 | 217.1 | 208.6 | 5989.9 | 24.4 | 62.2 | 4.7 | 7.8 | 0 | 4 | 594 | 4150 | 5.98 | 1.014 | 0.0312 | 0.1911 | 1.079 | 0.009 | 0.0123393176
13173 | 1 | 1 | 153 | 229.7 | 240.8 | 9027.7 | 17.9 | 34.7 | 6 | 2 | 0 | 4.5 | 322 | 1371 | 6.9768 | 0.8415 | 0.01989 | 0.18054 | 0.21267 | 0.032 | 0.0113848295
11212 | 0 | 1.9 | 135 | 224.9 | 211.3 | 6027 | 27.1 | 62.6 | 5.1 | 3.8 | 0 | 6.2 | 296 | 3048 | 6.156 | 0.7425 | 0.0432 | 0.1647 | 0.94365 | 0.014 | 0.01297209792
6210 | 0 | 2.4 | 161 | 218.4 | 242.4 | 7809.7 | 42.5 | 15 | 7.8 | 0 | 0 | 1.1 | 489 | 846 | 7.3577 | 0.644 | 0.05474 | 0.1932 | 0.79373 | 0.026 | 0.0149731828
219 | 0 | 2.8 | 134 | 209.3 | 221.5 | 6298.7 | 31.4 | 44.1 | 6.1 | 4.1 | 0 | 6.2 | 205 | 2706 | 6.1506 | 1.0184 | 0.03082 | 0.1407 | 1.0988 | 0.019 | 0.01113641444
11518 | 0 | 2.1 | 130 | 230 | 226.7 | 6680.3 | 29.1 | 70.7 | 6 | 7 | 0 | 4.1 | 1122.8 | 4207 | 5.863 | 0.442 | 0.0403 | 0.1638 | 0.9061 | 0.011 | 0.0123488417
100 | 0.9 | 0.8 | 129 | 230.8 | 235.5 | 6131.1 | 41.2 | 60.1 | 5.2 | 6.9 | 0 | 5.8 | 404.6 | 3662 | 5.9469 | 0.9933 | 0.0258 | 0.1419 | 1.11069 | 0.009 | 0.011348868
9794 | 0.8 | 0.9 | 140 | 227.8 | 214.7 | 6918.1 | 22.7 | 64.7 | 3.5 | 5.5 | 0 | 6 | 399.1 | 2554 | 6.482 | 0.938 | 0.0266 | 0.1694 | 1.0304 | 0.013 | 0.0140499839
13001 | 1.1 | 1.1 | 145 | 230.2 | 233.7 | 6527.3 | 15 | 67.5 | 1.2 | 6 | 0 | 7.1 | 726.1 | 1728 | 6.5105 | 0.696 | 0.04205 | 0.1769 | 0.25375 | 0.014 | 0.0163840804
1570 | 0 | 3.1 | 144 | 220.3 | 233.8 | 6970.2 | 32.8 | 43 | 3.4 | 4.4 | 0 | 5.3 | 332.6 | 2409 | 6.5664 | 0.7776 | 0.03024 | 0.21456 | 1.584 | 0.029 | 0.0162690429
1430 | 0 | 3 | 132 | 223.8 | 247.7 | 7367.2 | 9.3 | 52.6 | 7.1 | 2.8 | 0 | 4.2 | 239.4 | 3921 | 6.1512 | 1.2804 | 0.03696 | 0.16764 | 0.98868 | 0.008 | 0.0101671855
12450 | 0 | 1.9 | 148 | 221.6 | 240.8 | 6825.3 | 33.8 | 40.3 | 6.2 | 2.3 | 0 | 4.5 | 1076.1 | 2269 | 6.8524 | 1.0212 | 0.037 | 0.19388 | 0.32708 | 0.006 | 0.0149768657
8007 | 1.2 | 2 | 143 | 219.6 | 213 | 6906.5 | 33.3 | 40.5 | 6.3 | 2.3 | 1 | 3.9 | 117 | 2296 | 6.2777 | 0.9295 | 0.06149 | 0.17446 | 0.16874 | 0.014 | 0.0118875768
3374 | 0 | 2.6 | 135 | 229.4 | 229.9 | 6154.4 | 33.7 | 60.4 | 4.5 | 6.4 | 0 | 5.5 | 164 | 2657 | 6.1695 | 1.0395 | 0.03375 | 0.14445 | 0.56565 | 0.013 | 0.01272795266
7938 | 0.9 | 1.6 | 132 | 222.5 | 213.8 | 6348.1 | 34 | 53.9 | 6.4 | 4.6 | 0.5 | 5.9 | 691 | 3809 | 6.1248 | 1.1088 | 0.02112 | 0.17028 | 0.20064 | 0.009 | 0.0108605121
13200 | 1.2 | 2.2 | 173 | 232.4 | 215.7 | 9122.3 | 43.4 | 13.4 | 7 | 0 | 0 | 1.4 | 103 | 672 | 8.0445 | 1.1764 | 0.02422 | 0.22836 | 0.22836 | 0.017 | 0.015018674
10547 | 1 | 0 | 130 | 244.6 | 237.1 | 5700.1 | 27.9 | 86.2 | 2.7 | 7 | 0 | 9.8 | 539.1 | 4559 | 5.785 | 0.507 | 0.0546 | 0.1599 | 0.8216 | 0.012 | 0.0111260645
7832 | 1.2 | 2.1 | 150 | 221 | 212.7 | 7785.3 | 31.6 | 34.1 | 7.2 | 3.3 | 0 | 3.9 | 127 | 1836 | 6.78 | 0.99 | 0.069 | 0.168 | 0.18 | 0.011 | 0.0121624538
592 | 0 | 3 | 130 | 220.7 | 216.5 | 5964.5 | 24.9 | 66 | 4.3 | 5.2 | 0 | 7.7 | 1084 | 2837 | 5.954 | 0.767 | 0.0403 | 0.1456 | 0.5746 | 0.008 | 0.0113040041
3051 | 1 | 3 | 121 | 219.9 | 249.8 | 4807.3 | 23.9 | 74.8 | 4 | 4.3 | 0 | 7 | 170.7 | 5247 | 5.5176 | 0.6655 | 0.02299 | 0.1331 | 0.92202 | 0.012 | 0.0090920895
1108 | 0 | 3.4 | 130 | 229.9 | 229.1 | 5390.1 | 30.4 | 69.4 | 4.5 | 4.7 | 0 | 5.5 | 499.8 | 3461 | 5.772 | 0.455 | 0.0572 | 0.1651 | 0.7007 | 0.017 | 0.012049637
3232 | 0 | 3 | 133 | 219.2 | 235.1 | 6061.4 | 27.8 | 58.4 | 5.5 | 7.9 | 0 | 7.8 | 673.7 | 3561 | 6.251 | 1.3832 | 0.01463 | 0.14896 | 0.52535 | 0.011 | 0.0093956395
1838 | 0 | 3 | 131 | 218 | 206.2 | 5192.8 | 21.3 | 65.5 | 1.6 | 7 | 0 | 4.9 | 829.9 | 3622 | 6.0129 | 0.7991 | 0.0262 | 0.16375 | 1.05979 | 0.027 | 0.0131936362
7700 | 0 | 2.3 | 133 | 219.4 | 214.3 | 6312.3 | 30.5 | 55.5 | 5 | 4.7 | 0 | 7.8 | 386 | 3265 | 6.1845 | 1.8487 | 0.01995 | 0.1596 | 0.96425 | 0.017 | 0.0117734104
2218 | 0 | 3 | 140 | 214.9 | 249.6 | 4832.7 | 31.1 | 43.8 | 6.4 | 4.2 | 0.4 | 4 | 1018.7 | 4244 | 6.44 | 0.896 | 0.0294 | 0.1834 | 1.2334 | 0.009 | 0.010576358
1823 | 0 | 4.2 | 130 | 233.5 | 248 | 5416.8 | 28.7 | 74.8 | 5.1 | 8.4 | 0 | 5.2 | 117 | 3914 | 5.967 | 0.793 | 0.026 | 0.1625 | 1.0517 | 0.006 | 0.011454017
805 | 0 | 3 | 130 | 221.8 | 213.8 | 5921.8 | 30.6 | 60.9 | 6.3 | 6.7 | 0 | 5.2 | 5 | 4160 | 5.746 | 0.468 | 0.0338 | 0.169 | 0.6747 | 0.008 | 0.01125499768
8741 | 0.9 | 1.4 | 130 | 219.7 | 205.2 | 5896.5 | 24.8 | 63.3 | 3.9 | 12.7 | 0 | 10.8 | 446 | 3388 | 6.032 | 1.196 | 0.0208 | 0.169 | 0.1287 | 0.008 | 0.0100907767
345 | 0 | 1.9 | 170 | 219 | 202.9 | 9499.6 | 44.8 | 3.9 | 13.6 | 0 | 0 | 0 | 175 | 940 | 7.667 | 0.748 | 0.0408 | 0.2142 | 1.751 | 0.015 | 0.013669665
2837 | 0 | 2 | 126 | 225.2 | 247.8 | 5067.2 | 23.2 | 75.5 | 4.1 | 5.2 | 0 | 5.8 | 566.9 | 4733 | 5.7078 | 0.2394 | 0.05922 | 0.20034 | 1.19826 | 0.013 | 0.0116926105
2043 | 0 | 3.1 | 151 | 215.2 | 215.7 | 7121.5 | 34.9 | 29.4 | 8.8 | 3 | 0 | 1.9 | 505.2 | 2265 | 6.7648 | 0.7097 | 0.03473 | 0.20989 | 1.2835 | 0.009 | 0.0149783065
8121 | 0 | 1.6 | 141 | 229.2 | 247 | 6662.9 | 29.8 | 56.4 | 6.6 | 2.1 | 0 | 3.6 | 709.9 | 2617 | 6.2322 | 0.6486 | 0.03102 | 0.1833 | 0.20304 | 0.015 | 0.0126653205
1856 | 0 | 3 | 128 | 239.9 | 247.8 | 4971.6 | 31 | 81 | 6 | 4 | 0 | 7 | 1129 | 4434 | 5.8624 | 0.7552 | 0.0192 | 0.18432 | 1.28512 | 0.009 | 0.0129761014
795 | 0 | 2.8 | 140 | 222.2 | 217.9 | 6575.5 | 32.2 | 50.5 | 4.6 | 8.4 | 0 | 5.2 | 376 | 3378 | 6.356 | 0.7 | 0.0378 | 0.1862 | 0.5838 | 0.012 | 0.0121981906
9684 | 0.1 | 1.9 | 121 | 220.2 | 212.1 | 4251.6 | 19.8 | 77.4 | 2.1 | 5.5 | 0 | 7.2 | 457 | 2442 | 5.5055 | 0.6534 | 0.02057 | 0.12705 | 0.24563 | 0.01 | 0.0142576516
509 | 0 | 3 | 130 | 248.3 | 227.3 | 5015 | 28.4 | 89.9 | 3.5 | 5 | 0 | 5.3 | 566.2 | 4597 | 5.889 | 0.65 | 0.026 | 0.1703 | 1.3611 | 0.01 | 0.0140727257
2995 | 0.2 | 3 | 123 | 227.5 | 238.8 | 5839.8 | 26.5 | 78.1 | 5.8 | 1.8 | 0 | 4.7 | 6 | 3679 | 5.6703 | 0.738 | 0.04305 | 0.16851 | 0.9225 | 0.007 | 0.0123098135
2527 | 0 | 2.5 | 118 | 197.2 | 214.9 | 5670.8 | 20.9 | 58.4 | 2.3 | 13 | 0 | 5.8 | 820 | 3966 | 5.487 | 0.7434 | 0.0236 | 0.16402 | 0.89562 | 0.012 | 0.0109643006
8423 | 1 | 2.2 | 130 | 232.3 | 210.8 | 6549.6 | 31.7 | 67.6 | 5.5 | 4.9 | 2.6 | 6.8 | 90 | 2803 | 5.837 | 0.832 | 0.0546 | 0.1651 | 0.1846 | 0.009 | 0.01270895986
13404 | 1.3 | 2.4 | 153 | 225.3 | 213.5 | 6966.8 | 34.8 | 37.8 | 6.8 | 2.8 | 0 | 5.3 | 183 | 2670 | 6.9156 | 0.5661 | 0.03519 | 0.18054 | 0.16371 | 0.009 | 0.01146422512
624 | 0 | 1.4 | 131 | 215.9 | 186.9 | 5920.7 | 27.8 | 57.3 | 5.4 | 7 | 1.6 | 3.9 | 681 | 3285 | 5.6592 | 0.3799 | 0.06681 | 0.17161 | 0.30654 | 0.02 | 0.0106165705
12708 | 0.1 | 3 | 130 | 226 | 247.1 | 5538.3 | 23.8 | 69.4 | 4.1 | 3.1 | 0 | 4.5 | 570 | 3001 | 5.967 | 0.637 | 0.0182 | 0.1742 | 0.3042 | 0.011 | 0.0124235405
11180 | 0 | 3.6 | 154 | 229.2 | 242.6 | 7505.5 | 34.8 | 40.2 | 11 | 0 | 0 | 1.6 | 467.6 | 1872 | 6.9454 | 0.7238 | 0.04312 | 0.16632 | 1.232 | 0.009 | 0.0136030416
9663 | 1.1 | 1.4 | 149 | 219.4 | 242.9 | 5965.2 | 26.7 | 43.2 | 4 | 3 | 0 | 5.9 | 252 | 2324 | 6.7348 | 0.6854 | 0.0298 | 0.19221 | 0.30247 | 0.005 | 0.012757598
11572 | 1 | 2 | 130 | 229.3 | 239.4 | 5570.6 | 21.9 | 77.7 | 4 | 4.9 | 0 | 7.4 | 814 | 4318 | 5.863 | 0.442 | 0.0403 | 0.1638 | 0.9061 | 0.009 | 0.010820549
8426 | 1.1 | 1 | 135 | 249.8 | 238.4 | 6568.8 | 26.5 | 85.4 | 4.8 | 5.1 | 0 | 7.9 | 269 | 3286 | 6.129 | 0.7695 | 0.05535 | 0.1674 | 0.189 | 0.012 | 0.012525658
2955 | 0 | 3.2 | 124 | 209.5 | 238.7 | 6451.1 | 29.8 | 56.1 | 5.2 | 6.4 | 0 | 5 | 506 | 2845 | 5.8032 | 1.3888 | 0.02604 | 0.1488 | 1.2276 | 0.013 | 0.0107965825
1052 | 0 | 3 | 150 | 215.1 | 222.6 | 7602.8 | 34.8 | 30.3 | 7.4 | 1 | 0 | 4.3 | 305 | 1390 | 6.765 | 0.765 | 0.048 | 0.186 | 0.849 | 0.018 | 0.013556262
2498 | 0 | 2 | 141 | 217.5 | 247.5 | 6768.7 | 14.3 | 27.2 | 8.4 | 2.3 | 0 | 2 | 297 | 1681 | 6.2181 | 0.3948 | 0.04653 | 0.17907 | 0.92778 | 0.009 | 0.0104760993
5738 | 0 | 3 | 119 | 220.9 | 239.5 | 6436.1 | 0.9 | 70.6 | 3 | 5.5 | 0 | 9.1 | 501.3 | 3833 | 5.3669 | 0.5117 | 0.02618 | 0.16184 | 0.36414 | 0.007 | 0.0063454235
10611 | 0 | 2.8 | 130 | 211.9 | 212.3 | 5788 | 21.3 | 60.6 | 3.3 | 3.9 | 0 | 4.2 | 0 | 2612 | 5.967 | 0.741 | 0.0377 | 0.1833 | 1.0569 | 0.018 | 0.01337793916
6079 | 1.1 | 2.1 | 126 | 233.1 | 243.5 | 5698.3 | 23.1 | 81.2 | 6.1 | 3.2 | 0 | 9.3 | 43 | 4080 | 5.6574 | 0.4536 | 0.05922 | 0.1386 | 0.15624 | 0.013 | 0.009301432
2285 | 0.1 | 2.9 | 126 | 220.2 | 234.5 | 5490.4 | 28.2 | 66 | 5.3 | 4.3 | 0 | 5.9 | 816 | 4612 | 5.733 | 0.6678 | 0.0252 | 0.2016 | 1.12266 | 0.01 | 0.011034359
26 | 0 | 2.1 | 136 | 221.1 | 243.5 | 5859.1 | 24.3 | 61 | 3.4 | 4.5 | 0 | 6 | 450 | 3576 | 6.1472 | 0.6256 | 0.05984 | 0.15232 | 0.96424 | 0.012 | 0.010892883
7518 | 1.1 | 0 | 130 | 210.6 | 228.9 | 5895.3 | 28.8 | 51.8 | 2.1 | 4.9 | 0 | 6.7 | 1213.4 | 2907 | 5.898 | 0.671 | 0.0316 | 0.1467 | 0.6812 | 0.013 | 0.012113771
9890 | 1.5 | 0 | 157 | 230.5 | 198.7 | 8598.4 | 47.5 | 25.5 | 8.4 | 1 | 0 | 4.2 | 358.4 | 1181 | 7.065 | 0.7065 | 0.05181 | 0.20567 | 0.83524 | 0.011 | 0.015919932
13066 | 1.1 | 2.1 | 136 | 210.3 | 233.4 | 5363.1 | 26.8 | 47.1 | 5.5 | 2.5 | 0 | 6 | 396 | 2526 | 6.3512 | 1.2512 | 0.0272 | 0.17816 | 0.24616 | 0.011 | 0.011028305
8065 | 1 | 2 | 131 | 230.5 | 222.1 | 6802.4 | 10.9 | 57.8 | 4 | 3 | 0 | 8 | 761.5 | 2515 | 5.9736 | 0.6943 | 0.03144 | 0.15982 | 0.1572 | 0.011 | 0.0100460085
948 | 0 | 3 | 139 | 219.4 | 217.8 | 6147.1 | 26.8 | 53.8 | 7.9 | 3.3 | 0 | 5.2 | 100 | 3271 | 6.4774 | 0.9452 | 0.03475 | 0.15429 | 1.08698 | 0.01 | 0.01192576062
9830 | 0 | 0 | 150 | 231 | 239.7 | 8077.9 | 13 | 37.7 | 7.1 | 0.8 | 0 | 5 | 458.8 | 1891 | 6.945 | 1.005 | 0.0285 | 0.1815 | 1.104 | 0.009 | 0.0139039203
10860 | 0 | 0 | 131 | 230.1 | 248.9 | 5386.7 | 0.7 | 68 | 3 | 6 | 0 | 10 | 536.6 | 4403 | 6.0391 | 1.048 | 0.02489 | 0.16375 | 1.08599 | 0.008 | 0.0081888615
5828 | 0 | 2.7 | 139 | 210.2 | 237.6 | 5745.9 | 27 | 43.8 | 3.6 | 7.4 | 0 | 7.3 | 1007 | 2688 | 6.3106 | 0.7228 | 0.06672 | 0.15012 | 0.44202 | 0.01 | 0.009322018
6607 | 1.2 | 1.2 | 148 | 216.3 | 245 | 7011 | 31.1 | 35.6 | 5.8 | 2.8 | 0 | 7.2 | 432 | 2713 | 6.7636 | 0.888 | 0.03256 | 0.15096 | 0.54464 | 0.016 | 0.0097222075
12759 | 1 | 2 | 129 | 230.4 | 228.9 | 7292.9 | 6.4 | 65.3 | 6 | 3 | 0 | 5.5 | 433.8 | 2067 | 6.0501 | 1.2255 | 0.02064 | 0.17673 | 0.29928 | 0.01 | 0.01234500926
6331 | 1.1 | 1.9 | 126 | 231.8 | 235.3 | 6416.6 | 9.7 | 66.4 | 4.5 | 2.3 | 0 | 4.1 | 683.6 | 2420 | 5.733 | 0.63 | 0.02268 | 0.1323 | 0.43974 | 0.01 | 0.0109988
5624 | 0 | 1.9 | 140 | 227.6 | 228.3 | 6105.3 | 0.7 | 57.1 | 5.4 | 4.6 | 0 | 3.6 | 647.8 | 2673 | 6.426 | 0.882 | 0.028 | 0.1806 | 1.1242 | 0.014 | 0.0109547545
7296 | 1.1 | 1.9 | 111 | 219.4 | 218.3 | 4900.7 | 20.6 | 88.2 | 2 | 7 | 0 | 6.2 | 680 | 3238 | 5.1393 | 0.8325 | 0.02775 | 0.11766 | 0.53169 | 0.009 | 0.0123485608
9473 | 0.8 | 1.4 | 124 | 213.5 | 207.3 | 5045.6 | 19.7 | 68.2 | 3.2 | 5 | 0 | 6.4 | 463 | 2474 | 5.4436 | 0.3224 | 0.04464 | 0.14756 | 0.15996 | 0.017 | 0.0111602954
213 | 1 | 2 | 127 | 218.5 | 232.9 | 5660.6 | 26.7 | 64.7 | 3.5 | 4.3 | 0 | 6.7 | 892.5 | 3698 | 5.8801 | 0.9525 | 0.01778 | 0.17145 | 1.12903 | 0.014 | 0.011246318
12324 | 1.2 | 0 | 130 | 225.3 | 231.6 | 6949.6 | 3.8 | 64.5 | 3.8 | 4 | 0 | 10 | 589.6 | 1476 | 5.967 | 0.845 | 0.0299 | 0.1534 | 0.3263 | 0.016 | 0.008595132
8052 | 2 | 0 | 155 | 241.1 | 212.7 | 9234.5 | 24 | 32.1 | 9 | 6 | 0 | 2.1 | 396.4 | 1866 | 6.82 | 1.178 | 0.0527 | 0.20305 | 0.18755 | 0.015 | 0.018820762
13253 | 1.1 | 1 | 142 | 235.8 | 247.8 | 7999.7 | 7.7 | 57.4 | 7.6 | 0 | 0 | 4.7 | 520 | 2263 | 6.2764 | 0.6106 | 0.03124 | 0.1633 | 0.1633 | 0.014 | 0.01376565
6633 | 0.4 | 2.2 | 150 | 213.6 | 243.5 | 6520.2 | 27 | 34.7 | 6.4 | 2.5 | 0 | 5.6 | 453 | 2457 | 6.99 | 1.185 | 0.027 | 0.183 | 0.699 | 0.009 | 0.0141595341
7081 | 1 | 2 | 131 | 214.8 | 217.8 | 5270.8 | 21.8 | 61.7 | 3.8 | 5.6 | 0 | 7.6 | 528 | 3003 | 6.0129 | 0.8122 | 0.02096 | 0.14279 | 0.65238 | 0.006 | 0.0112960625
12995 | 1 | 2 | 135 | 230.3 | 246.5 | 6371.2 | 17.2 | 48.4 | 4 | 3 | 0 | 6 | 959.2 | 2903 | 6.2775 | 0.891 | 0.03105 | 0.15525 | 0.22545 | 0.016 | 0.0098740615
5565 | 0 | 3 | 171 | 234.5 | 232 | 9454.1 | 50.3 | 13.3 | 8.6 | 4 | 0 | 0 | 3.8 | 667 | 7.7463 | 0.8037 | 0.04104 | 0.20178 | 1.25514 | 0.015 | 0.0161071875
8165 | 0 | 2 | 130 | 230.6 | 232.7 | 6114.1 | 28.3 | 69.7 | 3.3 | 7.1 | 0 | 8.1 | 587 | 2949 | 5.525 | 0.468 | 0.0429 | 0.1456 | 0.1586 | 0.019 | 0.0102180895
8684 | 1 | 1 | 165 | 227 | 225 | 8415.1 | 34.8 | 25.3 | 6 | 1 | 0 | 3.1 | 622.5 | 1351 | 7.722 | 1.4025 | 0.03795 | 0.20625 | 0.15675 | 0.014 | 0.0159631033
10502 | 1.9 | 2.2 | 131 | 236.1 | 248.2 | 6042.1 | 26.8 | 78.7 | 4.5 | 1.4 | 0 | 7 | 330.4 | 3760 | 6.0915 | 0.9301 | 0.03275 | 0.17554 | 0.95106 | 0.012 | 0.012516529
3025 | 2 | 0 | 150 | 226.2 | 234.1 | 7180.1 | 36.9 | 39.1 | 6 | 3 | 0 | 3.5 | 278.8 | 2292 | 7.02 | 1.68 | 0.0315 | 0.18 | 1.485 | 0.02 | 0.0234732
11197 | 0 | 2 | 132 | 229.8 | 237.9 | 6368.3 | 25.9 | 71.4 | 4.6 | 4 | 0 | 5.6 | 651.3 | 3091 | 6.1116 | 0.99 | 0.01848 | 0.1782 | 1.17348 | 0.008 | 0.0128363045
6429 | 1 | 0 | 135 | 236.1 | 236.5 | 6301.2 | 32.2 | 66.9 | 3.8 | 3.7 | 0 | 5.7 | 483.3 | 2698 | 6.156 | 0.6075 | 0.027 | 0.1539 | 0.6048 | 0.014 | 0.012969429
587 | 0.1 | 3.1 | 131 | 210.5 | 195 | 5895.7 | 27.7 | 52.2 | 6 | 2.8 | 0 | 7.5 | 704 | 2863 | 5.9343 | 0.655 | 0.03013 | 0.16506 | 1.27594 | 0.012 | 0.0106398179
9112 | 1.2 | 2.1 | 142 | 219.9 | 208.7 | 6034.6 | 30.6 | 44.1 | 5.2 | 2.5 | 1.1 | 4.1 | 387 | 2426 | 6.3048 | 0.6106 | 0.02982 | 0.15194 | 0.29536 | 0.01 | 0.011712928
11938 | 0 | 3.3 | 147 | 229.8 | 235 | 7313.3 | 38.5 | 42.2 | 9.1 | 0.6 | 0 | 5.9 | 156 | 2207 | 6.4827 | 0.6321 | 0.02793 | 0.1911 | 0.20727 | 0.011 | 0.0124883361
13095 | 0 | 2.8 | 123 | 231.2 | 209.1 | 4835.2 | 17.4 | 87.2 | 3.4 | 5.5 | 0 | 9.4 | 306 | 3968 | 5.6088 | 0.6519 | 0.0369 | 0.15744 | 0.11685 | 0.008 | 0.0118463306
9627 | 1.9 | 0.4 | 131 | 221.1 | 231.7 | 6272.7 | 25.8 | 64.6 | 2.3 | 3.6 | 0 | 8.2 | 790 | 2847 | 5.9605 | 0.7074 | 0.02227 | 0.13755 | 0.26593 | 0.011 | 0.0108298175
11749 | 0.9 | 0.8 | 122 | 224.8 | 228.3 | 5477.9 | 17.8 | 80.9 | 2 | 5.3 | 0 | 6.7 | 500 | 3027 | 5.3802 | 0.5246 | 0.02318 | 0.1586 | 0.17202 | 0.005 | 0.0120606458
10160 | 0.1 | 3 | 131 | 217.4 | 213.6 | 5663.9 | 24.6 | 61.8 | 3.8 | 4.2 | 0 | 4.9 | 745 | 2712 | 6.0915 | 1.2314 | 0.01572 | 0.1441 | 1.12267 | 0.011 | 0.0131806866
9725 | 1 | 0.9 | 150 | 227.3 | 232.2 | 6336.4 | 29.1 | 45.1 | 5.6 | 2.5 | 0 | 5.1 | 1307 | 2424 | 6.645 | 0.525 | 0.069 | 0.1845 | 0.2145 | 0.016 | 0.0146101962
10931 | 0 | 2.5 | 141 | 228.6 | 231.1 | 5898.6 | 45.9 | 41.5 | 5.9 | 4.1 | 0.5 | 3.5 | 506.8 | 2426 | 6.3732 | 0.4935 | 0.06063 | 0.18471 | 0.94047 | 0.014 | 0.0157571758
5507 | 0 | 3.5 | 131 | 210.3 | 217.5 | 6528.5 | 27.6 | 51.7 | 5 | 7 | 0 | 5.8 | 755.9 | 4412 | 6.026 | 0.4847 | 0.04323 | 0.1834 | 1.23402 | 0.009 | 0.0108455182
10024 | 0.9 | 1 | 135 | 220.7 | 240.9 | 6534.9 | 5.9 | 49.5 | 4.5 | 3.3 | 0 | 5.7 | 591.2 | 1899 | 6.21 | 1.026 | 0.0324 | 0.14985 | 0.90855 | 0.011 | 0.011812413
8406 | 1.4 | 0 | 160 | 224.9 | 242.4 | 7447.4 | 37.5 | 27.3 | 4.4 | 2.9 | 0.3 | 7 | 214 | 2147 | 7.392 | 1.664 | 0.048 | 0.2 | 0.232 | 0.011 | 0.017213268
3504 | 0.2 | 1.9 | 141 | 226.6 | 249.3 | 5300.2 | 1 | 44.8 | 2.9 | 3 | 0 | 4.8 | 451.4 | 3000 | 6.4014 | 0.7473 | 0.06627 | 0.18189 | 1.06455 | 0.01 | 0.01028546
8521 | 0 | 2.1 | 129 | 229.8 | 213 | 6434.5 | 27.7 | 70.7 | 6 | 4.9 | 0 | 5.9 | 298 | 2842 | 5.8179 | 0.6321 | 0.03741 | 0.14577 | 0.20382 | 0.011 | 0.01250877256
10873 | 0 | 2.4 | 130 | 230.4 | 244.5 | 5126.5 | 17 | 83.7 | 2.1 | 6.1 | 0 | 6.5 | 672.4 | 3478 | 5.85 | 0.585 | 0.0299 | 0.1508 | 1.0244 | 0.015 | 0.011914439
13142 | 0 | 0.7 | 140 | 231.3 | 247 | 6086 | 15.2 | 54.3 | 3 | 3 | 0 | 7.3 | 631 | 2863 | 6.384 | 0.77 | 0.0182 | 0.1652 | 0.1946 | 0.016 | 0.0105023415
2419 | 0 | 3 | 170 | 239.3 | 240.3 | 10907.6 | 43.1 | 25.9 | 11.1 | 0 | 0 | 4 | 915.1 | 1293 | 7.888 | 2.142 | 0.0221 | 0.2448 | 1.5674 | 0.018 | 0.0170820339
2216 | 0 | 3.5 | 140 | 221 | 241 | 7035.5 | 1.1 | 40.1 | 7.1 | 2.4 | 1 | 3.4 | 440.8 | 2442 | 6.23 | 0.532 | 0.0308 | 0.2086 | 1.3902 | 0.011 | 0.010201104
3423 | 0 | 3.2 | 133 | 215.8 | 247.3 | 5444.2 | 29.1 | 53.7 | 6.8 | 3.4 | 0 | 5.6 | 330 | 3813 | 5.8254 | 0.399 | 0.07049 | 0.17024 | 0.43757 | 0.007 | 0.0096056235
9956 | 0 | 2.1 | 118 | 219.4 | 213.8 | 5121.1 | 20.8 | 80.2 | 4.7 | 5.3 | 0 | 9.8 | 987 | 4238 | 5.3926 | 0.6844 | 0.03186 | 0.13334 | 0.70918 | 0.016 | 0.0096022799
3059 | 0 | 3 | 131 | 231.6 | 249.6 | 5416 | 7.3 | 60.8 | 4.3 | 3.7 | 0 | 5.5 | 168.8 | 3915 | 6.0653 | 0.8253 | 0.02358 | 0.15851 | 0.74277 | 0.006 | 0.0091010445
12871 | 1 | 1.8 | 130 | 188.1 | 200.7 | 6896 | 36 | 17.6 | 9.6 | 0.5 | 0 | 0.1 | 182.6 | 1156 | 6.058 | 1.69 | 0.0234 | 0.1586 | 0.3419 | 0.009 | 0.01155452
7899 | 1 | 2 | 140 | 246.1 | 248 | 6995.8 | 43.1 | 62.9 | 7 | 6.9 | 0 | 4 | 934.6 | 3707 | 6.468 | 0.91 | 0.0448 | 0.1806 | 0.1834 | 0.028 | 0.0129066685
8732 | 1.6 | 1.3 | 130 | 231.2 | 225.3 | 5696.3 | 27.7 | 70 | 3.4 | 3.4 | 0 | 6.5 | 611.3 | 3511 | 5.798 | 0.585 | 0.026 | 0.1742 | 0.1352 | 0.007 | 0.0119660109
5552 | 0 | 2.5 | 130 | 237.5 | 216.4 | 4757.9 | 25.7 | 81.8 | 3.9 | 5.9 | 0 | 7.9 | 248.6 | 4299 | 5.928 | 0.676 | 0.0247 | 0.1547 | 1.1219 | 0.009 | 0.01320733306
11935 | 0 | 2 | 130 | 211 | 248.5 | 7787 | 8.4 | 42.6 | 7 | 3 | 0 | 4 | 234.6 | 1926 | 5.869 | 0.662 | 0.021 | 0.1516 | 0.1731 | 0.011 | 0.012209566
9213 | 1.6 | 0 | 141 | 234.6 | 208.3 | 7148.2 | 35.6 | 58.3 | 3.6 | 1.7 | 0 | 8 | 910.4 | 2369 | 6.3732 | 0.705 | 0.03384 | 0.15651 | 0.3243 | 0.014 | 0.0155026687
3665 | 0 | 0.4 | 100 | 142.5 | 227 | 4814.4 | 18.1 | 24.3 | 3.4 | 10 | 0 | 0 | 711.7 | 2097 | 4.63 | 0.7 | 0.018 | 0.133 | 0.674 | 0.015 | 0.0221204714
9126 | 1.5 | 0.7 | 158 | 213.6 | 244.7 | 7442.4 | 28.6 | 20 | 8.1 | 2.1 | 0 | 2.3 | 482.6 | 1734 | 7.11 | 0.711 | 0.03476 | 0.18012 | 0.39974 | 0.006 | 0.0138860922
1050 | 0 | 2 | 131 | 230.2 | 230.6 | 6215.8 | 3.7 | 65.1 | 6.7 | 4.5 | 0 | 7.7 | 442.5 | 2835 | 6.0915 | 1.1004 | 0.02358 | 0.14803 | 0.98512 | 0.009 | 0.0078873265
1065 | 0 | 2.9 | 125 | 237.2 | 246 | 5608.9 | 13.7 | 68 | 4.7 | 3.5 | 0 | 5.4 | 372.7 | 3400 | 5.8375 | 1.8875 | 0.01875 | 0.16 | 1.0225 | 0.024 | 0.010890155
7955 | 1.3 | 0.9 | 170 | 243.2 | 217.6 | 9258.9 | 41.8 | 29.1 | 10.1 | 1.4 | 0 | 0.6 | 1241 | 2030 | 7.616 | 0.748 | 0.034 | 0.2006 | 0.2125 | 0.016 | 0.015723289
6524 | 0.9 | 0.9 | 129 | 230 | 224.2 | 6282.9 | 12.3 | 58.6 | 3.3 | 2.5 | 0 | 7 | 710.7 | 2229 | 5.7921 | 0.6063 | 0.04644 | 0.14061 | 0.44247 | 0.009 | 0.011515
3524 | 0 | 2.9 | 131 | 227.2 | 232.8 | 5267 | 29.2 | 66.9 | 5.2 | 3.7 | 0 | 6.4 | 520 | 3317 | 6.0129 | 0.8253 | 0.04192 | 0.16637 | 1.06765 | 0.013 | 0.0114983865
11739 | 1 | 1.2 | 160 | 238 | 246.5 | 9960.1 | 50.2 | 24.1 | 9.1 | 0.7 | 0 | 2.7 | 284 | 1510 | 7.216 | 0.848 | 0.024 | 0.1888 | 0.2208 | 0.019 | 0.0130275152
13152 | 0.8 | 1.5 | 151 | 222.7 | 241.7 | 6819.7 | 35.7 | 33.2 | 6.6 | 4 | 0 | 6.8 | 449 | 1986 | 6.8856 | 0.8305 | 0.01963 | 0.17818 | 0.20989 | 0.005 | 0.0147928608
6379 | 1.7 | 0 | 140 | 219.2 | 218.5 | 7865 | 33.1 | 43.7 | 2.4 | 7 | 0 | 7 | 192 | 2051 | 6.216 | 0.644 | 0.028 | 0.1722 | 0.7322 | 0.019 | 0.017780556
8235 | 0 | 1 | 117 | 228.8 | 208.9 | 6309.6 | 3.4 | 77.4 | 5.8 | 2.3 | 0 | 5.9 | 391.2 | 2350 | 5.0895 | 0.5148 | 0.03861 | 0.14742 | 0.13572 | 0.01 | 0.01154161599
8125 | 0.1 | 1.8 | 140 | 219.9 | 239 | 6685.7 | 28.8 | 48.2 | 7.4 | 1 | 0 | 2.8 | 265.3 | 2111 | 6.188 | 0.644 | 0.0308 | 0.182 | 0.2016 | 0.014 | 0.0123112435
9375 | 2 | 0 | 133 | 228.9 | 213.6 | 6421.5 | 28.8 | 64.9 | 6.5 | 4.5 | 0 | 5.7 | 744.8 | 3377 | 5.9717 | 0.6251 | 0.0266 | 0.1463 | 0.29925 | 0.009 | 0.0116636252
1888 | 0 | 0 | 129 | 218.6 | 239.4 | 6077.3 | 8.9 | 50.4 | 4.3 | 3.2 | 2.2 | 4 | 436.5 | 3210 | 5.8953 | 0.6966 | 0.03096 | 0.17415 | 0.99201 | 0.012 | 0.010578849
638 | 0.9 | 1.8 | 118 | 212 | 220.5 | 4855.7 | 23.8 | 70.4 | 4.5 | 3.9 | 0 | 8.9 | 164 | 3769 | 5.2392 | 0.3776 | 0.05192 | 0.16402 | 0.46964 | 0.009 | 0.01100680426
3380 | 0 | 3 | 129 | 229.2 | 249.6 | 5865.7 | 1.2 | 59.5 | 5 | 4.2 | 0 | 7 | 183.4 | 2960 | 5.9469 | 1.4448 | 0.02064 | 0.1548 | 0.58179 | 0.009 | 0.007117888
2920 | 0 | 3 | 121 | 229.7 | 249.8 | 5054.5 | 1.2 | 75.4 | 5 | 6 | 0 | 7 | 859.4 | 4685 | 5.5902 | 1.0406 | 0.01452 | 0.15851 | 1.94689 | 0.007 | 0.0085282405
11229 | 0 | 2 | 130 | 210.3 | 207.6 | 5599.5 | 26.6 | 53.2 | 5.3 | 3.2 | 0 | 6.4 | 140 | 2928 | 5.863 | 0.611 | 0.0364 | 0.1404 | 1.04 | 0.008 | 0.01154846968
2165 | 0 | 3 | 137 | 224.9 | 224.4 | 7354.5 | 6.1 | 51.4 | 6.4 | 4.5 | 0 | 4.9 | 679 | 2350 | 6.3294 | 0.9179 | 0.02329 | 0.17947 | 1.30424 | 0.006 | 0.010242364
12556 | 1 | 1.9 | 173 | 228.8 | 231.5 | 7931.3 | 35.6 | 17.4 | 8.9 | 1.4 | 0 | 2.3 | 613 | 922 | 8.0964 | 1.0207 | 0.03287 | 0.21106 | 0.18684 | 0.011 | 0.0154776586
5475 | 0 | 2 | 125 | 229.1 | 224 | 5491.4 | 8 | 71.2 | 5.6 | 4 | 0 | 6.5 | 58.3 | 3349 | 5.6625 | 0.5875 | 0.03 | 0.1475 | 0.9175 | 0.006 | 0.0089939955
12442 | 0.1 | 3 | 157 | 229.3 | 238 | 7539.3 | 33.7 | 34.5 | 6.6 | 2.1 | 0 | 3 | 521.9 | 1509 | 7.0179 | 0.6437 | 0.03297 | 0.18369 | 0.23864 | 0.009 | 0.0143361157
9164 | 0 | 2.7 | 132 | 225.4 | 232.7 | 5397.5 | 15 | 75.5 | 3 | 3.7 | 0 | 8 | 237 | 3575 | 5.8872 | 0.594 | 0.0396 | 0.14388 | 0.29964 | 0.02 | 0.0100472365
3122 | 0 | 0 | 150 | 274.4 | 222.4 | 7547.9 | 7 | 77.4 | 6.7 | 8.1 | 0 | 7.3 | 511.1 | 3949 | 7.005 | 1.515 | 0.0465 | 0.1545 | 0.4785 | 0.006 | 0.009700241
2021 | 0 | 3.4 | 151 | 191.8 | 225.9 | 8278.4 | 24.5 | 16.2 | 11.3 | 2.5 | 0 | 1.5 | 262 | 875 | 6.9076 | 0.8729 | 0.02963 | 0.21499 | 1.3039 | 0.008 | 0.0127777595
7197 | 1.1 | 0 | 170 | 258.1 | 233.8 | 9768.8 | 50.2 | 37.9 | 10.5 | 5 | 0 | 3.4 | 728.5 | 1909 | 7.854 | 1.258 | 0.0442 | 0.1904 | 0.7548 | 0.025 | 0.0188815337
1797 | 0 | 3.2 | 132 | 210.4 | 188.2 | 5101.1 | 27.5 | 51.1 | 4 | 5.2 | 0 | 7.5 | 382 | 4007 | 5.6628 | 0.33 | 0.04488 | 0.1848 | 0.89232 | 0.011 | 0.0097494991
791 | 0 | 2.8 | 131 | 219.8 | 225.3 | 6139.1 | 30.1 | 58.7 | 4 | 8.9 | 0 | 5.4 | 1171 | 4148 | 5.8033 | 0.4192 | 0.04323 | 0.16768 | 0.55282 | 0.009 | 0.0111627711
2440 | 0 | 3.1 | 125 | 230.7 | 248.7 | 6123.9 | 25.2 | 80.2 | 7.2 | 5.4 | 0 | 6.9 | 708 | 3598 | 5.6125 | 0.575 | 0.0275 | 0.1875 | 0.9725 | 0.009 | 0.011322609
5348 | 0 | 3 | 119 | 220.1 | 240.9 | 5165.4 | 21.6 | 79.8 | 5.3 | 3.9 | 0 | 5.8 | 1102 | 3508 | 5.4978 | 0.6307 | 0.02618 | 0.1547 | 1.09718 | 0.009 | 0.0131085571
9037 | 1.9 | 0 | 130 | 240 | 236.5 | 5904.9 | 24.6 | 83.2 | 4 | 3.7 | 0 | 9.3 | 642 | 3001 | 5.85 | 0.624 | 0.0273 | 0.1573 | 0.26 | 0.013 | 0.0117866805
8899 | 1 | 0 | 131 | 231.2 | 208.4 | 6670.9 | 34.1 | 62.9 | 6 | 6 | 0 | 7 | 452.1 | 2346 | 6.0784 | 1.048 | 0.02882 | 0.14672 | 0.17816 | 0.014 | 0.0159749468
8263 | 2 | 1.4 | 131 | 233.1 | 247 | 5556.1 | 26.1 | 71.9 | 5.4 | 6.6 | 0 | 4.5 | 622.1 | 3693 | 5.9605 | 0.7467 | 0.04978 | 0.16375 | 0.13624 | 0.007 | 0.0118432585
3635 | 0 | 2.9 | 131 | 221.6 | 218.5 | 5676.1 | 27 | 63.7 | 3.1 | 8.6 | 0 | 5.2 | 262 | 3204 | 5.8688 | 0.5371 | 0.06157 | 0.16506 | 0.85674 | 0.022 | 0.01278786864
7224 | 1.1 | 2 | 122 | 220.5 | 243.1 | 4465 | 21.4 | 77.3 | 4.8 | 5.9 | 0 | 9.5 | 1188 | 3540 | 5.5998 | 0.732 | 0.0305 | 0.13786 | 0.54534 | 0.01 | 0.0113428533
9992 | 0 | 2 | 134 | 248.9 | 234.8 | 6906.5 | 36.4 | 78.6 | 6 | 3.6 | 0 | 5 | 710.1 | 2850 | 6.1238 | 0.7772 | 0.03618 | 0.15142 | 0.80534 | 0.021 | 0.013583335
12010 | 1.4 | 1 | 140 | 223 | 235.6 | 7036.3 | 32.3 | 44.3 | 4.6 | 0.7 | 0 | 4.2 | 454.5 | 2076 | 6.174 | 0.602 | 0.0266 | 0.182 | 0.1974 | 0.016 | 0.0140953258
3375 | 0 | 3 | 136 | 213.4 | 232.5 | 5136.3 | 27.7 | 49.9 | 4.3 | 4.2 | 0 | 5 | 59.9 | 3604 | 6.2152 | 0.816 | 0.03264 | 0.13464 | 0.6256 | 0.008 | 0.009860443
12455 | 2.1 | 4.1 | 156 | 219.4 | 233.8 | 7080.1 | 25.4 | 35 | 3.6 | 3.9 | 0 | 5.1 | 469 | 2178 | 7.0824 | 0.7956 | 0.02496 | 0.195 | 0.28236 | 0.01 | 0.0142235494
13276 | 1.3 | 1.1 | 121 | 224.1 | 228 | 6336.7 | 31 | 69 | 4 | 3.2 | 0 | 5.8 | 304 | 3451 | 5.4571 | 0.6413 | 0.01815 | 0.14278 | 0.16698 | 0.006 | 0.01188856358
1417 | 0 | 3 | 130 | 224.7 | 248.8 | 5719.1 | 11.2 | 53.8 | 6 | 5 | 0 | 6.8 | 690.7 | 4469 | 6.032 | 1.274 | 0.0286 | 0.1781 | 1.1011 | 0.006 | 0.0083422195
11523 | 0.1 | 2.9 | 130 | 211.3 | 217.9 | 6064.1 | 23.7 | 57.7 | 5.7 | 4 | 0 | 6.7 | 299 | 2937 | 5.993 | 1.001 | 0.026 | 0.143 | 1.1193 | 0.017 | 0.0116765547
5867 | 0 | 3.3 | 132 | 224.4 | 234.9 | 5017.8 | 21.2 | 71.3 | 3 | 7.3 | 0 | 5.5 | 168.9 | 3788 | 6.1248 | 0.792 | 0.05676 | 0.15972 | 0.61776 | 0.012 | 0.01129618
6341 | 1 | 1.9 | 131 | 219.7 | 238.9 | 5818.4 | 24.2 | 62.3 | 5.3 | 3.9 | 0 | 9.1 | 0 | 3717 | 5.9998 | 0.7729 | 0.02096 | 0.14279 | 0.5371 | 0.006 | 0.0089008995
10234 | 1 | 1.6 | 130 | 220.1 | 237.4 | 5845.4 | 28.8 | 61.1 | 4.4 | 2.3 | 0 | 6 | 539.2 | 2621 | 5.837 | 0.494 | 0.0351 | 0.1326 | 0.8333 | 0.011 | 0.0110951455
3614 | 0 | 3 | 129 | 219.7 | 249.7 | 5883.9 | 1.2 | 49.1 | 3.4 | 5.5 | 0 | 4.2 | 255.1 | 3312 | 5.8308 | 0.5805 | 0.0258 | 0.17931 | 1.19196 | 0.007 | 0.007433681
7049 | 0 | 3.2 | 128 | 215.6 | 217.2 | 5440.8 | 31 | 56.3 | 6.6 | 2.4 | 0 | 5.2 | 661 | 2522 | 5.952 | 1.3312 | 0.01664 | 0.14592 | 0.67584 | 0.008 | 0.011715387
11459 | 0 | 3.3 | 131 | 227.7 | 204.3 | 6205.9 | 34.3 | 62.4 | 8.3 | 4.1 | 1.4 | 6.8 | 278 | 3500 | 6.0653 | 0.9825 | 0.01834 | 0.17685 | 1.16459 | 0.02 | 0.01253814264
6393 | 0 | 2.2 | 128 | 219.7 | 241.8 | 5634.7 | 19.1 | 70.2 | 2 | 6.3 | 0 | 5.8 | 431 | 3088 | 5.7856 | 0.6272 | 0.02688 | 0.13696 | 0.48896 | 0.014 | 0.010988781
9028 | 0.1 | 2.1 | 130 | 226 | 209 | 5249.2 | 22.7 | 68.9 | 3.9 | 6.3 | 0 | 4 | 266 | 2716 | 5.85 | 0.624 | 0.0273 | 0.1573 | 0.26 | 0.013 | 0.01301613732
1805 | 0 | 3 | 125 | 223.5 | 235.3 | 5474 | 26.4 | 72.6 | 4.7 | 4.5 | 0 | 7.1 | 437 | 3385 | 5.6875 | 0.6375 | 0.02125 | 0.18375 | 1.1525 | 0.022 | 0.0114861525
1520 | 0 | 3.1 | 133 | 209.7 | 212.1 | 5745.8 | 35.4 | 41.6 | 6.7 | 2.8 | 0 | 5.2 | 94 | 2972 | 6.1579 | 0.9576 | 0.04256 | 0.1862 | 1.11454 | 0.027 | 0.01154942072
5673 | 1.5 | 0 | 124 | 220.2 | 243.4 | 5089.2 | 27.9 | 68.5 | 4 | 4 | 0 | 7 | 939 | 2776 | 5.6792 | 0.7812 | 0.02976 | 0.17608 | 1.03292 | 0.011 | 0.012295461
924 | 1.1 | 2 | 144 | 229.2 | 240.2 | 5961.1 | 30.1 | 55.2 | 5.3 | 3 | 0 | 4.3 | 632.7 | 3130 | 6.4224 | 0.648 | 0.03024 | 0.14688 | 1.09728 | 0.021 | 0.011761361
1221 | 0 | 3.5 | 130 | 231.4 | 217.8 | 5290.1 | 24.8 | 76.3 | 4.3 | 5.7 | 0 | 5.8 | 674.9 | 3146 | 6.045 | 1.001 | 0.0312 | 0.1742 | 0.5343 | 0.008 | 0.0129029155
10047 | 1 | 2 | 124 | 225.1 | 209.3 | 6240.6 | 9.8 | 61.7 | 5 | 3 | 0 | 8 | 743.4 | 2629 | 5.58 | 0.6076 | 0.02976 | 0.14012 | 0.88536 | 0.008 | 0.0079568105
3203 | 0 | 0.9 | 130 | 220.8 | 244.6 | 5626.6 | 7.5 | 56.9 | 4.5 | 3.4 | 0 | 5.9 | 525.7 | 3320 | 6.058 | 1.04 | 0.0377 | 0.1495 | 0.455 | 0.008 | 0.009038627
2654 | 0 | 3 | 150 | 229.8 | 249.8 | 6238.8 | 18.6 | 41.3 | 7 | 3.9 | 0 | 5.6 | 1037.3 | 3309 | 6.585 | 0.375 | 0.0615 | 0.228 | 1.077 | 0.009 | 0.0126387412
8942 | 0.5 | 1 | 140 | 230.1 | 223.9 | 6455.5 | 37 | 49.7 | 4.8 | 2.8 | 0 | 5.6 | 602.9 | 3079 | 6.594 | 1.708 | 0.021 | 0.1778 | 0.2058 | 0.008 | 0.0131770365
9361 | 0 | 0.5 | 124 | 225.6 | 239.4 | 6123.6 | 0.9 | 70.9 | 2.2 | 4 | 0 | 7 | 680.9 | 1973 | 5.642 | 0.6696 | 0.02852 | 0.14012 | 0.25916 | 0.019 | 0.012061763
2319 | 0 | 3.1 | 145 | 235.3 | 249.4 | 6459.4 | 0.5 | 52.8 | 2.9 | 5.5 | 0 | 5.7 | 705.2 | 3569 | 6.438 | 0.522 | 0.03045 | 0.2204 | 1.4384 | 0.008 | 0.0080598175
1859 | 0 | 3 | 130 | 225.4 | 237.5 | 5728.4 | 23.8 | 71.1 | 5.8 | 4.1 | 0 | 5.8 | 422 | 3401 | 5.915 | 0.754 | 0.0299 | 0.1898 | 1.157 | 0.009 | 0.0119114955
5906 | 0 | 3 | 128 | 221.2 | 235.7 | 5866.1 | 23.3 | 69.9 | 3.5 | 5.6 | 0 | 5.2 | 470 | 3158 | 5.9008 | 1.024 | 0.02432 | 0.15488 | 0.5632 | 0.008 | 0.011640456
942 | 0 | 3.1 | 151 | 217.3 | 238.2 | 7225.5 | 45 | 21.4 | 5.2 | 3.4 | 0 | 3.1 | 0 | 1820 | 6.8856 | 0.8758 | 0.04077 | 0.19479 | 1.18082 | 0.008 | 0.0152965954
6469 | 1 | 0 | 129 | 220.8 | 213.4 | 5972.5 | 22.5 | 67.7 | 3 | 4.2 | 0 | 9 | 7 | 2560 | 5.8695 | 0.6708 | 0.02838 | 0.14577 | 0.57663 | 0.02 | 0.01274400768
1281 | 0 | 3 | 130 | 234.7 | 250 | 5271.7 | 0.9 | 72.5 | 5 | 6 | 0 | 7 | 75 | 5368 | 5.759 | 0.325 | 0.039 | 0.1755 | 0.8437 | 0.011 | 0.007038789
7898 | 1 | 2 | 167 | 222.4 | 210.8 | 8976.8 | 39 | 13 | 10.4 | 1.2 | 0 | 0.9 | 217 | 871 | 7.7154 | 1.0855 | 0.05344 | 0.21543 | 0.21877 | 0.019 | 0.0129500397
12946 | 0.9 | 1.4 | 135 | 198.6 | 213.8 | 5488.8 | 23.7 | 37.9 | 3.6 | 5.1 | 0 | 4.7 | 473 | 1621 | 6.1695 | 0.648 | 0.0324 | 0.1674 | 0.2133 | 0.016 | 0.0142349303
6685 | 2 | 0 | 131 | 226 | 223.9 | 5716.9 | 31.9 | 62.7 | 4 | 2 | 0 | 10 | 843 | 3367 | 5.9867 | 0.786 | 0.02882 | 0.13362 | 0.48208 | 0.009 | 0.0108856867
2595 | 0 | 2.6 | 139 | 211.9 | 228.7 | 5753.2 | 26.4 | 46.1 | 5.7 | 6.9 | 0 | 5.6 | 826.9 | 3510 | 6.4774 | 2.0294 | 0.02224 | 0.18626 | 1.49425 | 0.015 | 0.0125179883
11839 | 1.1 | 2 | 151 | 217.9 | 225.9 | 6520.2 | 22.7 | 41.4 | 4.4 | 4.8 | 0 | 6 | 252 | 2792 | 6.8403 | 0.6644 | 0.0302 | 0.16912 | 0.17667 | 0.012 | 0.01101733352
8434 | 0 | 2.5 | 140 | 217.7 | 241.3 | 6154.8 | 28.3 | 46.9 | 5.8 | 1.5 | 0 | 2.8 | 317.9 | 2311 | 6.356 | 0.812 | 0.0518 | 0.1806 | 0.161 | 0.013 | 0.0130723895
6653 | 0 | 2.6 | 130 | 219 | 209.6 | 5886.3 | 22.2 | 67.3 | 3.6 | 4.2 | 0 | 7.2 | 449 | 2990 | 5.772 | 0.468 | 0.0338 | 0.1417 | 0.4836 | 0.018 | 0.0111312004
7572 | 0.1 | 1.2 | 133 | 229.1 | 240.2 | 6966.9 | 11.5 | 55.6 | 3.9 | 3 | 0 | 5.9 | 955.5 | 2476 | 6.1446 | 0.8512 | 0.02261 | 0.15162 | 0.74347 | 0.014 | 0.010538037
8761 | 0 | 2.5 | 144 | 212.2 | 205.6 | 6060.3 | 28.3 | 37.7 | 5 | 1.1 | 0 | 4.5 | 262 | 2319 | 6.6096 | 1.2096 | 0.03744 | 0.18576 | 0.1296 | 0.017 | 0.0129097871
5504 | 0 | 1.8 | 130 | 233.3 | 239.6 | 5941 | 26.9 | 75.9 | 5.4 | 4.6 | 0 | 8.8 | 495.8 | 3598 | 5.954 | 0.494 | 0.0468 | 0.1586 | 1.1726 | 0.012 | 0.010796114
10664 | 0.9 | 1.4 | 169 | 229.9 | 236.5 | 9429.9 | 42.1 | 19.1 | 11.3 | 0 | 0 | 0 | 823 | 1268 | 7.605 | 0.8957 | 0.06422 | 0.19097 | 1.06808 | 0.01 | 0.0154094204
3798 | 0 | 2.9 | 130 | 230.3 | 218.8 | 6049.3 | 30.6 | 69.6 | 5 | 3.5 | 0 | 4.8 | 959.4 | 4074 | 6.006 | 0.793 | 0.0351 | 0.1599 | 1.1479 | 0.014 | 0.0128482549
8096 | 1.6 | 1.3 | 126 | 216.9 | 217 | 5788.4 | 26.4 | 61.6 | 4.5 | 3.2 | 0 | 6.8 | 278.3 | 3234 | 5.7708 | 0.8694 | 0.0252 | 0.16254 | 0.19404 | 0.007 | 0.01137161348
8791 | 0 | 2 | 139 | 230.2 | 237.4 | 6529.8 | 32.4 | 55.9 | 6.6 | 2.9 | 0 | 7.2 | 482 | 2602 | 6.4079 | 0.8896 | 0.03475 | 0.1668 | 0.11537 | 0.009 | 0.011086292
9903 | 0 | 2.6 | 134 | 217.4 | 242.2 | 5717.1 | 28.4 | 55.1 | 3.8 | 4.4 | 0 | 4.5 | 236 | 2832 | 6.0836 | 0.7638 | 0.05226 | 0.17152 | 0.72762 | 0.005 | 0.011902625
6676 | 0.5 | 1.1 | 141 | 232.2 | 224.7 | 6506 | 34.4 | 52.8 | 5.9 | 3.1 | 0 | 5.8 | 228.1 | 2641 | 6.486 | 0.9447 | 0.05358 | 0.17202 | 0.52029 | 0.024 | 0.01282781854
8754 | 2 | 0 | 132 | 236 | 217 | 6899.1 | 33.4 | 70.9 | 4 | 6.2 | 0 | 6.6 | 483.3 | 2174 | 6.006 | 0.6996 | 0.03432 | 0.16368 | 0.12276 | 0.028 | 0.0170084402
10700 | 0 | 2.4 | 124 | 232.2 | 232.3 | 5623.1 | 28.5 | 79.7 | 8.1 | 7.5 | 0 | 4.4 | 4 | 4567 | 5.8156 | 1.7856 | 0.01736 | 0.1364 | 1.16932 | 0.008 | 0.0110649245
1910 | 0 | 3.4 | 145 | 224.9 | 237.5 | 6852.8 | 6.6 | 38.3 | 7.8 | 2.1 | 0 | 0.6 | 547.1 | 2368 | 6.583 | 0.9135 | 0.04785 | 0.19865 | 1.05415 | 0.014 | 0.010879798
2782 | 0 | 3 | 132 | 239.2 | 238.6 | 4848.3 | 5.5 | 69.1 | 3 | 7 | 0 | 7 | 558.7 | 5844 | 5.874 | 0.4356 | 0.04752 | 0.17688 | 1.36224 | 0.01 | 0.008225375
6278 | 0.9 | 1.9 | 140 | 220.4 | 241.5 | 6878 | 28.9 | 49.3 | 6 | 3.4 | 0 | 7.1 | 572 | 2379 | 6.44 | 1.148 | 0.035 | 0.168 | 0.6076 | 0.011 | 0.0144694597
3629 | 0 | 3 | 126 | 234.6 | 234 | 5709.1 | 32.7 | 75.9 | 7 | 0.9 | 0 | 3.8 | 70.9 | 3710 | 5.6574 | 0.6048 | 0.0252 | 0.17892 | 1.13904 | 0.015 | 0.012951445
10305 | 2.3 | 2 | 136 | 230.7 | 245.3 | 5046.5 | 25.1 | 69.7 | 3.1 | 1.9 | 0 | 4.6 | 917.8 | 3773 | 6.1336 | 0.612 | 0.0272 | 0.15912 | 1.11384 | 0.012 | 0.0125579615
1066 | 0.1 | 2.7 | 125 | 219.8 | 210.1 | 5459.8 | 27.8 | 67 | 3.7 | 8.3 | 0.1 | 6.7 | 243 | 3646 | 5.6625 | 0.65 | 0.0275 | 0.16375 | 0.82375 | 0.012 | 0.01211828512
9779 | 1 | 1 | 130 | 213.9 | 237.8 | 5773.5 | 23.6 | 60.1 | 5.5 | 3.5 | 0 | 6.6 | 354.6 | 2653 | 5.902 | 0.663 | 0.0299 | 0.1482 | 0.6903 | 0.015 | 0.0106071315
8702 | 1.1 | 1 | 129 | 218.9 | 207 | 4842.9 | 20.4 | 67.3 | 2.9 | 5 | 0 | 8.5 | 195 | 2287 | 5.934 | 0.8127 | 0.03225 | 0.15609 | 0.12126 | 0.014 | 0.0122664855
8364 | 0 | 0 | 167 | 269.6 | 199.4 | 9478.6 | 11.3 | 61.5 | 9 | 2.7 | 0 | 7.9 | 463 | 3491 | 7.682 | 1.0855 | 0.04509 | 0.23547 | 0.17702 | 0.012 | 0.012289679
10201 | 0 | 1 | 130 | 218.1 | 226 | 5548.9 | 24 | 64.2 | 1.9 | 6.8 | 0 | 9 | 874 | 2401 | 5.889 | 0.715 | 0.0247 | 0.1482 | 0.9776 | 0.006 | 0.0161026033
7186 | 0.9 | 0 | 138 | 226.1 | 233.1 | 7028.1 | 32.7 | 55.4 | 4.9 | 3.3 | 0 | 6 | 688.7 | 2219 | 6.3242 | 0.918 | 0.0295 | 0.15194 | 0.63086 | 0.015 | 0.0157943317
11332 | 1.1 | 2 | 129 | 220.2 | 216.8 | 5221 | 24.1 | 66.6 | 4.8 | 4.5 | 0 | 9 | 439 | 3910 | 5.8179 | 0.6063 | 0.03612 | 0.13932 | 1.032 | 0.007 | 0.0103065845
6956 | 1 | 1 | 129 | 230.1 | 239.7 | 5458 | 25.5 | 72.5 | 5.4 | 2 | 0 | 8.3 | 973.8 | 3150 | 5.9211 | 0.7224 | 0.03612 | 0.14706 | 0.55857 | 0.011 | 0.010862795
5585 | 0 | 3.2 | 130 | 226.2 | 230.5 | 5567.6 | 27.2 | 68.5 | 4.7 | 6.8 | 0 | 4.9 | 1704 | 3109 | 6.058 | 0.962 | 0.0338 | 0.169 | 1.0829 | 0.03 | 0.0137794585
6715 | 1 | 1 | 165 | 212.7 | 223.7 | 8587.4 | 47.7 | 0 | 9.3 | 0 | 0 | 0 | 183 | 631 | 7.557 | 0.99 | 0.04455 | 0.2112 | 0.70785 | 0.009 | 0.0132877265
10379 | 0.9 | 1.3 | 132 | 230.1 | 248.1 | 5528.7 | 4.6 | 64 | 5.3 | 3.3 | 0 | 8 | 699.4 | 4223 | 6.0192 | 0.8184 | 0.02244 | 0.15708 | 0.9108 | 0.009 | 0.0083437285
10179 | 0 | 2.1 | 131 | 239.9 | 234.6 | 5750.8 | 4.8 | 75.9 | 5 | 2.8 | 0 | 6.1 | 614.4 | 2960 | 5.8426 | 0.4847 | 0.04061 | 0.12707 | 0.6681 | 0.009 | 0.013246693
11628 | 0 | 2 | 130 | 235.4 | 243.4 | 6846.4 | 6.6 | 68.6 | 6.5 | 3 | 0 | 5 | 391 | 3253 | 5.811 | 0.572 | 0.0286 | 0.1417 | 0.156 | 0.013 | 0.0085453895
6586 | 0 | 0 | 140 | 195.1 | 228.6 | 8062.5 | 36 | 19.1 | 8.1 | 0.9 | 0 | 2.4 | 153 | 804 | 6.384 | 0.63 | 0.035 | 0.1526 | 0.4844 | 0.006 | 0.011468256
14 | 0 | 2 | 140 | 225.8 | 247.7 | 6539.4 | 31 | 54.4 | 5 | 3.4 | 0 | 4 | 262 | 2530 | 6.482 | 1.05 | 0.0196 | 0.189 | 1.2446 | 0.018 | 0.013405005
622 | 0 | 3.2 | 125 | 218.3 | 228.9 | 5441.6 | 20.3 | 73.1 | 3 | 10.8 | 0 | 5.4 | 708 | 2534 | 5.6375 | 0.6 | 0.02875 | 0.15625 | 0.45375 | 0.01 | 0.012317186
1048 | 0 | 3 | 139 | 219.8 | 245.8 | 6388.2 | 30.9 | 50.4 | 5.1 | 3.7 | 0 | 7 | 468.3 | 2488 | 6.2967 | 0.7228 | 0.03058 | 0.18209 | 0.91601 | 0.011 | 0.011131188
12907 | 0.3 | 2.3 | 147 | 215.5 | 213.3 | 6536.5 | 33.1 | 34 | 8.5 | 1.4 | 0 | 0.9 | 424 | 2364 | 6.5415 | 0.5439 | 0.04263 | 0.16464 | 0.19845 | 0.019 | 0.0128012762
7630 | 0 | 2.5 | 135 | 219.9 | 237.5 | 6710.7 | 34 | 50.9 | 5.2 | 2.8 | 0 | 5.5 | 570 | 3017 | 6.075 | 0.6615 | 0.0432 | 0.1539 | 0.66285 | 0.005 | 0.0108313235
11994 | 0 | 4 | 177 | 229.2 | 222.3 | 8652.1 | 40.1 | 10.2 | 9.7 | 0 | 0 | 0.9 | 201 | 807 | 8.0181 | 0.7788 | 0.0354 | 0.19824 | 0.20709 | 0.016 | 0.0135692545
6126 | 0 | 2.7 | 125 | 225.1 | 234.5 | 5864.3 | 24.4 | 73.3 | 5 | 6.1 | 0 | 6.2 | 800 | 2800 | 5.7375 | 0.725 | 0.035 | 0.13375 | 0.215 | 0.01 | 0.01077025
8212 | 1 | 2 | 132 | 230.3 | 221.9 | 5689.9 | 9.2 | 58.5 | 4 | 3 | 0 | 8 | 620.7 | 3208 | 5.9796 | 0.8052 | 0.04092 | 0.165 | 0.18744 | 0.008 | 0.007597157
6444 | 2 | 0.3 | 141 | 225.5 | 224.5 | 7049.3 | 32.2 | 50.3 | 7 | 2 | 0 | 7.5 | 556.5 | 2451 | 6.4296 | 0.7614 | 0.02397 | 0.16356 | 0.63027 | 0.014 | 0.0145766123
2684 | 0 | 2.4 | 120 | 200.7 | 203.3 | 5206.5 | 25.5 | 55.2 | 4.6 | 4 | 0 | 7.8 | 521 | 3844 | 5.46 | 0.528 | 0.0396 | 0.1668 | 0.9108 | 0.005 | 0.0095129874
7614 | 0 | 2.3 | 151 | 225.2 | 231 | 7147.2 | 35 | 39.2 | 8.6 | 0.5 | 0 | 4.9 | 703.9 | 1773 | 6.9158 | 0.906 | 0.03624 | 0.17516 | 0.8154 | 0.009 | 0.0141913329
1938 | 0 | 2.8 | 124 | 207.7 | 236.8 | 5475.4 | 22.9 | 60.3 | 6.5 | 4.8 | 0 | 5.9 | 253 | 3008 | 5.7908 | 1.0416 | 0.02108 | 0.18104 | 1.25736 | 0.007 | 0.010780243
7142 | 1 | 2 | 129 | 229.9 | 240 | 6214.1 | 1.3 | 69.8 | 5 | 2 | 0 | 8 | 804.5 | 3227 | 5.9727 | 1.1094 | 0.01806 | 0.13803 | 0.64113 | 0.009 | 0.0081490705
10361 | 1 | 2 | 122 | 226.4 | 204.7 | 5305.9 | 23.1 | 81.4 | 5.5 | 5.1 | 0 | 8.1 | 759 | 3973 | 5.612 | 0.8296 | 0.0244 | 0.14762 | 0.87962 | 0.011 | 0.011066642
6717 | 1.1 | 1 | 171 | 209.6 | 218.5 | 9432.7 | 36.1 | 0 | 8.2 | 0 | 0 | 0 | 224 | 70 | 7.7463 | 0.9405 | 0.03249 | 0.19494 | 0.54036 | 0.014 | 0.012548276
2901 | 0 | 3 | 120 | 229.7 | 249.6 | 5085.5 | 1.1 | 78.6 | 6.1 | 6 | 0 | 7 | 1588.7 | 5220 | 5.46 | 0.564 | 0.024 | 0.1608 | 1.8696 | 0.005 | 0.007833676
5359 | 1.2 | 0 | 118 | 211.8 | 240.4 | 4624.2 | 18.7 | 74.9 | 2.2 | 6 | 0 | 8.7 | 1329 | 3270 | 5.3218 | 0.531 | 0.03658 | 0.15576 | 0.90152 | 0.01 | 0.011296257
11778 | 1 | 1.9 | 136 | 224.1 | 242.7 | 5830.6 | 27.9 | 60.6 | 6 | 2.4 | 0 | 7.2 | 669 | 3323 | 6.1472 | 0.5032 | 0.03128 | 0.16048 | 0.14552 | 0.01 | 0.0103783645
10298 | 1.1 | 1.9 | 128 | 210.5 | 213.3 | 5792.2 | 25.9 | 56.1 | 3.9 | 4.1 | 0 | 8.2 | 372 | 3529 | 5.8368 | 0.6272 | 0.02944 | 0.14464 | 0.91904 | 0.01 | 0.0104659346
7917 | 0 | 2 | 131 | 213.4 | 225.8 | 6281.1 | 30 | 50.1 | 7.5 | 2.6 | 0 | 5 | 1115 | 2305 | 5.9867 | 0.7598 | 0.03799 | 0.15589 | 0.17292 | 0.015 | 0.0129531435
8661 | 0.3 | 1.1 | 141 | 238.9 | 208 | 7418.1 | 14.3 | 54.9 | 5.8 | 3.9 | 0 | 5.2 | 119 | 1975 | 6.3168 | 0.564 | 0.03384 | 0.16356 | 0.15651 | 0.005 | 0.0111028579
5543 | 0 | 2 | 130 | 239.4 | 222.4 | 5935.2 | 24.7 | 84.2 | 3.5 | 5.7 | 0 | 7.1 | 55.9 | 3601 | 6.006 | 0.689 | 0.0286 | 0.169 | 1.1986 | 0.014 | 0.01464597158
3405 | 0 | 3.6 | 138 | 216.8 | 242 | 5724.4 | 36.3 | 42.2 | 5.8 | 3 | 0 | 6.7 | 252 | 2423 | 6.3204 | 0.828 | 0.03036 | 0.14352 | 0.6624 | 0.014 | 0.0130740485
12436 | 0.1 | 2.1 | 130 | 220 | 233.3 | 6128.3 | 7.9 | 53.1 | 3.4 | 4.9 | 0 | 5.8 | 781 | 2650 | 5.933 | 0.904 | 0.0464 | 0.1394 | 0.257 | 0.009 | 0.008647276
8305 | 1.7 | 0 | 154 | 236.1 | 244 | 7418.4 | 28 | 51.7 | 4.6 | 5.7 | 0 | 7.8 | 260 | 2169 | 7.1764 | 1.1396 | 0.02618 | 0.19866 | 0.2156 | 0.016 | 0.016240128
3390 | 0 | 2 | 126 | 220.8 | 233.8 | 6104.1 | 1.6 | 53.6 | 3.2 | 5.3 | 0 | 6.8 | 255.2 | 2830 | 5.6574 | 0.4284 | 0.0378 | 0.14742 | 0.52416 | 0.007 | 0.006477089
1091 | 0 | 2.9 | 147 | 238.6 | 245.6 | 7886.7 | 46.9 | 44.9 | 10 | 3 | 0 | 4.1 | 336.4 | 2871 | 6.7767 | 0.8379 | 0.02352 | 0.19845 | 1.05546 | 0.014 | 0.0126651535
8273 | 1 | 1.8 | 130 | 227.6 | 213.7 | 5690.6 | 25.9 | 69.7 | 4.2 | 4.8 | 0 | 7.2 | 341 | 3509 | 5.772 | 0.481 | 0.039 | 0.156 | 0.1456 | 0.012 | 0.0110348085
13004 | 1.1 | 2 | 122 | 211.5 | 214.6 | 5933.4 | 24.9 | 61.6 | 4 | 3.5 | 0 | 8 | 1154.1 | 2443 | 5.5388 | 0.6222 | 0.04514 | 0.15738 | 0.20374 | 0.009 | 0.0132535009
8469 | 0 | 2.2 | 133 | 225.2 | 234.4 | 6189 | 29.3 | 60 | 6.6 | 2.9 | 0 | 6.1 | 487 | 2446 | 6.0116 | 0.6118 | 0.08246 | 0.15428 | 0.15029 | 0.012 | 0.0134092108
5449 | 0 | 2.9 | 128 | 211 | 240.7 | 6520.6 | 33 | 49.6 | 4 | 5.1 | 0 | 3.6 | 711 | 2844 | 5.824 | 0.3584 | 0.0448 | 0.14848 | 1.02784 | 0.012 | 0.011172701
12208 | 1 | 2 | 141 | 220.8 | 249 | 6606.3 | 28.9 | 47.8 | 4 | 3 | 0 | 6 | 544.7 | 2327 | 6.3732 | 0.6627 | 0.05217 | 0.14805 | 0.24393 | 0.006 | 0.0137974611
8625 | 0.8 | 1.4 | 100 | 230.1 | 222 | 3997 | 0.8 | 99.1 | 2.6 | 6.1 | 0 | 6.7 | 1287.7 | 3783 | 4.44 | 0.35 | 0.032 | 0.118 | 0.118 | 0.004 | 0.0090360475
1755 | 0 | 3 | 167 | 231.5 | 232.4 | 9168.7 | 42.6 | 22.2 | 9.6 | 0.5 | 0 | 2.6 | 516.7 | 1613 | 7.5985 | 0.8183 | 0.03674 | 0.26219 | 1.75684 | 0.016 | 0.0170497459
7657 | 0.3 | 2 | 130 | 218.8 | 243.2 | 5989.9 | 24.8 | 64 | 4.8 | 3.7 | 0 | 7.4 | 266 | 3707 | 5.915 | 0.676 | 0.052 | 0.1612 | 0.5993 | 0.007 | 0.0101662535
7041 | 0 | 3.7 | 125 | 195.2 | 212.4 | 7158.2 | 34.9 | 35 | 4.3 | 3.2 | 1.1 | 2.4 | 571 | 1532 | 5.55 | 0.4 | 0.0425 | 0.14625 | 0.53 | 0.02 | 0.0118039216
5430 | 0 | 1 | 121 | 219.8 | 249.6 | 4988.1 | 23.9 | 74.9 | 2 | 6.4 | 0 | 6.8 | 72.8 | 3364 | 5.566 | 0.4477 | 0.03993 | 0.1694 | 1.13982 | 0.009 | 0.011958833
9513 | 1.8 | 0.1 | 150 | 223.5 | 224.5 | 6698.5 | 28.2 | 36.6 | 5.5 | 2.9 | 0.3 | 3.6 | 588.1 | 2433 | 6.66 | 0.645 | 0.0345 | 0.171 | 0.2715 | 0.016 | 0.0142451709
10011 | 0 | 3.1 | 131 | 217.5 | 229.2 | 6316.7 | 15.8 | 70.8 | 2 | 6 | 0 | 5 | 290 | 3682 | 5.9605 | 0.655 | 0.03275 | 0.12445 | 0.84102 | 0.015 | 0.012160159
11219 | 1.2 | 0 | 156 | 240.4 | 234.1 | 7625.5 | 39.5 | 44.9 | 7.2 | 2.1 | 0 | 7 | 721 | 2115 | 7.1136 | 0.858 | 0.04992 | 0.19032 | 1.09044 | 0.016 | 0.0170137025
1584 | 0 | 3.1 | 130 | 226.6 | 202.6 | 5692.3 | 4.8 | 60.4 | 3.2 | 6.7 | 0 | 4.9 | 466.3 | 2966 | 5.928 | 0.702 | 0.0273 | 0.1937 | 1.43 | 0.007 | 0.009265817
3089 | 0 | 2.2 | 133 | 210.2 | 230.4 | 5845.9 | 28.6 | 49.1 | 5.3 | 4.7 | 0 | 9.1 | 1259 | 2898 | 6.0914 | 0.8645 | 0.04389 | 0.15295 | 0.43491 | 0.015 | 0.0098059157
7194 | 1.1 | 2 | 139 | 218.5 | 210.4 | 6685.3 | 36.2 | 42.9 | 7.8 | 1.4 | 0 | 5.5 | 258 | 2202 | 6.3801 | 0.834 | 0.03475 | 0.15707 | 0.62133 | 0.026 | 0.0124290774
2360 | 0 | 3 | 156 | 224.9 | 241.3 | 8388.8 | 20 | 23.6 | 8.6 | 0.6 | 0 | 0.2 | 473.2 | 998 | 6.9264 | 0.5616 | 0.03276 | 0.23712 | 1.54752 | 0.012 | 0.0143260534
12742 | 1 | 1.9 | 149 | 229.9 | 226.8 | 6541.8 | 30.9 | 49.8 | 4.8 | 1.5 | 0.7 | 3.4 | 578.3 | 2085 | 6.7348 | 0.7152 | 0.03129 | 0.16688 | 0.29055 | 0.009 | 0.0140925755
10806 | 0 | 2.1 | 143 | 229.8 | 210.3 | 7210 | 28.5 | 58.3 | 7 | 3.5 | 0 | 7.3 | 247 | 3468 | 6.5208 | 0.6578 | 0.04719 | 0.16588 | 0.98241 | 0.008 | 0.0123324068
11910 | 0 | 2.1 | 146 | 219 | 228 | 7388 | 37.6 | 32.5 | 10.5 | 1.3 | 0 | 3.9 | 91 | 1869 | 6.5262 | 0.6424 | 0.03212 | 0.15914 | 0.1752 | 0.017 | 0.0108304983
5923 | 1.2 | 2.1 | 172 | 232.2 | 226.2 | 8192.9 | 38 | 19.4 | 10.3 | 0.7 | 0 | 1.3 | 470 | 1600 | 7.9378 | 1.355538 | 0.03543793 | 0.2019517 | 0.2827621 | 0.009 | 0.0148836
6354 | 0 | 2.8 | 154 | 219.9 | 197.8 | 6698.2 | 32.8 | 30.6 | 6.7 | 3.1 | 0 | 3.8 | 126 | 1996 | 6.9608 | 1.0472 | 0.05698 | 0.17556 | 0.4851 | 0.017 | 0.0131435636
12709 | 0 | 2 | 142 | 221.2 | 235.3 | 7306.1 | 8.6 | 40.6 | 6.6 | 3.5 | 0 | 4 | 557.9 | 2467 | 6.4058 | 0.7064 | 0.03748 | 0.17424 | 0.2601 | 0.009 | 0.009790485
9752 | 2 | 0 | 140 | 230.5 | 213 | 6883.9 | 34 | 53.9 | 6.5 | 3.5 | 0 | 6.8 | 340.5 | 1999 | 6.216 | 0.49 | 0.056 | 0.1582 | 0.189 | 0.011 | 0.011406308
5938 | 0 | 0 | 159 | 250.1 | 209.5 | 9077.9 | 18.7 | 42.4 | 11.7 | 0 | 0 | 3.4 | 859.4 | 1941 | 7.0914 | 0.7473 | 0.0477 | 0.20352 | 0.24645 | 0.017 | 0.0132968363
6784 | 0 | 3 | 129 | 222.7 | 227.8 | 6640.3 | 21.2 | 70.4 | 1.3 | 6 | 0 | 5.9 | 513 | 3148 | 5.9727 | 0.8385 | 0.02838 | 0.14319 | 0.54954 | 0.013 | 0.0128855788
13144 | 1 | 2 | 141 | 230.1 | 250 | 6136.8 | 7.8 | 61.6 | 4 | 3 | 0 | 7 | 602 | 2356 | 6.5565 | 0.9588 | 0.01974 | 0.18612 | 0.18612 | 0.007 | 0.01279564179
1810 | 0 | 3 | 131 | 226.1 | 239 | 6752.9 | 1.2 | 64.3 | 3.1 | 7.5 | 0 | 5.7 | 470.1 | 2936 | 5.8819 | 0.5502 | 0.02227 | 0.1834 | 1.07289 | 0.009 | 0.006704823
2636 | 0 | 2 | 135 | 214 | 194.5 | 6241.3 | 27.8 | 50.7 | 6.4 | 5.3 | 0 | 6.3 | 645 | 3906 | 6.0075 | 0.4455 | 0.04725 | 0.18765 | 0.9288 | 0.011 | 0.0104692047
10009 | 0.1 | 3 | 129 | 209.8 | 215.6 | 6144.4 | 30.3 | 50.9 | 7.6 | 5.1 | 0 | 10.5 | 393 | 2648 | 5.7921 | 0.4773 | 0.03354 | 0.13803 | 0.98685 | 0.012 | 0.0084343785
9189 | 0.1 | 0 | 144 | 230 | 245.1 | 6483.8 | 0.7 | 55.5 | 5.8 | 3 | 1 | 2.6 | 323.6 | 1549 | 6.5088 | 0.6624 | 0.03456 | 0.16272 | 0.34416 | 0.008 | 0.011711379
10016 | 0 | 2.9 | 129 | 209.9 | 216.9 | 5727.8 | 22.9 | 57.9 | 4.7 | 5.4 | 0 | 7.8 | 648 | 3133 | 5.7921 | 0.516 | 0.02967 | 0.13287 | 0.81528 | 0.013 | 0.0100721771
11810 | 1.2 | 0.9 | 140 | 221.4 | 244.9 | 7698.6 | 11.8 | 39.5 | 4.6 | 3.1 | 1.2 | 5.4 | 541 | 1664 | 6.174 | 0.602 | 0.0266 | 0.182 | 0.1974 | 0.007 | 0.011915128
6066 | 1.5 | 0 | 129 | 243.9 | 247.4 | 6527.6 | 12.9 | 71.6 | 4.9 | 2.4 | 0 | 6.5 | 772.7 | 2536 | 5.9985 | 1.0965 | 0.03612 | 0.1548 | 0.17028 | 0.016 | 0.011568782
10555 | 0.9 | 0.4 | 120 | 224.9 | 235.2 | 5103.9 | 1.2 | 74.1 | 2.5 | 5.3 | 0 | 7.6 | 163.8 | 3900 | 5.304 | 0.288 | 0.0384 | 0.1368 | 0.7368 | 0.003 | 0.008104921
12290 | 0 | 2.4 | 132 | 225.6 | 249.3 | 5692.9 | 5.2 | 58.8 | 3 | 3.1 | 0 | 8 | 464.7 | 2557 | 5.9004 | 0.5412 | 0.0528 | 0.1452 | 0.24684 | 0.012 | 0.0068466055
11741 | 1 | 0.4 | 141 | 226.9 | 239.7 | 6696.6 | 20.9 | 60.6 | 1.7 | 5.8 | 0 | 6 | 543 | 2128 | 6.4296 | 0.7755 | 0.01833 | 0.16638 | 0.19599 | 0.013 | 0.0162431614
6097 | 0 | 3.7 | 161 | 228.8 | 235.5 | 8006.6 | 36.7 | 28.5 | 7 | 1.2 | 0 | 2.3 | 39 | 1449 | 7.1967 | 0.7889 | 0.05957 | 0.1932 | 0.23989 | 0.015 | 0.0140248097
12974 | 0 | 2.5 | 133 | 217.3 | 212.5 | 5689.2 | 29.4 | 52.4 | 7.8 | 2.3 | 0 | 5.8 | 806 | 1784 | 6.2111 | 1.6093 | 0.02128 | 0.16758 | 0.30324 | 0.009 | 0.0136915132
9586 | 0.9 | 1.6 | 138 | 219.7 | 213.3 | 5537 | 27.8 | 52.4 | 4.3 | 3.3 | 0 | 4.7 | 699 | 2798 | 6.348 | 1.2006 | 0.03036 | 0.16146 | 0.23736 | 0.014 | 0.0126909799
9736 | 1.2 | 0 | 130 | 230.2 | 224.8 | 5940.1 | 32 | 67.8 | 2.8 | 5 | 0 | 9.2 | 384.1 | 2984 | 6.052 | 1.045 | 0.0316 | 0.1667 | 0.2292 | 0.008 | 0.0123296754
11828 | 0.9 | 2.1 | 141 | 224.5 | 231.3 | 6329 | 20.9 | 61.4 | 2.1 | 7.1 | 0 | 6.3 | 357 | 3207 | 6.3732 | 0.5217 | 0.03243 | 0.16638 | 0.15087 | 0.01 | 0.0111769865
9137 | 1.1 | 1.1 | 145 | 224.2 | 212.6 | 5852.9 | 29.9 | 47.1 | 6.1 | 5.5 | 0 | 5.8 | 223 | 2758 | 6.699 | 1.102 | 0.02465 | 0.16095 | 0.31755 | 0.011 | 0.0117440866
1999 | 0 | 3 | 132 | 203.9 | 197.1 | 6116.1 | 30.1 | 42.2 | 4.5 | 3.2 | 0 | 4.9 | 473 | 2265 | 5.9136 | 0.5412 | 0.03168 | 0.165 | 1.1088 | 0.018 | 0.0138701595
6190 | 0.8 | 1.3 | 129 | 220.5 | 222.1 | 6132.5 | 32.4 | 56.1 | 7.6 | 2.1 | 0.6 | 5.9 | 212 | 3116 | 5.7405 | 0.4773 | 0.03999 | 0.1548 | 0.53277 | 0.011 | 0.01156618364
2095 | 0 | 3.2 | 138 | 231.8 | 217.9 | 7629.5 | 42 | 52.2 | 13.1 | 2.5 | 0 | 7.6 | 668 | 2978 | 5.9616 | 0.8556 | 0.11316 | 0.18906 | 0.79074 | 0.016 | 0.0090747183
3690 | 0 | 3 | 129 | 222.7 | 237.7 | 5867 | 28.8 | 64.7 | 5 | 3.6 | 0 | 5.5 | 0 | 2982 | 5.7147 | 0.4902 | 0.0258 | 0.16125 | 1.06167 | 0.009 | 0.011397117
342 | 0 | 2.3 | 172 | 223 | 196.4 | 9724.5 | 45.2 | 6.2 | 13.3 | 0 | 0 | 0 | 241 | 756 | 7.912 | 1.1868 | 0.02924 | 0.17544 | 1.49124 | 0.015 | 0.013829692
9367 | 2 | 0 | 130 | 220.2 | 216.9 | 6341.6 | 12.7 | 57.1 | 6 | 1 | 0 | 7 | 367.7 | 2099 | 5.915 | 0.637 | 0.0312 | 0.1495 | 0.2717 | 0.01 | 0.01322737
8574 | 1.2 | 1.8 | 163 | 228.9 | 220.7 | 8716.5 | 37.2 | 25.3 | 8.4 | 1.2 | 0 | 1.6 | 447.9 | 1401 | 7.3839 | 0.8313 | 0.05705 | 0.17441 | 0.22494 | 0.013 | 0.0144639223
1799 | 0 | 3 | 134 | 230.2 | 231.1 | 5444.2 | 25.7 | 70.6 | 4.4 | 3.8 | 0 | 8.3 | 886 | 3449 | 6.164 | 0.737 | 0.02546 | 0.2211 | 1.36948 | 0.012 | 0.0122699435
8848 | 1.6 | 0 | 142 | 221.3 | 209.2 | 6246.1 | 30.5 | 47.1 | 5.9 | 3.3 | 1.7 | 7.3 | 458 | 3016 | 6.4326 | 0.6248 | 0.0497 | 0.1775 | 0.10934 | 0.008 | 0.0102160367
991 | 0 | 3 | 128 | 219.7 | 249.6 | 5140.5 | 31.1 | 60.4 | 5 | 5 | 0 | 7 | 750.5 | 4350 | 5.8752 | 0.704 | 0.02816 | 0.14848 | 1.03936 | 0.006 | 0.009482215
9681 | 2 | 0 | 132 | 230.5 | 219.2 | 6211.8 | 5 | 63.8 | 4 | 4 | 0 | 8.5 | 309.3 | 2557 | 6.0984 | 0.8448 | 0.02904 | 0.14784 | 0.23892 | 0.006 | 0.0076722075
7724 | 0.1 | 0 | 170 | 260.2 | 224.6 | 8809.9 | 10.4 | 41.2 | 6.3 | 1.8 | 2 | 6.1 | 300 | 3164 | 7.854 | 1.802 | 0.0374 | 0.2295 | 1.1288 | 0.008 | 0.013033388
1405 | 0 | 3 | 129 | 233.3 | 250 | 5150.3 | 33.1 | 71.7 | 5 | 5 | 0 | 7 | 760.3 | 4328 | 5.9985 | 1.3545 | 0.02967 | 0.18189 | 1.11843 | 0.014 | 0.011586524
12276 | 3 | 2.2 | 151 | 231.1 | 249.3 | 6642 | 8.6 | 45.6 | 5.1 | 0 | 0 | 3.9 | 328.3 | 2329 | 6.9309 | 0.9815 | 0.02869 | 0.18271 | 0.40166 | 0.009 | 0.011383265
8244 | 0 | 2.2 | 148 | 215.4 | 214.3 | 6647.6 | 35.3 | 29.6 | 7.8 | 3.6 | 0 | 3.4 | 9 | 1679 | 6.5712 | 0.6216 | 0.04144 | 0.20868 | 0.15392 | 0.009 | 0.0122550181
10514 | 0.3 | 2.2 | 135 | 246.7 | 248.7 | 4983.3 | 24.1 | 87.6 | 4.4 | 3.7 | 0 | 7.8 | 456.4 | 4380 | 6.264 | 1.026 | 0.0405 | 0.1755 | 0.9045 | 0.012 | 0.012378885
241 | 1.5 | 1.5 | 129 | 228.9 | 227.3 | 6621.1 | 29.2 | 70.5 | 7 | 3.5 | 0 | 8.5 | 1077 | 4004 | 5.9727 | 0.9675 | 0.01806 | 0.17415 | 1.14681 | 0.01 | 0.0111669039
1975 | 0 | 4.4 | 130 | 220.3 | 247.9 | 6017.2 | 2.5 | 56.4 | 4.2 | 2.2 | 0 | 2.5 | 264.7 | 3186 | 5.993 | 0.819 | 0.0325 | 0.1833 | 0.9321 | 0.012 | 0.011067155
11023 | 0 | 2.6 | 129 | 220.6 | 241.4 | 6893.8 | 22.7 | 69.2 | 5.6 | 4.3 | 0 | 5.1 | 1174 | 3038 | 5.8824 | 0.7095 | 0.04128 | 0.15738 | 0.90171 | 0.007 | 0.0136862559
1726 | 0 | 1.5 | 169 | 230.2 | 227 | 8304.3 | 35.6 | 25.5 | 7.1 | 2.4 | 0 | 3.6 | 176.2 | 1862 | 7.605 | 0.5577 | 0.04563 | 0.20449 | 1.4534 | 0.013 | 0.0144081794
143 | 0.9 | 1.2 | 126 | 228.9 | 247.7 | 5481.9 | 1.2 | 71.8 | 3.7 | 3.9 | 0 | 6.2 | 1172 | 3524 | 5.6826 | 0.4284 | 0.03906 | 0.15876 | 0.87822 | 0.018 | 0.009368994
11157 | 1.1 | 0.8 | 131 | 228.1 | 248 | 6306.3 | 32 | 65.2 | 5 | 3.8 | 0 | 5.8 | 298.7 | 3676 | 5.9736 | 0.7205 | 0.04192 | 0.15982 | 0.91569 | 0.008 | 0.011737663
5695 | 0.1 | 2.1 | 118 | 225.4 | 234.1 | 4587.2 | 22.9 | 84.9 | 4.2 | 6.3 | 0 | 9.7 | 1177.7 | 4076 | 5.4752 | 0.8968 | 0.03068 | 0.16166 | 0.4543 | 0.006 | 0.0100156927
7222 | 0 | 2.9 | 121 | 215.5 | 215.5 | 4912 | 22 | 72.3 | 6.3 | 4.9 | 0 | 7.9 | 816 | 2823 | 5.5781 | 0.9317 | 0.01815 | 0.12947 | 0.58927 | 0.016 | 0.0102712226
6149 | 0 | 2.3 | 140 | 225.2 | 229.2 | 6460.5 | 31.8 | 49.8 | 7.3 | 1.7 | 0 | 5.8 | 572 | 2910 | 6.342 | 0.588 | 0.0448 | 0.154 | 0.217 | 0.011 | 0.0108832799
12353 | 1 | 2.5 | 150 | 230.7 | 232.4 | 7577.2 | 33.7 | 45 | 3.5 | 1.2 | 0.1 | 1.5 | 254.6 | 1670 | 6.775 | 0.785 | 0.0375 | 0.191 | 0.3435 | 0.013 | 0.0153191792
2446 | 0 | 3.2 | 126 | 220.4 | 230.3 | 5134.9 | 23.4 | 71.2 | 2.9 | 8.7 | 0 | 8 | 686.8 | 5459 | 5.8338 | 0.8694 | 0.04032 | 0.15498 | 1.23858 | 0.013 | 0.0108919568
813 | 0.1 | 3.1 | 132 | 228.1 | 245.2 | 5538.8 | 1.1 | 64.7 | 2.6 | 4.8 | 0 | 5.2 | 169.7 | 2645 | 5.874 | 0.4884 | 0.04356 | 0.165 | 0.6204 | 0.006 | 0.0086476085
7755 | 1.3 | 1 | 159 | 220.7 | 224.2 | 8215.7 | 37.2 | 20.5 | 7.2 | 0.8 | 0.4 | 0.7 | 807.9 | 997 | 7.314 | 1.1925 | 0.05565 | 0.18762 | 0.24804 | 0.011 | 0.0148226341
1739 | 0 | 3 | 130 | 228.8 | 230.7 | 5614.2 | 22.5 | 76.3 | 3.6 | 5.6 | 0 | 6.7 | 185.2 | 3074 | 5.902 | 0.676 | 0.0312 | 0.1859 | 1.2233 | 0.016 | 0.012357612
6128 | 1.2 | 0 | 133 | 242 | 212.9 | 6089.4 | 8.5 | 70.5 | 3.6 | 3 | 0 | 8 | 435.2 | 2435 | 6.0914 | 0.8246 | 0.03192 | 0.13699 | 0.22078 | 0.02 | 0.01265718
11728 | 0 | 2 | 122 | 220.1 | 214.9 | 6887 | 0.8 | 68.9 | 7 | 3.8 | 0 | 5 | 231 | 522 | 5.5022 | 0.6466 | 0.0183 | 0.14396 | 0.16836 | 0.011 | 0.006945566
5500 | 0 | 1.8 | 130 | 224.8 | 239.4 | 6033.6 | 0.4 | 54.9 | 5.7 | 2.3 | 0 | 3.7 | 96.5 | 2338 | 6.032 | 0.806 | 0.0286 | 0.182 | 0.9542 | 0.008 | 0.01227137965
3496 | 0 | 3.1 | 129 | 229.7 | 233.4 | 5738.6 | 33.4 | 67.5 | 6.5 | 2.5 | 0 | 5.8 | 883 | 2605 | 5.8437 | 0.5418 | 0.07353 | 0.16641 | 0.92235 | 0.008 | 0.0120624465
2211 | 0 | 3.3 | 135 | 239.8 | 237.7 | 5538.9 | 31.1 | 74 | 6.7 | 3.6 | 0 | 7.1 | 421 | 3988 | 6.237 | 0.837 | 0.03645 | 0.20655 | 1.1745 | 0.01 | 0.012251914
8706 | 2.1 | 0 | 120 | 151 | 204.8 | 0 | 4.7 | 77.6 | 3 | 6 | 0 | 6.4 | 149.2 | 2434 | 5.46 | 0.6 | 0.0384 | 0.1422 | 0.1038 | 0.01 | 0.01146823485
10692 | 1 | 1 | 130 | 229.8 | 238.8 | 6676.2 | 33.3 | 66 | 6.8 | 4.6 | 0 | 5.5 | 23.2 | 3238 | 6.019 | 1.079 | 0.0247 | 0.1586 | 1.1661 | 0.005 | 0.012019969
1993 | 0 | 2.5 | 134 | 210.3 | 218 | 6284 | 27.9 | 48.8 | 6.2 | 2 | 0 | 5.7 | 398 | 2289 | 6.1774 | 0.8442 | 0.0335 | 0.18894 | 0.96078 | 0.014 | 0.0136139015
12620 | 1.4 | 1.2 | 155 | 230.5 | 210.4 | 8068.9 | 10.4 | 35.2 | 10.4 | 0.3 | 0.8 | 1.5 | 119.6 | 1774 | 7.068 | 0.961 | 0.03255 | 0.1922 | 0.1767 | 0.006 | 0.013847966
13349 | 1 | 1.2 | 135 | 224.5 | 211.6 | 6438.4 | 20.3 | 66.4 | 4.3 | 3.7 | 0 | 7.6 | 431 | 3219 | 6.0345 | 0.594 | 0.0297 | 0.14715 | 0.162 | 0.011 | 0.0110259828
3326 | 0 | 2.9 | 138 | 230.9 | 236.5 | 5796.5 | 31.7 | 61.5 | 5.3 | 5 | 0 | 6.2 | 317.3 | 3355 | 6.4584 | 0.9108 | 0.01932 | 0.16146 | 0.82386 | 0.012 | 0.0114718095
7149 | 0.8 | 1.6 | 124 | 211.2 | 240.9 | 5248.3 | 22.2 | 64.9 | 3.6 | 4.5 | 0 | 6.7 | 1125 | 2999 | 5.6668 | 0.6696 | 0.01984 | 0.13392 | 0.64976 | 0.012 | 0.0122784024
7698 | 0 | 2.5 | 131 | 222.4 | 233.4 | 5926.7 | 25.9 | 65.5 | 5.6 | 3.4 | 0 | 2.5 | 1162.7 | 2529 | 5.9081 | 0.6288 | 0.04323 | 0.14279 | 0.74801 | 0.014 | 0.0149329717
6157 | 0 | 2 | 140 | 240.3 | 225.1 | 7281.9 | 40.4 | 59.9 | 6.9 | 2.7 | 0 | 6 | 695 | 2118 | 6.356 | 0.602 | 0.0504 | 0.1554 | 0.2156 | 0.013 | 0.0149781294
9119 | 1.5 | 0 | 130 | 239.1 | 218.9 | 6330.9 | 15.3 | 64 | 3.7 | 2.8 | 0 | 7.5 | 844.1 | 2772 | 5.993 | 0.78 | 0.0286 | 0.1391 | 0.2639 | 0.012 | 0.0113104738
1485 | 0 | 3.6 | 176 | 229.3 | 248.4 | 10471.7 | 42.7 | 10.3 | 10.1 | 3.1 | 0 | 0 | 54.6 | 462 | 8.0608 | 1.232 | 0.05808 | 0.25168 | 1.75824 | 0.028 | 0.0173207746
12022 | 1 | 2.4 | 172 | 236.8 | 241.9 | 8243.9 | 41.6 | 19.1 | 9.3 | 0.3 | 0.4 | 2.6 | 309 | 1471 | 7.5508 | 0.6364 | 0.04128 | 0.18232 | 0.18748 | 0.018 | 0.0121749673
466 | 0.6 | 3 | 125 | 239.6 | 207.9 | 6276.2 | 29.2 | 85.1 | 4.8 | 3.9 | 0 | 4.6 | 376.6 | 3494 | 5.5625 | 0.5375 | 0.02875 | 0.13625 | 1.20625 | 0.013 | 0.0133216817
8956 | 0.8 | 2.1 | 131 | 214.4 | 205.6 | 5556.2 | 28.3 | 53.1 | 7.2 | 3.9 | 0.7 | 4.9 | 117 | 3009 | 6.1701 | 1.5982 | 0.01965 | 0.16637 | 0.19257 | 0.009 | 0.01107439026
1764 | 1.2 | 2 | 97 | 112.2 | 239.4 | 6009.1 | 14.9 | 0 | 6.7 | 0 | 0 | 0 | 107 | 2404 | 4.4329 | 0.5044 | 0.02134 | 0.13968 | 0.94187 | 0.014 | 0.006975865
8693 | 0.1 | 2.9 | 136 | 219.5 | 207.9 | 5411.9 | 22.4 | 61 | 4.5 | 5 | 0 | 8.3 | 259 | 1831 | 6.188 | 0.7752 | 0.03944 | 0.15368 | 0.11152 | 0.008 | 0.0126187835
2658 | 0 | 3.1 | 130 | 219.9 | 222.4 | 6756.5 | 30.7 | 59.4 | 4.5 | 9.3 | 0 | 5.1 | 518 | 3048 | 5.681 | 0.377 | 0.0377 | 0.1729 | 0.8554 | 0.01 | 0.0117757939
10005 | 0 | 2.5 | 131 | 220.1 | 213.8 | 5907.3 | 28 | 61.3 | 4 | 4.5 | 0 | 6.5 | 894 | 2820 | 5.8819 | 0.4847 | 0.03406 | 0.14017 | 1.00215 | 0.032 | 0.0119042945
734 | 0 | 3 | 138 | 220.2 | 225.8 | 6412.7 | 35.4 | 46.3 | 6 | 2.5 | 0 | 5.8 | 471 | 3815 | 6.3204 | 0.8142 | 0.04554 | 0.19182 | 0.51336 | 0.011 | 0.011134913
3534 | 0 | 2.8 | 131 | 216.6 | 249.3 | 5087.5 | 26.3 | 59.4 | 2.5 | 5.5 | 0.3 | 4.6 | 488.2 | 3259 | 5.6985 | 0.6288 | 0.04847 | 0.17816 | 0.94975 | 0.007 | 0.0116660255
3616 | 0 | 2 | 151 | 229.2 | 234 | 7400.6 | 7.5 | 33.1 | 8.5 | 1.3 | 0 | 1.6 | 172.2 | 1819 | 6.8252 | 0.6795 | 0.0302 | 0.20989 | 1.39524 | 0.008 | 0.014432911
8022 | 1 | 2.6 | 138 | 222.9 | 225.7 | 7053.8 | 32.8 | 48.9 | 3.4 | 4.7 | 0 | 5.7 | 182 | 2966 | 6.2928 | 0.7314 | 0.03312 | 0.16836 | 0.1656 | 0.007 | 0.01146576868
3075 | 0 | 2.8 | 142 | 208.5 | 242.2 | 6156 | 35.8 | 30.8 | 6.3 | 3.6 | 0 | 5 | 934 | 2819 | 6.5036 | 0.9372 | 0.0284 | 0.16898 | 0.54528 | 0.007 | 0.0100651105
3312 | 2.1 | 2 | 131 | 216.5 | 249.2 | 4532.6 | 16.1 | 69.6 | 3.5 | 5.6 | 0 | 2.3 | 200.8 | 4009 | 5.8033 | 0.3406 | 0.05109 | 0.13493 | 0.4716 | 0.012 | 0.0112162515
2335 | 0 | 3.4 | 150 | 220.3 | 197.3 | 6988.2 | 31.4 | 38.9 | 9.2 | 1.3 | 0 | 6.6 | 518 | 3705 | 6.675 | 0.555 | 0.0375 | 0.222 | 1.29 | 0.012 | 0.0103960716
3736 | 0.1 | 2.7 | 139 | 220 | 228.5 | 6674.7 | 0.8 | 39.7 | 3.4 | 3.4 | 0 | 4.5 | 403.5 | 2236 | 6.4496 | 0.9869 | 0.03197 | 0.18626 | 1.11895 | 0.012 | 0.009277578
7141 | 0.9 | 1.9 | 132 | 218.7 | 240.8 | 5399.2 | 23.1 | 63.5 | 4.1 | 4.7 | 0 | 7 | 551 | 3334 | 6.0324 | 0.9504 | 0.0198 | 0.14784 | 0.67848 | 0.01 | 0.010431087
5376 | 0 | 2.1 | 123 | 203.1 | 228.2 | 4549.3 | 16.3 | 64 | 3.8 | 5.6 | 0 | 6.8 | 836 | 2669 | 5.5965 | 0.3444 | 0.04305 | 0.14268 | 0.98769 | 0.012 | 0.0109949421
6037 | 0 | 3.2 | 140 | 201 | 213.1 | 7040.2 | 38.5 | 22.5 | 7.7 | 0 | 0 | 1.8 | 146 | 1449 | 6.314 | 0.7 | 0.0574 | 0.1582 | 0.1666 | 0.02 | 0.0118716945
11073 | 0 | 2.1 | 130 | 229.9 | 249.5 | 5639.3 | 0.4 | 70.3 | 5 | 4 | 0 | 7.9 | 662.6 | 4100 | 5.863 | 0.611 | 0.0364 | 0.1404 | 1.04 | 0.009 | 0.007544589
7847 | 1 | 0.9 | 170 | 227.9 | 222.7 | 9408.4 | 43.4 | 14.5 | 9.3 | 0 | 1.8 | 1.7 | 477.8 | 1091 | 7.922 | 1.972 | 0.0272 | 0.2074 | 0.2975 | 0.015 | 0.0143823503
9374 | 0 | 2 | 130 | 218.9 | 248.2 | 5382.4 | 28.4 | 58.5 | 4.5 | 3.5 | 0 | 5 | 542 | 3057 | 5.915 | 0.689 | 0.0312 | 0.1443 | 0.26 | 0.005 | 0.0109614635
5720 | 0 | 3 | 133 | 231.2 | 224.1 | 5639.1 | 1.8 | 64.4 | 4.3 | 3.5 | 0 | 4.7 | 543.9 | 3209 | 5.9185 | 0.4788 | 0.03192 | 0.19019 | 0.42427 | 0.005 | 0.0093385515
10329 | 0 | 3.5 | 130 | 217.3 | 216.6 | 5355.3 | 26.9 | 60.1 | 4.6 | 4.7 | 0 | 4.6 | 660 | 2882 | 5.863 | 0.585 | 0.026 | 0.1521 | 1.0647 | 0.012 | 0.0122356371
1031 | 1.2 | 0 | 150 | 224.5 | 209 | 6310.5 | 28.6 | 45.7 | 3.2 | 4.3 | 0 | 8.7 | 589 | 2947 | 6.78 | 0.705 | 0.054 | 0.18 | 0.7755 | 0.016 | 0.0123156608
9399 | 1.2 | 2 | 153 | 229.9 | 212.3 | 5913.8 | 29 | 44.7 | 7.5 | 2.4 | 0 | 5.1 | 186 | 2973 | 6.9615 | 0.7497 | 0.03672 | 0.17595 | 0.31977 | 0.007 | 0.01173421486
12432 | 0 | 2.5 | 133 | 228 | 246 | 6242.1 | 11 | 55.2 | 4.9 | 3.4 | 0 | 7.2 | 502.9 | 2471 | 6.1579 | 0.9177 | 0.03325 | 0.17423 | 0.29393 | 0.008 | 0.0098405415
8695 | 0 | 3.6 | 130 | 230.1 | 230.1 | 5781.8 | 26.9 | 73.2 | 7.1 | 2.1 | 0 | 5.6 | 748 | 1643 | 6.058 | 1.95 | 0.0325 | 0.1573 | 0.117 | 0.006 | 0.0139183129
3298 | 0 | 0 | 130 | 219.7 | 238 | 5719.7 | 20.4 | 69.3 | 8.5 | 3.4 | 3 | 5.2 | 0 | 3668 | 6.11 | 1.209 | 0.0221 | 0.1456 | 0.5967 | 0.007 | 0.010695069
10823 | 0 | 2 | 130 | 215.2 | 246 | 6350 | 30.9 | 54.4 | 5 | 5 | 0 | 6 | 1349 | 3653 | 5.902 | 0.611 | 0.0325 | 0.1677 | 1.0114 | 0.012 | 0.0124054643
6906 | 0 | 1.9 | 130 | 241.2 | 231.7 | 6070.7 | 9.5 | 71.5 | 4.4 | 3.5 | 0.1 | 4.9 | 1015.8 | 2502 | 5.889 | 0.689 | 0.026 | 0.1638 | 0.5304 | 0.009 | 0.010711436
5753 | 0 | 2.2 | 128 | 210.8 | 219.7 | 4413.7 | 13.8 | 69.3 | 3.6 | 9 | 0 | 2.7 | 826 | 3924 | 5.9264 | 0.9088 | 0.0256 | 0.17664 | 0.50432 | 0.009 | 0.0128457334
5354 | 0 | 2.8 | 119 | 212.3 | 185.6 | 4638.7 | 18.6 | 75.2 | 4.9 | 5.7 | 0 | 6.6 | 398 | 3035 | 5.4978 | 0.5831 | 0.02975 | 0.16779 | 1.18048 | 0.011 | 0.0115575074
3017 | 0 | 3 | 130 | 224.8 | 233.2 | 5225 | 15 | 65 | 6.2 | 3.4 | 0 | 4.5 | 689.6 | 3449 | 5.85 | 0.611 | 0.039 | 0.1612 | 0.8866 | 0.014 | 0.0104812795
3819 | 0 | 3.2 | 138 | 235.7 | 219.2 | 6414.2 | 32.5 | 64.8 | 5.9 | 3.3 | 0 | 3.3 | 625.9 | 2361 | 6.3342 | 0.828 | 0.04554 | 0.16698 | 1.1109 | 0.019 | 0.0157854383
11921 | 0 | 0 | 131 | 230.1 | 246.2 | 7977.5 | 11.9 | 56.8 | 7 | 4 | 0 | 5.5 | 1022.9 | 2847 | 5.7771 | 0.5633 | 0.02489 | 0.1703 | 0.18471 | 0.011 | 0.0098846915
5442 | 0.1 | 1.8 | 132 | 218 | 228.2 | 6035 | 5 | 40.7 | 2.5 | 4.6 | 0 | 5.1 | 54.8 | 2357 | 6.006 | 0.3696 | 0.0462 | 0.15312 | 1.05996 | 0.009 | 0.009955681
12068 | 0 | 2 | 135 | 217.4 | 208.3 | 7172.1 | 30.1 | 50.4 | 5.5 | 1.8 | 0 | 4.6 | 263.2 | 1184 | 6.1155 | 0.7425 | 0.03645 | 0.25515 | 0.27405 | 0.014 | 0.0145725008
9747 | 0 | 1.2 | 134 | 219.8 | 210.4 | 5347.2 | 21.9 | 61.6 | 3.5 | 3.8 | 0 | 5.6 | 470 | 1791 | 6.164 | 1.0988 | 0.03484 | 0.15812 | 0.21172 | 0.014 | 0.0149304573
13143 | 1 | 2.1 | 156 | 242.8 | 231.5 | 7466.4 | 35.8 | 47 | 5 | 4.5 | 0 | 8 | 830 | 2169 | 7.0512 | 0.5772 | 0.03588 | 0.18408 | 0.16692 | 0.016 | 0.0158090197
8206 | 1 | 1.4 | 132 | 229.4 | 228.5 | 6236.7 | 8.6 | 59.2 | 4.8 | 2.2 | 0 | 4.8 | 409.7 | 2712 | 6.0192 | 1.1748 | 0.02904 | 0.1584 | 0.20328 | 0.008 | 0.010090028
674 | 0 | 3 | 131 | 208.9 | 221.5 | 6234.7 | 30.6 | 47.6 | 4.5 | 8.3 | 0 | 5.6 | 812 | 2347 | 6.1177 | 1.1397 | 0.02882 | 0.16637 | 0.51483 | 0.016 | 0.0155025801
10134 | 0.8 | 1.6 | 130 | 216.5 | 234.8 | 5785.5 | 15.2 | 71.1 | 1.4 | 8.6 | 0 | 7.3 | 710 | 2951 | 5.733 | 0.416 | 0.0377 | 0.1508 | 0.728 | 0.009 | 0.0106293055
2744 | 0 | 3 | 150 | 212.5 | 234.2 | 9055.9 | 45.4 | 17.1 | 8 | 0 | 0 | 0 | 290.3 | 786 | 6.9 | 1.005 | 0.045 | 0.2085 | 1.215 | 0.02 | 0.015583884
12399 | 1.9 | 1 | 139 | 227.7 | 239.6 | 6494.5 | 28.4 | 56.8 | 4 | 2.1 | 0 | 5.7 | 990 | 2812 | 6.2689 | 0.6672 | 0.05282 | 0.16402 | 0.2502 | 0.01 | 0.011918229
6359 | 2 | 0.6 | 139 | 232.9 | 222.6 | 6442.3 | 29.9 | 61.9 | 6 | 4 | 0 | 6.4 | 585.8 | 2201 | 6.255 | 0.5699 | 0.03058 | 0.15846 | 0.46009 | 0.009 | 0.0153995163
570 | 0 | 3 | 168 | 219.6 | 198.4 | 8153.3 | 34.1 | 17.2 | 4.9 | 0.3 | 0 | 0.3 | 549.6 | 769 | 7.7448 | 1.2264 | 0.02856 | 0.2268 | 1.74048 | 0.019 | 0.0171141467
6789 | 0.7 | 1 | 135 | 229.2 | 225.1 | 6618.5 | 30.3 | 58.9 | 4.7 | 1.8 | 0 | 6.7 | 438.5 | 3118 | 6.237 | 0.9315 | 0.03105 | 0.1647 | 0.594 | 0.016 | 0.0123306534
13359 | 1 | 0 | 131 | 221.3 | 229.5 | 6689.3 | 35.5 | 54.4 | 5.1 | 1.9 | 0 | 6.4 | 649 | 530 | 5.9736 | 0.7205 | 0.01703 | 0.15458 | 0.18209 | 0.024 | 0.015312822
3024 | 0 | 3 | 131 | 219.9 | 226.8 | 6027.5 | 28.8 | 59.7 | 5.5 | 7 | 0 | 5.1 | 148.8 | 3124 | 6.1308 | 1.4672 | 0.02751 | 0.1572 | 1.2969 | 0.012 | 0.012643678
7052 | 0 | 2.5 | 130 | 237.5 | 230 | 6040.4 | 13.1 | 67.5 | 4.4 | 3.1 | 0 | 5.9 | 726.8 | 2748 | 5.967 | 0.806 | 0.0208 | 0.1417 | 0.6474 | 0.005 | 0.0116618365
5881 | 0 | 3 | 125 | 210 | 238.6 | 6379.1 | 29.4 | 56.1 | 4.1 | 4.8 | 0 | 5.2 | 836 | 2106 | 5.6375 | 0.55 | 0.05125 | 0.16 | 0.5225 | 0.012 | 0.0141895718
9091 | 1.9 | 0 | 136 | 220.3 | 220.7 | 6171.8 | 4.4 | 47 | 5.6 | 3.6 | 0 | 6.6 | 509.9 | 2541 | 6.12 | 0.612 | 0.02992 | 0.15504 | 0.34408 | 0.009 | 0.0076301475
5371 | 0 | 1 | 121 | 225.2 | 224.2 | 4843.4 | 0.7 | 75.2 | 2 | 6 | 0 | 6.9 | 272.2 | 3398 | 5.5055 | 0.3388 | 0.04235 | 0.14036 | 0.97163 | 0.007 | 0.0085912
7570 | 0 | 2.4 | 135 | 229.9 | 221.4 | 5621 | 24.4 | 70.5 | 1.9 | 6.1 | 0 | 5.6 | 1412.5 | 2865 | 6.183 | 0.918 | 0.0351 | 0.16875 | 0.71415 | 0.018 | 0.0139534272
1656 | 0 | 2.9 | 160 | 229 | 224.7 | 8357.4 | 33.6 | 35.2 | 7.1 | 1.1 | 0 | 3.1 | 651.9 | 1594 | 7.44 | 1.616 | 0.0176 | 0.2256 | 2.048 | 0.014 | 0.0173443642
5659 | 0 | 3.1 | 120 | 210.3 | 230.6 | 6158.3 | 34.6 | 55.7 | 7 | 4.5 | 0 | 6.2 | 1829 | 2825 | 5.388 | 0.276 | 0.0648 | 0.1644 | 0.4608 | 0.007 | 0.011414947
11394 | 0 | 0 | 165 | 259.8 | 193.4 | 9674.4 | 15.2 | 46.1 | 9.9 | 2.9 | 0 | 8.3 | 575 | 4473 | 7.524 | 0.9075 | 0.0528 | 0.2013 | 1.15335 | 0.006 | 0.0107272336
10842 | 1.1 | 2 | 128 | 213.3 | 207.1 | 5522 | 19.6 | 65.5 | 4.8 | 4 | 0 | 7.3 | 564 | 3794 | 5.8496 | 0.8832 | 0.03456 | 0.15104 | 0.94464 | 0.014 | 0.0108843954
417 | 1 | 2 | 151 | 224.7 | 224 | 7778.7 | 40.8 | 33.3 | 7 | 2 | 0 | 4.8 | 310.4 | 3194 | 6.8101 | 0.755 | 0.05285 | 0.19328 | 1.34692 | 0.016 | 0.012287743
11639 | 1.2 | 1.4 | 150 | 215.4 | 235.4 | 7525.1 | 20 | 8.4 | 5.3 | 0 | 0.5 | 0 | 95 | 297 | 6.84 | 0.825 | 0.0195 | 0.177 | 0.2085 | 0.008 | 0.0108771745
13398 | 0 | 4 | 153 | 224.9 | 211.3 | 7126.9 | 28.3 | 43.1 | 8.7 | 1.5 | 0 | 4.3 | 265 | 1860 | 6.7626 | 0.6579 | 0.03366 | 0.17595 | 0.17595 | 0.017 | 0.012587107
2805 | 0 | 2 | 127 | 239.9 | 234 | 5114.4 | 0.7 | 80.9 | 3.2 | 4.3 | 0 | 5.5 | 326.4 | 3584 | 5.842 | 0.7493 | 0.03429 | 0.18288 | 1.40081 | 0.015 | 0.0138807242
6288 | 0 | 1.9 | 120 | 229.7 | 205.3 | 4965.7 | 21.3 | 85.4 | 4.1 | 5.1 | 0 | 7.6 | 0 | 2737 | 5.412 | 0.564 | 0.0372 | 0.1368 | 0.4692 | 0.023 | 0.01334047614
11519 | 0 | 3 | 130 | 209.6 | 217.9 | 5998.9 | 23.5 | 56.6 | 5.6 | 3.9 | 0 | 5.8 | 545 | 3004 | 5.863 | 0.442 | 0.0403 | 0.1638 | 0.9061 | 0.019 | 0.0109453977
12166 | 0 | 0 | 151 | 212.6 | 222.1 | 8490.2 | 10.8 | 21.6 | 7.4 | 0 | 0 | 0.4 | 217 | 683 | 6.9158 | 0.906 | 0.04379 | 0.17063 | 0.32314 | 0.013 | 0.011730309
788 | 0 | 2.6 | 150 | 232.4 | 236.1 | 6910.2 | 4.9 | 47.3 | 9.3 | 0.6 | 0 | 3.9 | 129.4 | 2009 | 6.81 | 0.75 | 0.0405 | 0.1995 | 0.6255 | 0.01 | 0.008002258
5840 | 0 | 1.3 | 129 | 225 | 223.5 | 4807.1 | 17.4 | 78.5 | 3.5 | 7.7 | 0 | 11.6 | 1622 | 4148 | 5.8566 | 0.6579 | 0.05934 | 0.17286 | 0.51213 | 0.014 | 0.0099911857
7485 | 0 | 2 | 133 | 220.7 | 239.9 | 5886 | 27.1 | 60.4 | 4.3 | 4.9 | 0 | 7.1 | 753.5 | 3401 | 6.1978 | 0.9044 | 0.03325 | 0.14231 | 0.73682 | 0.007 | 0.0103460805
11678 | 1.2 | 2.1 | 142 | 213.9 | 214.6 | 6655.3 | 32.9 | 36.5 | 5.4 | 3.4 | 0 | 5.7 | 218 | 2691 | 6.3474 | 0.6248 | 0.03124 | 0.15478 | 0.1704 | 0.012 | 0.01032700266
12491 | 0 | 3 | 168 | 215.3 | 239.2 | 8599.8 | 39.1 | 8.2 | 8 | 0 | 0 | 0 | 284 | 489 | 7.644 | 0.924 | 0.04872 | 0.1932 | 0.3108 | 0.009 | 0.0136242655
12200 | 1.2 | 2.2 | 177 | 225.4 | 208.7 | 8284.3 | 40.1 | 5.5 | 10.5 | 1.1 | 0 | 0.9 | 437 | 631 | 8.1597 | 0.9912 | 0.03363 | 0.18762 | 0.41064 | 0.009 | 0.0147833493
8451 | 0.9 | 2.1 | 139 | 228.9 | 212.6 | 5965.6 | 28.6 | 57.8 | 7.2 | 3.4 | 0 | 6.2 | 172 | 3080 | 6.3801 | 0.9591 | 0.05421 | 0.17792 | 0.20155 | 0.012 | 0.01182281836
10323 | 0 | 3 | 130 | 221 | 240.1 | 6482.8 | 20.5 | 70 | 2.6 | 4.8 | 0 | 4.5 | 821 | 3406 | 5.798 | 0.507 | 0.0429 | 0.1651 | 0.8671 | 0.009 | 0.011908483
6185 | 0.7 | 1.2 | 130 | 209.7 | 228.4 | 6313.4 | 25.1 | 52 | 3.8 | 4.2 | 0 | 7.8 | 361 | 2917 | 5.785 | 0.481 | 0.0403 | 0.156 | 0.5369 | 0.01 | 0.0103992651
2776 | 0 | 3 | 130 | 244.8 | 249.2 | 4565.8 | 4.5 | 75.1 | 5 | 6 | 0 | 7 | 739.4 | 5457 | 5.785 | 0.429 | 0.0468 | 0.1742 | 1.3416 | 0.008 | 0.0083537145
8194 | 2 | 1.5 | 175 | 229.2 | 234.1 | 9768.9 | 40.8 | 9.3 | 8.2 | 0 | 0.2 | 0.6 | 26.7 | 878 | 7.9975 | 0.98 | 0.035 | 0.2135 | 0.25025 | 0.005 | 0.01340727
3765 | 0 | 1.6 | 130 | 236.5 | 249.4 | 5762 | 31.6 | 75 | 5.8 | 4.5 | 0 | 4.4 | 956.2 | 3046 | 5.785 | 0.468 | 0.0481 | 0.156 | 0.8125 | 0.008 | 0.012783178
6050 | 0.7 | 1.7 | 130 | 228.7 | 227 | 5526.9 | 24.5 | 71.4 | 4.7 | 3.9 | 0 | 7.1 | 768 | 3095 | 5.928 | 0.702 | 0.0351 | 0.1599 | 0.1846 | 0.013 | 0.0116112818
7452 | 0.6 | 3 | 127 | 219.7 | 216.7 | 5531.7 | 23.3 | 69.2 | 7.6 | 4.3 | 0 | 6.9 | 282 | 4047 | 5.8801 | 1.0414 | 0.02667 | 0.13716 | 0.71628 | 0.009 | 0.01091830282
10477 | 0.1 | 0 | 158 | 269.6 | 217.9 | 6963.5 | 11.9 | 67.3 | 7.6 | 4 | 0 | 9.3 | 917 | 4485 | 7.0152 | 0.553 | 0.05688 | 0.19908 | 0.9401 | 0.009 | 0.0111125925
11982 | 1 | 0 | 168 | 217 | 249.8 | 10272.8 | 42.5 | 0 | 14.6 | 0 | 0 | 0 | 267.2 | 465 | 7.6104 | 0.7392 | 0.0336 | 0.18816 | 0.19656 | 0.01 | 0.01137702
11657 | 0.9 | 0.3 | 140 | 227.5 | 234.9 | 6437.8 | 6.1 | 50.9 | 3.8 | 4.5 | 0 | 6.5 | 483 | 3530 | 6.174 | 0.602 | 0.0266 | 0.182 | 0.1974 | 0.006 | 0.008191832
8113 | 1.1 | 0.4 | 131 | 229.4 | 236.4 | 6841.6 | 21.6 | 66.6 | 6.4 | 1.4 | 0 | 5.3 | 322.6 | 2410 | 5.7902 | 0.6026 | 0.02882 | 0.1703 | 0.18864 | 0.015 | 0.0116054434
12853 | 0 | 2.2 | 141 | 234.6 | 240.2 | 6403.2 | 29.9 | 59.4 | 5.4 | 3.6 | 0 | 5.8 | 399 | 2550 | 6.5424 | 1.1139 | 0.02538 | 0.19035 | 0.30879 | 0.011 | 0.012711422
44 | 0 | 2.1 | 128 | 229.6 | 220.5 | 6252.7 | 27 | 74.5 | 5.1 | 4.9 | 0 | 7 | 228 | 3381 | 5.9264 | 0.96 | 0.01792 | 0.1728 | 1.13792 | 0.007 | 0.01360873626
8533 | 1.2 | 1.3 | 115 | 247.4 | 215.9 | 6025.6 | 3.8 | 98.6 | 5.6 | 4 | 0 | 7.2 | 417.2 | 3205 | 5.267 | 0.69 | 0.02185 | 0.14835 | 0.2162 | 0.013 | 0.0103172525
1038 | 0.1 | 3.9 | 168 | 232.3 | 218.6 | 9323.2 | 43.2 | 14.1 | 12.2 | 0 | 0 | 0 | 105.7 | 256 | 7.728 | 1.26 | 0.042 | 0.2016 | 1.2516 | 0.008 | 0.015425233
8456 | 0.9 | 1.3 | 122 | 230.5 | 243.8 | 5005.2 | 26.1 | 79.1 | 4 | 3.5 | 0 | 5.9 | 411.7 | 4087 | 5.6364 | 1.3176 | 0.02562 | 0.15494 | 0.2379 | 0.013 | 0.0117595845
13079 | 2.1 | 1.1 | 140 | 220.4 | 236.5 | 5791.5 | 27.8 | 49.2 | 4.6 | 1.9 | 0 | 4.5 | 546.1 | 1537 | 6.454 | 0.868 | 0.0322 | 0.1638 | 0.2002 | 0.011 | 0.0145795461
12435 | 0.1 | 2.8 | 131 | 230.7 | 201.6 | 4900.6 | 22.5 | 77.4 | 5.4 | 5.7 | 0 | 7.6 | 213 | 3165 | 5.9998 | 0.9956 | 0.04585 | 0.13624 | 0.26593 | 0.008 | 0.01223032978
5988 | 0 | 1.5 | 135 | 205.5 | 208.7 | 6536 | 40.9 | 29.6 | 6.3 | 3.6 | 0.5 | 4 | 314 | 1969 | 6.2505 | 1.2015 | 0.03375 | 0.14985 | 0.20655 | 0.021 | 0.0117440301
6674 | 0.8 | 0.8 | 167 | 201.3 | 229.6 | 9921.4 | 34.2 | 0 | 10.2 | 0 | 0 | 0 | 82 | 74 | 7.6653 | 1.1022 | 0.06513 | 0.19539 | 0.61957 | 0.005 | 0.01190337
10126 | 0.6 | 2 | 131 | 211.4 | 215.2 | 6093.1 | 24.6 | 55.7 | 4.5 | 2.1 | 0 | 4 | 793.9 | 1904 | 5.8819 | 0.5371 | 0.03406 | 0.13755 | 0.74015 | 0.014 | 0.0135539522
10904 | 1 | 1.8 | 135 | 216 | 217.6 | 5554.6 | 24 | 57.3 | 5.6 | 4.5 | 0 | 6.2 | 299 | 3287 | 6.1695 | 0.81 | 0.02835 | 0.1674 | 1.0368 | 0.016 | 0.0121742079
10730 | 0 | 2.7 | 130 | 212.3 | 225 | 7029.8 | 27 | 54.8 | 3.8 | 4.7 | 0 | 5.1 | 1536 | 2379 | 6.019 | 1.04 | 0.0221 | 0.1755 | 1.2012 | 0.01 | 0.0155211907
1620 | 0 | 3.5 | 135 | 220 | 222.4 | 6148.9 | 37.2 | 48 | 6.8 | 3.7 | 0 | 5 | 88 | 2279 | 6.102 | 0.675 | 0.02835 | 0.15525 | 1.48905 | 0.016 | 0.0146531737
12643 | 0 | 2 | 140 | 222.7 | 218.6 | 8104.1 | 17.9 | 34.8 | 8.5 | 2 | 0 | 3 | 444.8 | 1707 | 6.37 | 0.798 | 0.049 | 0.1764 | 0.1932 | 0.01 | 0.0119673201
3465 | 0.1 | 2.1 | 131 | 209.6 | 203 | 5643.4 | 21.5 | 57.3 | 1.6 | 7.8 | 0 | 5.9 | 845.7 | 2960 | 5.9474 | 0.6419 | 0.02751 | 0.16244 | 1.02835 | 0.02 | 0.0125477856
9222 | 1.5 | 0 | 132 | 212.1 | 193.9 | 6144.2 | 16.1 | 64.3 | 4.8 | 4.4 | 0 | 10 | 602 | 1649 | 5.874 | 0.4488 | 0.04356 | 0.14124 | 0.29436 | 0.014 | 0.0138242627
6337 | 1.1 | 2 | 131 | 213.6 | 237.2 | 5781 | 26.9 | 56 | 4.7 | 5 | 0 | 8.1 | 0 | 3787 | 5.9998 | 0.7729 | 0.02096 | 0.14279 | 0.5371 | 0.008 | 0.0089164045
8294 | 0.8 | 0.6 | 151 | 210.6 | 242.1 | 6834.7 | 36.3 | 20.9 | 7.1 | 1.9 | 0 | 4.3 | 495 | 1405 | 6.8554 | 0.7701 | 0.07248 | 0.19479 | 0.17516 | 0.011 | 0.0144878125
12419 | 0 | 2.4 | 129 | 212.2 | 214.5 | 5391.6 | 29.5 | 53.2 | 5.4 | 3.6 | 0 | 6.5 | 500.5 | 2624 | 5.934 | 0.774 | 0.02709 | 0.15351 | 0.31863 | 0.012 | 0.0108648346
1148 | 0 | 3.6 | 168 | 239.2 | 235.6 | 7499.1 | 36.8 | 34.8 | 8.4 | 1.6 | 0 | 3.6 | 232 | 1951 | 7.5264 | 0.672 | 0.03192 | 0.20832 | 0.96768 | 0.012 | 0.0150200831
11288 | 0 | 2.3 | 131 | 220.6 | 243.9 | 5396.4 | 29.5 | 59.6 | 4.8 | 4.9 | 0 | 7.4 | 2101.9 | 3865 | 6.0653 | 0.9825 | 0.01834 | 0.17685 | 1.16459 | 0.005 | 0.0121212598
6467 | 0.9 | 0.9 | 127 | 231.2 | 222.7 | 6253 | 25.3 | 74.1 | 4.4 | 2.5 | 0 | 6.9 | 260.5 | 2520 | 5.6896 | 0.5461 | 0.02667 | 0.14859 | 0.53975 | 0.014 | 0.013485348
8952 | 0 | 2.1 | 120 | 209.7 | 203.7 | 5021 | 20.8 | 66.8 | 3.6 | 4.7 | 0 | 5.8 | 291 | 2750 | 5.508 | 0.912 | 0.0252 | 0.1176 | 0.2388 | 0.018 | 0.01131694588
2407 | 0 | 3 | 124 | 232.4 | 232.6 | 5529.7 | 28.3 | 79.7 | 10.6 | 4.5 | 0 | 7 | 1439.8 | 4849 | 5.7164 | 0.7812 | 0.02852 | 0.17608 | 1.0664 | 0.017 | 0.0127502424
8184 | 1.2 | 0 | 133 | 245.7 | 216 | 6839.6 | 31.9 | 76.2 | 4.2 | 2.8 | 0.8 | 8.2 | 977.9 | 3109 | 5.852 | 0.4389 | 0.04256 | 0.15561 | 0.16492 | 0.015 | 0.0117309005
122 | 0.1 | 2.5 | 142 | 208.1 | 225.7 | 7105.7 | 35.3 | 30.3 | 7.9 | 1.5 | 1.1 | 3 | 191 | 2541 | 6.4752 | 0.781 | 0.04544 | 0.17324 | 0.99258 | 0.015 | 0.0115060159
7879 | 1.9 | 3.6 | 140 | 221.1 | 213.3 | 6566.6 | 26.5 | 50.3 | 10 | 2.6 | 0 | 7.3 | 189 | 3105 | 6.496 | 1.092 | 0.0588 | 0.1918 | 0.1834 | 0.005 | 0.01038421654
8034 | 1.1 | 1.2 | 136 | 135.8 | 225.7 | 0 | 34 | 48.5 | 5.3 | 2.6 | 0 | 4.3 | 446.3 | 2799 | 5.7664 | 0.6256 | 0.09112 | 0.19856 | 0.15232 | 0.009 | 0.0116433831
12837 | 0 | 4 | 149 | 220.2 | 228.2 | 6480.9 | 32.7 | 34.7 | 9.9 | 1 | 0 | 2.9 | 473 | 2028 | 6.9136 | 1.1771 | 0.02682 | 0.20115 | 0.32631 | 0.009 | 0.0131072864
10106 | 1 | 1.5 | 131 | 229.1 | 244.9 | 6968.4 | 1 | 67.5 | 6 | 1.6 | 0 | 4.1 | 943.8 | 2149 | 5.9867 | 0.8646 | 0.01834 | 0.1441 | 0.95106 | 0.012 | 0.01262261
1519 | 0 | 4 | 143 | 227.8 | 227.3 | 5028.6 | 26.7 | 58 | 3.3 | 4.9 | 0.2 | 4 | 324.2 | 4939 | 6.4207 | 0.6292 | 0.04576 | 0.20878 | 1.26555 | 0.011 | 0.01233131166
2460 | 0 | 3 | 130 | 234.7 | 249.1 | 5575.5 | 7.5 | 61.8 | 5 | 4.8 | 0 | 7 | 1120.1 | 4548 | 6.123 | 1.937 | 0.0156 | 0.1716 | 1.3975 | 0.008 | 0.009479298
12014 | 1.1 | 0 | 147 | 236 | 231.3 | 8871.2 | 8.4 | 51.6 | 3.6 | 3.3 | 0 | 4.8 | 373.7 | 2850 | 6.6591 | 0.6468 | 0.0294 | 0.16464 | 0.17199 | 0.014 | 0.010417452
9075 | 1.9 | 0 | 140 | 225.7 | 220.2 | 6964.5 | 10.9 | 44.4 | 3.2 | 2.9 | 0 | 8 | 977.2 | 1902 | 6.202 | 0.616 | 0.0252 | 0.1638 | 0.3458 | 0.007 | 0.01220977
1837 | 0 | 3.1 | 129 | 200.5 | 198.9 | 5905.8 | 30.4 | 40.7 | 4.2 | 3.9 | 0 | 5.4 | 517 | 2875 | 5.9011 | 0.8369 | 0.0278 | 0.18525 | 1.12461 | 0.02 | 0.0113754388
7034 | 0 | 2.5 | 130 | 219.9 | 239.7 | 5734.1 | 6.8 | 53.1 | 6.2 | 2.8 | 0 | 5.5 | 967.4 | 2526 | 5.889 | 0.65 | 0.0364 | 0.156 | 0.4303 | 0.008 | 0.008105826
5321 | 0.2 | 3.1 | 119 | 219.9 | 212.4 | 4561.3 | 0.8 | 60.7 | 2.4 | 7.5 | 0 | 5.7 | 123 | 3462 | 5.474 | 0.4403 | 0.03927 | 0.1666 | 1.12098 | 0.005 | 0.006953138
11772 | 1.1 | 1.8 | 130 | 220.5 | 229 | 5338.3 | 25.9 | 61.9 | 6.1 | 3.6 | 0 | 7.1 | 559 | 2995 | 5.889 | 0.572 | 0.026 | 0.1456 | 0.1521 | 0.019 | 0.0104092507
11775 | 0.9 | 1 | 142 | 221.6 | 249.8 | 6795.8 | 29.8 | 45.4 | 6.5 | 1.3 | 0 | 5.8 | 265 | 2701 | 6.2622 | 0.6106 | 0.02698 | 0.1846 | 0.20022 | 0.013 | 0.0110553265
1698 | 0 | 3 | 143 | 242.7 | 238.3 | 6152.5 | 1.2 | 67.6 | 5.6 | 3.3 | 0 | 6.6 | 106.2 | 3715 | 6.6352 | 1.0296 | 0.02574 | 0.2002 | 1.7446 | 0.012 | 0.0115509105
10915 | 1 | 2 | 135 | 216.7 | 244.2 | 4885 | 30.5 | 50.8 | 4 | 3.9 | 0 | 8 | 1164.2 | 4430 | 6.1695 | 0.7425 | 0.0297 | 0.1782 | 1.10565 | 0.006 | 0.0112273243
7948 | 0.9 | 0.3 | 141 | 215.7 | 238.4 | 7141.3 | 31.5 | 36.4 | 7.7 | 4.3 | 0 | 3.5 | 678.5 | 2371 | 6.4719 | 0.9306 | 0.05076 | 0.17343 | 0.20304 | 0.008 | 0.0145647783
900 | 0 | 3.1 | 171 | 240.5 | 230 | 8864.4 | 43.1 | 26.4 | 9.2 | 0 | 0 | 0 | 552.2 | 1502 | 7.8831 | 1.0773 | 0.02736 | 0.2223 | 1.46718 | 0.017 | 0.0169208076
6258 | 1.6 | 0 | 130 | 230.9 | 213.6 | 6784.4 | 33.7 | 64 | 8.4 | 2 | 0 | 7.1 | 210.7 | 2062 | 6.006 | 1.027 | 0.0299 | 0.156 | 0.5174 | 0.018 | 0.012094036
9300 | 0 | 3 | 139 | 219.8 | 203.4 | 5257.3 | 24.6 | 54.2 | 5.9 | 2.1 | 0 | 4 | 566 | 2002 | 6.1716 | 0.5699 | 0.03197 | 0.13622 | 0.29746 | 0.018 | 0.0126375286
197 | 0 | 2 | 132 | 226.5 | 235.8 | 5957.6 | 35.9 | 58.1 | 7.6 | 1.4 | 0 | 7 | 504 | 3880 | 6.1116 | 0.99 | 0.01848 | 0.1782 | 1.17348 | 0.007 | 0.010880819
10214 | 1.4 | 2.3 | 130 | 220.5 | 242.3 | 6023.8 | 30.8 | 59.2 | 5.3 | 1.7 | 0 | 5.2 | 393.2 | 2270 | 5.733 | 0.481 | 0.0273 | 0.1586 | 0.9646 | 0.013 | 0.0137090282
13023 | 2.5 | 2.1 | 126 | 230.1 | 231.1 | 5706 | 23.9 | 77.2 | 4 | 2.6 | 0 | 5.6 | 383.6 | 1610 | 5.7204 | 0.63 | 0.0441 | 0.16758 | 0.17514 | 0.007 | 0.0141647176
2377 | 0 | 2.5 | 143 | 227.6 | 247.4 | 7360.8 | 35.2 | 49.8 | 6.5 | 9.3 | 0.3 | 4.8 | 805 | 3711 | 6.6638 | 1.0439 | 0.02574 | 0.21736 | 1.39139 | 0.009 | 0.0121410835
2897 | 0 | 3.4 | 129 | 220.6 | 237.3 | 5293.4 | 26.1 | 66 | 7.3 | 3.6 | 0 | 7.4 | 503 | 5389 | 6.0243 | 1.0449 | 0.01806 | 0.18963 | 2.32329 | 0.008 | 0.0098170885
6525 | 0.3 | 2.2 | 131 | 224.8 | 219.4 | 6383.7 | 27.6 | 62.5 | 6.1 | 3 | 0 | 5.9 | 570 | 3226 | 5.9081 | 0.6026 | 0.04978 | 0.14803 | 0.44802 | 0.019 | 0.0111237236
6460 | 0.9 | 0 | 123 | 218.6 | 207.6 | 5853.6 | 17.4 | 75.3 | 2.4 | 5.5 | 0 | 9.3 | 2 | 2862 | 5.4858 | 0.5166 | 0.02706 | 0.13653 | 0.48831 | 0.014 | 0.0123646828
8247 | 0.5 | 0 | 130 | 223 | 248.2 | 6531.3 | 5.8 | 52.4 | 5.7 | 1.7 | 1 | 3.7 | 361.1 | 2304 | 5.707 | 0.351 | 0.0533 | 0.1716 | 0.1209 | 0.009 | 0.010263424
8597 | 1 | 2 | 132 | 230.8 | 221.6 | 5984.4 | 31.4 | 67.4 | 4 | 3 | 0 | 8 | 994.2 | 3442 | 6.138 | 1.056 | 0.03696 | 0.14388 | 0.20856 | 0.007 | 0.0117520392
10620 | 0.9 | 2 | 130 | 227.6 | 248.9 | 5421.2 | 25.5 | 71.8 | 3.6 | 3.1 | 0 | 6 | 792.7 | 3647 | 5.967 | 0.741 | 0.0377 | 0.1833 | 1.0569 | 0.016 | 0.0124377835
9118 | 1 | 1 | 140 | 231.2 | 231.8 | 5860.7 | 28.6 | 60.1 | 5.1 | 2.7 | 0 | 7.2 | 610 | 2888 | 6.454 | 0.84 | 0.0308 | 0.1498 | 0.2842 | 0.011 | 0.011235164
5772 | 0 | 3.9 | 122 | 190.3 | 224.1 | 4743 | 20.9 | 47.6 | 2.1 | 9 | 0 | 2.5 | 584 | 2920 | 5.6852 | 0.8418 | 0.02684 | 0.16348 | 0.48678 | 0.012 | 0.011911746
6899 | 0 | 3 | 144 | 211.7 | 213.4 | 6125.7 | 30.8 | 37.3 | 5.5 | 1.7 | 0 | 5 | 581 | 1998 | 6.5232 | 0.7632 | 0.0288 | 0.18144 | 0.58752 | 0.019 | 0.0136857454
7021 | 0 | 2.5 | 132 | 210.1 | 206.5 | 6112.6 | 23.5 | 54.5 | 3.1 | 5.6 | 0 | 5.5 | 848 | 1855 | 6.006 | 0.66 | 0.03696 | 0.16632 | 0.57684 | 0.018 | 0.0149448365
2142 | 0 | 3 | 140 | 216.7 | 233.7 | 6553.8 | 36.2 | 40.5 | 7.3 | 2.6 | 0 | 5.1 | 1036 | 2874 | 6.496 | 0.994 | 0.035 | 0.2044 | 1.19 | 0.012 | 0.0135587186
1434 | 0 | 2.5 | 132 | 230.3 | 242.5 | 6334.2 | 35.5 | 62.8 | 6.7 | 3.3 | 1.2 | 5.4 | 726 | 2696 | 6.138 | 1.386 | 0.03036 | 0.18612 | 1.14444 | 0.016 | 0.012821961
519 | 0 | 3 | 169 | 242.9 | 214.4 | 8363.9 | 43.3 | 30.9 | 6.4 | 0.9 | 0 | 1.1 | 208.3 | 880 | 7.6895 | 0.9464 | 0.03549 | 0.22984 | 1.57508 | 0.014 | 0.0181660584
1869 | 0 | 3 | 119 | 206.6 | 211.7 | 5148.6 | 25 | 62.2 | 4.1 | 5.6 | 0 | 7.6 | 487 | 4152 | 5.474 | 0.9282 | 0.02856 | 0.17493 | 0.9877 | 0.013 | 0.0102131844
13158 | 0 | 0.8 | 130 | 229.9 | 248 | 6361 | 24.4 | 75.5 | 2.8 | 4.2 | 0 | 8.1 | 550 | 2596 | 5.928 | 0.715 | 0.0169 | 0.1534 | 0.1807 | 0.01 | 0.011919973
7275 | 1 | 2 | 131 | 229.9 | 238.6 | 5271.9 | 30.7 | 67.9 | 5.1 | 1.9 | 0 | 8 | 1358.4 | 3115 | 5.764 | 0.4061 | 0.04978 | 0.11921 | 0.49911 | 0.006 | 0.0129482668
9117 | 0.8 | 0.4 | 151 | 240.2 | 247.7 | 7038.2 | 30.6 | 53.3 | 6.7 | 2.8 | 0 | 4.8 | 98 | 2371 | 6.9611 | 0.906 | 0.03322 | 0.16157 | 0.30653 | 0.011 | 0.0127279003
6996 | 0.8 | 1.1 | 131 | 224.1 | 239.5 | 6729.1 | 7.4 | 55.6 | 5.9 | 2.8 | 0 | 5 | 59.9 | 2774 | 5.9343 | 0.6288 | 0.04061 | 0.14017 | 0.5371 | 0.007 | 0.009109498
6515 | 1 | 0 | 144 | 247 | 224.9 | 7016 | 13 | 60.4 | 9.5 | 2.3 | 0 | 5 | 786.3 | 3196 | 6.4944 | 0.6624 | 0.05472 | 0.16272 | 0.49248 | 0.006 | 0.0111006007
1762 | 0 | 2 | 169 | 212.5 | 232.4 | 8863.6 | 37.1 | 6 | 8 | 0 | 0 | 0 | 387.8 | 1097 | 7.774 | 0.9295 | 0.03211 | 0.27885 | 1.72718 | 0.019 | 0.0161214785
8886 | 1 | 1.7 | 140 | 218.9 | 207.4 | 6029.8 | 28 | 48.3 | 4.7 | 4 | 0 | 6.1 | 280 | 2553 | 6.426 | 0.938 | 0.0336 | 0.1708 | 0.1316 | 0.009 | 0.0115562305
2851 | 0 | 3.3 | 122 | 220.3 | 247.3 | 6449.3 | 33.7 | 64.3 | 7.7 | 2.4 | 0.4 | 4.5 | 429 | 3616 | 5.7462 | 1.4762 | 0.01098 | 0.1342 | 2.0984 | 0.007 | 0.011084699
12405 | 1 | 2 | 175 | 225 | 249.2 | 9772.9 | 16.6 | 4.4 | 10 | 0.8 | 0 | 0 | 287.1 | 1383 | 7.9975 | 1.0675 | 0.028 | 0.21 | 0.469 | 0.013 | 0.0110758643
5614 | 0 | 3.1 | 124 | 216.2 | 217.8 | 5344.9 | 24.4 | 67.5 | 6.2 | 7.5 | 0 | 7.2 | 1383 | 3086 | 5.7288 | 0.806 | 0.02108 | 0.16492 | 1.04532 | 0.02 | 0.0109801361
7921 | 2 | 0 | 130 | 228.3 | 215.1 | 6967.1 | 30.9 | 65 | 6.8 | 3 | 0 | 6 | 562.1 | 2428 | 5.875 | 0.656 | 0.0469 | 0.149 | 0.1649 | 0.015 | 0.0144875094
3020 | 0.2 | 3 | 130 | 224.6 | 250.7 | 4757.9 | 10.1 | 54.7 | 4 | 4.2 | 0 | 7 | 103.8 | 4612 | 5.928 | 0.715 | 0.0247 | 0.143 | 0.9906 | 0.007 | 0.007655637
6835 | 0 | 1.2 | 130 | 240.1 | 224.7 | 6934.6 | 32.3 | 77.7 | 6.8 | 4 | 0.8 | 8.6 | 330.7 | 2849 | 6.097 | 1.001 | 0.0299 | 0.1664 | 0.5148 | 0.012 | 0.0138550843
1801 | 0 | 3.2 | 131 | 201.6 | 191.3 | 5998.8 | 28.8 | 41.3 | 4.2 | 4.3 | 0 | 5.6 | 420 | 2860 | 5.9998 | 0.8384 | 0.01834 | 0.20567 | 1.56938 | 0.011 | 0.0118811251
12448 | 1.2 | 0 | 154 | 229.1 | 234 | 7079.2 | 31.8 | 40.2 | 3.8 | 2.8 | 0 | 6 | 480.8 | 1974 | 7.0994 | 0.8008 | 0.03234 | 0.18788 | 0.24332 | 0.017 | 0.0161959802
6267 | 0.8 | 0.6 | 130 | 247.5 | 224 | 6286.8 | 10.9 | 76.2 | 4.5 | 2.5 | 0 | 7.4 | 823.8 | 2906 | 5.85 | 0.624 | 0.0494 | 0.143 | 0.4498 | 0.014 | 0.0113932761
11171 | 2.2 | 0 | 102 | 131.2 | 244.4 | 5491 | 17.8 | 11.3 | 5.9 | 1 | 0 | 0 | 237 | 931 | 4.6512 | 0.561 | 0.03264 | 0.12444 | 0.71298 | 0.012 | 0.012133288
2054 | 0 | 3 | 132 | 230.6 | 247.7 | 4819.3 | 0.5 | 98.1 | 6 | 6.8 | 0 | 8 | 961.8 | 4344 | 6.0984 | 0.9372 | 0.02376 | 0.19008 | 1.02696 | 0.011 | 0.010030435
2082 | 0 | 2 | 124 | 237.5 | 212 | 6192.3 | 11.2 | 72.5 | 8.2 | 7.1 | 0 | 6.2 | 685.4 | 3447 | 5.8156 | 1.5996 | 0.03348 | 0.16616 | 0.99076 | 0.015 | 0.0108511884
10107 | 0.9 | 1.6 | 130 | 219.2 | 236.2 | 5217.5 | 24.8 | 64.5 | 5.1 | 4.3 | 0 | 7.5 | 228 | 4025 | 5.837 | 0.533 | 0.0338 | 0.1365 | 0.7345 | 0.006 | 0.0093218775
2953 | 0 | 0 | 137 | 225 | 228.5 | 6769.7 | 0.3 | 57.8 | 4.8 | 4 | 0 | 7.3 | 154.1 | 3074 | 6.2609 | 0.7535 | 0.0274 | 0.17125 | 1.45631 | 0.013 | 0.009919963
1350 | 0.1 | 2.4 | 159 | 214.1 | 232.7 | 7419.8 | 37.3 | 17.3 | 9.3 | 1.6 | 0.7 | 4 | 205 | 2095 | 7.0437 | 0.3975 | 0.0477 | 0.21465 | 1.03191 | 0.025 | 0.0120290301
6534 | 0 | 1.1 | 148 | 216.3 | 245.7 | 7845.2 | 29.4 | 38.5 | 5 | 3.5 | 0 | 6 | 554 | 2622 | 6.6748 | 0.6808 | 0.05624 | 0.16724 | 0.50616 | 0.006 | 0.010719525
13286 | 1 | 2 | 140 | 230.2 | 250.2 | 6018.8 | 36 | 53.7 | 4 | 3 | 0 | 7 | 597 | 3491 | 6.188 | 0.602 | 0.0308 | 0.161 | 0.161 | 0.013 | 0.0107138855
7615 | 0 | 2.7 | 131 | 220.1 | 217 | 6016.8 | 28.9 | 59.9 | 4.4 | 5.9 | 0 | 5.1 | 251 | 3566 | 5.9998 | 0.9039 | 0.03406 | 0.14672 | 0.60522 | 0.009 | 0.01163483816
12155 | 0 | 2.7 | 138 | 231.4 | 236.8 | 6506.7 | 19.9 | 73.2 | 2.7 | 6.6 | 0 | 8.4 | 792 | 3231 | 6.1272 | 0.6348 | 0.0414 | 0.15732 | 0.26496 | 0.012 | 0.0106393465
3061 | 1 | 3 | 130 | 209.5 | 234.1 | 5237.3 | 6.2 | 48.1 | 5.3 | 2.9 | 0 | 0.9 | 168.8 | 3070 | 5.954 | 0.663 | 0.0208 | 0.1456 | 0.611 | 0.009 | 0.010436458
3102 | 0 | 3 | 133 | 222.9 | 233.3 | 5281.7 | 2.1 | 62.7 | 5.4 | 3.6 | 0 | 5.5 | 457 | 3726 | 6.0914 | 0.8645 | 0.04389 | 0.15295 | 0.43491 | 0.006 | 0.007983086
6356 | 1.2 | 2.2 | 136 | 223.9 | 227.6 | 6182.3 | 28.8 | 56.5 | 5.5 | 2.9 | 0 | 6.7 | 603 | 2461 | 6.2288 | 0.9384 | 0.0272 | 0.15368 | 0.52496 | 0.008 | 0.0140421653
9081 | 0 | 2.3 | 175 | 232 | 242.9 | 8530.4 | 18.6 | 8.4 | 9 | 0 | 0 | 2 | 402 | 703 | 7.906 | 0.9155 | 0.0358 | 0.1905 | 0.38815 | 0.007 | 0.0125624519
9285 | 0 | 2.4 | 130 | 214.8 | 206.6 | 5498.5 | 27.3 | 55.2 | 5.8 | 3.6 | 0 | 4.5 | 291 | 2606 | 5.954 | 0.65 | 0.039 | 0.143 | 0.2522 | 0.013 | 0.01157079224
11593 | 0.4 | 3.3 | 140 | 220.1 | 222.8 | 6294.2 | 30.3 | 49.8 | 6 | 2.6 | 0 | 6.3 | 480 | 3441 | 6.384 | 0.77 | 0.0448 | 0.1708 | 0.9786 | 0.011 | 0.0113644903
12070 | 0 | 2 | 132 | 230.9 | 221.7 | 7323.3 | 30.5 | 65.8 | 6.5 | 4 | 0 | 5 | 208.8 | 2817 | 6.0192 | 0.7128 | 0.02376 | 0.165 | 0.3102 | 0.006 | 0.0128995667
5706 | 0 | 3 | 134 | 232.2 | 239.8 | 6457.4 | 28.6 | 70 | 3.5 | 9 | 0 | 4 | 1102.4 | 2692 | 6.1104 | 0.9112 | 0.02278 | 0.19028 | 0.4489 | 0.021 | 0.0127834242
2777 | 0 | 3 | 129 | 208.9 | 231.4 | 5784.8 | 26 | 54.3 | 4.8 | 6.5 | 0 | 5.4 | 818 | 3927 | 5.934 | 0.7611 | 0.03483 | 0.18576 | 1.42287 | 0.012 | 0.0104721135
8291 | 1.6 | 1.6 | 130 | 231 | 240.2 | 6501.9 | 24.2 | 74.3 | 2.9 | 4 | 0.3 | 4.6 | 850.8 | 2502 | 5.902 | 0.663 | 0.0624 | 0.1677 | 0.1508 | 0.017 | 0.013343263
3289 | 1 | 3 | 140 | 210.8 | 249.6 | 6569.6 | 31.3 | 39.5 | 7 | 3 | 0 | 6 | 21.5 | 2791 | 6.356 | 0.658 | 0.0322 | 0.1498 | 0.511 | 0.005 | 0.0093459255
1251 | 0 | 2.6 | 172 | 262.7 | 235 | 10059.7 | 13.7 | 46.8 | 10 | 0 | 2.1 | 3.3 | 553.1 | 2052 | 7.7572 | 0.7396 | 0.03956 | 0.2408 | 0.85484 | 0.012 | 0.0125782566
9057 | 0 | 0 | 132 | 237.9 | 247.4 | 5993.2 | 1.6 | 74.5 | 3 | 7 | 0 | 6.8 | 1057.4 | 3215 | 5.8608 | 0.4752 | 0.04356 | 0.14256 | 0.25344 | 0.003 | 0.0088848415
11492 | 0 | 3 | 130 | 220.1 | 236.6 | 5419.3 | 24 | 65.8 | 2.4 | 6.5 | 0 | 5 | 895 | 3192 | 5.837 | 0.455 | 0.0377 | 0.1625 | 0.8801 | 0.018 | 0.011622781
9232 | 1.2 | 0 | 130 | 220.1 | 212.6 | 6815.8 | 7.4 | 56.5 | 6.1 | 1.8 | 0 | 7.9 | 632.2 | 2600 | 5.791 | 0.478 | 0.039 | 0.14 | 0.2995 | 0.007 | 0.007645295
7263 | 0 | 1.9 | 140 | 220.8 | 239.5 | 6268 | 32.9 | 47.4 | 5 | 3.1 | 0 | 6.7 | 841.2 | 2601 | 6.398 | 0.756 | 0.0322 | 0.1498 | 0.686 | 0.006 | 0.0106983605
9047 | 1.7 | 0 | 130 | 227.2 | 210.9 | 6288.3 | 14.3 | 52.9 | 4.4 | 2 | 0 | 8 | 755.9 | 2216 | 5.928 | 0.754 | 0.0208 | 0.1521 | 0.3107 | 0.006 | 0.0127131098
3120 | 0 | 3.1 | 132 | 179.8 | 245.5 | 6934.9 | 42 | 5.7 | 12.2 | 1 | 0 | 0 | 218 | 1815 | 6.1644 | 1.3332 | 0.04092 | 0.13596 | 0.42108 | 0.008 | 0.0101557145
9927 | 0 | 2.1 | 140 | 224 | 208.4 | 6807.3 | 31.7 | 52.2 | 6.6 | 3 | 0 | 6.5 | 446 | 2801 | 6.328 | 0.756 | 0.0476 | 0.168 | 0.7308 | 0.012 | 0.0116069991
2813 | 0 | 2 | 120 | 224.3 | 234.3 | 5042.2 | 0.7 | 73.4 | 4 | 5.8 | 0 | 5.4 | 291 | 3972 | 5.52 | 0.708 | 0.0324 | 0.1728 | 1.3236 | 0.007 | 0.0091022
2417 | 0 | 3.1 | 131 | 220.4 | 219 | 6147 | 30.9 | 58.1 | 5.8 | 4.2 | 0 | 5 | 625.1 | 3309 | 6.1046 | 0.9563 | 0.02358 | 0.19912 | 1.27463 | 0.024 | 0.0126684083
11609 | 1 | 1 | 171 | 220.9 | 223.6 | 8771.5 | 43 | 6.9 | 8.7 | 0 | 0 | 0 | 416 | 689 | 7.5069 | 0.6327 | 0.04104 | 0.18126 | 0.18639 | 0.013 | 0.0144593057
9532 | 1.3 | 0 | 132 | 231.1 | 245.4 | 6107.2 | 1.2 | 68.1 | 2.5 | 2.6 | 0 | 5.4 | 738.8 | 2745 | 5.841 | 0.5184 | 0.06402 | 0.16044 | 0.17676 | 0.014 | 0.0100313285
11428 | 0.1 | 3.1 | 141 | 226.3 | 237.7 | 6843.7 | 31.7 | 54 | 4 | 4.4 | 0 | 6 | 734 | 2266 | 6.4578 | 0.846 | 0.04089 | 0.18048 | 0.99969 | 0.014 | 0.0159130008
5957 | 0 | 2.1 | 97 | 221.6 | 217.7 | 4102.7 | 19.3 | 103.2 | 3.4 | 4.7 | 0 | 7.1 | 1181 | 3720 | 4.3747 | 0.485 | 0.03589 | 0.12028 | 0.13386 | 0.026 | 0.0105166829
11940 | 1 | 1 | 175 | 216.3 | 238.8 | 8381.1 | 36.5 | 2.7 | 8.2 | 0 | 0 | 0.2 | 258.1 | 596 | 7.7175 | 0.7525 | 0.03325 | 0.2275 | 0.24675 | 0.02 | 0.012433396
9838 | 0 | 3.3 | 144 | 208.7 | 198.4 | 6573.3 | 23.8 | 41.1 | 6.3 | 5 | 0 | 4.8 | 501 | 2384 | 6.5664 | 0.7488 | 0.03744 | 0.16848 | 0.75456 | 0.014 | 0.0138325812
2454 | 0.1 | 2.8 | 120 | 220.9 | 221.6 | 4886 | 23.9 | 77.3 | 3.3 | 7.6 | 0 | 7 | 1106.1 | 5483 | 5.556 | 0.828 | 0.0384 | 0.1476 | 1.1796 | 0.018 | 0.0111160275
6815 | 0 | 2.6 | 130 | 249 | 243.9 | 5550 | 31.3 | 87.4 | 4.1 | 4.5 | 0 | 5.2 | 505 | 3736 | 6.058 | 0.767 | 0.0273 | 0.1599 | 0.5187 | 0.011 | 0.013511073
2259 | 0.6 | 2.2 | 141 | 205 | 226.7 | 6401.1 | 30.4 | 33.8 | 6.4 | 2.9 | 0 | 6.6 | 232 | 3639 | 6.5142 | 0.8742 | 0.02679 | 0.21996 | 1.31412 | 0.012 | 0.01096232286
12094 | 1 | 2.1 | 172 | 228.1 | 216.5 | 9615.6 | 42.6 | 10.6 | 10 | 1.1 | 0 | 1 | 198 | 602 | 7.8776 | 1.1008 | 0.02924 | 0.22704 | 0.19952 | 0.009 | 0.0136384846
13097 | 0 | 2 | 137 | 229 | 245.1 | 7269.6 | 10.4 | 57.6 | 5.7 | 4 | 0 | 5 | 535 | 3144 | 6.2383 | 0.5987 | 0.02455 | 0.15281 | 0.1524 | 0.008 | 0.008612239
9697 | 1.5 | 0 | 127 | 228.2 | 212.4 | 5687.3 | 31.1 | 66.7 | 3.7 | 6.4 | 0 | 7.6 | 1113.5 | 3143 | 5.8674 | 0.8255 | 0.03302 | 0.14986 | 0.1905 | 0.005 | 0.0119522571
9203 | 1.1 | 1.6 | 167 | 238.1 | 246.9 | 7746.1 | 7.8 | 32.8 | 4 | 2.5 | 0 | 2.6 | 485.4 | 1752 | 7.5651 | 0.835 | 0.04843 | 0.19038 | 0.37408 | 0.016 | 0.016769552
8856 | 1.1 | 2.1 | 147 | 221.4 | 210.6 | 6634.8 | 33.3 | 37.7 | 6.3 | 2.5 | 1.9 | 4.7 | 502 | 2442 | 6.6591 | 0.6468 | 0.05145 | 0.18375 | 0.11319 | 0.01 | 0.0121968126
11747 | 1.1 | 1 | 152 | 227.7 | 247.7 | 7953.9 | 17.8 | 29 | 8 | 2.4 | 0.4 | 2.5 | 228 | 1723 | 6.8856 | 0.6688 | 0.0304 | 0.17024 | 0.17784 | 0.012 | 0.0099508819
10854 | 0.9 | 1 | 100 | 217.6 | 215.7 | 4022.1 | 15.3 | 102.6 | 2.4 | 6.8 | 0 | 9.3 | 706 | 5480 | 4.59 | 0.64 | 0.017 | 0.124 | 0.807 | 0.018 | 0.0099570566
10090 | 0 | 2.9 | 137 | 210.7 | 240.5 | 6617 | 36.2 | 37.8 | 8.9 | 2 | 0 | 4.7 | 213 | 3102 | 6.2609 | 0.9042 | 0.01918 | 0.1507 | 0.99462 | 0.006 | 0.009661507
10008 | 0 | 2.5 | 131 | 218.1 | 236.9 | 5962.7 | 27.6 | 59.9 | 5.7 | 3.9 | 0 | 5.3 | 1075.7 | 3094 | 5.8819 | 0.4192 | 0.03799 | 0.14803 | 0.88163 | 0.014 | 0.0136587207
5916 | 1 | 1.7 | 150 | 230.1 | 227.3 | 8617.4 | 42.9 | 37.2 | 12.5 | 2 | 0 | 6 | 827 | 2730 | 6.975 | 1.065 | 0.0555 | 0.1815 | 0.228 | 0.013 | 0.010639366
2671 | 0 | 2.9 | 129 | 204.6 | 191.5 | 5323.5 | 20.6 | 55.2 | 5.7 | 4.9 | 0 | 6.4 | 772.7 | 3140 | 5.934 | 0.7224 | 0.03999 | 0.18705 | 1.18809 | 0.014 | 0.0109595513
919 | 1.2 | 2.3 | 129 | 212 | 212.7 | 5165.6 | 25.1 | 58.1 | 4.7 | 3.5 | 0 | 6.7 | 266 | 3592 | 5.9469 | 0.8127 | 0.02064 | 0.1677 | 1.10682 | 0.012 | 0.011748245
7556 | 0 | 2.3 | 140 | 197.1 | 216.2 | 6996.1 | 41 | 15.7 | 9 | 3 | 0 | 2 | 127 | 1801 | 6.538 | 1.512 | 0.0266 | 0.1442 | 0.7266 | 0.008 | 0.0121256215
6863 | 2 | 0 | 134 | 230.9 | 238.9 | 6243.5 | 3.9 | 62.5 | 4 | 2 | 0 | 10 | 977.4 | 3658 | 6.0568 | 0.5896 | 0.03484 | 0.16214 | 0.53734 | 0.007 | 0.007800588
7781 | 1.1 | 2.2 | 135 | 239.4 | 242.5 | 6034.8 | 20 | 81.2 | 4.1 | 5.6 | 0 | 9 | 1419 | 4137 | 6.2505 | 1.0395 | 0.0297 | 0.16335 | 0.2025 | 0.013 | 0.0110850419
3302 | 0.1 | 0 | 135 | 222.5 | 249.6 | 6309 | 2.2 | 44.9 | 6.1 | 2.2 | 0 | 8.3 | 7.5 | 2826 | 6.0075 | 0.5535 | 0.0297 | 0.1404 | 0.405 | 0.007 | 0.00628915
2620 | 0 | 2.4 | 141 | 244.9 | 239.6 | 7264.8 | 34.5 | 69.1 | 5.4 | 3.8 | 0.7 | 5.1 | 426.8 | 3026 | 6.5001 | 0.846 | 0.02115 | 0.1833 | 1.51293 | 0.012 | 0.01379594
10605 | 0 | 2.2 | 127 | 215.2 | 245.4 | 5847 | 28.9 | 59.6 | 4 | 3 | 0 | 4.8 | 649 | 3204 | 5.8674 | 0.8255 | 0.0381 | 0.13335 | 0.86741 | 0.009 | 0.011088225
7733 | 0.1 | 1 | 134 | 211.7 | 230.6 | 5989.3 | 20.9 | 57.1 | 3 | 5.5 | 0 | 8.3 | 36 | 2994 | 6.0702 | 0.5896 | 0.03752 | 0.15008 | 0.75308 | 0.011 | 0.009836393
5963 | 0.1 | 2.6 | 130 | 245.2 | 220.8 | 7656.7 | 16.9 | 98.3 | 8.1 | 2.3 | 0 | 8.4 | 971 | 3081 | 6.019 | 1.885 | 0.0234 | 0.1664 | 0.2548 | 0.016 | 0.0120780732
5382 | 0 | 1.4 | 119 | 224.8 | 220.2 | 4676.5 | 15.4 | 90.2 | 2.5 | 6.4 | 0 | 6.1 | 49.4 | 3472 | 5.474 | 0.4403 | 0.03927 | 0.1666 | 1.12098 | 0.019 | 0.01463996416
3838 | 0 | 3.1 | 138 | 229.8 | 226.6 | 6392.5 | 33.7 | 57.8 | 6 | 2 | 0 | 5.7 | 744.6 | 2628 | 6.3756 | 0.828 | 0.03588 | 0.16698 | 0.8763 | 0.013 | 0.0127228698
11671 | 1 | 1 | 145 | 229.7 | 242.8 | 6753.2 | 26.9 | 53.3 | 3 | 3.2 | 0 | 4 | 447 | 2492 | 6.554 | 0.5365 | 0.03335 | 0.1711 | 0.15515 | 0.026 | 0.012948176
9795 | 0.8 | 0 | 100 | 123.8 | 214 | 5336.7 | 13.7 | 10.3 | 7 | 0.7 | 0 | 0 | 288 | 1190 | 4.54 | 0.51 | 0.023 | 0.114 | 0.531 | 0.02 | 0.010367632
8253 | 1.2 | 0 | 130 | 227.9 | 220.8 | 7051.4 | 35.3 | 59.6 | 4.1 | 2.8 | 0 | 8.2 | 528.5 | 2984 | 5.785 | 0.559 | 0.0403 | 0.1885 | 0.1352 | 0.014 | 0.011365275
7543 | 0.9 | 1.1 | 122 | 219.6 | 226.9 | 5532.6 | 30.4 | 67.2 | 6.3 | 3.7 | 0 | 7.3 | 1164.6 | 2938 | 5.6974 | 1.3176 | 0.02318 | 0.12566 | 0.63318 | 0.009 | 0.0112986907
9682 | 0.1 | 1.8 | 130 | 244.9 | 234.3 | 6594.4 | 26.5 | 85.7 | 4.8 | 2.2 | 0 | 6.2 | 543.9 | 2815 | 5.917 | 0.749 | 0.0281 | 0.1488 | 0.2402 | 0.01 | 0.0129976675
11919 | 0 | 0 | 174 | 265.6 | 228 | 9818.7 | 4.4 | 47.2 | 9 | 3.9 | 0 | 1 | 214.6 | 3013 | 7.8222 | 0.7656 | 0.0368 | 0.19188 | 0.20658 | 0.009 | 0.0125782755
10835 | 0.2 | 1.1 | 134 | 230.2 | 241.8 | 5185.5 | 0.5 | 65.7 | 4.3 | 4.6 | 0 | 2.9 | 650.1 | 3085 | 6.1774 | 1.072 | 0.02546 | 0.1675 | 1.11086 | 0.009 | 0.0119437705
579 | 0 | 3 | 140 | 219.6 | 217.7 | 6434.6 | 33.2 | 46.2 | 7.4 | 1.6 | 0 | 6.3 | 537 | 2906 | 6.412 | 0.924 | 0.0322 | 0.1834 | 1.064 | 0.01 | 0.0114501478
10144 | 0 | 3 | 140 | 140 | 213.4 | 0 | 41 | 8.6 | 10.1 | 0 | 0 | 0.5 | 239 | 1114 | 6.51 | 1.316 | 0.0168 | 0.154 | 1.1998 | 0.019 | 0.012755181
707 | 1.1 | 2.2 | 132 | 230.8 | 225.7 | 5411.3 | 29.4 | 69.3 | 6.1 | 3.7 | 0 | 8.7 | 1207 | 4038 | 5.9004 | 0.5544 | 0.03564 | 0.17952 | 0.46332 | 0.014 | 0.0103233647
9537 | 1 | 0 | 131 | 220.3 | 221.7 | 5913.4 | 4 | 55.3 | 4 | 5 | 0 | 7 | 359.1 | 2257 | 5.8557 | 0.4454 | 0.05502 | 0.15327 | 0.17423 | 0.007 | 0.01139301
7168 | 0 | 2.6 | 130 | 229.5 | 231.2 | 5523.4 | 31.1 | 68 | 2.6 | 5.3 | 0 | 5.5 | 684.3 | 2686 | 5.85 | 0.598 | 0.026 | 0.1339 | 0.6318 | 0.014 | 0.011915118
1946 | 0 | 2.8 | 140 | 140 | 237.7 | 4599 | 22.8 | 32.4 | 4.9 | 3.9 | 0.2 | 2.4 | 65.9 | 3414 | 6.496 | 1.008 | 0.0266 | 0.2044 | 1.2614 | 0.021 | 0.01119139
10196 | 0.1 | 2.2 | 129 | 232.8 | 246.9 | 6100.7 | 29.1 | 74.4 | 5.7 | 4.2 | 0 | 7.8 | 533 | 3410 | 5.6889 | 0.4773 | 0.02709 | 0.15738 | 0.95718 | 0.006 | 0.010849761
6199 | 0 | 2.4 | 130 | 238.8 | 227.6 | 5922.5 | 24.5 | 82.3 | 4.1 | 6.4 | 0 | 8.8 | 283 | 3467 | 5.954 | 0.806 | 0.0312 | 0.1339 | 0.2158 | 0.008 | 0.01246496266
1854 | 0 | 2 | 128 | 234.2 | 226.8 | 6897.2 | 6.4 | 64.8 | 4.5 | 3.9 | 0 | 5.5 | 843.4 | 2375 | 5.888 | 0.9984 | 0.03072 | 0.18816 | 1.0624 | 0.02 | 0.0118540508
5626 | 0 | 3 | 142 | 218.9 | 239.2 | 5677.5 | 30.9 | 46.4 | 6 | 5 | 0 | 6 | 731.6 | 3686 | 6.5178 | 0.71 | 0.04544 | 0.1704 | 0.7739 | 0.016 | 0.010041453
9935 | 0 | 2.2 | 122 | 218 | 223.2 | 5772.6 | 30.4 | 65.6 | 5.2 | 4.3 | 0 | 6.4 | 841 | 2688 | 5.551 | 0.6344 | 0.04514 | 0.15372 | 0.64904 | 0.017 | 0.0114444939
2764 | 0 | 2.9 | 132 | 233.5 | 247.2 | 5689.1 | 27.6 | 73.7 | 4.1 | 4.1 | 0.1 | 5.1 | 1166.5 | 4896 | 6.0192 | 0.7524 | 0.03564 | 0.18876 | 1.21572 | 0.013 | 0.0122715683
2724 | 0 | 3.3 | 119 | 200.1 | 247.2 | 6316.3 | 32.1 | 49.1 | 6.2 | 4 | 0 | 4.9 | 579 | 3044 | 5.355 | 0.5355 | 0.04165 | 0.1547 | 0.93891 | 0.011 | 0.00960495
3467 | 0 | 3 | 126 | 216.6 | 250.2 | 5729.2 | 0.7 | 59.1 | 2 | 10.2 | 0 | 8.1 | 329.7 | 3322 | 5.5944 | 0.4914 | 0.03654 | 0.14238 | 0.65142 | 0.005 | 0.005074234
12113 | 0.1 | 2.4 | 172 | 227.5 | 238.7 | 8461.4 | 37.8 | 12.5 | 10.2 | 0.3 | 0 | 2.8 | 436 | 1100 | 7.9808 | 2.1156 | 0.03956 | 0.20468 | 0.40248 | 0.011 | 0.014763528
5658 | 0.9 | 1.8 | 134 | 224.7 | 234.5 | 5112.8 | 21.6 | 68.8 | 1.9 | 7 | 0 | 7.4 | 1270 | 4668 | 6.0166 | 0.3082 | 0.07236 | 0.18358 | 0.51456 | 0.014 | 0.0104086818
10257 | 0 | 2.4 | 131 | 218.9 | 216 | 5740.9 | 27.6 | 59.9 | 5.2 | 3.6 | 0 | 6.4 | 694 | 2075 | 5.9736 | 0.655 | 0.02751 | 0.16113 | 0.97202 | 0.013 | 0.0147068165
8419 | 1.8 | 3.5 | 122 | 224.7 | 210.3 | 5840.6 | 23.1 | 76.8 | 2.4 | 5.9 | 0 | 8.4 | 178 | 3173 | 5.673 | 1.0614 | 0.02318 | 0.15494 | 0.12688 | 0.016 | 0.01185155326
5519 | 0 | 3 | 130 | 226 | 218.5 | 5359.5 | 30.5 | 65.2 | 6 | 3.7 | 0 | 7.3 | 1171 | 2624 | 5.915 | 0.442 | 0.0429 | 0.1638 | 1.0179 | 0.01 | 0.0115945143
3488 | 0 | 4.4 | 130 | 220.1 | 231.9 | 5894.2 | 26.4 | 64.1 | 3.8 | 6.3 | 0 | 3.4 | 228 | 3754 | 5.824 | 0.572 | 0.0338 | 0.1508 | 0.9815 | 0.008 | 0.011138837
12963 | 0 | 2.6 | 125 | 220.4 | 241.8 | 5447.1 | 25.2 | 67.6 | 3.8 | 4.2 | 0 | 5.7 | 165 | 2678 | 5.7125 | 0.825 | 0.05125 | 0.15625 | 0.2475 | 0.022 | 0.011517369
2048 | 0 | 3 | 161 | 233.5 | 239.8 | 5974.6 | 71 | 1 | 9.9 | 2.2 | 4.5 | 0.5 | 463.3 | 1925 | 7.4382 | 1.1431 | 0.02898 | 0.23184 | 1.25258 | 0.008 | 0.0136435725
13342 | 0 | 0.1 | 170 | 276.5 | 217.7 | 7921.1 | 11 | 55.2 | 5 | 4.8 | 2.2 | 7.3 | 809 | 3963 | 7.497 | 0.731 | 0.0323 | 0.221 | 0.2397 | 0.006 | 0.0114085649
6082 | 0.9 | 0 | 111 | 220.1 | 246.6 | 4513.4 | 7.3 | 71.4 | 3.4 | 4.8 | 0 | 5.6 | 406.8 | 3294 | 5.1171 | 0.8436 | 0.02664 | 0.13542 | 0.18093 | 0.008 | 0.008407688
8381 | 1 | 1.7 | 139 | 219.1 | 241.9 | 5749.4 | 30.1 | 50.2 | 4.7 | 3.6 | 0 | 8.2 | 484 | 3446 | 6.3106 | 0.8201 | 0.04865 | 0.17792 | 0.14178 | 0.01 | 0.009986445
11468 | 1 | 2.1 | 130 | 230.6 | 235.7 | 6373.8 | 33.8 | 66.6 | 8.7 | 2.5 | 0 | 7.6 | 220 | 4039 | 5.863 | 0.611 | 0.0364 | 0.1404 | 1.04 | 0.008 | 0.0095853595
11217 | 0 | 2 | 132 | 225 | 239.6 | 5130.6 | 23.2 | 70.2 | 3.1 | 6.8 | 0 | 3.8 | 788.2 | 3737 | 5.9268 | 0.462 | 0.03828 | 0.165 | 0.89364 | 0.016 | 0.0122418455
1419 | 0 | 2.8 | 123 | 206.2 | 248.1 | 5373.4 | 27.9 | 55.7 | 6.2 | 3.5 | 0 | 6.4 | 455 | 3305 | 5.6949 | 0.8856 | 0.03936 | 0.1722 | 1.03074 | 0.011 | 0.0100880995
8787 | 0.1 | 2 | 140 | 229.9 | 240 | 6858.7 | 33.9 | 53.5 | 7.3 | 2.2 | 0 | 7 | 186 | 3008 | 6.398 | 0.742 | 0.042 | 0.1736 | 0.119 | 0.011 | 0.010806129
7581 | 1.1 | 0.9 | 99 | 133.2 | 239.8 | 5324.5 | 22.9 | 11.1 | 6.7 | 2 | 0 | 0 | 732.4 | 2049 | 4.4946 | 0.5643 | 0.02871 | 0.10989 | 0.45738 | 0.024 | 0.0116039708
12219 | 0 | 1.9 | 130 | 244.2 | 237 | 4874.9 | 19.8 | 94.4 | 3.6 | 5.5 | 0 | 6.5 | 991 | 1543 | 5.967 | 0.845 | 0.0247 | 0.1573 | 0.3458 | 0.019 | 0.0166445759
2780 | 0 | 3.6 | 127 | 222.5 | 243.6 | 5629.2 | 24.7 | 70.9 | 4.9 | 5.2 | 0 | 5.6 | 193.6 | 3552 | 5.7023 | 0.4953 | 0.03429 | 0.17399 | 1.40081 | 0.011 | 0.01135506
233 | 0 | 2.5 | 128 | 229.8 | 243.8 | 6677.5 | 31.2 | 70.5 | 5.2 | 5 | 0 | 7.5 | 1007.4 | 4196 | 5.7472 | 0.448 | 0.03712 | 0.16 | 0.86656 | 0.01 | 0.010307881
8524 | 1.1 | 1.7 | 135 | 218.8 | 211.8 | 7851.2 | 39.6 | 44.2 | 6.5 | 2.8 | 0 | 4.7 | 321.8 | 2360 | 5.994 | 0.4995 | 0.0297 | 0.17145 | 0.27 | 0.015 | 0.0122575418
8100 | 0.6 | 1.4 | 136 | 225.3 | 235.2 | 6663.3 | 25.8 | 58.1 | 4.7 | 2.6 | 0 | 4.6 | 246.7 | 3244 | 6.1744 | 0.7208 | 0.0408 | 0.16728 | 0.18904 | 0.012 | 0.011698921
8790 | 1.2 | 0.7 | 141 | 215.1 | 222.3 | 6976.6 | 33.1 | 37.9 | 7.2 | 3 | 1.4 | 2.7 | 434.7 | 1778 | 6.5001 | 1.2408 | 0.02538 | 0.14805 | 0.14241 | 0.009 | 0.0130062294
7370 | 0 | 0 | 130 | 235.6 | 239.7 | 6414.8 | 9.5 | 65.7 | 6.7 | 2 | 0 | 6 | 310.3 | 3082 | 6.006 | 1.352 | 0.0325 | 0.1378 | 0.5902 | 0.01 | 0.010401992
7742 | 0 | 2.5 | 135 | 201.1 | 217 | 6011.7 | 26.4 | 39.7 | 5.8 | 1.5 | 0 | 5.2 | 328 | 2427 | 6.1155 | 0.594 | 0.0378 | 0.1512 | 0.7587 | 0.012 | 0.0118045125
1855 | 0 | 2.9 | 140 | 224.9 | 230.1 | 6328.6 | 34.7 | 50.2 | 7 | 3.4 | 0 | 6.3 | 189 | 3173 | 6.356 | 0.7 | 0.0224 | 0.21 | 1.3622 | 0.008 | 0.01288571326
5632 | 0 | 2.3 | 151 | 220.4 | 240 | 6880.2 | 3.4 | 34.8 | 7.4 | 2.2 | 0 | 4.2 | 447.6 | 2263 | 6.8856 | 0.8305 | 0.0302 | 0.21291 | 1.33333 | 0.008 | 0.008455825
11957 | 1 | 1.9 | 143 | 226.9 | 238.2 | 6456.8 | 33.6 | 47.3 | 5.7 | 1.4 | 0.7 | 7.3 | 0 | 3487 | 6.3921 | 0.6292 | 0.03146 | 0.15587 | 0.1716 | 0.004 | 0.0097780545
5771 | 0 | 1.5 | 141 | 225.9 | 217.9 | 5731.2 | 2.9 | 52.3 | 4.5 | 5.5 | 0 | 3.5 | 248.9 | 3174 | 6.345 | 0.5781 | 0.0282 | 0.16779 | 0.47658 | 0.005 | 0.008684136
10631 | 1.2 | 0.9 | 132 | 225.3 | 246.7 | 5655.8 | 28.8 | 64.6 | 4.8 | 2.5 | 0 | 7.5 | 363.2 | 3286 | 5.9796 | 0.6204 | 0.04356 | 0.17028 | 0.92796 | 0.008 | 0.011396248
12429 | 0 | 2.7 | 140 | 211.1 | 241 | 5117.5 | 28.5 | 42.6 | 6.1 | 3.9 | 0 | 4.4 | 337 | 2014 | 6.188 | 0.448 | 0.0392 | 0.1862 | 0.2366 | 0.014 | 0.0122892764
8552 | 1.3 | 1.2 | 135 | 230.9 | 214.6 | 5747 | 29 | 64.8 | 6 | 4.2 | 0 | 7.1 | 235 | 3391 | 6.264 | 1.242 | 0.04995 | 0.1485 | 0.2187 | 0.007 | 0.01179573598
8740 | 2.1 | 1 | 130 | 219.2 | 222.2 | 5589.6 | 9.1 | 49.6 | 4.6 | 2.8 | 0 | 3.6 | 401.6 | 2680 | 5.798 | 0.585 | 0.026 | 0.1742 | 0.1352 | 0.006 | 0.009861688
10210 | 0 | 2.7 | 130 | 219.3 | 235.8 | 6205.3 | 20 | 69.2 | 1.5 | 7.1 | 0 | 4.6 | 287 | 2971 | 5.902 | 0.728 | 0.0208 | 0.1339 | 0.9646 | 0.006 | 0.0116879055
8346 | 2 | 0 | 135 | 230.5 | 216.7 | 7417.3 | 34.3 | 57.8 | 7.1 | 0.9 | 0 | 6 | 774.8 | 2482 | 6.0615 | 0.567 | 0.0486 | 0.162 | 0.11475 | 0.007 | 0.0117279905
6619 | 0.6 | 0 | 121 | 229.2 | 227.4 | 5931.4 | 3.5 | 74.5 | 3.5 | 3.1 | 0 | 6.2 | 260.9 | 2361 | 5.5539 | 0.7381 | 0.02904 | 0.15004 | 0.4961 | 0.009 | 0.01287977
8662 | 1 | 0.9 | 130 | 215.3 | 229.3 | 5715.9 | 0.7 | 54.6 | 3.9 | 3.2 | 0 | 4.1 | 1022.6 | 2284 | 5.824 | 0.52 | 0.0312 | 0.1508 | 0.1443 | 0.012 | 0.00932958
10906 | 1.1 | 1.8 | 160 | 217.7 | 233.8 | 8547.1 | 30.7 | 27 | 7.2 | 0.8 | 0 | 5.1 | 0 | 1985 | 7.248 | 0.768 | 0.0416 | 0.216 | 1.2592 | 0.005 | 0.0136375623
11850 | 1 | 2 | 135 | 223.9 | 220.5 | 5503.5 | 12.9 | 73.6 | 2.3 | 5.6 | 0 | 7.9 | 417 | 2793 | 6.2775 | 0.918 | 0.0189 | 0.1782 | 0.1782 | 0.011 | 0.0123927205
9369 | 0 | 0.6 | 133 | 199.2 | 241.1 | 6887.3 | 15.4 | 32.5 | 2.8 | 2.7 | 0 | 5.1 | 475.4 | 2177 | 6.0382 | 0.6916 | 0.02793 | 0.16226 | 0.28728 | 0.015 | 0.0125225601
10015 | 0 | 3.2 | 127 | 208.3 | 232.9 | 5610.9 | 22.6 | 58.4 | 3.1 | 5.2 | 0 | 7.8 | 712 | 3946 | 5.8039 | 0.6985 | 0.03302 | 0.13208 | 0.81534 | 0.009 | 0.008532687
6277 | 1 | 2 | 132 | 223.3 | 211.5 | 6611 | 34.1 | 54.4 | 8.8 | 3.5 | 0 | 2.8 | 283.6 | 1977 | 6.0456 | 0.6468 | 0.03828 | 0.16896 | 0.7656 | 0.009 | 0.0133784595
12130 | 1 | 2 | 140 | 219.7 | 213 | 7059 | 38.7 | 41 | 7 | 1.5 | 0 | 3.9 | 389.9 | 2467 | 6.384 | 0.756 | 0.0392 | 0.161 | 0.315 | 0.01 | 0.0125046285
12286 | 0 | 2.4 | 132 | 230.6 | 246 | 5674.3 | 16.7 | 78.2 | 3.3 | 4.2 | 0 | 8 | 667.4 | 2594 | 6.0192 | 0.6864 | 0.02112 | 0.14256 | 0.3234 | 0.014 | 0.011162971
195 | 0 | 0.1 | 123 | 220.5 | 246.6 | 5330.8 | 2.5 | 65.7 | 6 | 3.7 | 0 | 5.9 | 339.9 | 4759 | 5.6088 | 0.6765 | 0.03936 | 0.15006 | 0.85977 | 0.01 | 0.0088464285

## performance
| METRIC | SCORE
0 | MAE | 0.003481053
1 | MSE | 3.255085e-05
2 | RMSE | 0.005705335
3 | MAPE | 0.3264959