## Sheet1
| index | heat | dri_setup | lime_setup | dololime_setup | hotmetal | bathwt | toplanceflowrate | o2toplance | scrap | harsco | dri_blow | dri_arc | lime_blowi | lime_arc | dolo_blow | dolo_arc | coke_nut | coke_f | tot_el_energy | temp | o2decarb | hm_c | hm_si | hm_s | hm_p | hm_mn | lm_p | blowdur_minutes | arcdur_minutes | arcing_flag | updated_arcing_flag | hm_c_tons | hm_si_tons | hm_s_tons | hm_p_tons | hm_mn_tons
0 | heat | 1 | 0.037889 | -0.2081662 | 0.2668857 | 0.02399637 | -0.1426487 | -0.1200353 | -0.09094667 | -0.3947807 | -0.3896036 | 0.3021744 | -0.02044099 | -0.01966907 | 0.1498255 | -0.02790242 | 0.08355883 | -0.02902911 | 0.06225989 | 0.04970426 | -0.10027 | 0.02599945 | 0.01300521 | 0.0147364 | -0.001448169 | 0.01174167 | 0.002498882 | -0.0007123453 | -0.04635874 | 0.1815586 | -0.02133343 | 0.03403269 | 0.02614082 | 0.02121786 | 0.003994621 | 0.02429377 | 0.0008012316
1 | dri_setup | 0.037889 | 1 | 0.3406973 | -0.2464234 | 0.1489209 | 0.04354122 | -0.1343862 | 0.1125923 | -0.2191111 | -0.1858505 | 0.1979341 | -0.1034101 | 0.0469088 | -0.1720482 | 0.01726291 | -0.03081069 | -0.08557413 | -0.06202299 | -0.09960461 | 0.06383845 | -0.2478339 | -0.06221596 | 0.01701479 | -0.01925975 | -0.1366946 | -0.5393285 | 0.03242385 | 0.1297409 | -0.09961791 | -0.07874878 | -0.02063954 | 0.1367722 | 0.0521441 | 0.01835878 | -0.0006004772 | -0.5282089
2 | lime_setup | -0.2081662 | 0.3406973 | 1 | -0.5589097 | 0.009778516 | -0.0110364 | -0.0809301 | 0.06469698 | -0.04917091 | 0.1009213 | -0.007532492 | -0.04092357 | -0.07791597 | -0.226012 | 0.02975018 | 0.07091443 | -0.04246213 | 0.002675323 | -0.08185462 | 0.0421888 | -0.151413 | -0.04817885 | 0.01211999 | -0.02122362 | -0.183261 | -0.3540998 | 0.002013865 | 0.0640361 | -0.1175527 | -0.00187366 | -0.01960059 | 0.001602249 | 0.01516599 | -0.01758165 | -0.1278236 | -0.3552519
3 | dololime_setup | 0.2668857 | -0.2464234 | -0.5589097 | 1 | 0.001227251 | -0.05235798 | 0.08020992 | -0.08392261 | -0.1292277 | -0.2155001 | 0.1725376 | -0.003286567 | 0.1129727 | 0.1497813 | -0.08369497 | -0.1586879 | 0.01348689 | -0.04357129 | 0.02881635 | -0.04339069 | 0.1688545 | 0.06537973 | 0.03779561 | 0.002445122 | 0.2388375 | 0.3900612 | -0.03619709 | -0.08235749 | 0.06995346 | -0.02674593 | -0.01603974 | 0.01217296 | 0.03410879 | 0.003453942 | 0.1752224 | 0.3901908
4 | hotmetal | 0.02399637 | 0.1489209 | 0.009778516 | 0.001227251 | 1 | 0.2700845 | -0.02701616 | 0.7270025 | -0.007830996 | -0.06109517 | 0.390995 | -0.689944 | 0.562188 | -0.4631861 | 0.04953708 | -0.4614767 | -0.09961682 | -0.1839019 | -0.6324473 | 0.05623711 | -0.5294977 | -0.03194439 | 0.005621883 | -0.03402153 | -0.0008050147 | -0.1352412 | 0.06628035 | 0.7078452 | -0.5648612 | -0.4589485 | -0.2530166 | 0.9842416 | 0.2329846 | 0.2317513 | 0.6764829 | 0.003652783
5 | bathwt | -0.1426487 | 0.04354122 | -0.0110364 | -0.05235798 | 0.2700845 | 1 | 0.1206747 | 0.2485952 | 0.2106699 | 0.1303845 | -0.05427803 | 0.3880095 | 0.01657087 | 0.04876562 | 0.0243758 | 0.2631627 | 0.04357251 | 0.1364586 | 0.4161947 | 0.01409109 | 0.205977 | -0.00512835 | 0.01741353 | -0.02862447 | -0.01608464 | -0.08100146 | -0.07323268 | 0.09566429 | 0.2732255 | -0.02672757 | 0.03485217 | 0.266498 | 0.07894127 | 0.04276975 | 0.1691058 | -0.04274053
6 | toplanceflowrate | -0.1200353 | -0.1343862 | -0.0809301 | 0.08020992 | -0.02701616 | 0.1206747 | 1 | -0.06626945 | 0.1695791 | 0.1476669 | -0.1492191 | 0.0938826 | -0.05409156 | -0.01476111 | -0.0281835 | -0.03141146 | 0.07536997 | 0.1031161 | 0.02735143 | 0.04559304 | 0.1698547 | 0.00864109 | -0.02461951 | -0.02569319 | 0.03855141 | 0.1488998 | -0.124034 | -0.3366976 | -0.03016749 | 0.04319665 | 0.002697226 | -0.02549742 | -0.03136073 | -0.03252506 | 0.009483028 | 0.1424695
7 | o2toplance | -0.09094667 | 0.1125923 | 0.06469698 | -0.08392261 | 0.7270025 | 0.2485952 | -0.06626945 | 1 | 0.03899364 | 0.03327532 | 0.3425118 | -0.6179215 | 0.6003788 | -0.4647919 | 0.06817964 | -0.479977 | -0.08790141 | -0.1431563 | -0.5615962 | 0.09966231 | -0.603801 | -0.01841364 | 0.04878796 | -0.04409996 | 0.002905461 | -0.1272851 | 0.09085045 | 0.8375142 | -0.5564655 | -0.3828711 | -0.2610354 | 0.7163109 | 0.2115502 | 0.1496747 | 0.4963713 | -0.02219304
8 | scrap | -0.3947807 | -0.2191111 | -0.04917091 | -0.1292277 | -0.007830996 | 0.2106699 | 0.1695791 | 0.03899364 | 1 | 0.4774854 | -0.7165314 | 0.006102203 | 0.0002850767 | -0.04035122 | 0.03965398 | -0.0308962 | 0.06638919 | -0.04111789 | 0.002771018 | 0.02357717 | 0.06797891 | 0.03691349 | 0.02480195 | -0.008938881 | 0.08261665 | 0.1079516 | -0.1691666 | -0.0004743858 | -0.03833326 | 0.06930046 | 0.01143445 | -0.001530102 | 0.02193354 | -0.01151183 | 0.05449088 | 0.1084807
9 | harsco | -0.3896036 | -0.1858505 | 0.1009213 | -0.2155001 | -0.06109517 | 0.1303845 | 0.1476669 | 0.03327532 | 0.4774854 | 1 | -0.6451784 | 0.01976364 | -0.05836253 | -0.1060485 | 0.04768346 | -0.009062585 | 0.0134119 | -0.002831872 | -0.0191538 | 0.03176663 | -0.04252916 | -0.03262222 | -0.03158206 | 0.004060125 | -0.07857331 | -0.07163367 | -0.1439082 | -0.01680952 | -0.09117583 | 0.06018505 | -0.006064324 | -0.06633016 | -0.0456647 | -0.01063919 | -0.09808834 | -0.07576752
10 | dri_blow | 0.3021744 | 0.1979341 | -0.007532492 | 0.1725376 | 0.390995 | -0.05427803 | -0.1492191 | 0.3425118 | -0.7165314 | -0.6451784 | 1 | -0.3880667 | 0.4014578 | -0.2205573 | 0.0588076 | -0.2398988 | -0.09543497 | -0.06256485 | -0.3355294 | 0.0004154766 | -0.2898903 | 0.01096209 | 0.05086921 | -0.01932533 | 0.001856069 | -0.05812606 | 0.1933307 | 0.3945732 | -0.2729479 | -0.2380386 | -0.1089661 | 0.3892245 | 0.1386321 | 0.08428509 | 0.2668266 | -0.005330197
11 | dri_arc | -0.02044099 | -0.1034101 | -0.04092357 | -0.003286567 | -0.689944 | 0.3880095 | 0.0938826 | -0.6179215 | 0.006102203 | 0.01976364 | -0.3880667 | 1 | -0.5961229 | 0.5465336 | -0.08321393 | 0.6762252 | 0.1295132 | 0.2877742 | 0.9110287 | -0.05204853 | 0.6926244 | 0.01354754 | -0.02088393 | 0.01828685 | -0.02056541 | 0.08169335 | -0.09531262 | -0.6494757 | 0.8068171 | 0.3899566 | 0.2642046 | -0.6805015 | -0.1761869 | -0.1650165 | -0.4838249 | -0.01329518
12 | lime_blowi | -0.01966907 | 0.0469088 | -0.07791597 | 0.1129727 | 0.562188 | 0.01657087 | -0.05409156 | 0.6003788 | 0.0002850767 | -0.05836253 | 0.4014578 | -0.5961229 | 1 | -0.5978779 | 0.0771862 | -0.4888562 | -0.07612246 | -0.1901862 | -0.5592048 | 0.09511404 | -0.4237066 | 0.05027602 | 0.1319678 | -0.05641556 | 0.06721006 | 0.01275052 | 0.03046874 | 0.5998074 | -0.4976866 | -0.3342964 | -0.1982332 | 0.5651448 | 0.25406 | 0.09462208 | 0.4314061 | 0.09205954
13 | lime_arc | 0.1498255 | -0.1720482 | -0.226012 | 0.1497813 | -0.4631861 | 0.04876562 | -0.01476111 | -0.4647919 | -0.04035122 | -0.1060485 | -0.2205573 | 0.5465336 | -0.5978779 | 1 | -0.07298164 | 0.4137533 | 0.08852847 | 0.1644547 | 0.5697265 | -0.1262194 | 0.5379386 | 0.05356439 | 0.0005690731 | 0.02361234 | 0.1057523 | 0.2254122 | -0.07128603 | -0.4518248 | 0.5620719 | 0.2758432 | 0.1709278 | -0.4491033 | -0.1031736 | -0.09978095 | -0.2388863 | 0.1601019
14 | dolo_blow | -0.02790242 | 0.01726291 | 0.02975018 | -0.08369497 | 0.04953708 | 0.0243758 | -0.0281835 | 0.06817964 | 0.03965398 | 0.04768346 | 0.0588076 | -0.08321393 | 0.0771862 | -0.07298164 | 1 | -0.1150884 | 0.007326214 | -0.01144701 | -0.05092183 | 0.005683874 | -0.05355849 | 0.0110359 | 0.0234289 | 0.002567862 | -0.0006947668 | -0.02453515 | -0.008573229 | 0.1258363 | -0.08470415 | 0.01833653 | -0.001553982 | 0.05137314 | 0.03691669 | 0.01465739 | 0.03392811 | -0.01714333
15 | dolo_arc | 0.08355883 | -0.03081069 | 0.07091443 | -0.1586879 | -0.4614767 | 0.2631627 | -0.03141146 | -0.479977 | -0.0308962 | -0.009062585 | -0.2398988 | 0.6762252 | -0.4888562 | 0.4137533 | -0.1150884 | 1 | 0.03285435 | 0.2121817 | 0.695909 | -0.1090049 | 0.5982479 | 0.01808981 | 0.01225777 | 0.004246782 | -0.03715484 | -0.007295486 | -0.1498479 | -0.4857586 | 0.6376417 | 0.3522855 | 0.2451287 | -0.4535184 | -0.09300611 | -0.1169717 | -0.3406962 | -0.06915126
16 | coke_nut | -0.02902911 | -0.08557413 | -0.04246213 | 0.01348689 | -0.09961682 | 0.04357251 | 0.07536997 | -0.08790141 | 0.06638919 | 0.0134119 | -0.09543497 | 0.1295132 | -0.07612246 | 0.08852847 | 0.007326214 | 0.03285435 | 1 | -0.05349903 | 0.1360337 | -0.04280591 | 0.1359798 | -0.00771723 | -0.01601674 | 0.04855178 | 0.007734503 | 0.09449407 | 2.02973e-05 | -0.09804471 | 0.1357505 | 0.04925893 | 0.03470865 | -0.10003 | -0.03654507 | 0.02126446 | -0.06204231 | 0.07960819
17 | coke_f | 0.06225989 | -0.06202299 | 0.002675323 | -0.04357129 | -0.1839019 | 0.1364586 | 0.1031161 | -0.1431563 | -0.04111789 | -0.002831872 | -0.06256485 | 0.2877742 | -0.1901862 | 0.1644547 | -0.01144701 | 0.2121817 | -0.05349903 | 1 | 0.3001499 | -0.01270724 | 0.2039198 | 0.01613342 | -0.005615738 | 0.02347675 | -0.00651844 | 0.0500592 | 0.05738481 | -0.1766257 | 0.2926917 | 0.1138261 | 0.09603502 | -0.1788581 | -0.04452919 | -0.02677889 | -0.129847 | 0.02335436
18 | tot_el_energy | 0.04970426 | -0.09960461 | -0.08185462 | 0.02881635 | -0.6324473 | 0.4161947 | 0.02735143 | -0.5615962 | 0.002771018 | -0.0191538 | -0.3355294 | 0.9110287 | -0.5592048 | 0.5697265 | -0.05092183 | 0.695909 | 0.1360337 | 0.3001499 | 1 | -0.04695918 | 0.6617254 | 0.01966168 | -0.01943349 | 0.0231139 | -0.008333673 | 0.07222611 | -0.1391993 | -0.6142559 | 0.8733662 | 0.3788011 | 0.276086 | -0.6225337 | -0.1613697 | -0.145055 | -0.4366234 | -0.01658132
19 | temp | -0.10027 | 0.06383845 | 0.0421888 | -0.04339069 | 0.05623711 | 0.01409109 | 0.04559304 | 0.09966231 | 0.02357717 | 0.03176663 | 0.0004154766 | -0.05204853 | 0.09511404 | -0.1262194 | 0.005683874 | -0.1090049 | -0.04280591 | -0.01270724 | -0.04695918 | 1 | -0.07336957 | -0.002039402 | 0.01227432 | -0.02240297 | 0.005425572 | -0.03181264 | 0.1495215 | 0.07525864 | -0.06835378 | -0.05467537 | -0.01817947 | 0.0552706 | 0.02337512 | -0.007210816 | 0.04204285 | -0.0271972
20 | o2decarb | 0.02599945 | -0.2478339 | -0.151413 | 0.1688545 | -0.5294977 | 0.205977 | 0.1698547 | -0.603801 | 0.06797891 | -0.04252916 | -0.2898903 | 0.6926244 | -0.4237066 | 0.5379386 | -0.05355849 | 0.5982479 | 0.1359798 | 0.2039198 | 0.6617254 | -0.07336957 | 1 | 0.04032103 | 0.002505585 | 0.01457383 | 0.1468105 | 0.3544847 | -0.1967924 | -0.6438149 | 0.6509548 | 0.3508226 | 0.2470733 | -0.5171568 | -0.1179716 | -0.1255405 | -0.2552475 | 0.2763583
21 | hm_c | 0.01300521 | -0.06221596 | -0.04817885 | 0.06537973 | -0.03194439 | -0.00512835 | 0.00864109 | -0.01841364 | 0.03691349 | -0.03262222 | 0.01096209 | 0.01354754 | 0.05027602 | 0.05356439 | 0.0110359 | 0.01808981 | -0.00771723 | 0.01613342 | 0.01966168 | -0.002039402 | 0.04032103 | 1 | 0.7224109 | -0.4800573 | 0.1412785 | 0.1741594 | 0.03735937 | -0.01508779 | 0.0399005 | 0.02402896 | 0.01053292 | 0.1444949 | 0.6930835 | -0.4740719 | 0.08097933 | 0.1686505
22 | hm_si | 0.0147364 | 0.01701479 | 0.01211999 | 0.03779561 | 0.005621883 | 0.01741353 | -0.02461951 | 0.04878796 | 0.02480195 | -0.03158206 | 0.05086921 | -0.02088393 | 0.1319678 | 0.0005690731 | 0.0234289 | 0.01225777 | -0.01601674 | -0.005615738 | -0.01943349 | 0.01227432 | 0.002505585 | 0.7224109 | 1 | -0.4288724 | 0.1040592 | 0.08304432 | 0.04001567 | 0.05679634 | 0.004441502 | 0.01911383 | 0.01840082 | 0.1323416 | 0.9696413 | -0.4110975 | 0.08027051 | 0.08350252
23 | hm_s | -0.001448169 | -0.01925975 | -0.02122362 | 0.002445122 | -0.03402153 | -0.02862447 | -0.02569319 | -0.04409996 | -0.008938881 | 0.004060125 | -0.01932533 | 0.01828685 | -0.05641556 | 0.02361234 | 0.002567862 | 0.004246782 | 0.04855178 | 0.02347675 | 0.0231139 | -0.02240297 | 0.01457383 | -0.4800573 | -0.4288724 | 1 | -0.02430297 | -0.1242946 | 0.01168663 | -0.0302008 | 0.01877351 | 0.0184128 | 0.009215837 | -0.1180428 | -0.4208508 | 0.9601007 | -0.0406681 | -0.1259241
24 | hm_p | 0.01174167 | -0.1366946 | -0.183261 | 0.2388375 | -0.0008050147 | -0.01608464 | 0.03855141 | 0.002905461 | 0.08261665 | -0.07857331 | 0.001856069 | -0.02056541 | 0.06721006 | 0.1057523 | -0.0006947668 | -0.03715484 | 0.007734503 | -0.00651844 | -0.008333673 | 0.005425572 | 0.1468105 | 0.1412785 | 0.1040592 | -0.02430297 | 1 | 0.3748575 | 0.02985047 | 0.006283338 | -0.004623267 | -0.01164001 | -0.005639186 | 0.02370203 | 0.1007626 | -0.02356303 | 0.7328069 | 0.3762492
25 | hm_mn | 0.002498882 | -0.5393285 | -0.3540998 | 0.3900612 | -0.1352412 | -0.08100146 | 0.1488998 | -0.1272851 | 0.1079516 | -0.07163367 | -0.05812606 | 0.08169335 | 0.01275052 | 0.2254122 | -0.02453515 | -0.007295486 | 0.09449407 | 0.0500592 | 0.07222611 | -0.03181264 | 0.3544847 | 0.1741594 | 0.08304432 | -0.1242946 | 0.3748575 | 1 | -0.02104568 | -0.1431822 | 0.08558968 | 0.06141336 | -0.00422624 | -0.1037296 | 0.04871579 | -0.1526682 | 0.1831282 | 0.9856329
26 | lm_p | -0.0007123453 | 0.03242385 | 0.002013865 | -0.03619709 | 0.06628035 | -0.07323268 | -0.124034 | 0.09085045 | -0.1691666 | -0.1439082 | 0.1933307 | -0.09531262 | 0.03046874 | -0.07128603 | -0.008573229 | -0.1498479 | 2.02973e-05 | 0.05738481 | -0.1391993 | 0.1495215 | -0.1967924 | 0.03735937 | 0.04001567 | 0.01168663 | 0.02985047 | -0.02104568 | 1 | 0.1163378 | -0.1129597 | -0.05094739 | -0.01310824 | 0.07254616 | 0.05586213 | 0.02803406 | 0.06901406 | -0.008267056
27 | blowdur_minutes | -0.04635874 | 0.1297409 | 0.0640361 | -0.08235749 | 0.7078452 | 0.09566429 | -0.3366976 | 0.8375142 | -0.0004743858 | -0.01680952 | 0.3945732 | -0.6494757 | 0.5998074 | -0.4518248 | 0.1258363 | -0.4857586 | -0.09804471 | -0.1766257 | -0.6142559 | 0.07525864 | -0.6438149 | -0.01508779 | 0.05679634 | -0.0302008 | 0.006283338 | -0.1431822 | 0.1163378 | 1 | -0.5623065 | -0.3803817 | -0.2557087 | 0.6980824 | 0.2154102 | 0.1583805 | 0.4867431 | -0.03949546
28 | arcdur_minutes | 0.1815586 | -0.09961791 | -0.1175527 | 0.06995346 | -0.5648612 | 0.2732255 | -0.03016749 | -0.5564655 | -0.03833326 | -0.09117583 | -0.2729479 | 0.8068171 | -0.4976866 | 0.5620719 | -0.08470415 | 0.6376417 | 0.1357505 | 0.2926917 | 0.8733662 | -0.06835378 | 0.6509548 | 0.0399005 | 0.004441502 | 0.01877351 | -0.004623267 | 0.08558968 | -0.1129597 | -0.5623065 | 1 | 0.3370461 | 0.2691656 | -0.5521049 | -0.1230539 | -0.1315798 | -0.3880221 | 0.005979314
29 | arcing_flag | -0.02133343 | -0.07874878 | -0.00187366 | -0.02674593 | -0.4589485 | -0.02672757 | 0.04319665 | -0.3828711 | 0.06930046 | 0.06018505 | -0.2380386 | 0.3899566 | -0.3342964 | 0.2758432 | 0.01833653 | 0.3522855 | 0.04925893 | 0.1138261 | 0.3788011 | -0.05467537 | 0.3508226 | 0.02402896 | 0.01911383 | 0.0184128 | -0.01164001 | 0.06141336 | -0.05094739 | -0.3803817 | 0.3370461 | 1 | 0.3147059 | -0.4495493 | -0.08206102 | -0.1024411 | -0.3192902 | 0.004676448
30 | updated_arcing_flag | 0.03403269 | -0.02063954 | -0.01960059 | -0.01603974 | -0.2530166 | 0.03485217 | 0.002697226 | -0.2610354 | 0.01143445 | -0.006064324 | -0.1089661 | 0.2642046 | -0.1982332 | 0.1709278 | -0.001553982 | 0.2451287 | 0.03470865 | 0.09603502 | 0.276086 | -0.01817947 | 0.2470733 | 0.01053292 | 0.01840082 | 0.009215837 | -0.005639186 | -0.00422624 | -0.01310824 | -0.2557087 | 0.2691656 | 0.3147059 | 1 | -0.2483063 | -0.03528894 | -0.05758004 | -0.1759297 | -0.04407562
31 | hm_c_tons | 0.02614082 | 0.1367722 | 0.001602249 | 0.01217296 | 0.9842416 | 0.266498 | -0.02549742 | 0.7163109 | -0.001530102 | -0.06633016 | 0.3892245 | -0.6805015 | 0.5651448 | -0.4491033 | 0.05137314 | -0.4535184 | -0.10003 | -0.1788581 | -0.6225337 | 0.0552706 | -0.5171568 | 0.1444949 | 0.1323416 | -0.1180428 | 0.02370203 | -0.1037296 | 0.07254616 | 0.6980824 | -0.5521049 | -0.4495493 | -0.2483063 | 1 | 0.353314 | 0.1453391 | 0.6837747 | 0.03303047
32 | hm_si_tons | 0.02121786 | 0.0521441 | 0.01516599 | 0.03410879 | 0.2329846 | 0.07894127 | -0.03136073 | 0.2115502 | 0.02193354 | -0.0456647 | 0.1386321 | -0.1761869 | 0.25406 | -0.1031736 | 0.03691669 | -0.09300611 | -0.03654507 | -0.04452919 | -0.1613697 | 0.02337512 | -0.1179716 | 0.6930835 | 0.9696413 | -0.4208508 | 0.1007626 | 0.04871579 | 0.05586213 | 0.2154102 | -0.1230539 | -0.08206102 | -0.03528894 | 0.353314 | 1 | -0.3466395 | 0.2323677 | 0.08127787
33 | hm_s_tons | 0.003994621 | 0.01835878 | -0.01758165 | 0.003453942 | 0.2317513 | 0.04276975 | -0.03252506 | 0.1496747 | -0.01151183 | -0.01063919 | 0.08428509 | -0.1650165 | 0.09462208 | -0.09978095 | 0.01465739 | -0.1169717 | 0.02126446 | -0.02677889 | -0.145055 | -0.007210816 | -0.1255405 | -0.4740719 | -0.4110975 | 0.9601007 | -0.02356303 | -0.1526682 | 0.02803406 | 0.1583805 | -0.1315798 | -0.1024411 | -0.05758004 | 0.1453391 | -0.3466395 | 1 | 0.1395345 | -0.1182968
34 | hm_p_tons | 0.02429377 | -0.0006004772 | -0.1278236 | 0.1752224 | 0.6764829 | 0.1691058 | 0.009483028 | 0.4963713 | 0.05449088 | -0.09808834 | 0.2668266 | -0.4838249 | 0.4314061 | -0.2388863 | 0.03392811 | -0.3406962 | -0.06204231 | -0.129847 | -0.4366234 | 0.04204285 | -0.2552475 | 0.08097933 | 0.08027051 | -0.0406681 | 0.7328069 | 0.1831282 | 0.06901406 | 0.4867431 | -0.3880221 | -0.3192902 | -0.1759297 | 0.6837747 | 0.2323677 | 0.1395345 | 1 | 0.2806506
35 | hm_mn_tons | 0.0008012316 | -0.5282089 | -0.3552519 | 0.3901908 | 0.003652783 | -0.04274053 | 0.1424695 | -0.02219304 | 0.1084807 | -0.07576752 | -0.005330197 | -0.01329518 | 0.09205954 | 0.1601019 | -0.01714333 | -0.06915126 | 0.07960819 | 0.02335436 | -0.01658132 | -0.0271972 | 0.2763583 | 0.1686505 | 0.08350252 | -0.1259241 | 0.3762492 | 0.9856329 | -0.008267056 | -0.03949546 | 0.005979314 | 0.004676448 | -0.04407562 | 0.03303047 | 0.08127787 | -0.1182968 | 0.2806506 | 1