## Sheet1
| heat | dri_setup | lime_setup | dololime_setup | hotmetal | bathwt | toplanceflowrate | o2toplance | scrap | harsco | dri_blow | dri_arc | lime_blowi | lime_arc | dolo_blow | dolo_arc | coke_nut | coke_f | tot_el_energy | temp | o2decarb | hm_c | hm_si | hm_s | hm_p | hm_mn | lm_p | blowdur_minutes | arcdur_minutes | arcing_flag | updated_arcing_flag | hm_c_tons | hm_si_tons | hm_s_tons | hm_p_tons | hm_mn_tons
0 | 21102439 | 0 | 1.5 | 0 | 131 | 233.1 | 231.6 | 6880.4 | 15 | 15 | 8.6 | 63.9 | 8.5 | 0 | 0 | 8 | 670 | 92.1 | 41991.7 | 1656 | 3392 | 4.58 | 0.6 | 0.029 | 0.128 | 0.709 | 0.013 | 30.05 | 24.61667 | 1 | 1 | 5.9998 | 0.786 | 0.03799 | 0.16768 | 0.92879
1 | 21402457 | 0 | 0 | 3.2 | 131 | 227.1 | 238.7 | 6293.2 | 0 | 0 | 29.2 | 66.6 | 5 | 3.7 | 0 | 5.8 | 180 | 1502 | 40700 | 1620 | 3113 | 4.56 | 0.55 | 0.032 | 0.122 | 0.699 | 0.008 | 27.23333 | 27.48333 | 1 | 1 | 5.9736 | 0.7205 | 0.04192 | 0.15982 | 0.91569
2 | 21202401 | 0 | 0 | 2 | 138 | 235.2 | 244 | 7256.8 | 17 | 13 | 1 | 66.2 | 2.7 | 7.1 | 0 | 4 | 140 | 397.1 | 35563.7 | 1603 | 3189 | 4.56 | 0.55 | 0.032 | 0.122 | 0.699 | 0.015 | 30.51667 | 22.35 | 1 | 1 | 6.2928 | 0.759 | 0.04416 | 0.16836 | 0.96462
3 | 21302425 | 0 | 0 | 3.3 | 129 | 210.2 | 222.2 | 5849 | 0 | 0 | 24.9 | 56.4 | 4.1 | 4.6 | 0 | 6.5 | 110 | 232 | 36600 | 1602 | 2833 | 4.51 | 0.34 | 0.031 | 0.126 | 0.697 | 0.021 | 27.75 | 24.75 | 1 | 1 | 5.8179 | 0.4386 | 0.03999 | 0.16254 | 0.89913
4 | 21102440 | 0 | 0 | 2 | 130 | 229.2 | 234.3 | 6906.5 | 17 | 13 | 9 | 59.8 | 10.8 | 1 | 0 | 5.8 | 0 | 309.4 | 42032 | 1658 | 4202 | 4.63 | 0.75 | 0.014 | 0.135 | 0.889 | 0.01 | 30.51667 | 24.85 | 1 | 1 | 6.019 | 0.975 | 0.0182 | 0.1755 | 1.1557
5 | 21402458 | 0 | 0 | 3.4 | 130 | 230.3 | 238.6 | 6294.3 | 0 | 0 | 32.7 | 67.6 | 5 | 3.5 | 0 | 5.9 | 0 | 1355 | 40100 | 1640 | 3393 | 4.51 | 0.47 | 0.028 | 0.108 | 0.8 | 0.018 | 27.5 | 26.68333 | 1 | 1 | 5.863 | 0.611 | 0.0364 | 0.1404 | 1.04
6 | 21202402 | 0 | 0.9 | 0 | 130 | 237.7 | 209.7 | 6168.5 | 0 | 0 | 17.3 | 90.1 | 1.9 | 6.2 | 0 | 5.1 | 260 | 924.2 | 46269.6 | 1638 | 3149 | 4.63 | 0.75 | 0.014 | 0.135 | 0.889 | 0.024 | 30.2 | 28.21667 | 1 | 1 | 6.019 | 0.975 | 0.0182 | 0.1755 | 1.1557
7 | 21302426 | 0 | 0 | 2.5 | 119 | 210.2 | 222.9 | 4915.7 | 0 | 0 | 23.9 | 67.5 | 4 | 4.9 | 0 | 6.8 | 160 | 307 | 46400 | 1621 | 3722 | 4.57 | 0.54 | 0.034 | 0.132 | 0.739 | 0.011 | 22.1 | 31.96667 | 1 | 1 | 5.4383 | 0.6426 | 0.04046 | 0.15708 | 0.87941
8 | 21102441 | 0 | 0 | 1.9 | 139 | 232.9 | 223.7 | 7321.6 | 0 | 0 | 34.1 | 59.7 | 8.2 | 1.3 | 0.1 | 6 | 160 | 322.7 | 35283.1 | 1649 | 3080 | 4.57 | 0.54 | 0.034 | 0.132 | 0.739 | 0.02 | 33.1 | 20.93333 | 1 | 1 | 6.3523 | 0.7506 | 0.04726 | 0.18348 | 1.02721
10 | 21202403 | 0 | 1 | 1 | 136 | 219.9 | 244.9 | 6325 | 0 | 0 | 28.2 | 56.2 | 5 | 3.1 | 0 | 4.7 | 0 | 490.7 | 30861 | 1623 | 2572 | 4.51 | 0.34 | 0.031 | 0.126 | 0.697 | 0.019 | 26.46667 | 18.05 | 1 | 1 | 6.1336 | 0.4624 | 0.04216 | 0.17136 | 0.94792
11 | 21302427 | 0 | 0 | 3 | 130 | 210.7 | 220.8 | 5740.5 | 0 | 0 | 26.3 | 54.3 | 5.1 | 3.8 | 0 | 6.4 | 0 | 316 | 39200 | 1635 | 2942 | 4.59 | 0.76 | 0.023 | 0.105 | 0.82 | 0.014 | 27.41667 | 25.75 | 1 | 1 | 5.967 | 0.988 | 0.0299 | 0.1365 | 1.066
12 | 21102442 | 0 | 0 | 2 | 132 | 228.2 | 231.6 | 7070.2 | 0 | 0 | 34.7 | 61.2 | 6 | 3 | 0 | 4 | 310 | 253.2 | 38613 | 1662 | 3597 | 4.52 | 0.46 | 0.044 | 0.112 | 0.709 | 0.021 | 30.86667 | 22.25 | 1 | 1 | 5.9664 | 0.6072 | 0.05808 | 0.14784 | 0.93588
13 | 21402460 | 0 | 0 | 4.1 | 144 | 249.5 | 237.5 | 8014.5 | 0 | 0 | 36.4 | 69.1 | 5.4 | 3.9 | 0 | 5.2 | 200 | 919 | 42000 | 1586 | 3286 | 4.63 | 0.75 | 0.014 | 0.135 | 0.889 | 0.014 | 35 | 27.35 | 1 | 1 | 6.6672 | 1.08 | 0.02016 | 0.1944 | 1.28016
14 | 21202404 | 0 | 0 | 2 | 140 | 225.8 | 247.7 | 6539.4 | 0 | 0 | 31 | 54.4 | 5 | 3.4 | 0 | 4 | 230 | 262 | 30318.9 | 1598 | 2530 | 4.63 | 0.75 | 0.014 | 0.135 | 0.889 | 0.018 | 27.06667 | 18 | 1 | 1 | 6.482 | 1.05 | 0.0196 | 0.189 | 1.2446
15 | 21302428 | 0 | 0 | 3.2 | 135 | 200.4 | 222.8 | 6135.6 | 0 | 0 | 27.3 | 38.3 | 5.5 | 2.6 | 0 | 5.1 | 0 | 160 | 28200 | 1613 | 2356 | 4.61 | 0.77 | 0.02 | 0.11 | 0.861 | 0.02 | 28.66667 | 18.73333 | 1 | 1 | 6.2235 | 1.0395 | 0.027 | 0.1485 | 1.16235
16 | 21102443 | 0 | 0 | 1.8 | 135 | 232.1 | 249.3 | 7088.2 | 0 | 0 | 35.2 | 61.9 | 7 | 4.7 | 0 | 4.2 | 310 | 311.3 | 37309.8 | 1687 | 3793 | 4.51 | 0.47 | 0.028 | 0.108 | 0.8 | 0.02 | 28.75 | 21.51667 | 1 | 1 | 6.0885 | 0.6345 | 0.0378 | 0.1458 | 1.08
17 | 21202405 | 0 | 0 | 2 | 130 | 229.3 | 243 | 6011.6 | 0 | 0 | 29.5 | 69.7 | 5.1 | 4.9 | 0 | 4.9 | 300 | 1129.6 | 39543.2 | 1630 | 3241 | 4.63 | 0.75 | 0.014 | 0.135 | 0.889 | 0.017 | 26.08333 | 24.43333 | 1 | 1 | 6.019 | 0.975 | 0.0182 | 0.1755 | 1.1557
18 | 21402461 | 0 | 0 | 3.5 | 145 | 213 | 244.6 | 7455.4 | 0 | 0 | 41.1 | 26.8 | 6 | 3.3 | 0 | 3.9 | 0 | 677 | 18400 | 1610 | 2658 | 4.51 | 0.34 | 0.031 | 0.126 | 0.697 | 0.012 | 32.23333 | 12.55 | 1 | 1 | 6.5395 | 0.493 | 0.04495 | 0.1827 | 1.01065
19 | 21302429 | 0 | 0 | 2.8 | 135 | 220.4 | 221.3 | 6157.5 | 0 | 0 | 25.2 | 60.1 | 5.2 | 3.6 | 0 | 7.8 | 0 | 300 | 41800 | 1629 | 3183 | 4.52 | 0.46 | 0.044 | 0.112 | 0.709 | 0.02 | 29.51667 | 28.08333 | 1 | 1 | 6.102 | 0.621 | 0.0594 | 0.1512 | 0.95715
20 | 21102444 | 0 | 0 | 2 | 133 | 243.1 | 245.1 | 5715 | 0 | 0 | 26.2 | 84 | 5 | 5.2 | 0 | 8 | 0 | 464.7 | 54748.9 | 1602 | 4061 | 4.52 | 0.46 | 0.044 | 0.112 | 0.709 | 0.017 | 23.56667 | 31.93333 | 1 | 1 | 6.0116 | 0.6118 | 0.05852 | 0.14896 | 0.94297
21 | 21202406 | 0 | 1.1 | 1.6 | 138 | 229 | 243.8 | 6352.2 | 14 | 16 | 6.8 | 54.2 | 3.4 | 4.2 | 0.8 | 6.3 | 0 | 784.7 | 38125 | 1640 | 3714 | 4.57 | 0.54 | 0.034 | 0.132 | 0.739 | 0.01 | 26.71667 | 27.06667 | 1 | 1 | 6.3066 | 0.7452 | 0.04692 | 0.18216 | 1.01982
22 | 21402462 | 0 | 0 | 2.9 | 135 | 230 | 240.8 | 6509.4 | 0 | 0 | 36.5 | 58.5 | 5.5 | 3 | 0 | 6.3 | 0 | 1013 | 39400 | 1623 | 3312 | 4.56 | 0.55 | 0.032 | 0.122 | 0.699 | 0.006 | 28.45 | 26.98333 | 1 | 1 | 6.156 | 0.7425 | 0.0432 | 0.1647 | 0.94365
23 | 21302430 | 0 | 1.1 | 1.9 | 140 | 203.4 | 217.1 | 9556.5 | 0 | 0 | 36.6 | 26.8 | 10.1 | 0.4 | 0 | 3.9 | 0 | 127 | 16700 | 1603 | 1092 | 4.61 | 0.77 | 0.02 | 0.11 | 0.861 | 0.016 | 44.81667 | 11.98333 | 1 | 1 | 6.454 | 1.078 | 0.028 | 0.154 | 1.2054
24 | 21102445 | 0 | 1 | 2 | 130 | 247.7 | 243 | 5852.2 | 14 | 16 | 6.2 | 81.5 | 3.5 | 7.9 | 0 | 6.4 | 0 | 433.3 | 52141.8 | 1607 | 4346 | 4.49 | 0.35 | 0.029 | 0.125 | 0.677 | 0.01 | 24.33333 | 31.95 | 1 | 1 | 5.837 | 0.455 | 0.0377 | 0.1625 | 0.8801
26 | 21202407 | 0 | 0 | 2.1 | 136 | 221.1 | 243.5 | 5859.1 | 0 | 0 | 24.3 | 61 | 3.4 | 4.5 | 0 | 6 | 270 | 450 | 37837.5 | 1638 | 3576 | 4.52 | 0.46 | 0.044 | 0.112 | 0.709 | 0.012 | 24.7 | 23.6 | 1 | 1 | 6.1472 | 0.6256 | 0.05984 | 0.15232 | 0.96424
27 | 21302431 | 0 | 1.1 | 2.1 | 133 | 224.7 | 217.4 | 6327.8 | 0 | 0 | 26.7 | 65.3 | 7.1 | 3.1 | 0 | 5.2 | 0 | 153 | 40500 | 1582 | 2907 | 4.52 | 0.46 | 0.044 | 0.112 | 0.709 | 0.011 | 29.2 | 27.4 | 1 | 1 | 6.0116 | 0.6118 | 0.05852 | 0.14896 | 0.94297
28 | 21102446 | 0 | 1.6 | 1.6 | 130 | 232.1 | 229.1 | 5656.2 | 0 | 0 | 26.4 | 75.3 | 3 | 5.9 | 0 | 8.4 | 0 | 392.3 | 49015.1 | 1641 | 4502 | 4.51 | 0.47 | 0.028 | 0.108 | 0.8 | 0.011 | 25.51667 | 28.43333 | 1 | 1 | 5.863 | 0.611 | 0.0364 | 0.1404 | 1.04
29 | 21202408 | 0 | 1.1 | 0.3 | 142 | 227.3 | 229.1 | 6250 | 0 | 0 | 24.4 | 61.3 | 1.9 | 4.4 | 0 | 6.6 | 530 | 915.2 | 36536.6 | 1660 | 3004 | 4.61 | 0.77 | 0.02 | 0.11 | 0.861 | 0.018 | 28 | 22.43333 | 1 | 1 | 6.5462 | 1.0934 | 0.0284 | 0.1562 | 1.22262
31 | 21302432 | 0 | 1.6 | 1.5 | 140 | 223.3 | 211.8 | 7219.4 | 0 | 0 | 35.3 | 48 | 7.2 | 5.2 | 0 | 8.5 | 250 | 18 | 35600 | 1613 | 2762 | 4.49 | 0.35 | 0.029 | 0.125 | 0.677 | 0.018 | 35.58333 | 27.35 | 1 | 1 | 6.286 | 0.49 | 0.0406 | 0.175 | 0.9478
32 | 21102447 | 0 | 1 | 2 | 130 | 233.6 | 233.2 | 5940.5 | 13 | 17 | 6.2 | 67.3 | 4 | 6 | 0 | 8 | 0 | 449.5 | 43482.3 | 1654 | 4859 | 4.49 | 0.35 | 0.029 | 0.125 | 0.677 | 0.004 | 25.8 | 25.38333 | 1 | 1 | 5.837 | 0.455 | 0.0377 | 0.1625 | 0.8801
33 | 21202409 | 0 | 1.1 | 0.3 | 140 | 228.8 | 229.6 | 6134.6 | 0 | 0 | 23.5 | 65.3 | 1.7 | 6.2 | 0 | 7 | 480 | 877.1 | 37245.3 | 1630 | 3150 | 4.51 | 0.47 | 0.028 | 0.108 | 0.8 | 0.018 | 28.2 | 22.65 | 1 | 1 | 6.314 | 0.658 | 0.0392 | 0.1512 | 1.12
34 | 21302433 | 0 | 1.3 | 2.3 | 128 | 218.6 | 216 | 6062.2 | 0 | 0 | 25.9 | 64.7 | 7.8 | 5 | 0 | 10.6 | 120 | 286 | 46400 | 1593 | 4157 | 4.63 | 0.75 | 0.014 | 0.135 | 0.889 | 0.008 | 28.15 | 31.93333 | 1 | 1 | 5.9264 | 0.96 | 0.01792 | 0.1728 | 1.13792
35 | 21102448 | 0 | 1 | 2 | 139 | 230 | 244.2 | 6285 | 0 | 0 | 29.3 | 61.9 | 5 | 4 | 0 | 7.9 | 0 | 418 | 42610.4 | 1661 | 3957 | 4.61 | 0.77 | 0.02 | 0.11 | 0.861 | 0.011 | 26.05 | 24.4 | 1 | 1 | 6.4079 | 1.0703 | 0.0278 | 0.1529 | 1.19679
37 | 21302434 | 0 | 1.1 | 2 | 135 | 218.1 | 206.7 | 6253.9 | 0 | 0 | 28.8 | 54.3 | 7.4 | 5.2 | 0 | 8.9 | 0 | 257 | 42200 | 1610 | 2757 | 4.63 | 0.75 | 0.014 | 0.135 | 0.889 | 0.006 | 30.33333 | 30.01667 | 1 | 1 | 6.2505 | 1.0125 | 0.0189 | 0.18225 | 1.20015
38 | 21102449 | 0 | 1 | 2 | 140 | 226.3 | 229.7 | 7723.4 | 0 | 0 | 39.2 | 47.1 | 6 | 4 | 0 | 8 | 0 | 407.7 | 30684.7 | 1616 | 4650 | 4.52 | 0.46 | 0.044 | 0.112 | 0.709 | 0.007 | 34 | 18.35 | 0 | 1 | 6.328 | 0.644 | 0.0616 | 0.1568 | 0.9926
42 | 21302435 | 0 | 1.1 | 1.9 | 131 | 219.9 | 209.2 | 6011 | 0 | 0 | 28.2 | 60.4 | 5.5 | 2.4 | 1.3 | 6.7 | 0 | 192 | 40900 | 1593 | 3706 | 4.61 | 0.77 | 0.02 | 0.11 | 0.861 | 0.007 | 28.91667 | 27.91667 | 1 | 1 | 6.0391 | 1.0087 | 0.0262 | 0.1441 | 1.12791
44 | 21402466 | 0 | 0 | 2.1 | 128 | 229.6 | 220.5 | 6252.7 | 0 | 0 | 27 | 74.5 | 5.1 | 4.9 | 0 | 7 | 350 | 228 | 46400 | 1638 | 3381 | 4.63 | 0.75 | 0.014 | 0.135 | 0.889 | 0.007 | 29.6 | 30.66667 | 1 | 1 | 5.9264 | 0.96 | 0.01792 | 0.1728 | 1.13792
45 | 21302436 | 0 | 0 | 2.1 | 126 | 219 | 208 | 5401.8 | 0 | 0 | 26.4 | 66.6 | 5.7 | 4.2 | 0.9 | 6.5 | 0 | 292 | 41100 | 1601 | 3978 | 4.56 | 0.55 | 0.032 | 0.122 | 0.699 | 0.007 | 26.1 | 27.36667 | 1 | 1 | 5.7456 | 0.693 | 0.04032 | 0.15372 | 0.88074
47 | 21402467 | 0 | 0 | 2.4 | 130 | 219.6 | 232.1 | 6060.3 | 0 | 0 | 27.4 | 62.2 | 5.1 | 3.1 | 0 | 6.8 | 0 | 439 | 36500 | 1619 | 3056 | 4.56 | 0.55 | 0.032 | 0.122 | 0.699 | 0.016 | 27.33333 | 24.61667 | 1 | 1 | 5.928 | 0.715 | 0.0416 | 0.1586 | 0.9087
48 | 21302437 | 0 | 0.5 | 2.6 | 129 | 220.3 | 216.8 | 5629 | 0 | 0 | 25.9 | 65.2 | 6.1 | 2.2 | 1 | 6.8 | 0 | 56 | 42300 | 1617 | 3934 | 4.51 | 0.47 | 0.028 | 0.108 | 0.8 | 0.013 | 27.33333 | 28.8 | 1 | 1 | 5.8179 | 0.6063 | 0.03612 | 0.13932 | 1.032
49 | 21202414 | 0 | 1.3 | 0.7 | 148 | 234.1 | 248.2 | 5946.4 | 0 | 0 | 22.6 | 63.5 | 5.7 | 2.2 | 0 | 4.8 | 1810 | 174.2 | 41158.7 | 1635 | 2895 | 4.49 | 0.35 | 0.029 | 0.125 | 0.677 | 0.023 | 24.55 | 27.85 | 1 | 1 | 6.6452 | 0.518 | 0.04292 | 0.185 | 1.00196
50 | 21402468 | 0 | 0 | 2 | 138 | 218.4 | 236.6 | 6210.8 | 0 | 0 | 29.1 | 51.4 | 5.9 | 3 | 0 | 7.2 | 0 | 881 | 34000 | 1626 | 3237 | 4.63 | 0.75 | 0.014 | 0.135 | 0.889 | 0.007 | 27.33333 | 23.33333 | 1 | 1 | 6.3894 | 1.035 | 0.01932 | 0.1863 | 1.22682
51 | 21102451 | 0 | 1 | 2 | 138 | 249.9 | 233.2 | 6473.6 | 0 | 0 | 25.2 | 86.8 | 4.4 | 4 | 0 | 7 | 200 | 274.6 | 55513.3 | 1638 | 4977 | 4.61 | 0.77 | 0.02 | 0.11 | 0.861 | 0.011 | 29 | 31.7 | 1 | 1 | 6.3618 | 1.0626 | 0.0276 | 0.1518 | 1.18818
53 | 21202415 | 0 | 0 | 3 | 134 | 214.8 | 247.1 | 5245.3 | 0 | 0 | 25.6 | 55.3 | 4.6 | 3.7 | 0 | 5 | 900 | 784.3 | 34886.6 | 1607 | 2931 | 4.59 | 0.76 | 0.023 | 0.105 | 0.82 | 0.012 | 21.9 | 21.06667 | 1 | 1 | 6.1506 | 1.0184 | 0.03082 | 0.1407 | 1.0988
54 | 21402469 | 0 | 0 | 1.9 | 132 | 217.3 | 235.4 | 6231 | 0 | 0 | 28.7 | 56.3 | 5 | 3.8 | 0 | 6.7 | 0 | 529 | 34200 | 1584 | 2845 | 4.51 | 0.47 | 0.028 | 0.108 | 0.8 | 0.008 | 27.65 | 23.1 | 1 | 1 | 5.9532 | 0.6204 | 0.03696 | 0.14256 | 1.056
55 | 21102452 | 0 | 0 | 3 | 140 | 231 | 244.1 | 6431.9 | 0 | 0 | 33.2 | 57.5 | 4.7 | 3.4 | 0 | 5.3 | 1000 | 391.2 | 34587.7 | 1594 | 4300 | 4.51 | 0.47 | 0.028 | 0.108 | 0.8 | 0.015 | 26.66667 | 20.98333 | 1 | 1 | 6.314 | 0.658 | 0.0392 | 0.1512 | 1.12
56 | 21302439 | 0 | 1.6 | 1.1 | 131 | 220.2 | 223.1 | 5932.9 | 0 | 0 | 29.1 | 60.1 | 4.1 | 2.9 | 0 | 8.5 | 0 | 252 | 40100 | 1588 | 3319 | 4.51 | 0.34 | 0.031 | 0.126 | 0.697 | 0.015 | 26.66667 | 28.31667 | 1 | 1 | 5.9081 | 0.4454 | 0.04061 | 0.16506 | 0.91307
57 | 21202416 | 0 | 0 | 2.8 | 136 | 224.8 | 242.4 | 5578.8 | 0 | 0 | 27.6 | 61.6 | 4.6 | 5.1 | 0 | 5.7 | 1850 | 176.3 | 42740.1 | 1628 | 2831 | 4.63 | 0.75 | 0.014 | 0.135 | 0.889 | 0.007 | 23.55 | 25.83333 | 1 | 1 | 6.2968 | 1.02 | 0.01904 | 0.1836 | 1.20904
59 | 21102453 | 0 | 0 | 3 | 149 | 224.3 | 246.3 | 7281.3 | 0 | 0 | 36.4 | 38.8 | 6 | 2.8 | 0 | 4.4 | 260 | 309.7 | 26216 | 1607 | 2968 | 4.49 | 0.35 | 0.029 | 0.125 | 0.677 | 0.011 | 29.91667 | 18.08333 | 1 | 1 | 6.6901 | 0.5215 | 0.04321 | 0.18625 | 1.00873
60 | 21302440 | 0 | 0.1 | 2.1 | 144 | 199.5 | 216.7 | 7332.1 | 0 | 0 | 32.2 | 22.9 | 9.7 | 2 | 2.1 | 3.9 | 0 | 128 | 20800 | 1623 | 2149 | 4.63 | 0.75 | 0.014 | 0.135 | 0.889 | 0.01 | 36.38333 | 14.25 | 1 | 1 | 6.6672 | 1.08 | 0.02016 | 0.1944 | 1.28016
61 | 21202417 | 0 | 0 | 3 | 130 | 222 | 244.4 | 4967.6 | 0 | 0 | 22.7 | 69.1 | 4.7 | 5.2 | 0 | 6.9 | 1190 | 564.5 | 43720 | 1609 | 2849 | 4.63 | 0.75 | 0.014 | 0.135 | 0.889 | 0.007 | 20.81667 | 27.43333 | 1 | 1 | 6.019 | 0.975 | 0.0182 | 0.1755 | 1.1557
62 | 21402471 | 0 | 0 | 1.9 | 138 | 213.8 | 228.8 | 6275.5 | 0 | 0 | 33.9 | 41.5 | 6.4 | 2.6 | 0 | 6.3 | 0 | 333 | 30300 | 1623 | 2548 | 4.61 | 0.77 | 0.02 | 0.11 | 0.861 | 0.005 | 28.86667 | 20.7 | 1 | 1 | 6.3618 | 1.0626 | 0.0276 | 0.1518 | 1.18818
63 | 21102454 | 0 | 0 | 2.4 | 150 | 150.2 | 249.8 | 0 | 0 | 0 | 31.2 | 24.6 | 5.6 | 3 | 0 | 1.1 | 0 | 173.1 | 0 | 1592 | 1757 | 4.61 | 0.77 | 0.02 | 0.11 | 0.861 | 0.015 | 28.63333 | 10.26667 | 1 | 1 | 6.915 | 1.155 | 0.03 | 0.165 | 1.2915
65 | 21202418 | 0 | 0.1 | 3.1 | 130 | 229.4 | 246.3 | 5223.7 | 0 | 0 | 24.6 | 74.8 | 3.8 | 4.9 | 0 | 6 | 500 | 305.9 | 43618.3 | 1638 | 4730 | 4.49 | 0.35 | 0.029 | 0.125 | 0.677 | 0.007 | 21.76667 | 26.91667 | 1 | 1 | 5.837 | 0.455 | 0.0377 | 0.1625 | 0.8801
66 | 21402472 | 0 | 0.1 | 2 | 133 | 207.8 | 235.8 | 5800.2 | 0 | 0 | 27.9 | 46.7 | 4.4 | 3.3 | 0 | 6.8 | 110 | 530 | 27800 | 1563 | 3182 | 4.52 | 0.46 | 0.044 | 0.112 | 0.709 | 0.007 | 27 | 19.06667 | 1 | 1 | 6.0116 | 0.6118 | 0.05852 | 0.14896 | 0.94297
67 | 21102455 | 0 | 1 | 2 | 132 | 224.8 | 249.9 | 5832.6 | 0 | 0 | 30.1 | 63 | 5 | 4 | 0 | 8 | 200 | 502.9 | 40491.6 | 1618 | 4541 | 4.58 | 0.6 | 0.029 | 0.128 | 0.709 | 0.006 | 23.6 | 24.5 | 1 | 1 | 6.0456 | 0.792 | 0.03828 | 0.16896 | 0.93588
68 | 21202419 | 0 | 1 | 2.1 | 128 | 234.9 | 227.9 | 4954.9 | 0 | 0 | 26 | 81.4 | 3.4 | 3.6 | 0 | 6.4 | 260 | 1220 | 42542.9 | 1633 | 4239 | 4.49 | 0.35 | 0.029 | 0.125 | 0.677 | 0.019 | 22.31667 | 25.88333 | 1 | 1 | 5.7472 | 0.448 | 0.03712 | 0.16 | 0.86656
69 | 21302442 | 0 | 0.7 | 1.3 | 127 | 220.7 | 212.5 | 5131.9 | 0 | 0 | 22.2 | 71.9 | 4.3 | 5.4 | 0 | 8.2 | 420 | 506 | 48400 | 1605 | 3992 | 4.56 | 0.55 | 0.032 | 0.122 | 0.699 | 0.013 | 25.68333 | 32.21667 | 1 | 1 | 5.7912 | 0.6985 | 0.04064 | 0.15494 | 0.88773
70 | 21402473 | 0 | 0.8 | 1.7 | 128 | 220.1 | 241 | 5472.7 | 0 | 0 | 27.1 | 65.5 | 4.5 | 2.8 | 0 | 7.6 | 580 | 657 | 40300 | 1613 | 3663 | 4.63 | 0.75 | 0.014 | 0.135 | 0.889 | 0.009 | 23.3 | 26.85 | 1 | 1 | 5.9264 | 0.96 | 0.01792 | 0.1728 | 1.13792
71 | 21102456 | 0 | 1 | 2 | 128 | 229.9 | 249.8 | 5715 | 0 | 0 | 30.9 | 71.5 | 5 | 4 | 0 | 8 | 0 | 435.5 | 47708.6 | 1616 | 4819 | 4.56 | 0.55 | 0.032 | 0.122 | 0.699 | 0.007 | 23.15 | 27.56667 | 1 | 1 | 5.8368 | 0.704 | 0.04096 | 0.15616 | 0.89472
72 | 21202420 | 0 | 1 | 2 | 136 | 230.6 | 239.7 | 5368.5 | 0 | 0 | 26.4 | 68.3 | 3.4 | 4.3 | 0 | 7.6 | 690 | 982.4 | 38810 | 1567 | 3786 | 4.57 | 0.54 | 0.034 | 0.132 | 0.739 | 0.013 | 22.98333 | 22.75 | 1 | 1 | 6.2152 | 0.7344 | 0.04624 | 0.17952 | 1.00504
73 | 21302443 | 0 | 1.3 | 1.5 | 130 | 220.1 | 211 | 5013.7 | 0 | 0 | 26 | 64.5 | 4.9 | 6.3 | 0 | 8 | 860 | 454 | 46300 | 1617 | 3581 | 4.51 | 0.47 | 0.028 | 0.108 | 0.8 | 0.024 | 23.95 | 30.58333 | 1 | 1 | 5.863 | 0.611 | 0.0364 | 0.1404 | 1.04
74 | 21402474 | 0 | 0.8 | 1.7 | 129 | 219.4 | 234.7 | 5458.9 | 0 | 0 | 28.1 | 62.7 | 4.7 | 2.7 | 0 | 7.4 | 540 | 963 | 37400 | 1619 | 3493 | 4.58 | 0.6 | 0.029 | 0.128 | 0.709 | 0.012 | 23.96667 | 25.93333 | 1 | 1 | 5.9082 | 0.774 | 0.03741 | 0.16512 | 0.91461
75 | 21102457 | 0 | 1 | 2 | 125 | 230 | 249.4 | 5581.9 | 20 | 10 | 2.5 | 72.7 | 4 | 5 | 0 | 8 | 0 | 437 | 50673.1 | 1600 | 4085 | 4.51 | 0.34 | 0.031 | 0.126 | 0.697 | 0.008 | 22.63333 | 29.38333 | 1 | 1 | 5.6375 | 0.425 | 0.03875 | 0.1575 | 0.87125
76 | 21302444 | 0 | 1 | 1.5 | 125 | 215.1 | 226.6 | 4801.7 | 0 | 0 | 23.6 | 66.5 | 4.4 | 4.8 | 0 | 7.7 | 1180 | 408 | 47600 | 1604 | 4169 | 4.58 | 0.6 | 0.029 | 0.128 | 0.709 | 0.018 | 21.25 | 31.96667 | 1 | 1 | 5.725 | 0.75 | 0.03625 | 0.16 | 0.88625
77 | 21202421 | 0 | 1.2 | 1.6 | 126 | 229 | 231.8 | 5011.6 | 0 | 0 | 25.6 | 77 | 2.8 | 4.1 | 0 | 6.4 | 490 | 1271.3 | 44736 | 1650 | 3742 | 4.59 | 0.76 | 0.023 | 0.105 | 0.82 | 0.022 | 22.2 | 26.66667 | 1 | 1 | 5.7834 | 0.9576 | 0.02898 | 0.1323 | 1.0332
78 | 21402475 | 0 | 0.9 | 1.8 | 130 | 224.5 | 231.7 | 5686.2 | 0 | 0 | 29.5 | 65.3 | 5.1 | 2.1 | 0 | 8.1 | 0 | 1016 | 41000 | 1672 | 3666 | 4.58 | 0.6 | 0.029 | 0.128 | 0.709 | 0.012 | 25.4 | 28.13333 | 1 | 1 | 5.954 | 0.78 | 0.0377 | 0.1664 | 0.9217
79 | 21102458 | 0 | 1 | 2 | 126 | 230.8 | 249.9 | 4992.5 | 0 | 0 | 30.8 | 73.6 | 4 | 5 | 0 | 8 | 0 | 387.2 | 49062.4 | 1603 | 4015 | 4.56 | 0.55 | 0.032 | 0.122 | 0.699 | 0.011 | 20.21667 | 29.01667 | 1 | 1 | 5.7456 | 0.693 | 0.04032 | 0.15372 | 0.88074
80 | 21302445 | 0 | 1.2 | 1.5 | 131 | 215 | 226.4 | 5202.5 | 0 | 0 | 24.7 | 59.5 | 4.9 | 4.4 | 0 | 8.3 | 630 | 437 | 41100 | 1606 | 4202 | 4.51 | 0.34 | 0.031 | 0.126 | 0.697 | 0.01 | 23.08333 | 27.66667 | 1 | 1 | 5.9081 | 0.4454 | 0.04061 | 0.16506 | 0.91307
81 | 21202422 | 0 | 1 | 2 | 126 | 231.4 | 241.9 | 5068.4 | 0 | 0 | 27.5 | 77.9 | 3.3 | 4.8 | 0 | 6 | 410 | 1261.4 | 42195.8 | 1613 | 4751 | 4.51 | 0.47 | 0.028 | 0.108 | 0.8 | 0.015 | 21.5 | 25.23333 | 1 | 1 | 5.6826 | 0.5922 | 0.03528 | 0.13608 | 1.008
82 | 21402476 | 0 | 1.1 | 2.1 | 130 | 220.6 | 226 | 5527 | 0 | 0 | 28.8 | 61.9 | 4.5 | 2.7 | 0 | 7.1 | 0 | 339 | 36800 | 1631 | 3541 | 4.63 | 0.75 | 0.014 | 0.135 | 0.889 | 0.007 | 25.53333 | 25.38333 | 1 | 1 | 6.019 | 0.975 | 0.0182 | 0.1755 | 1.1557
83 | 21102459 | 0 | 1 | 2 | 125 | 229.8 | 249.6 | 4760.9 | 0 | 0 | 30.4 | 74.2 | 3 | 5 | 0 | 8 | 0 | 435 | 42658 | 1656 | 5312 | 4.56 | 0.55 | 0.032 | 0.122 | 0.699 | 0.01 | 19.28333 | 25.2 | 1 | 1 | 5.7 | 0.6875 | 0.04 | 0.1525 | 0.87375
84 | 21302446 | 0 | 1.1 | 1.6 | 140 | 210.2 | 226.1 | 5522.8 | 0 | 0 | 30.3 | 40 | 5.7 | 4.2 | 0 | 6.7 | 170 | 217 | 31200 | 1647 | 3835 | 4.52 | 0.46 | 0.044 | 0.112 | 0.709 | 0.01 | 24.5 | 21.48333 | 1 | 1 | 6.328 | 0.644 | 0.0616 | 0.1568 | 0.9926
85 | 21202423 | 0 | 1.2 | 2 | 123 | 225.4 | 247.7 | 4853.9 | 0 | 0 | 23.2 | 79.3 | 3.3 | 4.3 | 0 | 5.7 | 330 | 1183 | 41173.5 | 1615 | 4353 | 4.49 | 0.35 | 0.029 | 0.125 | 0.677 | 0.017 | 20.15 | 25.58333 | 1 | 1 | 5.5227 | 0.4305 | 0.03567 | 0.15375 | 0.83271
86 | 21402477 | 0 | 1 | 1.8 | 121 | 218.4 | 234.9 | 4660.2 | 0 | 0 | 22.4 | 75.1 | 4.8 | 2.3 | 0 | 8.4 | 0 | 1053 | 49900 | 1601 | 4004 | 4.49 | 0.35 | 0.029 | 0.125 | 0.677 | 0.01 | 20.55 | 35.63333 | 1 | 1 | 5.4329 | 0.4235 | 0.03509 | 0.15125 | 0.81917
87 | 21102460 | 0 | 1 | 2 | 149 | 237.1 | 250 | 5414.6 | 0 | 0 | 29.9 | 58.5 | 5 | 3.9 | 0 | 6 | 0 | 312.9 | 39505.8 | 1639 | 5170 | 4.63 | 0.75 | 0.014 | 0.135 | 0.889 | 0.009 | 21.91667 | 51.38333 | 1 | 1 | 6.8987 | 1.1175 | 0.02086 | 0.20115 | 1.32461
88 | 21302447 | 0 | 0.9 | 1.6 | 152 | 204.9 | 218.8 | 7426.8 | 0 | 0 | 40 | 13.2 | 9.5 | 1.4 | 0 | 0.4 | 0 | 179 | 12600 | 1624 | 1578 | 4.51 | 0.47 | 0.028 | 0.108 | 0.8 | 0.024 | 36.2 | 8.733333 | 1 | 1 | 6.8552 | 0.7144 | 0.04256 | 0.16416 | 1.216
89 | 21202424 | 0 | 1.1 | 1.8 | 129 | 231.4 | 238.4 | 6525.1 | 0 | 0 | 29.2 | 73.6 | 4.9 | 4 | 0 | 5.2 | 300 | 1132.7 | 45473.4 | 1647 | 3039 | 4.52 | 0.46 | 0.044 | 0.112 | 0.709 | 0.009 | 29.58333 | 26.43333 | 1 | 1 | 5.8308 | 0.5934 | 0.05676 | 0.14448 | 0.91461
90 | 21402478 | 0 | 0.9 | 1.7 | 125 | 207.4 | 230.8 | 6104.4 | 0 | 0 | 27.6 | 54.3 | 5.9 | 2.8 | 0 | 5.6 | 760 | 748 | 31800 | 1597 | 2939 | 4.52 | 0.46 | 0.044 | 0.112 | 0.709 | 0.007 | 28.9 | 21.13333 | 1 | 1 | 5.65 | 0.575 | 0.055 | 0.14 | 0.88625
91 | 21302448 | 0 | 0 | 2.1 | 131 | 224.2 | 212.7 | 6895.9 | 0 | 0 | 33.4 | 59.4 | 5.9 | 1.7 | 0 | 6.9 | 0 | 498 | 39500 | 1588 | 3294 | 4.51 | 0.47 | 0.028 | 0.108 | 0.8 | 0.024 | 32.5 | 25.98333 | 1 | 1 | 5.9081 | 0.6157 | 0.03668 | 0.14148 | 1.048
92 | 21102461 | 0 | 0 | 0 | 127 | 230.4 | 246.9 | 5888.9 | 0 | 0 | 25.6 | 78.1 | 2.5 | 6.5 | 0 | 6.5 | 0 | 227.9 | 44437.8 | 1624 | 3878 | 4.51 | 0.34 | 0.031 | 0.126 | 0.697 | 0.015 | 24.13333 | 24.68333 | 1 | 1 | 5.7277 | 0.4318 | 0.03937 | 0.16002 | 0.88519
93 | 21402479 | 0 | 0 | 3 | 129 | 229.6 | 229.1 | 6390.9 | 0 | 0 | 29.5 | 71.5 | 5 | 4 | 0 | 5.3 | 150 | 864 | 39000 | 1620 | 3459 | 4.49 | 0.35 | 0.029 | 0.125 | 0.677 | 0.008 | 29.26667 | 26.28333 | 1 | 1 | 5.7921 | 0.4515 | 0.03741 | 0.16125 | 0.87333
94 | 21202425 | 0 | 0 | 2 | 129 | 230.6 | 233.7 | 6841 | 15 | 15 | 7 | 64.2 | 6 | 4 | 0 | 3 | 0 | 861.2 | 40255.9 | 1635 | 3174 | 4.63 | 0.75 | 0.014 | 0.135 | 0.889 | 0.006 | 30.01667 | 23.61667 | 1 | 1 | 5.9727 | 0.9675 | 0.01806 | 0.17415 | 1.14681
96 | 21102462 | 0 | 0.9 | 0 | 131 | 232.1 | 236.3 | 5858.7 | 0 | 0 | 28.4 | 73.1 | 3.4 | 9.2 | 0 | 7.5 | 370 | 467.4 | 48420.1 | 1648 | 3639 | 4.49 | 0.35 | 0.029 | 0.125 | 0.677 | 0.016 | 25.1 | 34.96667 | 1 | 1 | 5.8819 | 0.4585 | 0.03799 | 0.16375 | 0.88687
97 | 21402480 | 0 | 0 | 3.6 | 131 | 224.3 | 237.2 | 6280.7 | 0 | 0 | 32.1 | 61.5 | 5 | 2.7 | 0 | 5.4 | 100 | 1181 | 35300 | 1556 | 3179 | 4.63 | 0.75 | 0.014 | 0.135 | 0.889 | 0.011 | 27.56667 | 26.56667 | 1 | 1 | 6.0653 | 0.9825 | 0.01834 | 0.17685 | 1.16459
98 | 21202426 | 0 | 0 | 2.5 | 130 | 230.9 | 247.9 | 5917.8 | 0 | 0 | 27.6 | 73.6 | 6 | 4 | 0 | 4.5 | 140 | 1152.5 | 46996.9 | 1576 | 3967 | 4.51 | 0.34 | 0.031 | 0.126 | 0.697 | 0.008 | 24.53333 | 28.06667 | 1 | 1 | 5.863 | 0.442 | 0.0403 | 0.1638 | 0.9061
99 | 21302450 | 0 | 0 | 3.4 | 130 | 211.9 | 214.6 | 6524.4 | 0 | 0 | 32.4 | 49.8 | 7.7 | 0 | 0 | 6.6 | 0 | 158 | 32500 | 1583 | 3414 | 4.51 | 0.34 | 0.031 | 0.126 | 0.697 | 0.01 | 30.41667 | 21.21667 | 1 | 1 | 5.863 | 0.442 | 0.0403 | 0.1638 | 0.9061
100 | 21102463 | 0 | 0.9 | 0.8 | 129 | 230.8 | 235.5 | 6131.1 | 0 | 0 | 41.2 | 60.1 | 5.2 | 6.9 | 0 | 5.8 | 120 | 404.6 | 43650.5 | 1628 | 3662 | 4.61 | 0.77 | 0.02 | 0.11 | 0.861 | 0.009 | 26.58333 | 18.28333 | 1 | 1 | 5.9469 | 0.9933 | 0.0258 | 0.1419 | 1.11069
101 | 21402481 | 0 | 0.1 | 2.9 | 130 | 225.6 | 241.5 | 5914.7 | 0 | 0 | 28.9 | 66.5 | 5 | 3.5 | 0 | 6.8 | 0 | 1004 | 36100 | 1601 | 3947 | 4.61 | 0.77 | 0.02 | 0.11 | 0.861 | 0.008 | 25.55 | 25.61667 | 1 | 1 | 5.993 | 1.001 | 0.026 | 0.143 | 1.1193
102 | 21202427 | 0 | 1 | 2.2 | 130 | 230.6 | 236.5 | 6257 | 16 | 14 | 4 | 66.2 | 5 | 4 | 0.6 | 4.3 | 0 | 1166.3 | 42579.1 | 1600 | 4012 | 4.56 | 0.55 | 0.032 | 0.122 | 0.699 | 0.01 | 29.7 | 24.7 | 1 | 1 | 5.928 | 0.715 | 0.0416 | 0.1586 | 0.9087
103 | 21302451 | 0 | 0 | 3.1 | 131 | 199.2 | 210.9 | 5664.5 | 0 | 0 | 25.9 | 42.4 | 4.3 | 3.4 | 0 | 4.8 | 0 | 145 | 31200 | 1619 | 3315 | 4.49 | 0.35 | 0.029 | 0.125 | 0.677 | 0.009 | 28.8 | 25.13333 | 1 | 1 | 5.8819 | 0.4585 | 0.03799 | 0.16375 | 0.88687
104 | 21102464 | 0 | 0.1 | 0 | 101 | 136 | 227.1 | 5910.7 | 0 | 0 | 22.9 | 12.2 | 6.4 | 1.6 | 0 | 0 | 0 | 149.1 | 10008.1 | 1696 | 944 | 4.61 | 0.77 | 0.02 | 0.11 | 0.861 | 0.019 | 34.18333 | 7.583333 | 1 | 1 | 4.6561 | 0.7777 | 0.0202 | 0.1111 | 0.86961
105 | 21402482 | 0 | 1.3 | 2.5 | 140 | 226.7 | 244.5 | 6415.9 | 0 | 0 | 32 | 54.7 | 5 | 2.1 | 0 | 5.8 | 0 | 968 | 32900 | 1614 | 3685 | 4.51 | 0.47 | 0.028 | 0.108 | 0.8 | 0.01 | 28.21667 | 21.98333 | 1 | 1 | 6.314 | 0.658 | 0.0392 | 0.1512 | 1.12
106 | 21202428 | 0 | 0.8 | 2 | 140 | 249.2 | 238.3 | 6391.3 | 0 | 0 | 31.3 | 77.9 | 5.2 | 5.9 | 0 | 5 | 0 | 1155.8 | 48025.8 | 1658 | 3351 | 4.63 | 0.75 | 0.014 | 0.135 | 0.889 | 0.011 | 27.43333 | 28.43333 | 1 | 1 | 6.482 | 1.05 | 0.0196 | 0.189 | 1.2446
107 | 21302452 | 0 | 0.8 | 3.1 | 146 | 219.1 | 215.7 | 6270.1 | 0 | 0 | 31.5 | 41.8 | 4.5 | 4.3 | 0 | 4.5 | 330 | 145 | 31200 | 1615 | 2895 | 4.51 | 0.47 | 0.028 | 0.108 | 0.8 | 0.011 | 30.06667 | 20.38333 | 1 | 1 | 6.5846 | 0.6862 | 0.04088 | 0.15768 | 1.168
108 | 21402483 | 0 | 0.4 | 3.1 | 141 | 219.6 | 247.4 | 6967.1 | 0 | 0 | 35 | 43.5 | 6 | 2.2 | 0 | 5.3 | 130 | 716 | 28000 | 1655 | 3021 | 4.58 | 0.6 | 0.029 | 0.128 | 0.709 | 0.007 | 29.45 | 18.38333 | 1 | 1 | 6.4578 | 0.846 | 0.04089 | 0.18048 | 0.99969
109 | 21202429 | 0 | 0.1 | 2.5 | 143 | 250.5 | 243.6 | 6824.1 | 0 | 0 | 30.3 | 76.9 | 5.9 | 6 | 0 | 6.5 | 390 | 1006.7 | 47835.7 | 1622 | 3398 | 4.56 | 0.55 | 0.032 | 0.122 | 0.699 | 0.008 | 28.73333 | 28.01667 | 1 | 1 | 6.5208 | 0.7865 | 0.04576 | 0.17446 | 0.99957
110 | 21302453 | 0 | 0 | 3.1 | 141 | 217.1 | 222.4 | 7288.2 | 0 | 0 | 37.8 | 37.9 | 5.6 | 3.6 | 0 | 4.2 | 60 | 103 | 31600 | 1617 | 2401 | 4.51 | 0.34 | 0.031 | 0.126 | 0.697 | 0.014 | 32.83333 | 20.6 | 1 | 1 | 6.3591 | 0.4794 | 0.04371 | 0.17766 | 0.98277
111 | 21102465 | 0 | 0 | 0 | 170 | 272.4 | 210.1 | 8865.5 | 32 | 0 | 4.9 | 65.5 | 8 | 4 | 0 | 7 | 830 | 426.2 | 43256 | 1609 | 3083 | 4.52 | 0.46 | 0.044 | 0.112 | 0.709 | 0.011 | 44.46667 | 23.9 | 1 | 1 | 7.684 | 0.782 | 0.0748 | 0.1904 | 1.2053
112 | 21402484 | 0 | 0 | 3.9 | 133 | 219.4 | 229.2 | 6571.2 | 0 | 0 | 31.5 | 55.1 | 6 | 3 | 0 | 4.8 | 0 | 659 | 34600 | 1588 | 2403 | 4.63 | 0.75 | 0.014 | 0.135 | 0.889 | 0.012 | 29.8 | 23.28333 | 1 | 1 | 6.1579 | 0.9975 | 0.01862 | 0.17955 | 1.18237
113 | 21202430 | 0 | 0 | 2 | 150 | 240.4 | 241 | 7634.1 | 14 | 16 | 11.5 | 48.8 | 8.1 | 3.2 | 0 | 3.5 | 100 | 364.7 | 29467.2 | 1593 | 2240 | 4.61 | 0.77 | 0.02 | 0.11 | 0.861 | 0.007 | 32.43333 | 18.28333 | 1 | 1 | 6.915 | 1.155 | 0.03 | 0.165 | 1.2915
114 | 21302454 | 0 | 0 | 2.6 | 130 | 209.3 | 224.3 | 5616.4 | 0 | 0 | 27 | 51.8 | 5.4 | 4 | 1 | 8.4 | 0 | 151 | 44700 | 1630 | 3481 | 4.51 | 0.34 | 0.031 | 0.126 | 0.697 | 0.007 | 25.15 | 31.9 | 1 | 1 | 5.863 | 0.442 | 0.0403 | 0.1638 | 0.9061
115 | 21102466 | 0 | 0 | 2.1 | 131 | 225.8 | 233.5 | 6004.4 | 0 | 0 | 29.2 | 65.5 | 4.2 | 5.4 | 0.1 | 5.9 | 710 | 7.8 | 40433 | 1622 | 3307 | 4.58 | 0.6 | 0.029 | 0.128 | 0.709 | 0.007 | 26.03333 | 23.25 | 1 | 1 | 5.9998 | 0.786 | 0.03799 | 0.16768 | 0.92879
116 | 21402485 | 0 | 0 | 2 | 130 | 210 | 216.7 | 6111.1 | 0 | 0 | 27.2 | 53.3 | 5.2 | 3.7 | 0 | 6.9 | 40 | 738 | 35300 | 1635 | 2531 | 4.57 | 0.54 | 0.034 | 0.132 | 0.739 | 0.01 | 29.58333 | 26.96667 | 1 | 1 | 5.941 | 0.702 | 0.0442 | 0.1716 | 0.9607
117 | 21202431 | 0 | 0 | 2 | 129 | 220.1 | 241.9 | 5022.9 | 0 | 0 | 20.8 | 70.1 | 5.6 | 4.5 | 0 | 6 | 1000 | 564.7 | 41126 | 1593 | 3979 | 4.63 | 0.75 | 0.014 | 0.135 | 0.889 | 0.008 | 23.7 | 26.5 | 1 | 1 | 5.9727 | 0.9675 | 0.01806 | 0.17415 | 1.14681
118 | 21302455 | 0 | 0 | 1.9 | 130 | 200.3 | 224.7 | 5496.9 | 0 | 0 | 28.1 | 42.7 | 5.9 | 3.7 | 0.1 | 8.2 | 0 | 419 | 35500 | 1602 | 3389 | 4.51 | 0.47 | 0.028 | 0.108 | 0.8 | 0.009 | 24.53333 | 25.93333 | 1 | 1 | 5.863 | 0.611 | 0.0364 | 0.1404 | 1.04
119 | 21102467 | 0 | 1 | 1.8 | 130 | 218.7 | 244.5 | 5930.5 | 0 | 0 | 28 | 60.6 | 4.5 | 3.8 | 0 | 8.1 | 570 | 570.2 | 38068.5 | 1662 | 4253 | 4.56 | 0.55 | 0.032 | 0.122 | 0.699 | 0.011 | 24.56667 | 27.38333 | 1 | 1 | 5.928 | 0.715 | 0.0416 | 0.1586 | 0.9087
120 | 21402486 | 0 | 0 | 2 | 130 | 205 | 230 | 5823.4 | 0 | 0 | 26.7 | 48.7 | 5.6 | 2.9 | 0 | 6.4 | 0 | 561 | 32500 | 1607 | 2895 | 4.63 | 0.75 | 0.014 | 0.135 | 0.889 | 0.006 | 26.25 | 23.31667 | 1 | 1 | 6.019 | 0.975 | 0.0182 | 0.1755 | 1.1557
121 | 21202432 | 0 | 0 | 2 | 130 | 224.5 | 244.4 | 5049 | 0 | 0 | 24.3 | 70.4 | 6.5 | 4.5 | 0 | 5.5 | 1450 | 842.9 | 41214 | 1612 | 4717 | 4.49 | 0.35 | 0.029 | 0.125 | 0.677 | 0.011 | 21.15 | 27.33333 | 1 | 1 | 5.837 | 0.455 | 0.0377 | 0.1625 | 0.8801
122 | 21302456 | 0 | 0.1 | 2.5 | 142 | 208.1 | 225.7 | 7105.7 | 0 | 0 | 35.3 | 30.3 | 7.9 | 1.5 | 1.1 | 3 | 0 | 191 | 27000 | 1638 | 2541 | 4.56 | 0.55 | 0.032 | 0.122 | 0.699 | 0.015 | 31.56667 | 18.45 | 1 | 1 | 6.4752 | 0.781 | 0.04544 | 0.17324 | 0.99258
123 | 21102468 | 0 | 1 | 2 | 132 | 229.8 | 236.4 | 5727.8 | 0 | 0 | 30.5 | 67.2 | 3.9 | 4.8 | 0 | 7.5 | 120 | 411.4 | 41012.9 | 1631 | 3968 | 4.52 | 0.46 | 0.044 | 0.112 | 0.709 | 0.01 | 24.53333 | 25.01667 | 1 | 1 | 5.9664 | 0.6072 | 0.05808 | 0.14784 | 0.93588
124 | 21402487 | 0 | 0 | 2 | 130 | 207.1 | 235.8 | 6907.2 | 0 | 0 | 32 | 45.1 | 6.3 | 2.6 | 0 | 5.5 | 0 | 918 | 29100 | 1619 | 2878 | 4.52 | 0.46 | 0.044 | 0.112 | 0.709 | 0.012 | 30.45 | 20.66667 | 1 | 1 | 5.876 | 0.598 | 0.0572 | 0.1456 | 0.9217
125 | 21202433 | 0 | 0 | 2.1 | 138 | 228.4 | 242.1 | 5504.6 | 0 | 0 | 29.9 | 60.6 | 6.7 | 3.2 | 0 | 5.2 | 330 | 595 | 37762.3 | 1631 | 3503 | 4.59 | 0.76 | 0.023 | 0.105 | 0.82 | 0.017 | 23.25 | 23.25 | 1 | 1 | 6.3342 | 1.0488 | 0.03174 | 0.1449 | 1.1316
126 | 21302457 | 0 | 0 | 1.9 | 130 | 210.5 | 220.6 | 5827.7 | 0 | 0 | 28.8 | 52.1 | 6.1 | 3.1 | 0 | 8.2 | 0 | 279 | 38900 | 1655 | 3923 | 4.56 | 0.55 | 0.032 | 0.122 | 0.699 | 0.009 | 26.46667 | 26.81667 | 1 | 1 | 5.928 | 0.715 | 0.0416 | 0.1586 | 0.9087
127 | 21102469 | 0 | 0 | 2.5 | 133 | 132.8 | 244.4 | 0 | 0 | 0 | 34.7 | 72.4 | 3.1 | 5.3 | 0 | 6.7 | 400 | 441.7 | 0 | 1603 | 3746 | 4.52 | 0.46 | 0.044 | 0.112 | 0.709 | 0.02 | 25.8 | 25.78333 | 1 | 1 | 6.0116 | 0.6118 | 0.05852 | 0.14896 | 0.94297
128 | 21202434 | 0 | 1 | 1.7 | 136 | 220 | 242.5 | 6075.7 | 0 | 0 | 31.1 | 53 | 5.9 | 2.7 | 0 | 4.7 | 0 | 596.2 | 34205.5 | 1619 | 2765 | 4.63 | 0.75 | 0.014 | 0.135 | 0.889 | 0.018 | 25.71667 | 20.38333 | 1 | 1 | 6.2968 | 1.02 | 0.01904 | 0.1836 | 1.20904
129 | 21402488 | 0 | 0.1 | 2.5 | 128 | 221 | 219.3 | 5710.2 | 0 | 0 | 27.7 | 65.5 | 5.2 | 3.9 | 0 | 6.1 | 0 | 705 | 39600 | 1640 | 3367 | 4.59 | 0.76 | 0.023 | 0.105 | 0.82 | 0.01 | 27.51667 | 26.41667 | 1 | 1 | 5.8752 | 0.9728 | 0.02944 | 0.1344 | 1.0496
131 | 21102470 | 0 | 0 | 2.5 | 140 | 148.1 | 248.1 | 2212.5 | 0 | 0 | 30.5 | 67.3 | 4.8 | 5.4 | 0 | 9.5 | 520 | 268.4 | 0 | 1621 | 3382 | 4.58 | 0.6 | 0.029 | 0.128 | 0.709 | 0.007 | 33.31667 | 22.4 | 1 | 1 | 6.412 | 0.84 | 0.0406 | 0.1792 | 0.9926
132 | 21402489 | 0 | 0 | 2.1 | 130 | 221.8 | 211.5 | 5948.8 | 0 | 0 | 27 | 64.5 | 6.3 | 2.9 | 0 | 6.2 | 0 | 967 | 37400 | 1629 | 3512 | 4.56 | 0.55 | 0.032 | 0.122 | 0.699 | 0.017 | 29.3 | 25.91667 | 1 | 1 | 5.928 | 0.715 | 0.0416 | 0.1586 | 0.9087
133 | 21202435 | 0 | 0 | 2.6 | 132 | 219.1 | 243.6 | 5131.7 | 0 | 0 | 23.1 | 64.3 | 4.2 | 7.4 | 0 | 5.9 | 540 | 594.5 | 46413.8 | 1659 | 4161 | 4.63 | 0.75 | 0.014 | 0.135 | 0.889 | 0.01 | 21.61667 | 30.88333 | 1 | 1 | 6.1116 | 0.99 | 0.01848 | 0.1782 | 1.17348
134 | 21302459 | 0 | 0 | 2.6 | 148 | 205.3 | 224.3 | 7435.1 | 0 | 0 | 39.1 | 18.4 | 8.6 | 1 | 3.5 | 1.7 | 0 | 111 | 15800 | 1641 | 2165 | 4.56 | 0.55 | 0.032 | 0.122 | 0.699 | 0.016 | 33.21667 | 11.41667 | 1 | 1 | 6.7488 | 0.814 | 0.04736 | 0.18056 | 1.03452
136 | 21202436 | 0 | 0 | 2.7 | 131 | 230 | 238.3 | 5194.3 | 0 | 0 | 22.4 | 76.4 | 5 | 4.4 | 0 | 5.7 | 470 | 822.8 | 43581.2 | 1643 | 3661 | 4.58 | 0.6 | 0.029 | 0.128 | 0.709 | 0.014 | 22.3 | 25.48333 | 1 | 1 | 5.9998 | 0.786 | 0.03799 | 0.16768 | 0.92879
137 | 21302460 | 0 | 0.7 | 1.3 | 131 | 205.8 | 225.4 | 5331.6 | 0 | 0 | 24.9 | 49.5 | 4.8 | 5.3 | 0 | 6.8 | 0 | 279 | 34200 | 1591 | 3588 | 4.56 | 0.55 | 0.032 | 0.122 | 0.699 | 0.011 | 23.75 | 23.11667 | 1 | 1 | 5.9736 | 0.7205 | 0.04192 | 0.15982 | 0.91569
138 | 21102472 | 0 | 0 | 1 | 135 | 231.9 | 250 | 6104.5 | 0 | 0 | 31.7 | 65 | 5 | 4 | 1.7 | 7.3 | 0 | 353.4 | 40964.5 | 1663 | 3754 | 4.51 | 0.47 | 0.028 | 0.108 | 0.8 | 0.013 | 24.73333 | 24.63333 | 1 | 1 | 6.0885 | 0.6345 | 0.0378 | 0.1458 | 1.08
139 | 21202437 | 0 | 1 | 2 | 125 | 229.9 | 243 | 5063.3 | 0 | 0 | 27.3 | 77.6 | 3.7 | 4.1 | 0 | 5 | 400 | 1110.8 | 41747.9 | 1619 | 4177 | 4.57 | 0.54 | 0.034 | 0.132 | 0.739 | 0.017 | 21.38333 | 25.01667 | 1 | 1 | 5.7125 | 0.675 | 0.0425 | 0.165 | 0.92375
140 | 21402491 | 0 | 1 | 1.7 | 132 | 220.2 | 233.8 | 5811.7 | 0 | 0 | 31.1 | 57.4 | 4.8 | 2.6 | 0 | 6.8 | 1220 | 1144 | 34400 | 1606 | 3527 | 4.49 | 0.35 | 0.029 | 0.125 | 0.677 | 0.012 | 25.86667 | 23.96667 | 1 | 1 | 5.9268 | 0.462 | 0.03828 | 0.165 | 0.89364
141 | 21102473 | 0 | 1 | 2 | 125 | 244.8 | 249.7 | 5531.1 | 0 | 0 | 24.9 | 94.9 | 4 | 4 | 0 | 8 | 0 | 442.3 | 52793.1 | 1621 | 4421 | 4.61 | 0.77 | 0.02 | 0.11 | 0.861 | 0.014 | 22.41667 | 30.98333 | 1 | 1 | 5.7625 | 0.9625 | 0.025 | 0.1375 | 1.07625
142 | 21302461 | 0 | 0 | 2.4 | 135 | 236.8 | 225.6 | 5268.2 | 0 | 0 | 29.5 | 72.4 | 5.5 | 5.6 | 0 | 8 | 0 | 554 | 48600 | 1648 | 4596 | 4.52 | 0.46 | 0.044 | 0.112 | 0.709 | 0.018 | 23.4 | 33.7 | 1 | 1 | 6.102 | 0.621 | 0.0594 | 0.1512 | 0.95715
143 | 21202438 | 0 | 0.9 | 1.2 | 126 | 228.9 | 247.7 | 5481.9 | 12 | 18 | 1.2 | 71.8 | 3.7 | 3.9 | 0 | 6.2 | 70 | 1172 | 40698.8 | 1626 | 3524 | 4.51 | 0.34 | 0.031 | 0.126 | 0.697 | 0.018 | 22.71667 | 24.23333 | 1 | 1 | 5.6826 | 0.4284 | 0.03906 | 0.15876 | 0.87822
144 | 21402492 | 0 | 0.8 | 1.6 | 135 | 229.7 | 235.1 | 5905.7 | 0 | 0 | 29.4 | 65.4 | 4.2 | 3 | 0 | 7 | 480 | 248 | 39900 | 1629 | 4169 | 4.63 | 0.75 | 0.014 | 0.135 | 0.889 | 0.014 | 25.86667 | 26.01667 | 1 | 1 | 6.2505 | 1.0125 | 0.0189 | 0.18225 | 1.20015
145 | 21102474 | 0 | 1 | 1.2 | 127 | 229.9 | 249.6 | 6053.8 | 21 | 10 | 9.7 | 62.3 | 4 | 4 | 0.8 | 8 | 0 | 231 | 38334 | 1603 | 4082 | 4.52 | 0.46 | 0.044 | 0.112 | 0.709 | 0.007 | 24.56667 | 21.83333 | 1 | 1 | 5.7404 | 0.5842 | 0.05588 | 0.14224 | 0.90043
146 | 21302462 | 0 | 0.8 | 1.5 | 130 | 179.9 | 222.8 | 5138.8 | 0 | 0 | 28 | 22.4 | 4.8 | 3.9 | 0 | 6.7 | 0 | 285 | 21300 | 1687 | 4181 | 4.56 | 0.55 | 0.032 | 0.122 | 0.699 | 0.01 | 23.16667 | 17.68333 | 1 | 1 | 5.928 | 0.715 | 0.0416 | 0.1586 | 0.9087
147 | 21202439 | 0 | 0.7 | 1 | 126 | 226.2 | 247.6 | 5672.5 | 21 | 9 | 4 | 66 | 3.9 | 3.8 | 0 | 6.2 | 0 | 123.6 | 35876.9 | 1630 | 4138 | 4.49 | 0.35 | 0.029 | 0.125 | 0.677 | 0.009 | 23.5 | 21.85 | 1 | 1 | 5.6574 | 0.441 | 0.03654 | 0.1575 | 0.85302
148 | 21402493 | 0 | 1 | 1.9 | 130 | 217.6 | 231.4 | 5642 | 0 | 0 | 27.2 | 60.6 | 4.8 | 3.2 | 0 | 7.8 | 740 | 783 | 38300 | 1621 | 3589 | 4.49 | 0.35 | 0.029 | 0.125 | 0.677 | 0.012 | 25.33333 | 26.23333 | 1 | 1 | 5.837 | 0.455 | 0.0377 | 0.1625 | 0.8801
149 | 21102475 | 0 | 1.3 | 2.1 | 131 | 240.4 | 249.5 | 5399.8 | 0 | 0 | 31.3 | 78.4 | 4 | 3.7 | 0.4 | 7.5 | 0 | 274.9 | 46732 | 1672 | 4676 | 4.63 | 0.75 | 0.014 | 0.135 | 0.889 | 0.011 | 21.9 | 27.45 | 1 | 1 | 6.0653 | 0.9825 | 0.01834 | 0.17685 | 1.16459
150 | 21302463 | 0 | 0 | 2.8 | 124 | 228.2 | 223.1 | 4952.7 | 0 | 0 | 25.2 | 79.3 | 4.5 | 5.6 | 0 | 8.5 | 310 | 394 | 52900 | 1613 | 4376 | 4.58 | 0.6 | 0.029 | 0.128 | 0.709 | 0.018 | 23.91667 | 34.68333 | 1 | 1 | 5.6792 | 0.744 | 0.03596 | 0.15872 | 0.87916
151 | 21202440 | 0 | 0.6 | 1 | 133 | 230.6 | 248.8 | 5682.1 | 20 | 10 | 1.1 | 66.4 | 4.2 | 4 | 0 | 6.9 | 700 | 184 | 38759.2 | 1606 | 3784 | 4.51 | 0.47 | 0.028 | 0.108 | 0.8 | 0.01 | 23.45 | 22.73333 | 1 | 1 | 5.9983 | 0.6251 | 0.03724 | 0.14364 | 1.064
152 | 21402494 | 0 | 0.9 | 1.7 | 123 | 238.8 | 232.7 | 5292.7 | 0 | 0 | 27.3 | 88.9 | 3.9 | 3.7 | 0 | 7.9 | 620 | 972 | 51100 | 1621 | 4144 | 4.52 | 0.46 | 0.044 | 0.112 | 0.709 | 0.013 | 23.5 | 33.3 | 1 | 1 | 5.5596 | 0.5658 | 0.05412 | 0.13776 | 0.87207
153 | 21102476 | 0 | 1 | 2 | 125 | 230.6 | 249 | 5219.9 | 19 | 11 | 11.9 | 63.7 | 4.2 | 3.8 | 0 | 8 | 0 | 535.2 | 40299.5 | 1631 | 4503 | 4.61 | 0.77 | 0.02 | 0.11 | 0.861 | 0.007 | 21.2 | 23.1 | 1 | 1 | 5.7625 | 0.9625 | 0.025 | 0.1375 | 1.07625
154 | 21302464 | 0 | 0 | 2.2 | 118 | 221.5 | 227 | 4749.7 | 0 | 0 | 20.5 | 83.3 | 5.2 | 6 | 0 | 8.1 | 40 | 453 | 51400 | 1617 | 5101 | 4.51 | 0.34 | 0.031 | 0.126 | 0.697 | 0.012 | 20.98333 | 34.85 | 1 | 1 | 5.3218 | 0.4012 | 0.03658 | 0.14868 | 0.82246
155 | 21202441 | 0 | 0.6 | 1.2 | 110 | 229.8 | 248.1 | 4872.6 | 20 | 10 | 0.9 | 88.6 | 3.6 | 4.8 | 0 | 6.8 | 0 | 752.4 | 46316.2 | 1608 | 5354 | 4.51 | 0.34 | 0.031 | 0.126 | 0.697 | 0.009 | 20.15 | 28.2 | 1 | 1 | 4.961 | 0.374 | 0.0341 | 0.1386 | 0.7667
156 | 21402495 | 0 | 1 | 1.9 | 129 | 228.2 | 238.3 | 5922.1 | 0 | 0 | 27.6 | 71.5 | 5 | 2.7 | 0 | 7.3 | 2020 | 996 | 41800 | 1607 | 3865 | 4.56 | 0.55 | 0.032 | 0.122 | 0.699 | 0.009 | 25.41667 | 28.58333 | 1 | 1 | 5.8824 | 0.7095 | 0.04128 | 0.15738 | 0.90171
157 | 21102477 | 0 | 1 | 1.7 | 129 | 235 | 249.3 | 5401 | 20 | 10 | 11.4 | 64.3 | 4 | 4 | 0 | 8.3 | 0 | 555.6 | 41413.5 | 1587 | 4101 | 4.59 | 0.76 | 0.023 | 0.105 | 0.82 | 0.01 | 21.95 | 24.7 | 1 | 1 | 5.9211 | 0.9804 | 0.02967 | 0.13545 | 1.0578
158 | 21202442 | 0 | 0.7 | 1.1 | 126 | 228.2 | 238.1 | 5294.8 | 19 | 7 | 1.3 | 74.9 | 4.5 | 4.8 | 0 | 5.9 | 0 | 686.7 | 43504.6 | 1637 | 4344 | 4.52 | 0.46 | 0.044 | 0.112 | 0.709 | 0.012 | 22.83333 | 26.85 | 1 | 1 | 5.6952 | 0.5796 | 0.05544 | 0.14112 | 0.89334
159 | 21302465 | 0 | 0 | 2.6 | 132 | 221 | 218.3 | 5456.5 | 0 | 0 | 23.2 | 65.7 | 4.5 | 4.8 | 0 | 6.4 | 0 | 407 | 42200 | 1632 | 4695 | 4.51 | 0.34 | 0.031 | 0.126 | 0.697 | 0.009 | 25.06667 | 29.13333 | 1 | 1 | 5.9532 | 0.4488 | 0.04092 | 0.16632 | 0.92004
160 | 21402496 | 0 | 1.1 | 2 | 133 | 227.8 | 225.5 | 6576.7 | 0 | 0 | 28.8 | 66.1 | 4.3 | 4.2 | 0 | 5.7 | 0 | 1234 | 40700 | 1653 | 3019 | 4.52 | 0.46 | 0.044 | 0.112 | 0.709 | 0.016 | 31.2 | 27.53333 | 1 | 1 | 6.0116 | 0.6118 | 0.05852 | 0.14896 | 0.94297
161 | 21102478 | 0 | 1 | 2 | 126 | 228 | 239.4 | 6587.1 | 0 | 0 | 33.1 | 68.9 | 4.5 | 7 | 0 | 10 | 0 | 303 | 48157.7 | 1603 | 3833 | 4.56 | 0.55 | 0.032 | 0.122 | 0.699 | 0.01 | 27.88333 | 27.85 | 1 | 1 | 5.7456 | 0.693 | 0.04032 | 0.15372 | 0.88074
162 | 21302466 | 0 | 0 | 2.1 | 130 | 221.2 | 223 | 5354.6 | 0 | 0 | 23 | 68.7 | 4 | 5 | 0 | 5.9 | 250 | 579 | 44900 | 1648 | 4384 | 4.51 | 0.47 | 0.028 | 0.108 | 0.8 | 0.02 | 24.08333 | 31.23333 | 1 | 1 | 5.863 | 0.611 | 0.0364 | 0.1404 | 1.04
163 | 21202443 | 0 | 0 | 2 | 115 | 230.8 | 238.2 | 5632.3 | 15 | 15 | 3.4 | 82.3 | 6 | 4.6 | 0 | 5 | 1960 | 54.9 | 47604.9 | 1595 | 4796 | 4.51 | 0.47 | 0.028 | 0.108 | 0.8 | 0.009 | 24.26667 | 28.78333 | 1 | 1 | 5.1865 | 0.5405 | 0.0322 | 0.1242 | 0.92
164 | 21402497 | 0 | 0 | 2.1 | 130 | 235.4 | 229.2 | 6406.6 | 0 | 0 | 28.2 | 77.1 | 4.7 | 3.9 | 0 | 5.6 | 0 | 1042 | 41500 | 1620 | 2725 | 4.51 | 0.47 | 0.028 | 0.108 | 0.8 | 0.025 | 30.31667 | 28.7 | 1 | 1 | 5.863 | 0.611 | 0.0364 | 0.1404 | 1.04
165 | 21102479 | 0 | 1.6 | 0 | 124 | 218.6 | 243.7 | 6761.4 | 15 | 10 | 10.9 | 58.5 | 7.6 | 0 | 0 | 6 | 920 | 429.2 | 40590.5 | 1648 | 3455 | 4.51 | 0.47 | 0.028 | 0.108 | 0.8 | 0.01 | 28.1 | 27.51667 | 1 | 1 | 5.5924 | 0.5828 | 0.03472 | 0.13392 | 0.992
166 | 21302467 | 0 | 0 | 2.3 | 130 | 219.8 | 215.3 | 5209.7 | 0 | 0 | 23.3 | 66.5 | 4 | 5.5 | 0 | 7.3 | 960 | 0 | 39100 | 1625 | 4378 | 4.63 | 0.75 | 0.014 | 0.135 | 0.889 | 0.024 | 25.53333 | 26.85 | 1 | 1 | 6.019 | 0.975 | 0.0182 | 0.1755 | 1.1557
167 | 21202444 | 0 | 0 | 2 | 126 | 230 | 224.2 | 5791.1 | 0 | 0 | 28.2 | 75.5 | 6 | 4 | 0 | 5 | 0 | 1017.1 | 41470.1 | 1605 | 3888 | 4.63 | 0.75 | 0.014 | 0.135 | 0.889 | 0.012 | 26.5 | 25.21667 | 1 | 1 | 5.8338 | 0.945 | 0.01764 | 0.1701 | 1.12014
168 | 21402498 | 0 | 0 | 2.4 | 128 | 219.1 | 219.3 | 5993.2 | 0 | 0 | 30.3 | 60.6 | 5.4 | 3.5 | 0 | 4.9 | 0 | 296 | 35500 | 1632 | 2813 | 4.51 | 0.47 | 0.028 | 0.108 | 0.8 | 0.013 | 29.18333 | 24.08333 | 1 | 1 | 5.7728 | 0.6016 | 0.03584 | 0.13824 | 1.024
171 | 21202445 | 0 | 0.1 | 2 | 129 | 225.6 | 234.4 | 6147.9 | 14 | 16 | 1.5 | 64.6 | 5.7 | 5 | 0 | 6 | 0 | 1120.1 | 40118.1 | 1618 | 3669 | 4.57 | 0.54 | 0.034 | 0.132 | 0.739 | 0.008 | 26.93333 | 26.05 | 1 | 1 | 5.8953 | 0.6966 | 0.04386 | 0.17028 | 0.95331
172 | 21402499 | 0 | 0 | 2.1 | 128 | 210.3 | 237.2 | 6080.1 | 0 | 0 | 29.5 | 52.4 | 4.7 | 3.4 | 0 | 5.1 | 290 | 212 | 31200 | 1614 | 2729 | 4.51 | 0.47 | 0.028 | 0.108 | 0.8 | 0.012 | 26.75 | 22.63333 | 1 | 1 | 5.7728 | 0.6016 | 0.03584 | 0.13824 | 1.024
173 | 21102481 | 0 | 0 | 2 | 121 | 226.7 | 236.5 | 6691.6 | 0 | 0 | 33.7 | 71.5 | 8.6 | 0 | 0 | 7 | 0 | 634 | 45302.9 | 1658 | 3211 | 4.52 | 0.46 | 0.044 | 0.112 | 0.709 | 0.012 | 28.68333 | 26.85 | 1 | 1 | 5.4692 | 0.5566 | 0.05324 | 0.13552 | 0.85789
175 | 21202446 | 0 | 0 | 3 | 129 | 221.8 | 226.5 | 5861.6 | 0 | 0 | 25.4 | 67.3 | 5.3 | 4.2 | 0 | 4.8 | 0 | 1211.4 | 41138.1 | 1612 | 3475 | 4.63 | 0.75 | 0.014 | 0.135 | 0.889 | 0.01 | 26.53333 | 23.8 | 1 | 1 | 5.9727 | 0.9675 | 0.01806 | 0.17415 | 1.14681
176 | 21302470 | 0 | 0 | 2.2 | 139 | 195.9 | 222.7 | 7460.5 | 0 | 0 | 35.2 | 21.5 | 9.5 | 6.4 | 0 | 4.5 | 160 | 193 | 21500 | 1589 | 2208 | 4.51 | 0.47 | 0.028 | 0.108 | 0.8 | 0.012 | 34.13333 | 14 | 1 | 1 | 6.2689 | 0.6533 | 0.03892 | 0.15012 | 1.112
177 | 21102482 | 0 | 0 | 3 | 128 | 211.8 | 249.8 | 6647.4 | 20 | 10 | 7.9 | 45.9 | 9.5 | 3 | 0 | 4 | 0 | 59.8 | 30616.5 | 1641 | 3925 | 4.51 | 0.47 | 0.028 | 0.108 | 0.8 | 0.009 | 26.96667 | 17.98333 | 1 | 1 | 5.7728 | 0.6016 | 0.03584 | 0.13824 | 1.024
178 | 21402500 | 0 | 0 | 2.5 | 128 | 209.9 | 234 | 6348.2 | 0 | 0 | 21.2 | 60.7 | 4.3 | 4.1 | 0 | 5 | 0 | 951 | 37500 | 1590 | 2821 | 4.51 | 0.47 | 0.028 | 0.108 | 0.8 | 0.01 | 27 | 24.16667 | 1 | 1 | 5.7728 | 0.6016 | 0.03584 | 0.13824 | 1.024
179 | 21202447 | 0 | 0 | 1.5 | 126 | 238.9 | 224.1 | 5334.5 | 0 | 0 | 22.6 | 90.5 | 4.8 | 6.1 | 0 | 6.5 | 0 | 730 | 58042.2 | 1576 | 4703 | 4.57 | 0.54 | 0.034 | 0.132 | 0.739 | 0.008 | 24.43333 | 33.86667 | 1 | 1 | 5.7582 | 0.6804 | 0.04284 | 0.16632 | 0.93114
180 | 21302471 | 0 | 0 | 1.5 | 131 | 202.3 | 218.8 | 6643.2 | 0 | 0 | 24.2 | 47.1 | 7.9 | 7.4 | 0.7 | 6 | 370 | 200 | 33000 | 1602 | 3073 | 4.61 | 0.77 | 0.02 | 0.11 | 0.861 | 0.008 | 33.25 | 21.48333 | 1 | 1 | 6.0391 | 1.0087 | 0.0262 | 0.1441 | 1.12791
181 | 21102483 | 0 | 0 | 3 | 141 | 170.9 | 249.5 | 0 | 17 | 13 | 8.6 | 91.2 | 5.8 | 3.4 | 0 | 5 | 0 | 776.6 | 0 | 1645 | 1074 | 4.51 | 0.47 | 0.028 | 0.108 | 0.8 | 0.012 | 30.48333 | 27.43333 | 1 | 1 | 6.3591 | 0.6627 | 0.03948 | 0.15228 | 1.128
182 | 21202448 | 0 | 0 | 2 | 125 | 230.6 | 245.3 | 5529.7 | 17 | 8 | 0.6 | 79.8 | 3.3 | 5.5 | 0 | 7.4 | 1460 | 92.5 | 48061.2 | 1605 | 4268 | 4.49 | 0.35 | 0.029 | 0.125 | 0.677 | 0.011 | 23.05 | 29.03333 | 1 | 1 | 5.6125 | 0.4375 | 0.03625 | 0.15625 | 0.84625
183 | 21402501 | 0 | 0.1 | 2.4 | 141 | 220.3 | 228 | 6831.1 | 0 | 0 | 33.5 | 45.9 | 5 | 3.1 | 0 | 7.6 | 0 | 277 | 31900 | 1592 | 3008 | 4.56 | 0.55 | 0.032 | 0.122 | 0.699 | 0.006 | 31.05 | 21.45 | 1 | 1 | 6.4296 | 0.7755 | 0.04512 | 0.17202 | 0.98559
184 | 21302472 | 0 | 0 | 2.4 | 133 | 208.8 | 214.6 | 6722.3 | 0 | 0 | 25 | 50.5 | 7.4 | 5.3 | 0 | 7.5 | 0 | 318 | 33600 | 1627 | 2995 | 4.61 | 0.77 | 0.02 | 0.11 | 0.861 | 0.006 | 34.21667 | 22.03333 | 1 | 1 | 6.1313 | 1.0241 | 0.0266 | 0.1463 | 1.14513
185 | 21102484 | 0 | 0.8 | 1.2 | 130 | 233.8 | 249.7 | 5402 | 14 | 18 | 0.6 | 70.7 | 5.7 | 3.4 | 0 | 6.8 | 0 | 512.4 | 45725.4 | 1654 | 3567 | 4.51 | 0.47 | 0.028 | 0.108 | 0.8 | 0.013 | 21.91667 | 26.86667 | 1 | 1 | 5.863 | 0.611 | 0.0364 | 0.1404 | 1.04
186 | 21402502 | 0 | 0.1 | 2 | 138 | 212.9 | 222.9 | 6735.5 | 0 | 0 | 34 | 40.6 | 7 | 1.6 | 1.3 | 5.1 | 0 | 242 | 30000 | 1642 | 2976 | 4.51 | 0.34 | 0.031 | 0.126 | 0.697 | 0.008 | 31.8 | 20.98333 | 1 | 1 | 6.2238 | 0.4692 | 0.04278 | 0.17388 | 0.96186
187 | 21202449 | 0 | 0 | 2 | 125 | 220.4 | 227.4 | 5254.7 | 0 | 0 | 26.2 | 69.1 | 7.4 | 3.2 | 0 | 6.3 | 1960 | 995.2 | 40613.6 | 1618 | 4246 | 4.49 | 0.35 | 0.029 | 0.125 | 0.677 | 0.014 | 29.45 | 25.06667 | 1 | 1 | 5.6125 | 0.4375 | 0.03625 | 0.15625 | 0.84625
188 | 21302473 | 0 | 0.4 | 1.8 | 139 | 208.9 | 214.9 | 6863.6 | 0 | 0 | 23.8 | 46.1 | 6.3 | 7.9 | 1.5 | 5.6 | 0 | 689 | 34100 | 1646 | 2696 | 4.63 | 0.75 | 0.014 | 0.135 | 0.889 | 0.009 | 34.21667 | 22.9 | 1 | 1 | 6.4357 | 1.0425 | 0.01946 | 0.18765 | 1.23571
189 | 21102485 | 0 | 1.3 | 2 | 125 | 231.8 | 250 | 5711.3 | 16 | 14 | 0.6 | 76 | 4.8 | 3.5 | 0 | 6.8 | 0 | 267.3 | 43003.5 | 1618 | 4082 | 4.56 | 0.55 | 0.032 | 0.122 | 0.699 | 0.02 | 23.15 | 26.16667 | 1 | 1 | 5.7 | 0.6875 | 0.04 | 0.1525 | 0.87375
190 | 21402503 | 0 | 0 | 2 | 137 | 212.1 | 228.7 | 7048.5 | 0 | 0 | 35.8 | 39.2 | 6.5 | 1.9 | 0.8 | 5.9 | 30 | 372 | 30600 | 1657 | 2506 | 4.57 | 0.54 | 0.034 | 0.132 | 0.739 | 0.011 | 32.36667 | 20.26667 | 1 | 1 | 6.2609 | 0.7398 | 0.04658 | 0.18084 | 1.01243
191 | 21202450 | 0 | 0 | 0.4 | 127 | 219.5 | 240.8 | 5425.2 | 13 | 8 | 11 | 60.5 | 5.4 | 3.9 | 0 | 5.7 | 380 | 907.1 | 37138 | 1600 | 4169 | 4.51 | 0.47 | 0.028 | 0.108 | 0.8 | 0.01 | 23.06667 | 24.25 | 1 | 1 | 5.7277 | 0.5969 | 0.03556 | 0.13716 | 1.016
194 | 21102486 | 0 | 1 | 2.5 | 123 | 214.2 | 250.3 | 5072.3 | 0 | 0 | 30.6 | 60.3 | 5.4 | 2.8 | 0 | 7.6 | 0 | 168 | 34635.5 | 1626 | 4319 | 4.63 | 0.75 | 0.014 | 0.135 | 0.889 | 0.013 | 20.8 | 27.48333 | 1 | 1 | 5.6949 | 0.9225 | 0.01722 | 0.16605 | 1.09347
195 | 21202451 | 0 | 0 | 0.1 | 123 | 220.5 | 246.6 | 5330.8 | 15 | 14 | 2.5 | 65.7 | 6 | 3.7 | 0 | 5.9 | 450 | 339.9 | 40440.8 | 1641 | 4759 | 4.56 | 0.55 | 0.032 | 0.122 | 0.699 | 0.01 | 22.13333 | 24.16667 | 1 | 1 | 5.6088 | 0.6765 | 0.03936 | 0.15006 | 0.85977
196 | 21302475 | 0 | 0.5 | 2.5 | 130 | 207.8 | 221.3 | 6296.2 | 0 | 0 | 24.4 | 53.4 | 7.1 | 4 | 0 | 7.5 | 1980 | 498 | 38700 | 1640 | 3722 | 4.56 | 0.55 | 0.032 | 0.122 | 0.699 | 0.008 | 28.51667 | 25.23333 | 1 | 1 | 5.928 | 0.715 | 0.0416 | 0.1586 | 0.9087
197 | 21402505 | 0 | 0 | 2 | 132 | 226.5 | 235.8 | 5957.6 | 0 | 0 | 35.9 | 58.1 | 7.6 | 1.4 | 0 | 7 | 0 | 504 | 36100 | 1615 | 3880 | 4.63 | 0.75 | 0.014 | 0.135 | 0.889 | 0.007 | 26.23333 | 26.38333 | 1 | 1 | 6.1116 | 0.99 | 0.01848 | 0.1782 | 1.17348
198 | 21102487 | 0 | 1.3 | 2.1 | 130 | 236 | 250.2 | 5872.4 | 0 | 0 | 24.2 | 81.4 | 4.5 | 2.5 | 0 | 7.3 | 0 | 25.4 | 47970.7 | 1612 | 3486 | 4.63 | 0.75 | 0.014 | 0.135 | 0.889 | 0.012 | 23.76667 | 28.45 | 1 | 1 | 6.019 | 0.975 | 0.0182 | 0.1755 | 1.1557
199 | 21202452 | 0 | 0.6 | 0.5 | 132 | 218.1 | 241 | 5530.2 | 19 | 11 | 0.5 | 56 | 5.2 | 3 | 0 | 5.7 | 850 | 674.7 | 35302.2 | 1612 | 3881 | 4.63 | 0.75 | 0.014 | 0.135 | 0.889 | 0.011 | 23.48333 | 21.55 | 1 | 1 | 6.1116 | 0.99 | 0.01848 | 0.1782 | 1.17348
200 | 21302476 | 0 | 0.8 | 2.2 | 136 | 209.4 | 216.6 | 6723.9 | 0 | 0 | 29.2 | 44.4 | 6.4 | 5.3 | 0 | 7.1 | 180 | 327 | 29800 | 1623 | 2835 | 4.63 | 0.75 | 0.014 | 0.135 | 0.889 | 0.009 | 32.8 | 20.08333 | 1 | 1 | 6.2968 | 1.02 | 0.01904 | 0.1836 | 1.20904
201 | 21402506 | 0 | 0 | 2.5 | 142 | 221.2 | 238.4 | 7034.6 | 0 | 0 | 37.6 | 42 | 7 | 1.6 | 1.1 | 5.1 | 0 | 409 | 29800 | 1605 | 3171 | 4.58 | 0.6 | 0.029 | 0.128 | 0.709 | 0.006 | 30.88333 | 21.9 | 1 | 1 | 6.5036 | 0.852 | 0.04118 | 0.18176 | 1.00678
202 | 21102488 | 0 | 0.4 | 2.8 | 131 | 226.2 | 249.2 | 6245.3 | 14 | 16 | 0.4 | 64.5 | 5.7 | 2.7 | 1.1 | 4.4 | 0 | 38.4 | 37341.8 | 1639 | 3530 | 4.56 | 0.55 | 0.032 | 0.122 | 0.699 | 0.009 | 26.18333 | 23.05 | 1 | 1 | 5.9736 | 0.7205 | 0.04192 | 0.15982 | 0.91569
203 | 21302477 | 0 | 0.6 | 2.1 | 140 | 209.9 | 218.4 | 7515.2 | 0 | 0 | 30.2 | 39.7 | 8 | 0.8 | 1 | 5.7 | 0 | 194 | 21300 | 1628 | 2259 | 4.51 | 0.34 | 0.031 | 0.126 | 0.697 | 0.012 | 34.46667 | 14.91667 | 1 | 1 | 6.314 | 0.476 | 0.0434 | 0.1764 | 0.9758
204 | 21202453 | 0 | 0 | 0 | 140 | 225.4 | 242.9 | 6279.2 | 14 | 6 | 14.8 | 50.2 | 9.3 | 4.4 | 0 | 1.9 | 140 | 561.1 | 32742.8 | 1640 | 3502 | 4.63 | 0.75 | 0.014 | 0.135 | 0.889 | 0.008 | 26.45 | 20.43333 | 1 | 1 | 6.482 | 1.05 | 0.0196 | 0.189 | 1.2446
205 | 21402507 | 0 | 0.1 | 4.1 | 131 | 229.1 | 223.1 | 6546.4 | 0 | 0 | 32.8 | 65.3 | 6.7 | 1.9 | 0 | 4.7 | 0 | 519 | 41400 | 1620 | 2766 | 4.51 | 0.34 | 0.031 | 0.126 | 0.697 | 0.011 | 30.58333 | 27.91667 | 1 | 1 | 5.9081 | 0.4454 | 0.04061 | 0.16506 | 0.91307
206 | 21302478 | 0 | 0.3 | 2.1 | 131 | 200.8 | 225.2 | 5714.7 | 0 | 0 | 28.7 | 41.5 | 6.1 | 2.5 | 0 | 7.3 | 180 | 257 | 30600 | 1633 | 3548 | 4.63 | 0.75 | 0.014 | 0.135 | 0.889 | 0.016 | 25.55 | 22.06667 | 1 | 1 | 6.0653 | 0.9825 | 0.01834 | 0.17685 | 1.16459
207 | 21202454 | 0 | 0.5 | 0.9 | 131 | 228.2 | 246.5 | 5712.3 | 0 | 0 | 25.6 | 72 | 4.6 | 4.2 | 0 | 7.3 | 150 | 841.4 | 40292.1 | 1612 | 4069 | 4.63 | 0.75 | 0.014 | 0.135 | 0.889 | 0.014 | 23.91667 | 25.08333 | 1 | 1 | 6.0653 | 0.9825 | 0.01834 | 0.17685 | 1.16459
208 | 21102489 | 0 | 1 | 2.8 | 132 | 224.8 | 235.5 | 6603.7 | 8 | 8 | 19 | 57.9 | 6.5 | 4.5 | 0 | 7.2 | 0 | 724.4 | 37994.7 | 1627 | 3665 | 4.51 | 0.47 | 0.028 | 0.108 | 0.8 | 0.007 | 28.4 | 23.11667 | 1 | 1 | 5.9532 | 0.6204 | 0.03696 | 0.14256 | 1.056
209 | 21402508 | 0 | 0 | 2.1 | 130 | 230.3 | 238.9 | 6220.5 | 0 | 0 | 31.6 | 68.3 | 4.5 | 4.2 | 0 | 6.4 | 110 | 853 | 42500 | 1647 | 3305 | 4.49 | 0.35 | 0.029 | 0.125 | 0.677 | 0.024 | 27.05 | 29.21667 | 1 | 1 | 5.837 | 0.455 | 0.0377 | 0.1625 | 0.8801
210 | 21202455 | 0 | 1 | 2 | 135 | 225.3 | 245.4 | 5853.2 | 0 | 0 | 31.9 | 58.2 | 4.6 | 4.1 | 0 | 5.9 | 0 | 1022.1 | 36743.5 | 1610 | 3718 | 4.56 | 0.55 | 0.032 | 0.122 | 0.699 | 0.015 | 24.48333 | 22.33333 | 1 | 1 | 6.156 | 0.7425 | 0.0432 | 0.1647 | 0.94365
211 | 21302479 | 0 | 0 | 2.8 | 130 | 220.4 | 221.2 | 5345.1 | 0 | 0 | 24.8 | 65.2 | 3.9 | 4.5 | 0 | 5.9 | 0 | 421 | 41300 | 1654 | 4022 | 4.57 | 1.11 | 0.034 | 0.132 | 0.739 | 0.02 | 24.23333 | 28.06667 | 1 | 1 | 5.941 | 1.443 | 0.0442 | 0.1716 | 0.9607
212 | 21102490 | 0 | 1 | 2 | 131 | 240.1 | 229.6 | 6429.1 | 10 | 20 | 5.8 | 73.5 | 7 | 4.5 | 0 | 8 | 0 | 697.6 | 46774.7 | 1671 | 3961 | 4.61 | 0.77 | 0.02 | 0.11 | 0.861 | 0.008 | 28.33333 | 27.91667 | 1 | 1 | 6.0391 | 1.0087 | 0.0262 | 0.1441 | 1.12791
213 | 21202456 | 0 | 1 | 2 | 127 | 218.5 | 232.9 | 5660.6 | 0 | 0 | 26.7 | 64.7 | 3.5 | 4.3 | 0 | 6.7 | 0 | 892.5 | 41729.6 | 1641 | 3698 | 4.63 | 0.75 | 0.014 | 0.135 | 0.889 | 0.014 | 30.58333 | 26.5 | 1 | 1 | 5.8801 | 0.9525 | 0.01778 | 0.17145 | 1.12903
214 | 21402509 | 0 | 0 | 2 | 128 | 219.9 | 234.3 | 6139.8 | 0 | 0 | 35.7 | 56.5 | 7 | 3 | 0 | 6.5 | 100 | 621 | 37100 | 1609 | 3379 | 4.59 | 0.76 | 0.023 | 0.105 | 0.82 | 0.015 | 27.06667 | 25.18333 | 1 | 1 | 5.8752 | 0.9728 | 0.02944 | 0.1344 | 1.0496
215 | 21302480 | 0 | 0 | 2.6 | 130 | 214.5 | 221.7 | 6188.8 | 0 | 0 | 27.1 | 57.1 | 4 | 5 | 0 | 6.1 | 150 | 356 | 31200 | 1609 | 3595 | 4.56 | 0.55 | 0.032 | 0.122 | 0.699 | 0.026 | 29.28333 | 21.75 | 1 | 1 | 5.928 | 0.715 | 0.0416 | 0.1586 | 0.9087
216 | 21102491 | 0 | 1 | 2 | 130 | 224.9 | 234.9 | 6798.9 | 9 | 20 | 5.8 | 59.7 | 6 | 3.9 | 0 | 7.8 | 0 | 772.9 | 42164.3 | 1621 | 3559 | 4.61 | 0.77 | 0.02 | 0.11 | 0.861 | 0.01 | 30.25 | 24.56667 | 1 | 1 | 5.993 | 1.001 | 0.026 | 0.143 | 1.1193
217 | 21402510 | 0 | 0 | 2.2 | 143 | 217.2 | 226 | 7353.8 | 0 | 0 | 41.4 | 33.1 | 8 | 2 | 0 | 6.3 | 0 | 617 | 25300 | 1619 | 3106 | 4.58 | 0.6 | 0.029 | 0.128 | 0.709 | 0.014 | 35.5 | 18.3 | 1 | 1 | 6.5494 | 0.858 | 0.04147 | 0.18304 | 1.01387
218 | 21202457 | 0 | 0.6 | 2 | 130 | 217 | 233.5 | 5992.9 | 15 | 15 | 4.9 | 52.3 | 2.8 | 5.8 | 0 | 6.4 | 0 | 796.2 | 34331.2 | 1610 | 3955 | 4.51 | 0.47 | 0.028 | 0.108 | 0.8 | 0.01 | 26.33333 | 33.28333 | 1 | 1 | 5.863 | 0.611 | 0.0364 | 0.1404 | 1.04
219 | 21302481 | 0 | 0 | 2.8 | 134 | 209.3 | 221.5 | 6298.7 | 0 | 0 | 31.4 | 44.1 | 6.1 | 4.1 | 0 | 6.2 | 0 | 205 | 29400 | 1601 | 2706 | 4.59 | 0.76 | 0.023 | 0.105 | 0.82 | 0.019 | 28.53333 | 20.25 | 1 | 1 | 6.1506 | 1.0184 | 0.03082 | 0.1407 | 1.0988
220 | 21102492 | 0 | 1 | 2 | 141 | 224.7 | 224.5 | 7390.1 | 8 | 20 | 6.9 | 48.4 | 7 | 4.5 | 0 | 7.6 | 0 | 649.6 | 37325 | 1651 | 2391 | 4.51 | 0.47 | 0.028 | 0.108 | 0.8 | 0.015 | 33.35 | 22.43333 | 1 | 1 | 6.3591 | 0.6627 | 0.03948 | 0.15228 | 1.128
221 | 21402511 | 0 | 0 | 2.3 | 143 | 216.8 | 242.9 | 7296.6 | 0 | 0 | 41 | 32.4 | 8.3 | 1.7 | 0 | 5.8 | 130 | 345 | 25300 | 1630 | 3210 | 4.52 | 0.46 | 0.044 | 0.112 | 0.709 | 0.011 | 31.35 | 17.13333 | 1 | 1 | 6.4636 | 0.6578 | 0.06292 | 0.16016 | 1.01387
222 | 21202458 | 0 | 0 | 2 | 141 | 231.4 | 235.2 | 6980.8 | 10 | 21 | 3.9 | 55.1 | 3.5 | 4.7 | 0 | 5.3 | 0 | 437 | 34091.3 | 1644 | 2904 | 4.52 | 0.46 | 0.044 | 0.112 | 0.709 | 0.011 | 30.5 | 21.11667 | 1 | 1 | 6.3732 | 0.6486 | 0.06204 | 0.15792 | 0.99969
225 | 21102493 | 0 | 1 | 2 | 140 | 231.5 | 230.7 | 6993 | 15 | 15 | 8 | 53.5 | 8 | 3.5 | 0 | 8 | 0 | 555.4 | 37844.6 | 1640 | 3125 | 4.49 | 0.35 | 0.029 | 0.125 | 0.677 | 0.011 | 31.25 | 23.11667 | 1 | 1 | 6.286 | 0.49 | 0.0406 | 0.175 | 0.9478
226 | 21202459 | 0 | 1 | 0 | 141 | 227.3 | 245.4 | 7353.4 | 10 | 13 | 4.5 | 58.8 | 2.4 | 6.1 | 0 | 6.4 | 0 | 514 | 28339.7 | 1637 | 2527 | 4.56 | 0.55 | 0.032 | 0.122 | 0.699 | 0.014 | 30.78333 | 17.43333 | 1 | 1 | 6.4296 | 0.7755 | 0.04512 | 0.17202 | 0.98559
227 | 21302483 | 0 | 0 | 2.7 | 140 | 207.4 | 211.2 | 6920.9 | 0 | 0 | 31.9 | 35.6 | 7.1 | 3.7 | 0.9 | 5.9 | 0 | 278 | 25900 | 1641 | 2867 | 4.593571 | 0.7207143 | 0.02131429 | 0.1096714 | 0.8509786 | 0.015 | 32.9 | 18.43333 | 1 | 1 | 6.431 | 1.009 | 0.02984 | 0.15354 | 1.19137
228 | 21402513 | 0 | 0.1 | 4 | 131 | 216.6 | 236.1 | 6921.8 | 0 | 0 | 35.2 | 50.4 | 7 | 1.6 | 0 | 4.6 | 0 | 466 | 31200 | 1622 | 2429 | 4.51 | 0.47 | 0.028 | 0.108 | 0.8 | 0.011 | 30.56667 | 21.43333 | 1 | 1 | 5.9081 | 0.6157 | 0.03668 | 0.14148 | 1.048
229 | 21102494 | 0 | 2 | 1 | 131 | 224.9 | 236.8 | 6349.2 | 0 | 0 | 30.6 | 62.9 | 6.5 | 5 | 0 | 4.6 | 0 | 752.1 | 43356.6 | 1641 | 4055 | 4.57 | 0.54 | 0.034 | 0.132 | 0.739 | 0.008 | 27.16667 | 25.86667 | 1 | 1 | 5.9867 | 0.7074 | 0.04454 | 0.17292 | 0.96809
230 | 21202460 | 0 | 0.2 | 2 | 131 | 226.4 | 240.7 | 6757.8 | 11 | 19 | 4.4 | 60.6 | 5.8 | 3.5 | 0 | 4.8 | 1120 | 869.5 | 35827.7 | 1621 | 3236 | 4.51 | 0.34 | 0.031 | 0.126 | 0.697 | 0.01 | 28.85 | 21.66667 | 1 | 1 | 5.9081 | 0.4454 | 0.04061 | 0.16506 | 0.91307
231 | 21302484 | 0 | 0.1 | 2.6 | 134 | 224 | 219.4 | 6024.5 | 0 | 0 | 29.1 | 61.3 | 5.7 | 4.3 | 0 | 5.3 | 200 | 245 | 41700 | 1628 | 3488 | 4.57 | 0.54 | 0.034 | 0.132 | 0.739 | 0.018 | 27.51667 | 27.63333 | 1 | 1 | 6.1238 | 0.7236 | 0.04556 | 0.17688 | 0.99026
232 | 21402514 | 0 | 0.1 | 3 | 128 | 218.4 | 242.1 | 6395.4 | 0 | 0 | 26.8 | 63.8 | 3.6 | 4.6 | 0 | 5.3 | 0 | 647 | 37500 | 1623 | 3196 | 4.51 | 0.47 | 0.028 | 0.108 | 0.8 | 0.016 | 27.6 | 25.7 | 1 | 1 | 5.7728 | 0.6016 | 0.03584 | 0.13824 | 1.024
233 | 21102495 | 0 | 0 | 2.5 | 128 | 229.8 | 243.8 | 6677.5 | 0 | 0 | 31.2 | 70.5 | 5.2 | 5 | 0 | 7.5 | 0 | 1007.4 | 43118.3 | 1683 | 4196 | 4.49 | 0.35 | 0.029 | 0.125 | 0.677 | 0.01 | 27.71667 | 25.18333 | 1 | 1 | 5.7472 | 0.448 | 0.03712 | 0.16 | 0.86656
234 | 21202461 | 0 | 0 | 2 | 130 | 230.4 | 240.9 | 6775.3 | 10 | 20 | 7 | 63.3 | 4 | 6 | 0 | 5 | 530 | 1142.6 | 36846 | 1606 | 3291 | 4.51 | 0.47 | 0.028 | 0.108 | 0.8 | 0.012 | 28.81667 | 23.7 | 1 | 1 | 5.863 | 0.611 | 0.0364 | 0.1404 | 1.04
235 | 21302485 | 0 | 0 | 2.9 | 130 | 215 | 222.4 | 6164.6 | 0 | 0 | 29 | 55.9 | 4.2 | 6.4 | 0 | 6.3 | 410 | 191 | 35000 | 1610 | 3413 | 4.51 | 0.47 | 0.028 | 0.108 | 0.8 | 0.02 | 28.05 | 23.65 | 1 | 1 | 5.863 | 0.611 | 0.0364 | 0.1404 | 1.04
236 | 21402515 | 0 | 0 | 2.5 | 129 | 224.7 | 231.6 | 6400.3 | 0 | 0 | 30.6 | 64.8 | 4.7 | 4.3 | 0 | 4.5 | 0 | 597 | 36000 | 1578 | 2902 | 4.51 | 0.47 | 0.028 | 0.108 | 0.8 | 0.014 | 28.58333 | 25.41667 | 1 | 1 | 5.8179 | 0.6063 | 0.03612 | 0.13932 | 1.032
237 | 21102496 | 0 | 0 | 3.6 | 130 | 237.3 | 224.9 | 6363.2 | 0 | 0 | 29.3 | 77.5 | 6 | 5 | 0 | 6 | 0 | 1107.1 | 51318.3 | 1633 | 3220 | 4.51 | 0.34 | 0.031 | 0.126 | 0.697 | 0.021 | 28.65 | 31.95 | 1 | 1 | 5.863 | 0.442 | 0.0403 | 0.1638 | 0.9061
239 | 21202462 | 0 | 1.8 | 0 | 100 | 147.3 | 221 | 5628.4 | 0 | 0 | 22 | 25.4 | 4 | 1 | 0 | 0 | 0 | 841.8 | 18151.4 | 1652 | 1802 | 4.51 | 0.34 | 0.031 | 0.126 | 0.697 | 0.02 | 26.08333 | 18.76667 | 1 | 1 | 4.51 | 0.34 | 0.031 | 0.126 | 0.697
240 | 21402516 | 0 | 0.1 | 3 | 129 | 224.2 | 227.3 | 6384.3 | 0 | 0 | 29.2 | 65.8 | 4.7 | 4 | 0 | 4.7 | 150 | 1037 | 40700 | 1596 | 3369 | 4.58 | 0.6 | 0.029 | 0.128 | 0.709 | 0.013 | 29.13333 | 27.95 | 1 | 1 | 5.9082 | 0.774 | 0.03741 | 0.16512 | 0.91461
241 | 21102497 | 0 | 1.5 | 1.5 | 129 | 228.9 | 227.3 | 6621.1 | 0 | 0 | 29.2 | 70.5 | 7 | 3.5 | 0 | 8.5 | 0 | 1077 | 47496 | 1630 | 4004 | 4.63 | 0.75 | 0.014 | 0.135 | 0.889 | 0.01 | 29.51667 | 30.56667 | 1 | 1 | 5.9727 | 0.9675 | 0.01806 | 0.17415 | 1.14681
242 | 21302487 | 0 | 0 | 3 | 138 | 221.9 | 215.9 | 6218.2 | 0 | 0 | 27.9 | 56.2 | 4.2 | 5.4 | 0 | 5.2 | 120 | 211 | 41400 | 1610 | 4109 | 4.51 | 0.47 | 0.028 | 0.108 | 0.8 | 0.012 | 28.88333 | 29.33333 | 1 | 1 | 6.2238 | 0.6486 | 0.03864 | 0.14904 | 1.104
243 | 21402517 | 0 | 0 | 2.8 | 127 | 224.3 | 226.9 | 6289.5 | 0 | 0 | 29.5 | 67.7 | 5 | 3.7 | 0 | 4.7 | 30 | 960 | 40600 | 1627 | 3258 | 4.58 | 0.6 | 0.029 | 0.128 | 0.709 | 0.017 | 28.83333 | 28.8 | 1 | 1 | 5.8166 | 0.762 | 0.03683 | 0.16256 | 0.90043
244 | 21102498 | 0 | 0 | 3 | 143 | 234.7 | 229.1 | 7735.2 | 0 | 0 | 32.2 | 59.9 | 6.5 | 4.5 | 0 | 5 | 0 | 896 | 40439.1 | 1663 | 2701 | 4.51 | 0.34 | 0.031 | 0.126 | 0.697 | 0.014 | 34.2 | 26.08333 | 1 | 1 | 6.4493 | 0.4862 | 0.04433 | 0.18018 | 0.99671
246 | 21402518 | 0 | 0 | 2.9 | 140 | 215.5 | 229.3 | 7059.3 | 0 | 0 | 38.7 | 37.3 | 5 | 3.2 | 0 | 4.3 | 190 | 287 | 22500 | 1607 | 2991 | 4.63 | 0.75 | 0.014 | 0.135 | 0.889 | 0.011 | 32.33333 | 15.63333 | 1 | 1 | 6.482 | 1.05 | 0.0196 | 0.189 | 1.2446
248 | 21102499 | 0 | 1.5 | 0 | 101 | 100.6 | 242.7 | 0 | 0 | 0 | 20.9 | 15.4 | 6.5 | 1.1 | 0 | 0 | 0 | 294.5 | 0 | 1681 | 864 | 4.61 | 0.77 | 0.02 | 0.11 | 0.861 | 0.019 | 25.65 | 6.6 | 1 | 1 | 4.6561 | 0.7777 | 0.0202 | 0.1111 | 0.86961
250 | 21402519 | 0 | 0 | 2.8 | 129 | 223.5 | 230.3 | 5616.3 | 0 | 0 | 25.1 | 69.1 | 3.7 | 5.9 | 0 | 7.6 | 60 | 312 | 41600 | 1632 | 3990 | 4.56 | 0.55 | 0.032 | 0.122 | 0.699 | 0.009 | 24.98333 | 28.66667 | 1 | 1 | 5.8824 | 0.7095 | 0.04128 | 0.15738 | 0.90171
251 | 21302490 | 0 | 0 | 0 | 100 | 125.5 | 215.7 | 5185.5 | 0 | 0 | 19.5 | 5.7 | 7.5 | 1.7 | 0 | 0 | 0 | 176 | 8900 | 1670 | 1800 | 4.51 | 0.34 | 0.031 | 0.126 | 0.697 | 0.013 | 24.11667 | 7.283333 | 1 | 1 | 4.51 | 0.34 | 0.031 | 0.126 | 0.697
252 | 21102500 | 0 | 0 | 0 | 170 | 269.8 | 222.7 | 8105.4 | 32 | 0 | 25.5 | 42.3 | 7 | 2.9 | 0 | 10 | 0 | 571.5 | 32710.8 | 1618 | 5509 | 4.63 | 0.75 | 0.014 | 0.135 | 0.889 | 0.014 | 47.51667 | 24.26667 | 1 | 1 | 7.871 | 1.275 | 0.0238 | 0.2295 | 1.5113
253 | 21202464 | 0 | 1 | 1.5 | 130 | 229.4 | 223 | 7765 | 0 | 0 | 27.7 | 71.7 | 3.8 | 4.3 | 0 | 7.5 | 290 | 979.3 | 37770.5 | 1609 | 3422 | 4.49 | 0.35 | 0.029 | 0.125 | 0.677 | 0.014 | 35.73333 | 23.23333 | 1 | 1 | 5.837 | 0.455 | 0.0377 | 0.1625 | 0.8801
254 | 21402520 | 0 | 1.1 | 1.9 | 134 | 227.6 | 240.3 | 5904.6 | 0 | 0 | 29.1 | 64.1 | 5 | 3.6 | 0 | 8.8 | 820 | 470 | 41200 | 1625 | 4058 | 4.51 | 0.34 | 0.031 | 0.126 | 0.697 | 0.014 | 25.56667 | 28.56667 | 1 | 1 | 6.0434 | 0.4556 | 0.04154 | 0.16884 | 0.93398
255 | 21402521 | 0 | 0.9 | 1.7 | 131 | 232.3 | 243 | 5911.2 | 0 | 0 | 28 | 73.3 | 4.9 | 2.9 | 0 | 8.1 | 1220 | 105 | 44700 | 1639 | 4170 | 4.58 | 0.6 | 0.029 | 0.128 | 0.709 | 0.021 | 25.03333 | 30.03333 | 1 | 1 | 5.9998 | 0.786 | 0.03799 | 0.16768 | 0.92879
256 | 21102501 | 0 | 0 | 4 | 153 | 229.9 | 248.9 | 7780.1 | 30 | 0 | 1.1 | 45.8 | 7 | 2.4 | 0 | 3 | 0 | 611.9 | 31863 | 1601 | 2822 | 4.57 | 0.54 | 0.034 | 0.132 | 0.739 | 0.011 | 31.65 | 19.8 | 1 | 1 | 6.9921 | 0.8262 | 0.05202 | 0.20196 | 1.13067
257 | 21402522 | 0 | 0 | 2.6 | 150 | 215 | 243 | 7347.9 | 0 | 0 | 35.7 | 29.4 | 6.9 | 3.2 | 0 | 6.9 | 1140 | 485 | 27200 | 1650 | 3580 | 4.58 | 0.6 | 0.029 | 0.128 | 0.709 | 0.011 | 31.45 | 29.16667 | 1 | 1 | 6.87 | 0.9 | 0.0435 | 0.192 | 1.0635
258 | 21302491 | 0 | 0.1 | 0 | 170 | 264.7 | 225.1 | 8137.4 | 31 | 0 | 15.7 | 47.7 | 8.2 | 4.8 | 0 | 8.1 | 0 | 420 | 34900 | 1638 | 4625 | 4.51 | 0.47 | 0.028 | 0.108 | 0.8 | 0.01 | 36.2 | 25.03333 | 1 | 1 | 7.667 | 0.799 | 0.0476 | 0.1836 | 1.36
260 | 21302492 | 0 | 1.1 | 2 | 170 | 225.1 | 211.7 | 10342.2 | 0 | 0 | 40.9 | 14.2 | 12 | 3 | 0 | 0.2 | 0 | 165 | 9400 | 1623 | 953 | 4.51 | 0.34 | 0.031 | 0.126 | 0.697 | 0.021 | 49.65 | 7.5 | 0 | 1 | 7.667 | 0.578 | 0.0527 | 0.2142 | 1.1849
261 | 21102503 | 0 | 1 | 3.3 | 170 | 230.8 | 230.5 | 9043.6 | 10 | 20 | 16.1 | 14.7 | 9 | 0 | 0 | 0 | 0 | 183.6 | 11148.6 | 1677 | 1759 | 4.63 | 0.75 | 0.014 | 0.135 | 0.889 | 0.019 | 39.76667 | 6.766667 | 1 | 1 | 7.871 | 1.275 | 0.0238 | 0.2295 | 1.5113
264 | 21102504 | 0 | 1 | 2.8 | 171 | 231.5 | 235.8 | 9464.2 | 12 | 18 | 13.7 | 17.2 | 9.3 | 0.9 | 0 | 0.9 | 50 | 467.4 | 13647.9 | 1656 | 1133 | 4.57 | 0.54 | 0.034 | 0.132 | 0.739 | 0.016 | 40.65 | 8.35 | 1 | 1 | 7.8147 | 0.9234 | 0.05814 | 0.22572 | 1.26369
270 | 21102506 | 0 | 1 | 3.7 | 170 | 221.6 | 227.6 | 9001.6 | 6 | 24 | 14.1 | 7.5 | 9.1 | 0.3 | 0 | 0 | 0 | 94.4 | 5880.2 | 1619 | 962 | 4.52 | 0.46 | 0.044 | 0.112 | 0.709 | 0.011 | 40.05 | 4.083333 | 0 | 0 | 7.684 | 0.782 | 0.0748 | 0.1904 | 1.2053
272 | 21302496 | 0 | 0 | 3.4 | 169 | 230.2 | 201.2 | 9837 | 0 | 0 | 50.1 | 11 | 12.3 | 0 | 0 | 0 | 0 | 314 | 12600 | 1636 | 1650 | 4.51 | 0.34 | 0.031 | 0.126 | 0.697 | 0.021 | 48.96667 | 12.71667 | 0 | 1 | 7.6219 | 0.5746 | 0.05239 | 0.21294 | 1.17793
274 | 21402528 | 0 | 0 | 2 | 169 | 240.1 | 211.6 | 10036.4 | 0 | 0 | 46.9 | 24.6 | 10.1 | 1 | 0 | 2 | 0 | 807 | 16400 | 1637 | 1293 | 4.49 | 0.35 | 0.029 | 0.125 | 0.677 | 0.012 | 50.65 | 11.55 | 0 | 1 | 7.5881 | 0.5915 | 0.04901 | 0.21125 | 1.14413
279 | 21102509 | 0 | 1 | 4.5 | 168 | 209.4 | 221.8 | 9842.3 | 10 | 19 | 10.7 | 1.9 | 9 | 0 | 0 | 0 | 0 | 33.2 | 993.7 | 1613 | 394 | 4.51 | 0.34 | 0.031 | 0.126 | 0.697 | 0.01 | 44.95 | 0.7666667 | 0 | 0 | 7.5768 | 0.5712 | 0.05208 | 0.21168 | 1.17096
283 | 21402531 | 0 | 0 | 2.4 | 154 | 221.7 | 227.9 | 7916.6 | 0 | 0 | 42 | 25.6 | 8.2 | 2 | 0 | 2.6 | 0 | 499 | 20200 | 1620 | 2129 | 4.58 | 0.6 | 0.029 | 0.128 | 0.709 | 0.012 | 36.9 | 14.13333 | 1 | 1 | 7.0532 | 0.924 | 0.04466 | 0.19712 | 1.09186
284 | 21302500 | 0 | 0 | 2.1 | 154 | 217.9 | 214.9 | 9115.1 | 0 | 0 | 39.6 | 24 | 11.5 | 2.2 | 0 | 2.5 | 0 | 616 | 15900 | 1633 | 1494 | 4.63 | 0.75 | 0.014 | 0.135 | 0.889 | 0.016 | 43.93333 | 12.36667 | 0 | 1 | 7.1302 | 1.155 | 0.02156 | 0.2079 | 1.36906
287 | 21302501 | 0 | 0.3 | 2 | 170 | 214.9 | 196.6 | 9372 | 0 | 0 | 41.3 | 3.6 | 12.6 | 0 | 0 | 0 | 0 | 87 | 3700 | 1603 | 411 | 4.49 | 0.35 | 0.029 | 0.125 | 0.677 | 0.015 | 50.06667 | 3.25 | 0 | 0 | 7.633 | 0.595 | 0.0493 | 0.2125 | 1.1509
297 | 21402536 | 0 | 0 | 0 | 101 | 149.9 | 216 | 4891.7 | 0 | 0 | 21.4 | 27.6 | 5.5 | 2.3 | 0 | 0 | 0 | 744 | 20000 | 1636 | 2244 | 4.59 | 0.7 | 0.026 | 0.13 | 0.874 | 0.006 | 22.91667 | 15.45 | 1 | 1 | 4.6359 | 0.707 | 0.02626 | 0.1313 | 0.88274
304 | 21302507 | 0 | 1.1 | 2.1 | 169 | 233.4 | 192.7 | 8961.3 | 0 | 0 | 44.6 | 19.9 | 12.2 | 1.3 | 0 | 1.1 | 180 | 416 | 20500 | 1614 | 1785 | 4.52 | 0.46 | 0.037 | 0.122 | 0.834 | 0.011 | 46.61667 | 15.06667 | 1 | 1 | 7.6388 | 0.7774 | 0.06253 | 0.20618 | 1.40946
318 | 21102522 | 0 | 1 | 3.6 | 171 | 228.4 | 226.4 | 10220 | 15 | 15 | 11.3 | 15.7 | 10 | 1.4 | 0 | 0 | 0 | 137.6 | 14772.1 | 1664 | 1205 | 4.46 | 0.32 | 0.03 | 0.133 | 0.95 | 0.01 | 45.71667 | 10.15 | 1 | 1 | 7.6266 | 0.5472 | 0.0513 | 0.22743 | 1.6245
321 | 21102523 | 0 | 1 | 4 | 171 | 212.6 | 227.7 | 10887.2 | 7 | 23 | 11.5 | 0 | 10.1 | 0 | 0 | 0 | 0 | 31.7 | 1254.9 | 1589 | 526 | 4.55 | 0.45 | 0.024 | 0.13 | 0.93 | 0.007 | 48.41667 | 0.8833333 | 0 | 0 | 7.7805 | 0.7695 | 0.04104 | 0.2223 | 1.5903
322 | 21302514 | 0 | 0 | 2.7 | 158 | 213.1 | 216.6 | 9122.5 | 0 | 0 | 45.3 | 10.3 | 11.7 | 0 | 0 | 1 | 0 | 299 | 14800 | 1635 | 1809 | 4.55 | 0.5 | 0.019 | 0.135 | 1.02 | 0.016 | 42.2 | 11.66667 | 0 | 1 | 7.189 | 0.79 | 0.03002 | 0.2133 | 1.6116
325 | 21102524 | 0 | 1.1 | 4 | 171 | 211.8 | 227.6 | 11014.8 | 11 | 19 | 5.8 | 4.9 | 6 | 0.5 | 0 | 0 | 0 | 61.2 | 7127.9 | 1645 | 416 | 4.53 | 0.41 | 0.03 | 0.139 | 0.95 | 0.007 | 49.03333 | 4.316667 | 0 | 0 | 7.7463 | 0.7011 | 0.0513 | 0.23769 | 1.6245
326 | 21402545 | 0 | 1.7 | 2.1 | 167 | 227.6 | 223.8 | 10143.9 | 0 | 0 | 43.5 | 16.9 | 8.5 | 0.4 | 0 | 0.7 | 0 | 1187 | 11700 | 1628 | 1016 | 4.46 | 0.38 | 0.026 | 0.137 | 0.97 | 0.014 | 48.56667 | 8.583333 | 0 | 1 | 7.4482 | 0.6346 | 0.04342 | 0.22879 | 1.6199
328 | 21102525 | 0 | 1 | 2 | 173 | 210.2 | 227.9 | 10623.7 | 7 | 23 | 0.6 | 6.6 | 5.7 | 1.4 | 0 | 0 | 0 | 48.3 | 6473.2 | 1624 | 328 | 4.47 | 0.33 | 0.034 | 0.138 | 0.93 | 0.012 | 47.2 | 4.45 | 0 | 0 | 7.7331 | 0.5709 | 0.05882 | 0.23874 | 1.6089
329 | 21402546 | 0 | 0.8 | 1.7 | 155 | 231.6 | 223.3 | 7551.8 | 0 | 0 | 37.6 | 39 | 6.6 | 2.2 | 0 | 3.4 | 0 | 1331 | 26300 | 1615 | 2796 | 4.53 | 0.41 | 0.03 | 0.139 | 0.95 | 0.014 | 36.58333 | 18.16667 | 0 | 1 | 7.0215 | 0.6355 | 0.0465 | 0.21545 | 1.4725
331 | 21102526 | 0 | 1 | 2 | 172 | 222.3 | 224.1 | 10698.5 | 7 | 23 | 12.8 | 7.9 | 6 | 1 | 0 | 0 | 0 | 74 | 6152.1 | 1624 | 420 | 4.55 | 0.54 | 0.017 | 0.129 | 1.19 | 0.009 | 48.35 | 4.133333 | 0 | 0 | 7.826 | 0.9288 | 0.02924 | 0.22188 | 2.0468
334 | 21102527 | 0 | 1.1 | 2.4 | 172 | 224.7 | 229.9 | 10848.4 | 30 | 0 | 15.4 | 7.7 | 7.3 | 0 | 0 | 0 | 90 | 68 | 4685.3 | 1643 | 282 | 4.55 | 0.5 | 0.019 | 0.135 | 1.02 | 0.011 | 49.48333 | 3.466667 | 0 | 0 | 7.826 | 0.86 | 0.03268 | 0.2322 | 1.7544
338 | 21102528 | 0 | 1.2 | 2.1 | 169 | 227.1 | 227.2 | 11104.9 | 0 | 0 | 48.6 | 9.5 | 10.4 | 1 | 0 | 0 | 50 | 111.5 | 7259.6 | 1614 | 390 | 4.59 | 0.7 | 0.026 | 0.13 | 0.874 | 0.016 | 49.51667 | 6.083333 | 0 | 1 | 7.7571 | 1.183 | 0.04394 | 0.2197 | 1.47706
339 | 21302520 | 0 | 0 | 2.1 | 169 | 217.3 | 212.2 | 9303.1 | 0 | 0 | 42.7 | 5.6 | 11.9 | 0 | 0 | 0 | 0 | 240 | 3600 | 1614 | 1019 | 4.6 | 0.69 | 0.017 | 0.102 | 0.867 | 0.022 | 43.91667 | 3.083333 | 0 | 0 | 7.774 | 1.1661 | 0.02873 | 0.17238 | 1.46523
341 | 21102529 | 0 | 1.1 | 3.9 | 171 | 222.4 | 229.8 | 11825.9 | 0 | 0 | 46.4 | 5 | 10.3 | 0.6 | 0 | 0 | 0 | 85.2 | 2985.3 | 1608 | 339 | 4.6 | 0.69 | 0.017 | 0.102 | 0.867 | 0.015 | 52.13333 | 2.25 | 0 | 0 | 7.866 | 1.1799 | 0.02907 | 0.17442 | 1.48257
342 | 21302521 | 0 | 0 | 2.3 | 172 | 223 | 196.4 | 9724.5 | 0 | 0 | 45.2 | 6.2 | 13.3 | 0 | 0 | 0 | 0 | 241 | 5000 | 1636 | 756 | 4.6 | 0.69 | 0.017 | 0.102 | 0.867 | 0.015 | 51.98333 | 4.283333 | 0 | 0 | 7.912 | 1.1868 | 0.02924 | 0.17544 | 1.49124
343 | 21402551 | 0 | 0.4 | 2.3 | 151 | 215.3 | 222 | 7503.4 | 0 | 0 | 37.6 | 27.2 | 7.9 | 0.9 | 1.8 | 3 | 0 | 960 | 19100 | 1651 | 2958 | 4.6 | 0.69 | 0.017 | 0.102 | 0.867 | 0.01 | 35.78333 | 15.7 | 1 | 1 | 6.946 | 1.0419 | 0.02567 | 0.15402 | 1.30917
345 | 21302522 | 5.77316e-15 | 0 | 1.9 | 170 | 219 | 202.9 | 9499.6 | 0 | 0 | 44.8 | 3.9 | 13.6 | 0 | 0 | 0 | 60 | 175 | 5000 | 1642 | 940 | 4.51 | 0.44 | 0.024 | 0.126 | 1.03 | 0.015 | 47.41667 | 4.616667 | 0 | 0 | 7.667 | 0.748 | 0.0408 | 0.2142 | 1.751
347 | 21102531 | 0 | 1 | 3.7 | 120 | 142.5 | 213.6 | 7718.8 | 0 | 0 | 18.5 | 4 | 10.9 | 0 | 0.2 | 0 | 0 | 15.4 | 4924.2 | 1643 | 536 | 4.55 | 0.58 | 0.021 | 0.132 | 0.902 | 0.009 | 37.63333 | 4.75 | 0 | 1 | 5.46 | 0.696 | 0.0252 | 0.1584 | 1.0824
354 | 21402555 | 0 | 0 | 2.2 | 167 | 250.4 | 230.1 | 7080.8 | 0 | 0 | 46 | 37.3 | 11.6 | 2 | 0 | 1.9 | 0 | 1258 | 26200 | 1651 | 4187 | 4.54 | 0.53 | 0.021 | 0.118 | 1.118 | 0.01 | 32.2 | 19.95 | 0 | 1 | 7.5818 | 0.8851 | 0.03507 | 0.19706 | 1.86706
355 | 21302526 | 0 | 1 | 1.7 | 169 | 237.8 | 201 | 9991 | 0 | 0 | 44.2 | 24.8 | 13 | 0.4 | 0 | 1.3 | 390 | 249 | 16100 | 1608 | 1111 | 4.51 | 0.44 | 0.024 | 0.126 | 1.03 | 0.018 | 51.03333 | 11.28333 | 1 | 1 | 7.6219 | 0.7436 | 0.04056 | 0.21294 | 1.7407
365 | 21402559 | 0 | 0 | 2.2 | 169 | 215.5 | 221.3 | 9237.6 | 0 | 0 | 46.2 | 0 | 12.3 | 0 | 0 | 0 | 0 | 442 | 2400 | 1626 | 258 | 4.51 | 0.44 | 0.024 | 0.126 | 1.03 | 0.012 | 45.13333 | 1.933333 | 0 | 0 | 7.6219 | 0.7436 | 0.04056 | 0.21294 | 1.7407
379 | 21102542 | 0 | 1 | 2.5 | 170 | 226.2 | 224.3 | 9093.7 | 0 | 0 | 46.5 | 9.8 | 11.7 | 0 | 0 | 0 | 0 | 35.5 | 6693.1 | 1587 | 1157 | 4.52 | 0.49 | 0.03 | 0.129 | 1.008 | 0.01 | 44.21667 | 4.05 | 0 | 0 | 7.684 | 0.833 | 0.051 | 0.2193 | 1.7136
380 | 21402565 | 0 | 0 | 2.3 | 116 | 227.8 | 228.5 | 5379.4 | 0 | 0 | 17.9 | 94 | 1.2 | 8.2 | 0 | 9.4 | 0 | 1320 | 54700 | 1600 | 3336 | 4.51 | 0.39 | 0.024 | 0.121 | 0.998 | 0.011 | 24.21667 | 37.45 | 1 | 1 | 5.2316 | 0.4524 | 0.02784 | 0.14036 | 1.15768
382 | 21102543 | 0 | 1.1 | 2.5 | 169 | 216.8 | 220.5 | 8740.2 | 0 | 0 | 45.4 | 2.7 | 8.7 | 0 | 0 | 0 | 0 | 26.9 | 4822.8 | 1625 | 675 | 4.55 | 0.46 | 0.039 | 0.119 | 0.878 | 0.012 | 42.55 | 3.366667 | 0 | 0 | 7.6895 | 0.7774 | 0.06591 | 0.20111 | 1.48382
383 | 21302533 | 0 | 0 | 4.2 | 167 | 219.7 | 205.6 | 9132.7 | 0 | 0 | 40.1 | 12.8 | 10.1 | 0.6 | 0 | 1 | 0 | 94 | 10300 | 1621 | 1409 | 4.63 | 0.62 | 0.021 | 0.134 | 1.108 | 0.013 | 44.5 | 7.45 | 0 | 1 | 7.7321 | 1.0354 | 0.03507 | 0.22378 | 1.85036
384 | 21402566 | 0 | 0.1 | 4.3 | 172 | 226 | 224 | 9244.7 | 0 | 0 | 41.4 | 12.6 | 11.5 | 0.4 | 0 | 0 | 350 | 616 | 9200 | 1601 | 1260 | 4.51 | 0.38 | 0.036 | 0.117 | 0.838 | 0.011 | 43.85 | 7.683333 | 0 | 1 | 7.7572 | 0.6536 | 0.06192 | 0.20124 | 1.44136
386 | 21102544 | 0 | 1.2 | 2.3 | 161 | 222.5 | 229.5 | 7369.6 | 0 | 26 | 15.5 | 19.8 | 5.8 | 1.2 | 0 | 0.9 | 0 | 286.5 | 16441.5 | 1619 | 1519 | 4.51 | 0.38 | 0.036 | 0.117 | 0.838 | 0.01 | 34.41667 | 19.41667 | 0 | 1 | 7.2611 | 0.6118 | 0.05796 | 0.18837 | 1.34918
388 | 21302535 | 0 | 0.3 | 2.8 | 171 | 210.8 | 205.7 | 9996.1 | 0 | 0 | 39.8 | 0 | 10.5 | 0 | 1 | 0 | 0 | 78 | 3700 | 1620 | 222 | 4.53 | 0.45 | 0.034 | 0.127 | 0.858 | 0.01 | 50.26667 | 3.866667 | 0 | 0 | 7.7463 | 0.7695 | 0.05814 | 0.21717 | 1.46718
391 | 21302536 | 4.218847e-15 | 0 | 2.1 | 171 | 209.1 | 210.9 | 9105.5 | 0 | 0 | 36.3 | 1.8 | 11.9 | 0 | 0 | 0 | 0 | 81 | 700 | 1576 | 774 | 4.63 | 0.79 | 0.019 | 0.125 | 1.028 | 0.011 | 45.55 | 0.9333333 | 0 | 0 | 7.9173 | 1.3509 | 0.03249 | 0.21375 | 1.75788
397 | 21102548 | 0 | 0.8 | 2.3 | 173 | 232.6 | 222.1 | 9512.4 | 0 | 0 | 42.2 | 17.3 | 9.7 | 3.4 | 0 | 0 | 200 | 88.3 | 11461.9 | 1612 | 518 | 4.52 | 0.46 | 0.034 | 0.113 | 0.882 | 0.016 | 46.25 | 9.216667 | 0 | 1 | 7.8196 | 0.7958 | 0.05882 | 0.19549 | 1.52586
408 | 21402574 | 0 | 1 | 2.1 | 152 | 220.9 | 207.9 | 7136.2 | 0 | 0 | 33.7 | 35.2 | 7.3 | 1.2 | 0 | 4 | 0 | 858 | 23200 | 1644 | 2317 | 4.55 | 0.51 | 0.031 | 0.117 | 0.942 | 0.011 | 36.21667 | 15.6 | 1 | 1 | 6.916 | 0.7752 | 0.04712 | 0.17784 | 1.43184
409 | 21302542 | 0 | 0.6 | 1.3 | 170 | 224.8 | 201.7 | 10292 | 0 | 0 | 47.1 | 7.4 | 14.7 | 4.3 | 0 | 0 | 250 | 144 | 6900 | 1620 | 635 | 4.55 | 0.51 | 0.031 | 0.117 | 0.942 | 0.024 | 53.71667 | 6.033333 | 0 | 1 | 7.735 | 0.867 | 0.0527 | 0.1989 | 1.6014
412 | 21302543 | 0 | 0 | 2.6 | 135 | 217.5 | 203.3 | 5378.4 | 0 | 0 | 27.7 | 54.8 | 7.6 | 4.2 | 0 | 7.5 | 0 | 312 | 40300 | 1618 | 4391 | 4.597037 | 0.6159259 | 0.02651852 | 0.132 | 0.940963 | 0.008 | 26.56667 | 26.65 | 1 | 1 | 6.206 | 0.8315 | 0.0358 | 0.1782 | 1.2703
413 | 21102553 | 0 | 1 | 2.6 | 142 | 141.8 | 223.7 | 6442.3 | 0 | 0 | 29.9 | 58.4 | 4.8 | 3 | 0 | 7.4 | 0 | 506 | 0 | 1634 | 3125 | 4.61 | 0.66 | 0.026 | 0.132 | 0.942 | 0.01 | 29.55 | 22.16667 | 0 | 1 | 6.5462 | 0.9372 | 0.03692 | 0.18744 | 1.33764
414 | 21402576 | 0 | 0.8 | 1.9 | 122 | 223.1 | 211.1 | 5331.4 | 0 | 0 | 23.8 | 77.3 | 4.7 | 4.7 | 0 | 6.1 | 0 | 683 | 43700 | 1644 | 3676 | 4.55 | 0.51 | 0.031 | 0.117 | 0.942 | 0.015 | 25.88333 | 28.43333 | 1 | 1 | 5.551 | 0.6222 | 0.03782 | 0.14274 | 1.14924
416 | 21302544 | 0 | 1.1 | 2 | 120 | 211.5 | 205.6 | 4851.7 | 0 | 0 | 20.7 | 70.4 | 4.2 | 5.2 | 0 | 9.1 | 0 | 422 | 47700 | 1622 | 4781 | 4.6 | 0.71 | 0.025 | 0.112 | 1.038 | 0.009 | 23.66667 | 31.5 | 1 | 1 | 5.52 | 0.852 | 0.03 | 0.1344 | 1.2456
417 | 21102554 | 0 | 1 | 2 | 151 | 224.7 | 224 | 7778.7 | 0 | 0 | 40.8 | 33.3 | 7 | 2 | 0 | 4.8 | 250 | 310.4 | 23498.2 | 1620 | 3194 | 4.51 | 0.5 | 0.035 | 0.128 | 0.892 | 0.016 | 35.16667 | 13.98333 | 1 | 1 | 6.8101 | 0.755 | 0.05285 | 0.19328 | 1.34692
419 | 21302545 | 0 | 0 | 1.8 | 122 | 210.7 | 212.2 | 5409.6 | 0 | 0 | 23.7 | 65.2 | 4.8 | 5 | 0 | 6.5 | 0 | 814 | 43800 | 1646 | 3721 | 4.57 | 0.69 | 0.027 | 0.12 | 0.952 | 0.014 | 25.56667 | 28.98333 | 1 | 1 | 5.5754 | 0.8418 | 0.03294 | 0.1464 | 1.16144
420 | 21402578 | 0 | 0.7 | 2.2 | 132 | 215.2 | 217.1 | 6293.8 | 0 | 0 | 27.5 | 56.2 | 5.3 | 2.5 | 0 | 5.8 | 0 | 1138 | 31400 | 1604 | 3682 | 4.51 | 0.5 | 0.035 | 0.128 | 0.892 | 0.015 | 30.05 | 21.06667 | 1 | 1 | 5.9532 | 0.66 | 0.0462 | 0.16896 | 1.17744
421 | 21102555 | 0 | 0 | 0 | 130 | 230 | 229 | 6398 | 11 | 19 | 2.5 | 67.7 | 5.5 | 3.1 | 0 | 5 | 0 | 145.1 | 45773.6 | 1708 | 4222 | 4.53 | 0.47 | 0.027 | 0.116 | 0.982 | 0.018 | 28.26667 | 26.15 | 1 | 1 | 5.889 | 0.611 | 0.0351 | 0.1508 | 1.2766
422 | 21302546 | 0 | 0 | 3 | 141 | 210.5 | 215.5 | 7248.2 | 0 | 0 | 35.2 | 34.5 | 5.4 | 3.5 | 0 | 4.5 | 0 | 399 | 25000 | 1596 | 2377 | 4.39 | 0.23 | 0.046 | 0.108 | 0.772 | 0.015 | 33.7 | 16.75 | 1 | 1 | 6.1899 | 0.3243 | 0.06486 | 0.15228 | 1.08852
423 | 21402579 | 0 | 1.110223e-15 | 4.1 | 171 | 241.1 | 228.8 | 8794.7 | 0 | 0 | 53.6 | 16.7 | 10.2 | 0.7 | 0 | 1.2 | 350 | 861 | 12300 | 1616 | 627 | 4.56 | 0.49 | 0.028 | 0.132 | 0.938 | 0.012 | 40.83333 | 8.416667 | 1 | 1 | 7.7976 | 0.8379 | 0.04788 | 0.22572 | 1.60398
424 | 21102556 | 0 | 0 | 4.3 | 162 | 248.3 | 230.2 | 10494.1 | 15 | 15 | 16.1 | 40.6 | 10 | 0 | 0 | 1.9 | 140 | 287.4 | 24160.7 | 1644 | 1361 | 4.55 | 0.51 | 0.031 | 0.117 | 0.942 | 0.014 | 50.53333 | 15.91667 | 1 | 1 | 7.371 | 0.8262 | 0.05022 | 0.18954 | 1.52604
427 | 21202467 | 0 | 1.1 | 2.6 | 140 | 252.5 | 223.4 | 7549.8 | 0 | 0 | 32.3 | 80.2 | 6 | 5.4 | 0 | 6.8 | 750 | 583.8 | 48916.2 | 1613 | 3229 | 4.54 | 0.44 | 0.028 | 0.13 | 1.002 | 0.013 | 34.71667 | 30.1 | 1 | 1 | 6.356 | 0.616 | 0.0392 | 0.182 | 1.4028
430 | 21402581 | 0 | 0 | 3.6 | 131 | 229.7 | 228.3 | 6095.3 | 0 | 0 | 31.1 | 68 | 3.8 | 5 | 0 | 6.2 | 120 | 1370 | 41900 | 1641 | 3626 | 4.63 | 0.78 | 0.024 | 0.133 | 1.062 | 0.018 | 27.95 | 27.98333 | 1 | 1 | 6.0653 | 1.0218 | 0.03144 | 0.17423 | 1.39122
432 | 21202468 | 0 | 1.2 | 2.6 | 131 | 240.2 | 222.5 | 6296.2 | 0 | 0 | 29.9 | 79.6 | 5.3 | 5.4 | 0 | 5.9 | 1470 | 166 | 48911.2 | 1645 | 4076 | 4.66 | 1.17 | 0.013 | 0.135 | 1.092 | 0.013 | 29.01667 | 29.71667 | 1 | 1 | 6.1046 | 1.5327 | 0.01703 | 0.17685 | 1.43052
433 | 21102558 | 0 | 2 | 0 | 133 | 229.4 | 212.9 | 6747.6 | 0 | 0 | 32.3 | 64.5 | 5.9 | 1.1 | 0 | 6 | 0 | 414 | 39111.6 | 1604 | 3414 | 4.61 | 0.68 | 0.025 | 0.115 | 0.932 | 0.02 | 32.08333 | 23.93333 | 1 | 1 | 6.1313 | 0.9044 | 0.03325 | 0.15295 | 1.23956
434 | 21402582 | 0 | 0 | 4.6 | 129 | 214.1 | 228.3 | 6258.4 | 0 | 0 | 27.6 | 57.9 | 3.5 | 5.4 | 0 | 4.8 | 170 | 996 | 36200 | 1624 | 3299 | 4.63 | 0.89 | 0.02 | 0.142 | 1.152 | 0.015 | 28.71667 | 25.6 | 1 | 1 | 5.9727 | 1.1481 | 0.0258 | 0.18318 | 1.48608
435 | 21302550 | 0 | 0 | 3.7 | 128 | 204.8 | 211.7 | 5929.7 | 0 | 0 | 25.6 | 51.6 | 3.9 | 5.3 | 0.4 | 4.1 | 0 | 416 | 33100 | 1648 | 3158 | 4.61 | 0.67 | 0.023 | 0.117 | 0.892 | 0.016 | 28.08333 | 22.68333 | 1 | 1 | 5.9008 | 0.8576 | 0.02944 | 0.14976 | 1.14176
436 | 21202469 | 0 | 1 | 2.5 | 131 | 214.2 | 223.9 | 6701.9 | 0 | 0 | 39.5 | 43.3 | 6.3 | 1.2 | 0 | 3.7 | 470 | 8 | 27331.1 | 1664 | 2334 | 4.61 | 0.68 | 0.025 | 0.115 | 0.932 | 0.022 | 30.73333 | 16.1 | 1 | 1 | 6.0391 | 0.8908 | 0.03275 | 0.15065 | 1.22092
437 | 21402583 | 0 | 0 | 3.7 | 130 | 209 | 228.4 | 6201.5 | 0 | 0 | 28.7 | 50.6 | 2.1 | 6 | 0.5 | 5.7 | 290 | 1293 | 32800 | 1567 | 3457 | 4.39 | 0.23 | 0.046 | 0.108 | 0.772 | 0.013 | 28.23333 | 24.1 | 1 | 1 | 5.707 | 0.299 | 0.0598 | 0.1404 | 1.0036
438 | 21102559 | 0 | 0 | 0 | 100 | 140.8 | 202.4 | 5173.1 | 0 | 0 | 21.8 | 19.2 | 4.2 | 8.8 | 0 | 0 | 0 | 536.2 | 18709.9 | 1656 | 1834 | 4.66 | 1.17 | 0.013 | 0.135 | 1.092 | 0.025 | 25.88333 | 18.91667 | 1 | 1 | 4.66 | 1.17 | 0.013 | 0.135 | 1.092
439 | 21302551 | 0 | 0 | 2.1 | 141 | 208.4 | 217.8 | 7059.6 | 0 | 0 | 35.2 | 32.5 | 6 | 4.2 | 0.2 | 5.4 | 0 | 555 | 27600 | 1604 | 2331 | 4.39 | 0.23 | 0.046 | 0.108 | 0.772 | 0.01 | 32.48333 | 19.03333 | 1 | 1 | 6.1899 | 0.3243 | 0.06486 | 0.15228 | 1.08852
440 | 21202470 | 0 | 1.2 | 2.7 | 145 | 144.8 | 232.6 | 6794.2 | 0 | 0 | 41.5 | 41.1 | 7.3 | 3.1 | 0 | 4.5 | 0 | 197.7 | 0 | 1627 | 2685 | 4.66 | 1.17 | 0.013 | 0.135 | 1.092 | 0.008 | 29.98333 | 18.66667 | 1 | 1 | 6.757 | 1.6965 | 0.01885 | 0.19575 | 1.5834
442 | 21302552 | 0 | 0.1 | 2.5 | 130 | 210 | 219.9 | 5862.9 | 0 | 0 | 27.5 | 52.8 | 6.3 | 1.9 | 1 | 5.7 | 0 | 339 | 36600 | 1621 | 3429 | 4.54 | 0.44 | 0.028 | 0.13 | 1.002 | 0.009 | 26.65 | 25 | 1 | 1 | 5.902 | 0.572 | 0.0364 | 0.169 | 1.3026
446 | 21202472 | 0 | 0 | 2 | 173 | 227.6 | 216.6 | 9219.1 | 0 | 0 | 43.5 | 11.2 | 7.9 | 1.7 | 0 | 0 | 500 | 12 | 10934.9 | 1643 | 1239 | 4.54 | 0.44 | 0.028 | 0.13 | 1.002 | 0.017 | 43.7 | 7.55 | 0 | 1 | 7.8542 | 0.7612 | 0.04844 | 0.2249 | 1.73346
452 | 21202474 | 0 | 0 | 2 | 170 | 227.9 | 210.7 | 9107.5 | 0 | 0 | 40.9 | 17.4 | 9.1 | 0.8 | 0 | 0 | 670 | 5.3 | 9161.3 | 1632 | 887 | 4.47 | 0.42 | 0.03 | 0.116 | 0.772 | 0.02 | 44.23333 | 6.25 | 0 | 1 | 7.599 | 0.714 | 0.051 | 0.1972 | 1.3124
461 | 21202477 | 0 | 1 | 3 | 173 | 232.1 | 215.4 | 10440.7 | 0 | 0 | 53.4 | 5.8 | 8.5 | 0 | 0 | 0 | 0 | 73 | 4584.1 | 1606 | 385 | 4.55 | 0.51 | 0.031 | 0.117 | 0.942 | 0.017 | 49.63333 | 3.266667 | 1 | 0 | 7.8715 | 0.8823 | 0.05363 | 0.20241 | 1.62966
462 | 21402591 | 0 | 1.1 | 2.3 | 133 | 212.8 | 206.1 | 5458.8 | 0 | 0 | 23.2 | 56.6 | 4.8 | 4.2 | 0 | 5.9 | 0 | 400 | 33900 | 1645 | 3629 | 4.56 | 0.5 | 0.032 | 0.135 | 0.942 | 0.01 | 27.56667 | 23.2 | 1 | 1 | 6.0648 | 0.665 | 0.04256 | 0.17955 | 1.25286
463 | 21302558 | 0 | 0 | 3.3 | 129 | 250.1 | 216.9 | 5382.6 | 0 | 0 | 24.2 | 97.3 | 5.2 | 4.9 | 0 | 9.5 | 0 | 511 | 55700 | 1590 | 5854 | 4.52 | 0.46 | 0.034 | 0.113 | 0.882 | 0.009 | 24.83333 | 38.06667 | 1 | 1 | 5.8308 | 0.5934 | 0.04386 | 0.14577 | 1.13778
464 | 21102561 | 0 | 0 | 2.9 | 125 | 225.4 | 217.3 | 6373.6 | 0 | 0 | 29 | 70.9 | 5 | 6 | 0.1 | 6.5 | 400 | 555.3 | 46788.4 | 1615 | 3972 | 4.55 | 0.53 | 0.019 | 0.13 | 1.047 | 0.013 | 29.71667 | 31.3 | 1 | 1 | 5.6875 | 0.6625 | 0.02375 | 0.1625 | 1.30875
465 | 21402592 | 0 | 1.1 | 2 | 136 | 228.7 | 220.7 | 6191.9 | 0 | 0 | 27.4 | 65.1 | 4.2 | 4.4 | 0 | 6.1 | 0 | 1047 | 36000 | 1654 | 3672 | 4.55 | 0.51 | 0.031 | 0.117 | 0.942 | 0.015 | 29.15 | 24.75 | 1 | 1 | 6.188 | 0.6936 | 0.04216 | 0.15912 | 1.28112
466 | 21202479 | 0 | 0.6 | 3 | 125 | 239.6 | 207.9 | 6276.2 | 0 | 0 | 29.2 | 85.1 | 4.8 | 3.9 | 0 | 4.6 | 0 | 376.6 | 43796.1 | 1617 | 3494 | 4.45 | 0.43 | 0.023 | 0.109 | 0.965 | 0.013 | 30.96667 | 26.28333 | 1 | 1 | 5.5625 | 0.5375 | 0.02875 | 0.13625 | 1.20625
468 | 21402593 | 0 | 0.9 | 1.7 | 115 | 223.9 | 199.9 | 4997.8 | 0 | 0 | 21.3 | 87.4 | 4.7 | 4.3 | 0 | 5.9 | 100 | 1146 | 45600 | 1616 | 4151 | 4.63 | 0.78 | 0.024 | 0.133 | 1.062 | 0.015 | 25.76667 | 30.8 | 1 | 1 | 5.3245 | 0.897 | 0.0276 | 0.15295 | 1.2213
469 | 21102562 | 0 | 0 | 3 | 118 | 226.3 | 210.5 | 5968.5 | 0 | 0 | 24.5 | 84.1 | 5 | 6 | 0 | 6.7 | 240 | 326.6 | 51591.8 | 1647 | 3739 | 4.53 | 0.5 | 0.02 | 0.131 | 1.047 | 0.016 | 28.71667 | 30.28333 | 1 | 1 | 5.3454 | 0.59 | 0.0236 | 0.15458 | 1.23546
470 | 21202480 | 0 | 1 | 3 | 122 | 223.3 | 220.3 | 5865.6 | 0 | 0 | 27.9 | 73 | 5.1 | 2.4 | 0 | 4.6 | 430 | 264 | 38256 | 1595 | 2935 | 4.66 | 0.76 | 0.018 | 0.129 | 0.924 | 0.014 | 27.35 | 22.95 | 1 | 1 | 5.6852 | 0.9272 | 0.02196 | 0.15738 | 1.12728
472 | 21402594 | 0 | 0.8 | 2.7 | 147 | 220.9 | 209.7 | 7411.4 | 0 | 0 | 36 | 37.4 | 9.6 | 1.1 | 0 | 5.1 | 0 | 920 | 24600 | 1649 | 2952 | 4.55 | 0.51 | 0.031 | 0.117 | 0.942 | 0.008 | 39.8 | 16.65 | 1 | 1 | 6.6885 | 0.7497 | 0.04557 | 0.17199 | 1.38474
473 | 21102563 | 0 | 1 | 2.6 | 122 | 219.9 | 214.4 | 5822.5 | 0 | 0 | 27.3 | 70.8 | 6 | 5 | 0 | 8.4 | 1130 | 300.5 | 50133.3 | 1605 | 4078 | 4.66 | 0.76 | 0.018 | 0.129 | 0.924 | 0.01 | 27.5 | 29.93333 | 1 | 1 | 5.6852 | 0.9272 | 0.02196 | 0.15738 | 1.12728
474 | 21202481 | 0 | 0.9 | 2.8 | 132 | 223.3 | 221.7 | 6150.6 | 0 | 0 | 32.7 | 58.9 | 4.8 | 3 | 0 | 4.8 | 360 | 176.2 | 33232.4 | 1596 | 2948 | 4.48 | 0.42 | 0.031 | 0.111 | 0.782 | 0.013 | 28.46667 | 19.48333 | 1 | 1 | 5.9136 | 0.5544 | 0.04092 | 0.14652 | 1.03224
475 | 21302561 | 0 | 0.3 | 0 | 167 | 228.4 | 202.9 | 7947.9 | 13 | 22 | 13.5 | 13.2 | 10.5 | 0 | 0 | 0.9 | 0 | 51 | 11600 | 1604 | 1612 | 4.52 | 0.46 | 0.034 | 0.113 | 0.882 | 0.013 | 39.15 | 7.866667 | 0 | 1 | 7.5484 | 0.7682 | 0.05678 | 0.18871 | 1.47294
477 | 21402595 | 0 | 1.3 | 2.4 | 123 | 218.2 | 225.4 | 5336.4 | 0 | 0 | 24.5 | 70.4 | 5.3 | 4.1 | 0 | 6.1 | 0 | 572 | 39100 | 1619 | 4373 | 4.63 | 0.78 | 0.024 | 0.133 | 1.062 | 0.009 | 24.3 | 25.73333 | 1 | 1 | 5.6949 | 0.9594 | 0.02952 | 0.16359 | 1.30626
478 | 21202482 | 0 | 0.8 | 2.7 | 124 | 222.3 | 221 | 6016 | 0 | 0 | 29.6 | 68.7 | 4.4 | 3.4 | 0 | 6.4 | 0 | 612.3 | 38045.9 | 1611 | 2922 | 4.45 | 0.43 | 0.023 | 0.109 | 0.965 | 0.009 | 27.91667 | 22.71667 | 1 | 1 | 5.518 | 0.5332 | 0.02852 | 0.13516 | 1.1966
480 | 21302562 | 0 | 1.3 | 2.3 | 132 | 217 | 220.2 | 5368.3 | 0 | 0 | 24 | 60.7 | 4.5 | 5.2 | 0 | 5.9 | 0 | 669 | 43600 | 1610 | 4607 | 4.62 | 0.58 | 0.021 | 0.121 | 0.842 | 0.01 | 24.45 | 29.2 | 1 | 1 | 6.0984 | 0.7656 | 0.02772 | 0.15972 | 1.11144
481 | 21402596 | 0 | 0.8 | 3.5 | 129 | 227.8 | 225 | 6532.8 | 0 | 0 | 32.2 | 67.1 | 4.3 | 3.9 | 0 | 6.7 | 0 | 974 | 41800 | 1643 | 2912 | 4.61 | 0.57 | 0.02 | 0.127 | 0.873 | 0.011 | 30.08333 | 28.46667 | 1 | 1 | 5.9469 | 0.7353 | 0.0258 | 0.16383 | 1.12617
482 | 21202483 | 0 | 0.6 | 3.4 | 126 | 230.1 | 226.4 | 6561.4 | 0 | 0 | 32.1 | 71.7 | 5.7 | 4.9 | 0.3 | 6.3 | 0 | 457.7 | 45533.7 | 1627 | 3032 | 4.52 | 0.46 | 0.034 | 0.113 | 0.882 | 0.01 | 29.73333 | 27.05 | 1 | 1 | 5.6952 | 0.5796 | 0.04284 | 0.14238 | 1.11132
483 | 21102566 | 0 | 0 | 3 | 144 | 235.8 | 229.7 | 7942.9 | 11 | 19 | 15 | 47 | 6 | 2.8 | 0 | 4.5 | 0 | 367.1 | 33936.2 | 1584 | 2905 | 4.55 | 0.51 | 0.031 | 0.117 | 0.942 | 0.011 | 35.03333 | 19.88333 | 1 | 1 | 6.552 | 0.7344 | 0.04464 | 0.16848 | 1.35648
484 | 21302563 | 0 | 0 | 2.7 | 130 | 219.7 | 210.2 | 5915.8 | 0 | 0 | 27.7 | 61.9 | 4.2 | 5.8 | 0 | 5.4 | 0 | 363 | 40800 | 1620 | 3543 | 4.63 | 0.78 | 0.024 | 0.133 | 1.062 | 0.019 | 28.21667 | 27.81667 | 1 | 1 | 6.019 | 1.014 | 0.0312 | 0.1729 | 1.3806
485 | 21202484 | 0 | 0.9 | 3.1 | 131 | 230.2 | 225.1 | 6411.8 | 0 | 0 | 30.3 | 68.5 | 5.3 | 4.8 | 0 | 1.8 | 730 | 499.2 | 37175.6 | 1642 | 2600 | 4.57 | 0.55 | 0.017 | 0.124 | 1.099 | 0.019 | 29.21667 | 25.2 | 1 | 1 | 5.9867 | 0.7205 | 0.02227 | 0.16244 | 1.43969
486 | 21402597 | 0 | 0 | 4.7 | 129 | 231.4 | 228.2 | 6230.5 | 0 | 0 | 34.6 | 67.8 | 1.1 | 6.9 | 0.8 | 5.9 | 280 | 1112 | 40000 | 1635 | 3278 | 4.57 | 0.55 | 0.017 | 0.124 | 1.099 | 0.012 | 28.7 | 27.21667 | 1 | 1 | 5.8953 | 0.7095 | 0.02193 | 0.15996 | 1.41771
487 | 21102567 | 0 | 0 | 2.7 | 130 | 193.1 | 229.6 | 6911.1 | 17 | 13 | 10 | 23.4 | 5.7 | 0.8 | 0 | 1.9 | 0 | 346.4 | 16580 | 1672 | 1955 | 4.54 | 0.44 | 0.028 | 0.13 | 1.002 | 0.022 | 30.5 | 15.45 | 1 | 1 | 5.902 | 0.572 | 0.0364 | 0.169 | 1.3026
488 | 21302564 | 0 | 0.1 | 1.9 | 130 | 201.1 | 226.1 | 6048.8 | 0 | 0 | 28.1 | 42.9 | 4.2 | 5.1 | 0.7 | 5.8 | 690 | 333 | 30000 | 1617 | 2851 | 4.54 | 0.47 | 0.019 | 0.12 | 0.873 | 0.029 | 26.85 | 20.9 | 1 | 1 | 5.902 | 0.611 | 0.0247 | 0.156 | 1.1349
489 | 21402598 | 0 | 0 | 4.2 | 140 | 220.7 | 229.4 | 7092.3 | 0 | 0 | 37.2 | 43.5 | 2 | 6.6 | 0.5 | 5.5 | 480 | 614 | 26100 | 1608 | 2388 | 4.62 | 0.58 | 0.021 | 0.121 | 0.842 | 0.017 | 32.78333 | 17.4 | 1 | 1 | 6.468 | 0.812 | 0.0294 | 0.1694 | 1.1788
490 | 21202485 | 0 | 1 | 3 | 140 | 204.7 | 219.3 | 9468 | 0 | 0 | 49.7 | 15 | 11.5 | 0 | 0 | 0.4 | 0 | 193 | 7487.5 | 1597 | 1293 | 4.57 | 0.55 | 0.017 | 0.124 | 1.099 | 0.008 | 44.25 | 6.05 | 1 | 1 | 6.398 | 0.77 | 0.0238 | 0.1736 | 1.5386
491 | 21302565 | 0 | 0 | 1.8 | 136 | 209.6 | 221.5 | 6025.2 | 0 | 0 | 27.7 | 46 | 5.1 | 7.9 | 0.4 | 6.5 | 0 | 389 | 36800 | 1608 | 3548 | 4.58 | 0.58 | 0.019 | 0.129 | 0.893 | 0.009 | 27.23333 | 24.93333 | 1 | 1 | 6.2288 | 0.7888 | 0.02584 | 0.17544 | 1.21448
492 | 21102568 | 0 | 1 | 1.3 | 157 | 215.5 | 229.9 | 9871.9 | 15 | 15 | 25.1 | 3.3 | 8.1 | 0 | 0 | 0 | 0 | 104.8 | 3547.5 | 1581 | 393 | 4.55 | 0.49 | 0.02 | 0.122 | 0.924 | 0.015 | 43.5 | 2.7 | 1 | 1 | 7.1435 | 0.7693 | 0.0314 | 0.19154 | 1.45068
493 | 21402599 | 0 | 0 | 4.2 | 123 | 221.6 | 228.9 | 5685.4 | 0 | 0 | 27.1 | 71.5 | 3 | 6.4 | 0 | 6.2 | 0 | 1141 | 41500 | 1580 | 3329 | 4.57 | 0.55 | 0.017 | 0.124 | 1.099 | 0.01 | 25.68333 | 27 | 1 | 1 | 5.6211 | 0.6765 | 0.02091 | 0.15252 | 1.35177
494 | 21202486 | 0 | 0.9 | 3.1 | 140 | 226.8 | 233.1 | 7460.9 | 0 | 0 | 38.9 | 47.9 | 7.1 | 2.8 | 0 | 3.9 | 0 | 311 | 27093.2 | 1550 | 2854 | 4.57 | 0.55 | 0.017 | 0.124 | 1.099 | 0.007 | 32.83333 | 22.66667 | 1 | 1 | 6.398 | 0.77 | 0.0238 | 0.1736 | 1.5386
496 | 21302566 | 0 | 0 | 3 | 141 | 214 | 227.3 | 6526.1 | 0 | 0 | 34.8 | 38.5 | 6.8 | 6.8 | 0 | 5.3 | 20 | 330 | 33700 | 1603 | 3545 | 4.54 | 0.5 | 0.021 | 0.123 | 0.863 | 0.007 | 28.7 | 22.43333 | 1 | 1 | 6.4014 | 0.705 | 0.02961 | 0.17343 | 1.21683
497 | 21202487 | 0 | 0.7 | 3.2 | 140 | 228.9 | 235.4 | 7217.6 | 0 | 0 | 40.7 | 48.4 | 7.3 | 2.2 | 0 | 4.6 | 0 | 256.5 | 33067.1 | 1598 | 1962 | 4.48 | 0.42 | 0.031 | 0.111 | 0.782 | 0.011 | 31.46667 | 19.33333 | 1 | 1 | 6.272 | 0.588 | 0.0434 | 0.1554 | 1.0948
498 | 21402600 | 0 | 0.1 | 4.6 | 130 | 212.7 | 230.6 | 6031.7 | 0 | 0 | 31.4 | 51.2 | 2 | 7.8 | 0 | 3.6 | 0 | 550 | 26400 | 1582 | 3430 | 4.48 | 0.42 | 0.031 | 0.111 | 0.782 | 0.008 | 27.46667 | 18.18333 | 1 | 1 | 5.824 | 0.546 | 0.0403 | 0.1443 | 1.0166
499 | 21102570 | 0 | 0 | 2.3 | 158 | 218.8 | 222.5 | 9724.2 | 0 | 0 | 42.9 | 18.3 | 12 | 0 | 0 | 1.3 | 0 | 205 | 12428.5 | 1599 | 800 | 4.62 | 0.58 | 0.021 | 0.121 | 0.842 | 0.01 | 44.23333 | 7.9 | 1 | 1 | 7.2996 | 0.9164 | 0.03318 | 0.19118 | 1.33036
500 | 21302567 | 0 | 0 | 2.6 | 136 | 204.7 | 212.9 | 5683.3 | 0 | 0 | 29.5 | 39.1 | 5.2 | 6.5 | 0 | 7 | 0 | 386 | 32600 | 1605 | 3495 | 4.61 | 0.57 | 0.02 | 0.127 | 0.873 | 0.005 | 30.1 | 22.33333 | 1 | 1 | 6.2696 | 0.7752 | 0.0272 | 0.17272 | 1.18728
501 | 21402601 | 0 | 0 | 2.7 | 131 | 221.5 | 229.4 | 5810.2 | 0 | 0 | 24.2 | 66.4 | 1 | 9 | 4.6 | 3 | 170 | 1166 | 38300 | 1634 | 4104 | 4.49 | 0.44 | 0.024 | 0.121 | 0.863 | 0.009 | 26.31667 | 26.25 | 1 | 1 | 5.8819 | 0.5764 | 0.03144 | 0.15851 | 1.13053
502 | 21202488 | 0 | 0.8 | 3.2 | 130 | 237.3 | 229.8 | 6581.1 | 0 | 0 | 35.6 | 71.7 | 5.9 | 4.3 | 0 | 5.3 | 0 | 564.6 | 41210.6 | 1668 | 3835 | 4.49 | 0.44 | 0.024 | 0.121 | 0.863 | 0.009 | 29.4 | 24.75 | 1 | 1 | 5.837 | 0.572 | 0.0312 | 0.1573 | 1.1219
504 | 21302568 | 0 | 0 | 2.7 | 131 | 221.2 | 214.1 | 6159.6 | 0 | 0 | 28.5 | 61.9 | 3.8 | 8.5 | 0 | 5.5 | 0 | 532 | 44600 | 1640 | 3778 | 4.53 | 0.5 | 0.02 | 0.131 | 1.047 | 0.011 | 28.85 | 29.63333 | 1 | 1 | 5.9343 | 0.655 | 0.0262 | 0.17161 | 1.37157
505 | 21202489 | 0 | 0.5 | 3 | 145 | 229.8 | 237 | 6843.4 | 0 | 0 | 35.2 | 50 | 6.5 | 1.1 | 0 | 2.5 | 0 | 124.3 | 29235.1 | 1592 | 1905 | 4.45 | 0.37 | 0.031 | 0.111 | 0.801 | 0.014 | 29.53333 | 18.88333 | 1 | 1 | 6.4525 | 0.5365 | 0.04495 | 0.16095 | 1.16145
506 | 21402602 | 0 | 0.1 | 3 | 130 | 210.7 | 225.9 | 5861.2 | 0 | 0 | 27.4 | 52.9 | 4.9 | 3.6 | 0 | 5.8 | 120 | 1178 | 33200 | 1618 | 2808 | 4.61 | 0.57 | 0.02 | 0.127 | 0.873 | 0.01 | 26.83333 | 22.2 | 1 | 1 | 5.993 | 0.741 | 0.026 | 0.1651 | 1.1349
507 | 21102572 | 0 | 0 | 3 | 166 | 226.9 | 222.5 | 9836.6 | 14 | 16 | 14.7 | 16.2 | 8.4 | 0.6 | 0 | 0 | 0 | 128 | 16536.4 | 1641 | 1113 | 4.55 | 0.56 | 0.021 | 0.136 | 0.932 | 0.01 | 44.8 | 12.55 | 1 | 1 | 7.553 | 0.9296 | 0.03486 | 0.22576 | 1.54712
508 | 21302569 | 0 | 0 | 3.1 | 140 | 224.6 | 220.1 | 6313.2 | 0 | 0 | 32.2 | 52.5 | 7 | 2.3 | 0 | 5.8 | 0 | 334 | 38000 | 1637 | 3620 | 4.61 | 0.57 | 0.02 | 0.127 | 0.873 | 0.015 | 28.76667 | 26.13333 | 1 | 1 | 6.454 | 0.798 | 0.028 | 0.1778 | 1.2222
509 | 21202490 | 0 | 0 | 3 | 130 | 248.3 | 227.3 | 5015 | 0 | 0 | 28.4 | 89.9 | 3.5 | 5 | 0 | 5.3 | 900 | 566.2 | 42238.9 | 1616 | 4597 | 4.53 | 0.5 | 0.02 | 0.131 | 1.047 | 0.01 | 23.51667 | 26.11667 | 1 | 1 | 5.889 | 0.65 | 0.026 | 0.1703 | 1.3611
510 | 21402603 | 0 | 0 | 2.9 | 129 | 210.4 | 219.8 | 6323.2 | 0 | 0 | 26.3 | 55 | 4.1 | 4.6 | 0 | 6.2 | 330 | 448 | 35700 | 1657 | 3040 | 4.55 | 0.56 | 0.021 | 0.136 | 0.932 | 0.01 | 29.81667 | 24.08333 | 1 | 1 | 5.8695 | 0.7224 | 0.02709 | 0.17544 | 1.20228
511 | 21102573 | 0 | 0.1 | 2.5 | 134 | 222.7 | 226.9 | 6252.2 | 25 | 10 | 1.3 | 52 | 5.2 | 2.5 | 0 | 4.2 | 200 | 438.7 | 33833.6 | 1598 | 3117 | 4.55 | 0.56 | 0.021 | 0.136 | 0.932 | 0.01 | 27.9 | 21.91667 | 1 | 1 | 6.097 | 0.7504 | 0.02814 | 0.18224 | 1.24888
513 | 21202491 | 0 | 0 | 3 | 117 | 237.6 | 247.5 | 4791.6 | 0 | 0 | 30.3 | 89.9 | 3.4 | 5.8 | 0 | 6.9 | 0 | 1077.6 | 53292 | 1597 | 4027 | 4.53 | 0.5 | 0.02 | 0.131 | 1.047 | 0.008 | 19.81667 | 33.6 | 1 | 1 | 5.3001 | 0.585 | 0.0234 | 0.15327 | 1.22499
514 | 21402604 | 0 | 0.8 | 1.6 | 98 | 142.5 | 219.2 | 5548.4 | 0 | 0 | 21.1 | 22.9 | 7.2 | 2.6 | 0 | 0 | 0 | 861 | 17100 | 1652 | 1925 | 4.61 | 0.57 | 0.02 | 0.127 | 0.873 | 0.004 | 25.58333 | 19.23333 | 1 | 1 | 4.5178 | 0.5586 | 0.0196 | 0.12446 | 0.85554
515 | 21102574 | 0 | 0 | 2.9 | 130 | 225.5 | 226 | 5758.6 | 0 | 0 | 30.6 | 65.2 | 3.8 | 4 | 0.1 | 5.5 | 0 | 457.3 | 41771.7 | 1624 | 3307 | 4.55 | 0.56 | 0.021 | 0.136 | 0.932 | 0.016 | 25.78333 | 25.78333 | 1 | 1 | 5.915 | 0.728 | 0.0273 | 0.1768 | 1.2116
516 | 21302571 | 0 | 0.3 | 3.4 | 150 | 199.6 | 212.6 | 7948.7 | 0 | 0 | 39.2 | 10.5 | 9 | 1.5 | 0 | 2.7 | 0 | 86 | 13400 | 1616 | 2042 | 4.51 | 0.5 | 0.024 | 0.137 | 0.901 | 0.013 | 37.61667 | 11.31667 | 1 | 1 | 6.765 | 0.75 | 0.036 | 0.2055 | 1.3515
517 | 21202492 | 0 | 0 | 3 | 167 | 229.3 | 226.4 | 8645.5 | 0 | 0 | 43.5 | 18.6 | 8.1 | 0 | 0 | 0 | 0 | 216.1 | 9878.2 | 1622 | 1108 | 4.41 | 0.3 | 0.036 | 0.123 | 0.798 | 0.015 | 39.8 | 6.2 | 1 | 1 | 7.3647 | 0.501 | 0.06012 | 0.20541 | 1.33266
518 | 21102575 | 0 | 0 | 2.4 | 168 | 236.8 | 223.6 | 9723.3 | 0 | 0 | 44.2 | 24.9 | 10.2 | 2.1 | 0 | 1.1 | 0 | 141.1 | 18443.1 | 1597 | 1436 | 4.55 | 0.49 | 0.02 | 0.122 | 0.924 | 0.017 | 44.05 | 13.93333 | 0 | 1 | 7.644 | 0.8232 | 0.0336 | 0.20496 | 1.55232
519 | 21202493 | 0 | 0 | 3 | 169 | 242.9 | 214.4 | 8363.9 | 0 | 0 | 43.3 | 30.9 | 6.4 | 0.9 | 0 | 1.1 | 0 | 208.3 | 19010.4 | 1594 | 880 | 4.55 | 0.56 | 0.021 | 0.136 | 0.932 | 0.014 | 40.25 | 13.4 | 0 | 1 | 7.6895 | 0.9464 | 0.03549 | 0.22984 | 1.57508
522 | 21202494 | 0 | 0 | 3 | 169 | 222.6 | 196.6 | 9365.8 | 0 | 0 | 44.2 | 9.2 | 7.6 | 0 | 0 | 0 | 0 | 49.4 | 4485.4 | 1628 | 313 | 4.47 | 0.42 | 0.03 | 0.116 | 0.772 | 0.016 | 48.8 | 3.233333 | 0 | 0 | 7.5543 | 0.7098 | 0.0507 | 0.19604 | 1.30468
524 | 21202495 | 0 | 0 | 3 | 135 | 237.3 | 219.3 | 7591.4 | 0 | 0 | 35.9 | 66.4 | 4.2 | 6.6 | 0 | 7.9 | 0 | 860.5 | 40271.8 | 1599 | 2606 | 4.55 | 0.49 | 0.02 | 0.122 | 0.924 | 0.019 | 35.5 | 36.28333 | 1 | 1 | 6.1425 | 0.6615 | 0.027 | 0.1647 | 1.2474
526 | 21102578 | 0 | 0 | 3 | 171 | 230.1 | 212.1 | 9809 | 0 | 0 | 40.9 | 18.5 | 11 | 2 | 0 | 0 | 380 | 252 | 14865 | 1628 | 508 | 4.63 | 0.69 | 0.02 | 0.138 | 0.932 | 0.015 | 47.6 | 9.183333 | 1 | 1 | 7.9173 | 1.1799 | 0.0342 | 0.23598 | 1.59372
528 | 21302576 | 0 | 1.3 | 1.7 | 137 | 215 | 219.4 | 5521.3 | 0 | 0 | 25.4 | 52.6 | 3.7 | 3.9 | 0 | 6.8 | 360 | 67 | 37100 | 1638 | 3787 | 4.55 | 0.49 | 0.02 | 0.122 | 0.924 | 0.012 | 25.23333 | 24.75 | 1 | 1 | 6.2335 | 0.6713 | 0.0274 | 0.16714 | 1.26588
529 | 21102579 | 0 | 1 | 3 | 130 | 240.3 | 227.3 | 6531.2 | 0 | 0 | 30.5 | 79.8 | 4.8 | 5.5 | 0 | 7 | 40 | 541.7 | 53409.5 | 1615 | 2975 | 4.616154 | 0.7469231 | 0.01876923 | 0.1336923 | 0.9356923 | 0.016 | 29.43333 | 31.15 | 1 | 1 | 6.001 | 0.971 | 0.0244 | 0.1738 | 1.2164
531 | 21202497 | 0 | 1.6 | 2.7 | 126 | 239.8 | 229.3 | 6082.1 | 11 | 14 | 11.9 | 77.2 | 4.9 | 3.4 | 0 | 6.9 | 0 | 716.4 | 46739.4 | 1597 | 4397 | 4.63 | 0.83 | 0.016 | 0.136 | 0.974 | 0.01 | 27.25 | 27.9 | 1 | 1 | 5.8338 | 1.0458 | 0.02016 | 0.17136 | 1.22724
532 | 21302577 | 0 | 0.9 | 1.6 | 130 | 215.5 | 221.8 | 5282 | 0 | 0 | 23.5 | 62 | 3.9 | 4 | 0 | 7.4 | 0 | 405 | 40600 | 1632 | 4342 | 4.53 | 0.49 | 0.027 | 0.139 | 0.881 | 0.01 | 23.86667 | 27.31667 | 1 | 1 | 5.889 | 0.637 | 0.0351 | 0.1807 | 1.1453
533 | 21102580 | 0 | 0 | 3 | 130 | 221.7 | 235.3 | 6530.6 | 0 | 0 | 29.5 | 62.2 | 7 | 4 | 0 | 7 | 0 | 303 | 45446.8 | 1634 | 2588 | 4.53 | 0.5 | 0.02 | 0.131 | 1.047 | 0.012 | 28.1 | 26.25 | 1 | 1 | 5.889 | 0.65 | 0.026 | 0.1703 | 1.3611
534 | 21202498 | 0 | 1.2 | 3 | 146 | 230.1 | 232.9 | 6565.5 | 0 | 0 | 33.7 | 50.3 | 5.5 | 2.3 | 0.5 | 3.9 | 430 | 703.3 | 28039.7 | 1610 | 2559 | 4.51 | 0.44 | 0.023 | 0.139 | 0.912 | 0.014 | 28.93333 | 16.78333 | 1 | 1 | 6.5846 | 0.6424 | 0.03358 | 0.20294 | 1.33152
535 | 21302578 | 0 | 1.1 | 1.8 | 127 | 224.7 | 229.2 | 5150.4 | 0 | 0 | 19.1 | 78.5 | 2.8 | 4.8 | 0 | 8 | 180 | 311 | 49100 | 1666 | 5092 | 4.5 | 0.41 | 0.024 | 0.121 | 0.881 | 0.014 | 22.53333 | 32.06667 | 1 | 1 | 5.715 | 0.5207 | 0.03048 | 0.15367 | 1.11887
536 | 21102581 | 0 | 1 | 3.1 | 151 | 221.9 | 249.8 | 8192.9 | 0 | 0 | 41.7 | 29.3 | 8 | 1.5 | 0 | 4 | 0 | 303 | 20595.2 | 1632 | 2157 | 4.67 | 1.2 | 0.013 | 0.136 | 1.102 | 0.022 | 33.2 | 11.8 | 1 | 1 | 7.0517 | 1.812 | 0.01963 | 0.20536 | 1.66402
537 | 21402606 | 0 | 0 | 2.3 | 130 | 225.1 | 225.8 | 6388.2 | 0 | 0 | 28.2 | 67 | 4.7 | 4.4 | 0 | 5.3 | 380 | 90 | 41500 | 1587 | 2487 | 4.53 | 0.49 | 0.027 | 0.139 | 0.881 | 0.015 | 29.65 | 28.33333 | 1 | 1 | 5.889 | 0.637 | 0.0351 | 0.1807 | 1.1453
538 | 21202499 | 0 | 0.6 | 3.1 | 132 | 231.1 | 246.1 | 5820.1 | 0 | 0 | 29.1 | 69.8 | 5.2 | 3.1 | 0.7 | 5.2 | 440 | 446.2 | 34884.2 | 1604 | 3685 | 4.53 | 0.49 | 0.027 | 0.139 | 0.881 | 0.011 | 24.3 | 21.9 | 1 | 1 | 5.9796 | 0.6468 | 0.03564 | 0.18348 | 1.16292
539 | 21302579 | 0 | 0.9 | 1.7 | 132 | 209.3 | 215.4 | 5231.3 | 0 | 0 | 19.2 | 58.1 | 2.9 | 4.8 | 0 | 7.7 | 0 | 476 | 40000 | 1626 | 3475 | 4.67 | 1.2 | 0.013 | 0.136 | 1.102 | 0.014 | 24.45 | 26.93333 | 1 | 1 | 6.1644 | 1.584 | 0.01716 | 0.17952 | 1.45464
540 | 21102582 | 0 | 1.1 | 3 | 165 | 236.2 | 247.5 | 9027.7 | 0 | 0 | 39.3 | 31.6 | 9.5 | 1.2 | 0 | 2 | 0 | 206.9 | 21834 | 1637 | 1460 | 4.55 | 0.49 | 0.02 | 0.122 | 0.924 | 0.015 | 36.96667 | 12.95 | 1 | 1 | 7.5075 | 0.8085 | 0.033 | 0.2013 | 1.5246
541 | 21402607 | 0 | 1 | 2.3 | 129 | 223.6 | 224.1 | 5778.9 | 0 | 0 | 28.2 | 66.1 | 5.2 | 3.8 | 0 | 5.6 | 50 | 168 | 40500 | 1592 | 2669 | 4.54 | 0.49 | 0.026 | 0.134 | 0.974 | 0.01 | 27.01667 | 28.51667 | 1 | 1 | 5.8566 | 0.6321 | 0.03354 | 0.17286 | 1.25646
542 | 21202500 | 0 | 1 | 3.9 | 124 | 233.8 | 239.2 | 5129.1 | 0 | 0 | 28.6 | 81.1 | 4.6 | 4.2 | 0.1 | 5.5 | 300 | 621.3 | 41559 | 1610 | 4392 | 4.51 | 0.44 | 0.023 | 0.139 | 0.912 | 0.009 | 22.01667 | 25.93333 | 1 | 1 | 5.5924 | 0.5456 | 0.02852 | 0.17236 | 1.13088
543 | 21302580 | 0 | 0.9 | 2.5 | 130 | 208.7 | 225.3 | 5350.3 | 0 | 0 | 22.3 | 56.5 | 3.7 | 3.9 | 0 | 6.2 | 0 | 470 | 36800 | 1611 | 3473 | 4.53 | 0.5 | 0.023 | 0.126 | 0.974 | 0.022 | 23.81667 | 25.23333 | 1 | 1 | 5.889 | 0.65 | 0.0299 | 0.1638 | 1.2662
544 | 21402608 | 0 | 1.2 | 2.6 | 125 | 221 | 226.2 | 5915.5 | 0 | 0 | 26.4 | 69.5 | 3.2 | 5.8 | 0 | 6.5 | 0 | 772 | 43000 | 1579 | 3180 | 4.51 | 0.44 | 0.023 | 0.139 | 0.912 | 0.012 | 40.9 | 31.93333 | 1 | 1 | 5.6375 | 0.55 | 0.02875 | 0.17375 | 1.14
545 | 21202501 | 0 | 1.1 | 3 | 132 | 232.1 | 236.5 | 6692.6 | 0 | 0 | 34.6 | 65.7 | 5.9 | 3.9 | 0 | 5.7 | 460 | 586.1 | 43438.5 | 1621 | 3062 | 4.61 | 0.73 | 0.017 | 0.135 | 1.036 | 0.006 | 29.05 | 25.7 | 1 | 1 | 6.0852 | 0.9636 | 0.02244 | 0.1782 | 1.36752
546 | 21102584 | 0 | 0.5 | 3 | 140 | 243.2 | 249.7 | 7680.4 | 10 | 20 | 4.8 | 68 | 5.5 | 3 | 0 | 4 | 1210 | 223.1 | 39663 | 1611 | 2793 | 4.54 | 0.49 | 0.026 | 0.134 | 0.974 | 0.01 | 31.18333 | 23.41667 | 1 | 1 | 6.356 | 0.686 | 0.0364 | 0.1876 | 1.3636
547 | 21302581 | 0 | 0 | 3.1 | 132 | 212.3 | 207.6 | 6893.2 | 0 | 0 | 30.1 | 49.9 | 6.5 | 7.2 | 0 | 5 | 0 | 550 | 34700 | 1579 | 3446 | 4.67 | 1.2 | 0.013 | 0.136 | 1.102 | 0.011 | 33.26667 | 23.76667 | 1 | 1 | 6.1644 | 1.584 | 0.01716 | 0.17952 | 1.45464
550 | 21402609 | 0 | 0 | 3.1 | 121 | 221.2 | 215.4 | 5960.6 | 0 | 0 | 18.4 | 82.1 | 1.3 | 9 | 0 | 6 | 0 | 1316 | 49700 | 1621 | 3145 | 4.51 | 0.44 | 0.023 | 0.139 | 0.912 | 0.014 | 29.25 | 32.05 | 1 | 1 | 5.4571 | 0.5324 | 0.02783 | 0.16819 | 1.10352
552 | 21102586 | 0 | 0.6 | 3 | 130 | 226.2 | 249.6 | 6710.4 | 0 | 0 | 28.4 | 67.8 | 8 | 1.1 | 0 | 5.2 | 0 | 470.4 | 45449.9 | 1645 | 3130 | 4.61 | 0.73 | 0.017 | 0.135 | 1.036 | 0.015 | 27.23333 | 26.93333 | 1 | 1 | 5.993 | 0.949 | 0.0221 | 0.1755 | 1.3468
553 | 21402610 | 0 | 0 | 3.2 | 130 | 234.3 | 228.9 | 5520.1 | 0 | 0 | 19.7 | 84.1 | 1 | 10.7 | 0 | 5.9 | 230 | 1452 | 51700 | 1625 | 3695 | 4.53 | 0.5 | 0.023 | 0.126 | 0.974 | 0.015 | 25.3 | 35.1 | 1 | 1 | 5.889 | 0.65 | 0.0299 | 0.1638 | 1.2662
554 | 21202503 | 0 | 0.7 | 3.1 | 160 | 229.7 | 243.9 | 8528.3 | 30 | 0 | 10.6 | 28.8 | 9.2 | 0.3 | 0 | 2.6 | 0 | 388 | 21737.8 | 1628 | 1674 | 4.46 | 0.35 | 0.029 | 0.116 | 0.756 | 0.007 | 35.85 | 13.21667 | 1 | 1 | 7.136 | 0.56 | 0.0464 | 0.1856 | 1.2096
555 | 21302583 | 0 | 0 | 2.2 | 142 | 213.1 | 221.3 | 7529.1 | 0 | 0 | 36.5 | 34.1 | 6.2 | 5.9 | 0.5 | 5.1 | 710 | 387 | 29100 | 1618 | 2813 | 4.46 | 0.35 | 0.029 | 0.116 | 0.756 | 0.014 | 34.15 | 19.53333 | 1 | 1 | 6.3332 | 0.497 | 0.04118 | 0.16472 | 1.07352
556 | 21102587 | 0 | 0 | 2.5 | 140 | 228.8 | 238.2 | 7209.8 | 0 | 0 | 34.3 | 54.5 | 6.3 | 6.1 | 0 | 4 | 0 | 418.5 | 34541.9 | 1603 | 2747 | 4.47 | 0.4 | 0.025 | 0.133 | 0.974 | 0.021 | 30.66667 | 19.75 | 1 | 1 | 6.258 | 0.56 | 0.035 | 0.1862 | 1.3636
557 | 21402611 | 0 | 0.1 | 2.6 | 131 | 229.4 | 226.2 | 6356.4 | 0 | 0 | 24.1 | 74.3 | 2.1 | 11.7 | 0 | 5.8 | 80 | 1287 | 42000 | 1609 | 3397 | 4.5 | 0.43 | 0.028 | 0.122 | 0.756 | 0.014 | 29.88333 | 27.88333 | 1 | 1 | 5.895 | 0.5633 | 0.03668 | 0.15982 | 0.99036
558 | 21202504 | 0 | 1.1 | 3 | 130 | 226 | 248.9 | 6386.1 | 22 | 8 | 8.3 | 57.7 | 4.3 | 4.6 | 0.3 | 6.8 | 0 | 807.6 | 42214.2 | 1601 | 3082 | 4.61 | 0.73 | 0.017 | 0.135 | 1.036 | 0.005 | 26.33333 | 29.3 | 1 | 1 | 5.993 | 0.949 | 0.0221 | 0.1755 | 1.3468
559 | 21302584 | 0 | 0 | 2.6 | 132 | 208.6 | 210.7 | 6718 | 0 | 0 | 29.7 | 47.1 | 5.6 | 7 | 0.3 | 5 | 160 | 542 | 33900 | 1631 | 3191 | 4.61 | 0.73 | 0.017 | 0.135 | 1.036 | 0.012 | 32.88333 | 22.73333 | 1 | 1 | 6.0852 | 0.9636 | 0.02244 | 0.1782 | 1.36752
560 | 21102588 | 0 | 0 | 2.9 | 131 | 198.1 | 249.6 | 6663.2 | 25 | 0 | 1.8 | 40.4 | 7 | 0 | 0 | 2.6 | 0 | 564.6 | 27647.4 | 1634 | 2423 | 4.53 | 0.5 | 0.023 | 0.126 | 0.974 | 0.011 | 27.06667 | 46.66667 | 1 | 1 | 5.9343 | 0.655 | 0.03013 | 0.16506 | 1.27594
561 | 21402612 | 0 | 0 | 2.4 | 141 | 211.8 | 221.2 | 6537.4 | 0 | 0 | 20.4 | 50.7 | 3.7 | 9.6 | 0 | 6 | 0 | 975 | 31300 | 1601 | 2799 | 4.67 | 1.2 | 0.013 | 0.136 | 1.102 | 0.017 | 38.98333 | 22.36667 | 1 | 1 | 6.5847 | 1.692 | 0.01833 | 0.19176 | 1.55382
562 | 21302585 | 0 | 0 | 2.6 | 130 | 205.9 | 207 | 6295.7 | 0 | 0 | 25.1 | 51.2 | 5.9 | 6.9 | 0 | 5.7 | 40 | 843 | 43900 | 1612 | 3384 | 4.5 | 0.41 | 0.024 | 0.121 | 0.881 | 0.009 | 30.48333 | 38.25 | 1 | 1 | 5.85 | 0.533 | 0.0312 | 0.1573 | 1.1453
568 | 21102590 | 0 | 0 | 3.2 | 164 | 215.1 | 233.3 | 8617.6 | 28 | 0 | 12.2 | 10.8 | 8.5 | 0 | 0 | 0.2 | 0 | 180.6 | 10265.6 | 1625 | 1105 | 4.47 | 0.4 | 0.025 | 0.133 | 0.974 | 0.009 | 37.43333 | 9.116667 | 0 | 1 | 7.3308 | 0.656 | 0.041 | 0.21812 | 1.59736
570 | 21202507 | 0 | 0 | 3 | 168 | 219.6 | 198.4 | 8153.3 | 0 | 0 | 34.1 | 17.2 | 4.9 | 0.3 | 0 | 0.3 | 0 | 549.6 | 15115.5 | 1605 | 769 | 4.61 | 0.73 | 0.017 | 0.135 | 1.036 | 0.019 | 42.08333 | 12.01667 | 0 | 1 | 7.7448 | 1.2264 | 0.02856 | 0.2268 | 1.74048
571 | 21402614 | 0 | 0 | 2.4 | 169 | 225.6 | 215.6 | 8429.3 | 0 | 0 | 35.1 | 21.1 | 10 | 1.1 | 0 | 0.5 | 50 | 476 | 17600 | 1596 | 1394 | 4.49 | 0.45 | 0.039 | 0.123 | 0.667 | 0.01 | 40.36667 | 14.06667 | 0 | 1 | 7.5881 | 0.7605 | 0.06591 | 0.20787 | 1.12723
574 | 21402615 | 0 | 0 | 2.5 | 170 | 217.9 | 204.4 | 8668 | 0 | 0 | 40.8 | 7.4 | 10.3 | 0 | 0 | 0 | 240 | 256 | 7900 | 1601 | 671 | 4.47 | 0.4 | 0.025 | 0.133 | 0.974 | 0.01 | 46.05 | 5.916667 | 0 | 1 | 7.599 | 0.68 | 0.0425 | 0.2261 | 1.6558
579 | 21302590 | 0 | 0 | 3 | 140 | 219.6 | 217.7 | 6434.6 | 0 | 0 | 33.2 | 46.2 | 7.4 | 1.6 | 0 | 6.3 | 0 | 537 | 32900 | 1622 | 2906 | 4.58 | 0.66 | 0.023 | 0.131 | 0.76 | 0.01 | 29.65 | 23.9 | 1 | 1 | 6.412 | 0.924 | 0.0322 | 0.1834 | 1.064
581 | 21102593 | 0 | 0 | 3.1 | 129 | 220.7 | 234.5 | 6089.2 | 0 | 0 | 28 | 63.7 | 5.4 | 4.1 | 0 | 6.4 | 1000 | 216.4 | 43588.6 | 1615 | 3339 | 4.41 | 0.29 | 0.037 | 0.127 | 0.787 | 0.019 | 26.46667 | 27.28333 | 1 | 1 | 5.6889 | 0.3741 | 0.04773 | 0.16383 | 1.01523
582 | 21402617 | 0 | 0.1 | 2 | 125 | 219.3 | 201.7 | 5171.9 | 0 | 0 | 24.5 | 70.1 | 5.2 | 4.3 | 0 | 6.3 | 340 | 957 | 47000 | 1633 | 2806 | 4.47 | 0.4 | 0.025 | 0.133 | 0.974 | 0.013 | 26.36667 | 33.48333 | 1 | 1 | 5.5875 | 0.5 | 0.03125 | 0.16625 | 1.2175
583 | 21302591 | 0 | 0 | 3 | 130 | 215.2 | 191.7 | 5522.3 | 0 | 0 | 27.2 | 58.1 | 6.2 | 2.5 | 0 | 7 | 0 | 344 | 40300 | 1608 | 3385 | 4.52 | 0.46 | 0.035 | 0.115 | 0.565 | 0.015 | 28.95 | 27.51667 | 1 | 1 | 5.876 | 0.598 | 0.0455 | 0.1495 | 0.7345
584 | 21202510 | 0 | 0.8 | 3.2 | 131 | 227.1 | 240.3 | 5393 | 0 | 0 | 27.1 | 68.8 | 4.9 | 3.6 | 0 | 7.2 | 190 | 909.4 | 35540.2 | 1682 | 4267 | 4.52 | 0.46 | 0.035 | 0.115 | 0.565 | 0.018 | 23.03333 | 21.25 | 1 | 1 | 5.9212 | 0.6026 | 0.04585 | 0.15065 | 0.74015
585 | 21102594 | 0 | 0 | 3.2 | 140 | 240.2 | 214.8 | 6525 | 0 | 0 | 31.6 | 68.7 | 7.9 | 4.8 | 0 | 5.8 | 240 | 608.6 | 45384.5 | 1619 | 3550 | 4.58 | 0.66 | 0.023 | 0.131 | 0.76 | 0.013 | 30.75 | 32.53333 | 1 | 1 | 6.412 | 0.924 | 0.0322 | 0.1834 | 1.064
586 | 21402618 | 0 | 0 | 2.2 | 140 | 220.1 | 213.7 | 6320 | 0 | 0 | 32.5 | 47.3 | 7.4 | 1.2 | 0 | 7.3 | 0 | 535 | 32700 | 1633 | 2311 | 4.54 | 0.49 | 0.026 | 0.134 | 0.974 | 0.013 | 31.31667 | 22.65 | 1 | 1 | 6.356 | 0.686 | 0.0364 | 0.1876 | 1.3636
587 | 21302592 | 0 | 0.1 | 3.1 | 131 | 210.5 | 195 | 5895.7 | 0 | 0 | 27.7 | 52.2 | 6 | 2.8 | 0 | 7.5 | 0 | 704 | 39200 | 1640 | 2863 | 4.53 | 0.5 | 0.023 | 0.126 | 0.974 | 0.012 | 30.31667 | 27.2 | 1 | 1 | 5.9343 | 0.655 | 0.03013 | 0.16506 | 1.27594
588 | 21202511 | 0 | 0 | 4.9 | 131 | 219.6 | 231.1 | 6433.3 | 0 | 0 | 29.4 | 59.5 | 4.6 | 5.7 | 0 | 5.1 | 0 | 944.7 | 37065.4 | 1628 | 2860 | 4.58 | 0.59 | 0.031 | 0.112 | 0.442 | 0.011 | 28.56667 | 22.71667 | 1 | 1 | 5.9998 | 0.7729 | 0.04061 | 0.14672 | 0.57902
589 | 21102595 | 0 | 0 | 3.3 | 131 | 230.2 | 227.9 | 6102.9 | 0 | 0 | 27.8 | 71.8 | 5 | 5 | 0 | 9.9 | 0 | 520.3 | 47932.5 | 1586 | 2523 | 4.58 | 0.59 | 0.031 | 0.112 | 0.442 | 0.019 | 27.15 | 29.01667 | 1 | 1 | 5.9998 | 0.7729 | 0.04061 | 0.14672 | 0.57902
590 | 21402619 | 0 | 0 | 3.3 | 130 | 211.5 | 220.6 | 6175.1 | 0 | 0 | 31.2 | 50.2 | 5 | 3.5 | 0 | 4.8 | 0 | 541 | 35200 | 1627 | 2457 | 4.54 | 0.49 | 0.026 | 0.134 | 0.974 | 0.014 | 27.53333 | 23.31667 | 1 | 1 | 5.902 | 0.637 | 0.0338 | 0.1742 | 1.2662
591 | 21202512 | 0 | 0 | 3.5 | 131 | 227.8 | 227.2 | 6422.8 | 0 | 0 | 30.1 | 66.6 | 5.4 | 5.9 | 0 | 6.5 | 0 | 1256.9 | 41435.6 | 1609 | 2878 | 4.54 | 0.56 | 0.026 | 0.117 | 0.832 | 0.008 | 29 | 26.51667 | 1 | 1 | 5.9474 | 0.7336 | 0.03406 | 0.15327 | 1.08992
592 | 21302593 | 0 | 0 | 3 | 130 | 220.7 | 216.5 | 5964.5 | 0 | 0 | 24.9 | 66 | 4.3 | 5.2 | 0 | 7.7 | 120 | 1084 | 44500 | 1590 | 2837 | 4.58 | 0.59 | 0.031 | 0.112 | 0.442 | 0.008 | 28.48333 | 29.48333 | 1 | 1 | 5.954 | 0.767 | 0.0403 | 0.1456 | 0.5746
593 | 21102596 | 0 | 0 | 2.7 | 130 | 213.2 | 213.6 | 5461.6 | 0 | 0 | 27.1 | 56.3 | 6.2 | 5.5 | 0 | 6.5 | 0 | 828.1 | 41228.4 | 1566 | 2699 | 4.54 | 0.49 | 0.026 | 0.134 | 0.974 | 0.012 | 25.88333 | 24.91667 | 1 | 1 | 5.902 | 0.637 | 0.0338 | 0.1742 | 1.2662
594 | 21202513 | 0 | 0 | 3.7 | 135 | 213 | 221.5 | 6301.2 | 0 | 0 | 23.2 | 54.8 | 2.1 | 6.8 | 0 | 6.3 | 0 | 885.5 | 36312.8 | 1610 | 2858 | 4.45 | 0.38 | 0.038 | 0.119 | 0.739 | 0.013 | 29.2 | 23.71667 | 1 | 1 | 6.0075 | 0.513 | 0.0513 | 0.16065 | 0.99765
596 | 21102597 | 0 | 0 | 3 | 171 | 223.9 | 234.6 | 9442.3 | 0 | 0 | 39.6 | 13.5 | 11 | 1.5 | 0 | 0.6 | 0 | 248 | 13235.8 | 1610 | 869 | 4.45 | 0.38 | 0.038 | 0.119 | 0.739 | 0.015 | 42.88333 | 11 | 0 | 1 | 7.6095 | 0.6498 | 0.06498 | 0.20349 | 1.26369
597 | 21402620 | 0 | 0 | 3 | 167 | 222.5 | 219.3 | 8584.7 | 0 | 0 | 43.7 | 12 | 9.2 | 0 | 0 | 1 | 0 | 297 | 12800 | 1625 | 797 | 4.49 | 0.46 | 0.026 | 0.112 | 0.39 | 0.011 | 42.3 | 8.65 | 0 | 1 | 7.4983 | 0.7682 | 0.04342 | 0.18704 | 0.6513
598 | 21202514 | 0 | 0 | 3 | 140 | 219 | 222 | 6522 | 0 | 0 | 23.1 | 55.9 | 2.6 | 7.1 | 0 | 7 | 0 | 780.5 | 36759.7 | 1609 | 2400 | 4.53 | 0.41 | 0.031 | 0.12 | 0.673 | 0.016 | 30.15 | 23.56667 | 1 | 1 | 6.342 | 0.574 | 0.0434 | 0.168 | 0.9422
599 | 21302595 | 0 | 0 | 3 | 135 | 221.2 | 213.8 | 5877.2 | 0 | 0 | 30.2 | 56 | 4.8 | 4.6 | 0 | 6.2 | 0 | 971 | 45300 | 1658 | 3061 | 4.58 | 0.66 | 0.023 | 0.131 | 0.76 | 0.013 | 27.56667 | 36.03333 | 1 | 1 | 6.183 | 0.891 | 0.03105 | 0.17685 | 1.026
600 | 21102598 | 0 | 0 | 2.7 | 130 | 221.6 | 215.7 | 6009.7 | 0 | 0 | 29.1 | 62.5 | 6 | 5 | 0 | 7.3 | 0 | 544.7 | 43959.4 | 1639 | 2480 | 4.53 | 0.5 | 0.023 | 0.126 | 0.974 | 0.014 | 28.25 | 25.75 | 0 | 1 | 5.889 | 0.65 | 0.0299 | 0.1638 | 1.2662
601 | 21402621 | 0 | 0 | 3.1 | 128 | 227.5 | 220.6 | 5647.2 | 0 | 0 | 28.9 | 70.2 | 5.2 | 4.5 | 0 | 7.2 | 0 | 783 | 49600 | 1664 | 2457 | 4.53 | 0.5 | 0.023 | 0.126 | 0.974 | 0.012 | 26.7 | 33.15 | 1 | 1 | 5.7984 | 0.64 | 0.02944 | 0.16128 | 1.24672
602 | 21202515 | 0 | 0.1 | 2.7 | 135 | 228.6 | 220.8 | 6330.3 | 0 | 0 | 24 | 69.6 | 2.2 | 8 | 0 | 7.3 | 0 | 570.5 | 41505.3 | 1655 | 2884 | 4.54 | 0.49 | 0.026 | 0.134 | 0.974 | 0.018 | 29.33333 | 24.4 | 1 | 1 | 6.129 | 0.6615 | 0.0351 | 0.1809 | 1.3149
604 | 21402622 | 0 | 0 | 3 | 160 | 226.6 | 215.7 | 7826.4 | 0 | 0 | 35 | 31.6 | 7.4 | 2.7 | 0.4 | 3.5 | 670 | 1193 | 26300 | 1594 | 2615 | 4.5775 | 0.55625 | 0.01725 | 0.130375 | 0.401375 | 0.008 | 36.8 | 36.11667 | 1 | 1 | 7.324 | 0.89 | 0.0276 | 0.2086 | 0.6422
605 | 21102600 | 0 | 0 | 3 | 151 | 211.1 | 226.7 | 9685.5 | 0 | 0 | 39.2 | 21.3 | 7 | 0 | 0 | 3.6 | 0 | 613.9 | 14993.1 | 1620 | 1581 | 4.59 | 0.57 | 0.016 | 0.133 | 0.403 | 0.013 | 55.86667 | 16.51667 | 1 | 1 | 6.9309 | 0.8607 | 0.02416 | 0.20083 | 0.60853
611 | 21102601 | 0 | 0.1 | 0 | 129 | 220 | 249.5 | 6349.6 | 17 | 13 | 6.4 | 54.2 | 9.1 | 2.9 | 0 | 4.4 | 240 | 469.7 | 38101.5 | 1610 | 2309 | 4.53 | 0.5 | 0.023 | 0.126 | 0.974 | 0.01 | 25.76667 | 22.98333 | 1 | 1 | 5.8437 | 0.645 | 0.02967 | 0.16254 | 1.25646
613 | 21202519 | 0 | 0.5 | 3.1 | 136 | 230.5 | 242.1 | 6523 | 15 | 10 | 10.7 | 58.5 | 5.5 | 3.5 | 0 | 6 | 0 | 593.5 | 44100.6 | 1674 | 2718 | 4.63 | 0.59 | 0.018 | 0.125 | 0.369 | 0.011 | 27.65 | 26.16667 | 1 | 1 | 6.2968 | 0.8024 | 0.02448 | 0.17 | 0.50184
614 | 21402624 | 0 | 0 | 3.7 | 141 | 228.8 | 207.6 | 6442.6 | 0 | 0 | 32.5 | 55.5 | 3.1 | 6.3 | 0 | 5.2 | 480 | 761 | 36100 | 1639 | 2296 | 4.66 | 0.67 | 0.027 | 0.131 | 0.391 | 0.016 | 32.78333 | 25.25 | 1 | 1 | 6.5706 | 0.9447 | 0.03807 | 0.18471 | 0.55131
615 | 21102602 | 0 | 0 | 3.1 | 160 | 224.3 | 212.2 | 8605.9 | 0 | 0 | 37.9 | 25.9 | 8.1 | 2.4 | 0 | 2.8 | 0 | 473.3 | 21947.2 | 1581 | 910 | 4.45 | 0.38 | 0.038 | 0.119 | 0.739 | 0.01 | 41.05 | 14.76667 | 1 | 1 | 7.12 | 0.608 | 0.0608 | 0.1904 | 1.1824
616 | 21302600 | 0 | 0 | 3 | 141 | 219.3 | 196.4 | 6395 | 0 | 0 | 35 | 43.6 | 5.5 | 7.8 | 0 | 5.1 | 290 | 595 | 35500 | 1630 | 3428 | 4.56 | 0.57 | 0.027 | 0.124 | 0.575 | 0.01 | 32.63333 | 23.6 | 1 | 1 | 6.4296 | 0.8037 | 0.03807 | 0.17484 | 0.81075
617 | 21202520 | 0 | 0.7 | 3.2 | 132 | 209.3 | 242.1 | 6317.4 | 15 | 16 | 10.7 | 36 | 5.9 | 3.4 | 0 | 3.6 | 0 | 804.7 | 33266.8 | 1551 | 2017 | 4.4 | 0.32 | 0.029 | 0.117 | 0.288 | 0.01 | 26.81667 | 19.53333 | 1 | 1 | 5.808 | 0.4224 | 0.03828 | 0.15444 | 0.38016
620 | 21302601 | 0 | 0 | 2.8 | 135 | 218.8 | 198.9 | 6021.8 | 0 | 0 | 31.9 | 51.9 | 5.3 | 7.2 | 0 | 4.5 | 490 | 967 | 42700 | 1625 | 3605 | 4.49 | 0.46 | 0.026 | 0.112 | 0.39 | 0.013 | 30.35 | 29.91667 | 1 | 1 | 6.0615 | 0.621 | 0.0351 | 0.1512 | 0.5265
621 | 21202521 | 0 | 0.4 | 3 | 130 | 220 | 239.3 | 6307.5 | 32 | 0 | 9.5 | 48.5 | 5.4 | 2.5 | 0 | 4.2 | 0 | 824.4 | 33411 | 1594 | 2179 | 4.56 | 0.53 | 0.022 | 0.142 | 0.257 | 0.011 | 27.08333 | 19.45 | 1 | 1 | 5.928 | 0.689 | 0.0286 | 0.1846 | 0.3341
622 | 21402626 | 0 | 0 | 3.2 | 125 | 218.3 | 228.9 | 5441.6 | 0 | 0 | 20.3 | 73.1 | 3 | 10.8 | 0 | 5.4 | 440 | 708 | 47800 | 1611 | 2534 | 4.51 | 0.48 | 0.023 | 0.125 | 0.363 | 0.01 | 24.96667 | 31.51667 | 1 | 1 | 5.6375 | 0.6 | 0.02875 | 0.15625 | 0.45375
623 | 21102604 | 0 | 0 | 0 | 133 | 227.6 | 232.3 | 6311 | 15 | 15 | 9.1 | 55.8 | 7 | 2.9 | 0 | 7.6 | 0 | 614.6 | 36678.6 | 1587 | 2582 | 4.55 | 0.55 | 0.022 | 0.123 | 0.377 | 0.022 | 27.5 | 22.33333 | 1 | 1 | 6.0515 | 0.7315 | 0.02926 | 0.16359 | 0.50141
624 | 21302602 | 0 | 0 | 1.4 | 131 | 215.9 | 186.9 | 5920.7 | 0 | 0 | 27.8 | 57.3 | 5.4 | 7 | 1.6 | 3.9 | 620 | 681 | 35700 | 1596 | 3285 | 4.32 | 0.29 | 0.051 | 0.131 | 0.234 | 0.02 | 31.78333 | 24.8 | 1 | 1 | 5.6592 | 0.3799 | 0.06681 | 0.17161 | 0.30654
625 | 21202522 | 0 | 1.4 | 2.6 | 130 | 222.1 | 237.6 | 6183.4 | 15 | 7 | 1 | 69.1 | 4.2 | 3 | 0 | 4.5 | 80 | 961.8 | 39079.7 | 1644 | 2438 | 4.56 | 0.57 | 0.027 | 0.124 | 0.575 | 0.019 | 26.71667 | 22.55 | 1 | 1 | 5.928 | 0.741 | 0.0351 | 0.1612 | 0.7475
626 | 21402627 | 0 | 0 | 3.3 | 141 | 213.7 | 229.4 | 5921.3 | 0 | 0 | 33.9 | 39 | 3 | 8.6 | 0.5 | 4.3 | 510 | 635 | 31600 | 1580 | 2255 | 4.53 | 0.43 | 0.035 | 0.125 | 0.233 | 0.017 | 27.61667 | 21.81667 | 1 | 1 | 6.3873 | 0.6063 | 0.04935 | 0.17625 | 0.32853
628 | 21302603 | 0 | 0 | 2.9 | 129 | 209.7 | 199.6 | 5768.8 | 0 | 0 | 26.8 | 53.4 | 4.9 | 5 | 0 | 5.3 | 530 | 456 | 36900 | 1580 | 3035 | 4.45 | 0.38 | 0.038 | 0.119 | 0.739 | 0.015 | 29.03333 | 26.41667 | 1 | 1 | 5.7405 | 0.4902 | 0.04902 | 0.15351 | 0.95331
629 | 21202523 | 0 | 0.3 | 3 | 136 | 230.5 | 222.3 | 6393.1 | 0 | 0 | 25.2 | 69.7 | 3.8 | 3.8 | 0 | 4.6 | 550 | 912.7 | 36023 | 1606 | 3024 | 4.55 | 0.55 | 0.022 | 0.123 | 0.377 | 0.012 | 29.5 | 22.23333 | 1 | 1 | 6.188 | 0.748 | 0.02992 | 0.16728 | 0.51272
630 | 21102606 | 0 | 0 | 3.1 | 134 | 230.2 | 249.3 | 5947.3 | 15 | 15 | 0.9 | 65.2 | 4 | 5 | 0 | 6.9 | 0 | 721.8 | 46386.7 | 1586 | 2604 | 4.51 | 0.48 | 0.023 | 0.125 | 0.363 | 0.008 | 24.16667 | 26.9 | 1 | 1 | 6.0434 | 0.6432 | 0.03082 | 0.1675 | 0.48642
631 | 21402628 | 0 | 0 | 3 | 136 | 220.6 | 222.1 | 5583.9 | 0 | 0 | 30.1 | 54.6 | 4.8 | 3.9 | 0 | 6.8 | 430 | 687 | 34400 | 1611 | 3481 | 4.55 | 0.55 | 0.022 | 0.123 | 0.377 | 0.012 | 26.43333 | 24.05 | 1 | 1 | 6.188 | 0.748 | 0.02992 | 0.16728 | 0.51272
632 | 21302604 | 0 | 1.2 | 2.4 | 129 | 210 | 222.9 | 5139.8 | 0 | 0 | 23.2 | 57.3 | 3.6 | 4.5 | 0 | 6.2 | 0 | 659 | 39700 | 1614 | 3416 | 4.49 | 0.46 | 0.026 | 0.112 | 0.39 | 0.014 | 23.13333 | 26.63333 | 1 | 1 | 5.7921 | 0.5934 | 0.03354 | 0.14448 | 0.5031
633 | 21202524 | 0 | 1.4 | 3.1 | 134 | 230.4 | 237.6 | 5918.5 | 9 | 18 | 1.1 | 67.9 | 3.1 | 3.2 | 0 | 5.3 | 10 | 937.3 | 35948.7 | 1586 | 2863 | 4.46 | 0.38 | 0.035 | 0.126 | 0.371 | 0.008 | 25.6 | 22.51667 | 1 | 1 | 5.9764 | 0.5092 | 0.0469 | 0.16884 | 0.49714
634 | 21102607 | 0 | 0 | 2 | 130 | 230 | 249 | 5770.4 | 0 | 0 | 26.3 | 73.7 | 4 | 5 | 0 | 8 | 0 | 606.2 | 50505.2 | 1598 | 2927 | 4.51 | 0.48 | 0.023 | 0.125 | 0.363 | 0.013 | 23.48333 | 31.3 | 1 | 1 | 5.863 | 0.624 | 0.0299 | 0.1625 | 0.4719
635 | 21402629 | 0 | 0.9 | 1.8 | 129 | 209.8 | 222.3 | 5405.5 | 0 | 0 | 23.5 | 57.1 | 4.8 | 3.3 | 0 | 7.2 | 1060 | 401 | 33700 | 1594 | 3330 | 4.63 | 0.59 | 0.018 | 0.125 | 0.369 | 0.01 | 25.18333 | 23.13333 | 1 | 1 | 5.9727 | 0.7611 | 0.02322 | 0.16125 | 0.47601
636 | 21302605 | 0 | 2.4 | 0 | 100 | 117 | 205.8 | 5592.2 | 0 | 0 | 14.9 | 2.1 | 9.3 | 0 | 0 | 0 | 0 | 179 | 5500 | 1612 | 1071 | 4.49 | 0.46 | 0.026 | 0.112 | 0.39 | 0.013 | 27.25 | 10.31667 | 1 | 1 | 4.49 | 0.46 | 0.026 | 0.112 | 0.39
637 | 21202525 | 0 | 0.4 | 2.7 | 130 | 229.8 | 220 | 6883.7 | 8 | 22 | 1.4 | 67.9 | 3.6 | 3.6 | 0 | 5.3 | 510 | 895.4 | 38347.4 | 1608 | 2749 | 4.56 | 0.57 | 0.027 | 0.124 | 0.575 | 0.009 | 32.11667 | 23.81667 | 1 | 1 | 5.928 | 0.741 | 0.0351 | 0.1612 | 0.7475
638 | 21402630 | 0 | 0.9 | 1.8 | 118 | 212 | 220.5 | 4855.7 | 0 | 0 | 23.8 | 70.4 | 4.5 | 3.9 | 0 | 8.9 | 1040 | 164 | 40400 | 1594 | 3769 | 4.44 | 0.32 | 0.044 | 0.139 | 0.398 | 0.009 | 22.75 | 29.95 | 1 | 1 | 5.2392 | 0.3776 | 0.05192 | 0.16402 | 0.46964
639 | 21102608 | 0 | 0.6 | 3 | 130 | 226.1 | 249.8 | 5643.5 | 0 | 0 | 24.9 | 71 | 4 | 3 | 0 | 6.7 | 0 | 604.2 | 45517.3 | 1579 | 2854 | 4.41 | 0.36 | 0.04 | 0.124 | 0.386 | 0.014 | 22.88333 | 33.6 | 1 | 1 | 5.733 | 0.468 | 0.052 | 0.1612 | 0.5018
640 | 21202526 | 0 | 0.1 | 3 | 131 | 221.6 | 219 | 5544.9 | 0 | 0 | 17.5 | 73.3 | 4.3 | 3.2 | 0 | 4.9 | 310 | 609 | 40099.5 | 1601 | 2887 | 4.63 | 0.59 | 0.018 | 0.125 | 0.369 | 0.012 | 26.01667 | 24.66667 | 1 | 1 | 6.0653 | 0.7729 | 0.02358 | 0.16375 | 0.48339
641 | 21402631 | 0 | 1 | 2 | 130 | 226.6 | 224.7 | 5553.5 | 0 | 0 | 22.6 | 74.2 | 4.6 | 4.4 | 0 | 8.9 | 0 | 195 | 43500 | 1628 | 3616 | 4.55 | 0.55 | 0.022 | 0.123 | 0.377 | 0.01 | 53.53333 | 28.91667 | 1 | 1 | 5.915 | 0.715 | 0.0286 | 0.1599 | 0.4901
642 | 21102609 | 0 | 0.5 | 3 | 171 | 217 | 197.8 | 9998 | 35 | 0 | 11.4 | 0 | 10 | 0 | 0 | 0 | 0 | 124.8 | 2589.9 | 1610 | 82 | 4.46 | 0.38 | 0.035 | 0.126 | 0.371 | 0.007 | 53.51667 | 1.8 | 1 | 0 | 7.6266 | 0.6498 | 0.05985 | 0.21546 | 0.63441
643 | 21202527 | 0 | 1 | 3 | 151 | 231.3 | 225.1 | 7701.2 | 0 | 28 | 7.5 | 44.4 | 3.8 | 2.5 | 0 | 4.2 | 120 | 781.3 | 28161 | 1619 | 1976 | 4.46 | 0.38 | 0.035 | 0.126 | 0.371 | 0.011 | 35.11667 | 16.73333 | 1 | 1 | 6.7346 | 0.5738 | 0.05285 | 0.19026 | 0.56021
646 | 21102610 | 0 | 1.2 | 1.9 | 151 | 230 | 236.7 | 7086.8 | 0 | 0 | 36.2 | 43.1 | 5 | 3.8 | 0 | 6.1 | 0 | 391.5 | 30484.4 | 1566 | 2764 | 4.57 | 0.5 | 0.033 | 0.137 | 0.363 | 0.009 | 30.3 | 21.6 | 1 | 1 | 6.9007 | 0.755 | 0.04983 | 0.20687 | 0.54813
647 | 21202528 | 0 | 0.5 | 3.3 | 161 | 234.8 | 213.3 | 7984.7 | 0 | 0 | 42.6 | 30.9 | 9.7 | 1.6 | 0 | 2.4 | 260 | 212.4 | 18740.1 | 1624 | 2156 | 4.58 | 0.59 | 0.02 | 0.132 | 0.473 | 0.011 | 38.43333 | 12.46667 | 1 | 1 | 7.3738 | 0.9499 | 0.0322 | 0.21252 | 0.76153
649 | 21102611 | 0 | 1 | 2 | 130 | 228 | 224.6 | 6524.4 | 0 | 0 | 31.8 | 66.7 | 4 | 7.5 | 0 | 8 | 0 | 871.3 | 52015.2 | 1615 | 2098 | 4.6 | 0.56 | 0.021 | 0.137 | 0.305 | 0.012 | 29.41667 | 29.51667 | 1 | 1 | 5.98 | 0.728 | 0.0273 | 0.1781 | 0.3965
650 | 21202529 | 0 | 0.8 | 2.9 | 130 | 222.9 | 235 | 5907.5 | 9 | 19 | 5.8 | 59.6 | 4.1 | 2.8 | 0 | 4.8 | 60 | 528.4 | 34130.5 | 1617 | 2860 | 4.55 | 0.55 | 0.022 | 0.123 | 0.377 | 0.008 | 25.8 | 22.18333 | 1 | 1 | 5.915 | 0.715 | 0.0286 | 0.1599 | 0.4901
651 | 21402634 | 0 | 0.9 | 1.7 | 158 | 235.4 | 207.5 | 7814.3 | 0 | 0 | 38.1 | 39.8 | 8.1 | 1 | 2.5 | 3.8 | 0 | 446 | 26100 | 1617 | 1331 | 4.44 | 0.32 | 0.044 | 0.139 | 0.398 | 0.012 | 42.8 | 18 | 1 | 1 | 7.0152 | 0.5056 | 0.06952 | 0.21962 | 0.62884
652 | 21102612 | 0 | 0 | 3 | 130 | 231.3 | 214.8 | 6684 | 0 | 0 | 30.6 | 71.1 | 4.3 | 7.7 | 0 | 7 | 0 | 589.8 | 46117.6 | 1589 | 2552 | 4.57 | 0.5 | 0.033 | 0.137 | 0.363 | 0.013 | 31.51667 | 26.65 | 1 | 1 | 5.941 | 0.65 | 0.0429 | 0.1781 | 0.4719
653 | 21202530 | 0 | 0 | 3 | 130 | 227.8 | 218.3 | 5783.4 | 0 | 0 | 27.8 | 70.1 | 4.6 | 4.2 | 0 | 5.4 | 0 | 684 | 40195.8 | 1648 | 3261 | 4.49 | 0.46 | 0.026 | 0.112 | 0.39 | 0.017 | 27.06667 | 24.76667 | 1 | 1 | 5.837 | 0.598 | 0.0338 | 0.1456 | 0.507
655 | 21402635 | 0 | 0 | 3 | 135 | 217.3 | 222.3 | 5818.7 | 0 | 0 | 35.8 | 46 | 5.5 | 2.5 | 0 | 5 | 0 | 649 | 34200 | 1611 | 2814 | 4.52 | 0.49 | 0.027 | 0.123 | 0.317 | 0.016 | 27.41667 | 22.86667 | 1 | 1 | 6.102 | 0.6615 | 0.03645 | 0.16605 | 0.42795
656 | 21102613 | 0 | 0.1 | 2.9 | 133 | 230.1 | 221.3 | 6037.4 | 16 | 14 | 6.3 | 60.6 | 5.8 | 4.6 | 0 | 7.1 | 0 | 477 | 44406.3 | 1635 | 3183 | 4.58 | 0.52 | 0.029 | 0.124 | 0.347 | 0.008 | 27.6 | 26.35 | 1 | 1 | 6.0914 | 0.6916 | 0.03857 | 0.16492 | 0.46151
657 | 21302608 | 0 | 0 | 3 | 146 | 220.3 | 213.4 | 6695.7 | 0 | 0 | 33.9 | 40.6 | 6.6 | 2.5 | 0 | 7 | 0 | 354 | 31000 | 1612 | 2421 | 4.52 | 0.49 | 0.027 | 0.123 | 0.317 | 0.026 | 31.48333 | 21.03333 | 1 | 1 | 6.5992 | 0.7154 | 0.03942 | 0.17958 | 0.46282
658 | 21202531 | 0 | 0.1 | 3 | 140 | 221.8 | 219.3 | 6281.4 | 13 | 15 | 7.8 | 46 | 5.6 | 3.1 | 0 | 4.3 | 0 | 461.9 | 30206.5 | 1621 | 2590 | 4.57 | 0.5 | 0.033 | 0.137 | 0.363 | 0.012 | 29.36667 | 18.06667 | 1 | 1 | 6.398 | 0.7 | 0.0462 | 0.1918 | 0.5082
659 | 21402636 | 0 | 0 | 3 | 140 | 219.4 | 224.7 | 5831.5 | 0 | 0 | 36.7 | 43.1 | 5.7 | 3.8 | 0 | 6 | 0 | 709 | 33000 | 1554 | 2413 | 4.57 | 0.5 | 0.033 | 0.137 | 0.363 | 0.017 | 27.56667 | 21.76667 | 1 | 1 | 6.398 | 0.7 | 0.0462 | 0.1918 | 0.5082
661 | 21302609 | 0 | 0 | 3 | 139 | 212.3 | 205.5 | 6255.2 | 0 | 0 | 32.3 | 41.1 | 6.6 | 3.4 | 0 | 6.7 | 30 | 500 | 33400 | 1600 | 2254 | 4.4 | 0.3 | 0.052 | 0.14 | 0.392 | 0.02 | 34.53333 | 23.16667 | 1 | 1 | 6.116 | 0.417 | 0.07228 | 0.1946 | 0.54488
662 | 21402637 | 0 | 0 | 3.1 | 138 | 211.5 | 225.5 | 6039.3 | 0 | 0 | 35 | 38.3 | 6.2 | 2.2 | 0 | 5 | 0 | 704 | 29500 | 1647 | 2197 | 4.47 | 0.42 | 0.027 | 0.136 | 0.351 | 0.019 | 28.56667 | 21.36667 | 1 | 1 | 6.1686 | 0.5796 | 0.03726 | 0.18768 | 0.48438
663 | 21202532 | 0 | 0 | 2.3 | 139 | 225 | 231.6 | 6169.3 | 0 | 0 | 32.8 | 53.5 | 6.7 | 2 | 0 | 5.6 | 170 | 519.5 | 33998.8 | 1602 | 3260 | 4.37 | 0.23 | 0.047 | 0.113 | 0.622 | 0.009 | 27.36667 | 21.78333 | 1 | 1 | 6.0743 | 0.3197 | 0.06533 | 0.15707 | 0.86458
664 | 21302610 | 0 | 0 | 2 | 149 | 210.2 | 215.8 | 7102.4 | 0 | 0 | 34.7 | 26.1 | 7.4 | 2.2 | 0 | 6.5 | 0 | 461 | 26600 | 1638 | 2122 | 4.52 | 0.45 | 0.022 | 0.145 | 0.464 | 0.016 | 33 | 19.55 | 1 | 1 | 6.7348 | 0.6705 | 0.03278 | 0.21605 | 0.69136
665 | 21102615 | 0 | 0 | 3 | 147 | 217.6 | 217.7 | 6765.5 | 15 | 16 | 1 | 38.6 | 7 | 5 | 0 | 5.5 | 0 | 128.9 | 31552.7 | 1613 | 2470 | 4.37 | 0.23 | 0.047 | 0.113 | 0.622 | 0.009 | 56.71667 | 19.1 | 1 | 1 | 6.4239 | 0.3381 | 0.06909 | 0.16611 | 0.91434
666 | 21202533 | 0 | 0 | 2.9 | 150 | 224.6 | 224.1 | 7907 | 13 | 13 | 8.9 | 39.8 | 9.2 | 1.6 | 0 | 1 | 0 | 224.4 | 25350.5 | 1620 | 1239 | 4.52 | 0.49 | 0.027 | 0.123 | 0.317 | 0.013 | 36.16667 | 15.73333 | 1 | 1 | 6.78 | 0.735 | 0.0405 | 0.1845 | 0.4755
667 | 21402638 | 0 | 0 | 2.9 | 149 | 210 | 216.4 | 6725.6 | 0 | 0 | 32.1 | 28.7 | 8.2 | 0.9 | 0 | 3.2 | 0 | 467 | 21100 | 1630 | 1741 | 4.65 | 0.62 | 0.02 | 0.15 | 0.433 | 0.019 | 48.66667 | 15 | 1 | 1 | 6.9285 | 0.9238 | 0.0298 | 0.2235 | 0.64517
668 | 21302611 | 0 | 0 | 2.1 | 139 | 211.2 | 203.4 | 6428.3 | 0 | 0 | 31.7 | 40.4 | 6.6 | 2.5 | 0 | 7.8 | 0 | 584 | 35100 | 1626 | 2268 | 4.55 | 0.48 | 0.025 | 0.116 | 0.356 | 0.012 | 36.4 | 24.75 | 1 | 1 | 6.3245 | 0.6672 | 0.03475 | 0.16124 | 0.49484
669 | 21102616 | 0 | 0 | 3.2 | 151 | 224.3 | 230.5 | 7774.1 | 17 | 5 | 14.6 | 36.5 | 8 | 4 | 0 | 4 | 0 | 167.7 | 26089.7 | 1625 | 1995 | 4.56 | 0.54 | 0.027 | 0.125 | 0.361 | 0.012 | 34.13333 | 16.08333 | 1 | 1 | 6.8856 | 0.8154 | 0.04077 | 0.18875 | 0.54511
670 | 21402639 | 0 | 0 | 3 | 157 | 210.4 | 225.7 | 7697.3 | 0 | 0 | 37.9 | 15.2 | 10.7 | 0 | 0 | 1.3 | 0 | 316 | 11100 | 1627 | 889 | 4.56 | 0.54 | 0.027 | 0.125 | 0.361 | 0.017 | 37.13333 | 7.933333 | 0 | 1 | 7.1592 | 0.8478 | 0.04239 | 0.19625 | 0.56677
671 | 21202534 | 0 | 0 | 2.5 | 151 | 216.3 | 244.7 | 7734.3 | 0 | 0 | 41.1 | 24.3 | 8.7 | 2.5 | 0 | 2.2 | 10 | 273.2 | 19842.3 | 1611 | 1959 | 4.47 | 0.42 | 0.027 | 0.136 | 0.351 | 0.01 | 34.61667 | 12.18333 | 1 | 1 | 6.7497 | 0.6342 | 0.04077 | 0.20536 | 0.53001
672 | 21302612 | 0 | 0 | 2.9 | 134 | 209 | 204.5 | 5880.2 | 0 | 0 | 32 | 43.2 | 7.7 | 4 | 0 | 5 | 0 | 533 | 30000 | 1580 | 3017 | 4.47 | 0.42 | 0.027 | 0.136 | 0.351 | 0.012 | 28.85 | 21.03333 | 1 | 1 | 5.9898 | 0.5628 | 0.03618 | 0.18224 | 0.47034
673 | 21102617 | 0 | 0 | 3 | 120 | 223.3 | 219.1 | 6571.5 | 0 | 0 | 26.7 | 76.6 | 5.7 | 5 | 0 | 7 | 0 | 18.4 | 51825.6 | 1668 | 2643 | 4.43 | 0.27 | 0.036 | 0.132 | 0.318 | 0.014 | 30.36667 | 30.43333 | 1 | 1 | 5.316 | 0.324 | 0.0432 | 0.1584 | 0.3816
674 | 21402640 | 0 | 0 | 3 | 131 | 208.9 | 221.5 | 6234.7 | 0 | 0 | 30.6 | 47.6 | 4.5 | 8.3 | 0 | 5.6 | 0 | 812 | 31900 | 1600 | 2347 | 4.67 | 0.87 | 0.022 | 0.127 | 0.393 | 0.016 | 29.86667 | 27.91667 | 1 | 1 | 6.1177 | 1.1397 | 0.02882 | 0.16637 | 0.51483
675 | 21202535 | 0 | 0.1 | 3.1 | 130 | 224.3 | 236.4 | 6783.7 | 13 | 13 | 12 | 56.3 | 6.7 | 4.2 | 0 | 5.6 | 0 | 461.2 | 38110.7 | 1591 | 2435 | 4.58 | 0.55 | 0.026 | 0.139 | 0.361 | 0.013 | 29.41667 | 22.1 | 1 | 1 | 5.954 | 0.715 | 0.0338 | 0.1807 | 0.4693
677 | 21102618 | 0 | 0 | 0 | 120 | 223.4 | 226 | 6273.2 | 18 | 10 | 6.4 | 69.3 | 5 | 5.4 | 0 | 5 | 500 | 129.3 | 42675.4 | 1621 | 2387 | 4.37 | 0.23 | 0.047 | 0.113 | 0.622 | 0.023 | 28.1 | 26.3 | 1 | 1 | 5.244 | 0.276 | 0.0564 | 0.1356 | 0.7464
678 | 21402641 | 0 | 0 | 3.3 | 120 | 187.2 | 204.5 | 5941.5 | 0 | 0 | 24.3 | 42.9 | 3.1 | 7.7 | 0 | 4.8 | 530 | 1056 | 30900 | 1633 | 2089 | 4.47 | 0.34 | 0.037 | 0.112 | 0.273 | 0.019 | 30.33333 | 30.73333 | 1 | 1 | 5.364 | 0.408 | 0.0444 | 0.1344 | 0.3276
679 | 21202536 | 0 | 0.4 | 3.4 | 164 | 219.9 | 215 | 9011.1 | 0 | 0 | 48.8 | 7.4 | 10.7 | 2.8 | 0 | 0 | 0 | 591.9 | 12428.6 | 1603 | 862 | 4.55 | 0.48 | 0.025 | 0.116 | 0.356 | 0.032 | 42.96667 | 14.51667 | 1 | 1 | 7.462 | 0.7872 | 0.041 | 0.19024 | 0.58384
680 | 21302614 | 0 | 0 | 2.9 | 134 | 220.5 | 206.5 | 5865.7 | 0 | 0 | 27.5 | 59.4 | 4.7 | 7.5 | 0 | 5.3 | 290 | 567 | 41200 | 1607 | 3565 | 4.64 | 0.81 | 0.017 | 0.125 | 0.429 | 0.012 | 28.51667 | 30.58333 | 1 | 1 | 6.2176 | 1.0854 | 0.02278 | 0.1675 | 0.57486
682 | 21202537 | 0 | 0.5 | 3.2 | 125 | 224.6 | 223.7 | 6502.1 | 0 | 0 | 32 | 67.3 | 9.3 | 5.7 | 0 | 6.8 | 0 | 891.1 | 48185.9 | 1615 | 2916 | 4.62 | 0.6 | 0.023 | 0.143 | 0.421 | 0.009 | 29.83333 | 29.41667 | 1 | 1 | 5.775 | 0.75 | 0.02875 | 0.17875 | 0.52625
683 | 21402642 | 0 | 0 | 3.3 | 124 | 230.9 | 218.7 | 5699.1 | 0 | 0 | 21.3 | 85.2 | 4 | 9.5 | 0 | 5.9 | 180 | 1949 | 52800 | 1585 | 3852 | 4.43 | 0.27 | 0.036 | 0.132 | 0.318 | 0.01 | 28.68333 | 35.21667 | 1 | 1 | 5.4932 | 0.3348 | 0.04464 | 0.16368 | 0.39432
684 | 21302615 | 0 | 0.1 | 4.5 | 125 | 216.3 | 215.3 | 5629.6 | 0 | 0 | 26.3 | 64.6 | 6.6 | 5.9 | 0 | 4.4 | 70 | 402 | 44200 | 1625 | 3991 | 4.37 | 0.23 | 0.047 | 0.113 | 0.622 | 0.013 | 26.16667 | 30.56667 | 1 | 1 | 5.4625 | 0.2875 | 0.05875 | 0.14125 | 0.7775
685 | 21102620 | 0 | 0 | 3 | 131 | 221.3 | 241.6 | 6422.8 | 0 | 0 | 28 | 62.3 | 5.5 | 2.6 | 0 | 5.3 | 0 | 95.7 | 36208 | 1593 | 2535 | 4.54 | 0.54 | 0.032 | 0.114 | 0.339 | 0.014 | 26.91667 | 21.18333 | 1 | 1 | 5.9474 | 0.7074 | 0.04192 | 0.14934 | 0.44409
686 | 21202538 | 0 | 0.6 | 3.4 | 138 | 224.9 | 244.2 | 6644.3 | 30 | 0 | 0.9 | 56.5 | 7.9 | 5.5 | 0 | 6.4 | 0 | 858.6 | 43520.7 | 1600 | 2486 | 4.64 | 0.81 | 0.017 | 0.125 | 0.429 | 0.006 | 27.88333 | 26.03333 | 1 | 1 | 6.4032 | 1.1178 | 0.02346 | 0.1725 | 0.59202
687 | 21402643 | 0 | 0 | 2.9 | 130 | 214.3 | 228.1 | 5418.2 | 0 | 0 | 28.1 | 56 | 4 | 8.9 | 0 | 5.8 | 210 | 1022 | 41600 | 1611 | 3031 | 4.64 | 0.81 | 0.017 | 0.125 | 0.429 | 0.003 | 26.5 | 27.96667 | 1 | 1 | 6.032 | 1.053 | 0.0221 | 0.1625 | 0.5577
688 | 21102621 | 0 | 0 | 3 | 130 | 223.8 | 237.7 | 6256.6 | 15 | 15 | 12.8 | 50.7 | 6.2 | 2.8 | 0 | 4 | 370 | 105.1 | 32317.9 | 1600 | 3511 | 4.4 | 0.27 | 0.043 | 0.135 | 0.434 | 0.007 | 26.68333 | 19.53333 | 1 | 1 | 5.72 | 0.351 | 0.0559 | 0.1755 | 0.5642
689 | 21302616 | 0 | 0.1 | 3 | 131 | 203.1 | 217.6 | 5702.9 | 0 | 0 | 27.6 | 44.9 | 5.1 | 6.1 | 0 | 4.8 | 180 | 251 | 31800 | 1621 | 3110 | 4.67 | 0.87 | 0.022 | 0.127 | 0.393 | 0.008 | 26.28333 | 22.01667 | 1 | 1 | 6.1177 | 1.1397 | 0.02882 | 0.16637 | 0.51483
690 | 21202539 | 0 | 0.7 | 3.2 | 128 | 220.7 | 236.9 | 6212.2 | 30 | 0 | 0.9 | 61.7 | 7.4 | 4.9 | 0 | 5.5 | 0 | 935.4 | 41577 | 1602 | 2545 | 4.62 | 0.6 | 0.023 | 0.143 | 0.421 | 0.008 | 26.93333 | 25.18333 | 1 | 1 | 5.9136 | 0.768 | 0.02944 | 0.18304 | 0.53888
691 | 21402644 | 0 | 0 | 2.9 | 117 | 225.6 | 229 | 5092 | 0 | 0 | 24.6 | 84 | 4 | 9.9 | 0 | 7.6 | 0 | 1486 | 57100 | 1583 | 3791 | 4.64 | 0.81 | 0.017 | 0.125 | 0.429 | 0.007 | 23.1 | 41.88333 | 1 | 1 | 5.4288 | 0.9477 | 0.01989 | 0.14625 | 0.50193
693 | 21302617 | 0 | 0 | 2.6 | 141 | 204.8 | 209.5 | 7246.6 | 0 | 0 | 34.5 | 29.7 | 9.5 | 2.4 | 0 | 1.9 | 250 | 257 | 24600 | 1650 | 2275 | 4.47 | 0.42 | 0.027 | 0.136 | 0.351 | 0.013 | 34.81667 | 16.73333 | 1 | 1 | 6.3027 | 0.5922 | 0.03807 | 0.19176 | 0.49491
694 | 21202540 | 0 | 0.6 | 3.1 | 140 | 230.4 | 244.9 | 6725.6 | 21 | 9 | 0.7 | 60.2 | 7.1 | 2.5 | 0 | 4.5 | 0 | 1149.1 | 34966.2 | 1601 | 2853 | 4.47 | 0.42 | 0.027 | 0.136 | 0.351 | 0.005 | 28.16667 | 22.76667 | 1 | 1 | 6.258 | 0.588 | 0.0378 | 0.1904 | 0.4914
696 | 21102623 | 0 | 0 | 3 | 126 | 229.9 | 230.9 | 6369.9 | 0 | 0 | 31.3 | 73 | 5 | 4 | 0 | 7 | 0 | 194.7 | 48013.2 | 1585 | 3065 | 4.43 | 0.27 | 0.036 | 0.132 | 0.318 | 0.014 | 27.95 | 28.06667 | 1 | 1 | 5.5818 | 0.3402 | 0.04536 | 0.16632 | 0.40068
697 | 21302618 | 0 | 0 | 2.2 | 140 | 216.9 | 203.3 | 5711.9 | 0 | 0 | 25.5 | 51.5 | 6 | 4.9 | 0 | 7.1 | 1080 | 122 | 37500 | 1645 | 3239 | 4.47 | 0.42 | 0.027 | 0.136 | 0.351 | 0.017 | 28.16667 | 24.86667 | 1 | 1 | 6.258 | 0.588 | 0.0378 | 0.1904 | 0.4914
698 | 21202541 | 0 | 0.4 | 3.2 | 141 | 231.6 | 233.7 | 6248.3 | 0 | 0 | 26.8 | 63.9 | 4.8 | 4.6 | 0 | 5 | 270 | 490.2 | 37435.2 | 1590 | 3048 | 4.56 | 0.54 | 0.027 | 0.125 | 0.361 | 0.022 | 27.46667 | 22.56667 | 1 | 1 | 6.4296 | 0.7614 | 0.03807 | 0.17625 | 0.50901
699 | 21402646 | 0 | 0.9 | 1.9 | 131 | 215.6 | 218.2 | 5378 | 0 | 0 | 27.7 | 57.3 | 5.2 | 3 | 0 | 7.4 | 0 | 898 | 35600 | 1600 | 3690 | 4.62 | 0.6 | 0.023 | 0.143 | 0.421 | 0.013 | 25.95 | 24.3 | 1 | 1 | 6.0522 | 0.786 | 0.03013 | 0.18733 | 0.55151
700 | 21102624 | 0 | 1.5 | 2.7 | 130 | 236.7 | 248.5 | 5765.5 | 0 | 0 | 31.6 | 74.6 | 5 | 2.5 | 0 | 7.3 | 0 | 248.9 | 44663.6 | 1631 | 4585 | 4.47 | 0.42 | 0.027 | 0.136 | 0.351 | 0.019 | 23.5 | 35.11667 | 1 | 1 | 5.811 | 0.546 | 0.0351 | 0.1768 | 0.4563
701 | 21302619 | 0 | 0 | 2.8 | 134 | 209.8 | 209 | 5441.8 | 0 | 0 | 26.2 | 49.4 | 6.8 | 4.3 | 0 | 6 | 920 | 80 | 35600 | 1642 | 3509 | 4.47 | 0.34 | 0.037 | 0.112 | 0.273 | 0.012 | 26.1 | 24.18333 | 1 | 1 | 5.9898 | 0.4556 | 0.04958 | 0.15008 | 0.36582
702 | 21202542 | 0 | 1.2 | 2.6 | 132 | 231.7 | 246.5 | 6469.8 | 10 | 20 | 5.6 | 63.9 | 5.1 | 3.7 | 0 | 5.1 | 0 | 771.1 | 32854.5 | 1599 | 2865 | 4.52 | 0.49 | 0.027 | 0.123 | 0.317 | 0.015 | 26.91667 | 20.73333 | 1 | 1 | 5.9664 | 0.6468 | 0.03564 | 0.16236 | 0.41844
703 | 21402647 | 0 | 1.8 | 3.6 | 132 | 220.1 | 222.2 | 5668.7 | 0 | 0 | 28.1 | 59.8 | 4.4 | 3.5 | 0 | 5.4 | 1000 | 1404 | 36600 | 1623 | 3506 | 4.64 | 0.81 | 0.017 | 0.125 | 0.429 | 0.019 | 26.85 | 25.85 | 1 | 1 | 6.1248 | 1.0692 | 0.02244 | 0.165 | 0.56628
704 | 21102625 | 0 | 1 | 2 | 132 | 235.4 | 249.9 | 5978.3 | 0 | 0 | 30.7 | 72.5 | 5 | 5 | 0 | 8.2 | 0 | 351 | 46693.2 | 1611 | 3859 | 4.47 | 0.42 | 0.027 | 0.136 | 0.351 | 0.015 | 24.23333 | 28.3 | 1 | 1 | 5.9004 | 0.5544 | 0.03564 | 0.17952 | 0.46332
705 | 21302620 | 0 | 0 | 3 | 133 | 228.4 | 226.1 | 5355.4 | 0 | 0 | 22.6 | 73 | 5.4 | 4.8 | 0 | 6.6 | 1280 | 322 | 45300 | 1619 | 4404 | 4.47 | 0.42 | 0.027 | 0.136 | 0.351 | 0.014 | 23.76667 | 31.08333 | 1 | 1 | 5.9451 | 0.5586 | 0.03591 | 0.18088 | 0.46683
706 | 21202543 | 0 | 1.1 | 2.2 | 130 | 231.1 | 244.2 | 6159.9 | 0 | 0 | 29.7 | 71 | 4.8 | 3.4 | 0 | 4.8 | 220 | 817 | 38525.4 | 1613 | 3177 | 4.58 | 0.55 | 0.026 | 0.139 | 0.361 | 0.012 | 27.13333 | 23.61667 | 1 | 1 | 5.954 | 0.715 | 0.0338 | 0.1807 | 0.4693
707 | 21402648 | 0 | 1.1 | 2.2 | 132 | 230.8 | 225.7 | 5411.3 | 0 | 0 | 29.4 | 69.3 | 6.1 | 3.7 | 0 | 8.7 | 0 | 1207 | 42700 | 1608 | 4038 | 4.47 | 0.42 | 0.027 | 0.136 | 0.351 | 0.014 | 25.08333 | 28.95 | 1 | 1 | 5.9004 | 0.5544 | 0.03564 | 0.17952 | 0.46332
708 | 21102626 | 0 | 1 | 2 | 121 | 235.2 | 250 | 4847.5 | 0 | 0 | 30 | 83.9 | 5 | 5 | 0 | 8 | 0 | 794.3 | 57430.5 | 1598 | 4085 | 4.64 | 0.81 | 0.017 | 0.125 | 0.429 | 0.024 | 19.63333 | 35.06667 | 1 | 1 | 5.6144 | 0.9801 | 0.02057 | 0.15125 | 0.51909
709 | 21302621 | 0 | 0.8 | 2 | 132 | 217.5 | 227.2 | 5148.6 | 0 | 0 | 22.7 | 62.7 | 5.4 | 5 | 0 | 6.4 | 1340 | 0 | 39100 | 1565 | 4362 | 4.56 | 0.54 | 0.027 | 0.125 | 0.361 | 0.017 | 22.73333 | 27.08333 | 1 | 1 | 6.0192 | 0.7128 | 0.03564 | 0.165 | 0.47652
710 | 21202544 | 0 | 1 | 2.6 | 131 | 231.4 | 242.6 | 6109.3 | 0 | 0 | 27.3 | 73.2 | 4.8 | 3.3 | 0 | 5.7 | 220 | 655.6 | 39152.9 | 1639 | 3519 | 4.67 | 0.87 | 0.022 | 0.127 | 0.393 | 0.011 | 25.85 | 24.3 | 1 | 1 | 6.1177 | 1.1397 | 0.02882 | 0.16637 | 0.51483
711 | 21402649 | 0 | 0.8 | 1.6 | 126 | 227.1 | 219.9 | 5427.8 | 0 | 0 | 26.2 | 74.8 | 4.3 | 3.7 | 0 | 7.8 | 1020 | 92 | 42700 | 1628 | 3587 | 4.67 | 0.87 | 0.022 | 0.127 | 0.393 | 0.026 | 25.88333 | 29.51667 | 1 | 1 | 5.8842 | 1.0962 | 0.02772 | 0.16002 | 0.49518
712 | 21102627 | 0 | 1 | 2 | 127 | 230.9 | 250.6 | 5234.7 | 8 | 23 | 12 | 60.6 | 5 | 4 | 0 | 8 | 0 | 871.1 | 40836 | 1591 | 4728 | 4.67 | 0.87 | 0.022 | 0.127 | 0.393 | 0.009 | 21.15 | 24.88333 | 1 | 1 | 5.9309 | 1.1049 | 0.02794 | 0.16129 | 0.49911
713 | 21302622 | 0 | 1 | 1.9 | 124 | 220.4 | 229.5 | 4912.9 | 0 | 0 | 20.5 | 75.7 | 4.2 | 6.3 | 0 | 6.7 | 1520 | 81 | 46900 | 1613 | 4168 | 4.65 | 0.69 | 0.034 | 0.127 | 0.399 | 0.016 | 21.48333 | 32.21667 | 1 | 1 | 5.766 | 0.8556 | 0.04216 | 0.15748 | 0.49476
714 | 21402650 | 0 | 0.9 | 1.6 | 125 | 228 | 222.2 | 5128 | 0 | 0 | 27.7 | 75.6 | 4.7 | 4 | 0 | 8.1 | 0 | 1250 | 45400 | 1603 | 3974 | 4.65 | 0.69 | 0.034 | 0.127 | 0.399 | 0.014 | 23.95 | 30.6 | 1 | 1 | 5.8125 | 0.8625 | 0.0425 | 0.15875 | 0.49875
715 | 21202545 | 0 | 0.8 | 2.2 | 131 | 232.5 | 242.5 | 6172.2 | 0 | 0 | 26.6 | 75.1 | 4.7 | 4.5 | 0 | 5.6 | 0 | 318.1 | 41107.5 | 1637 | 3162 | 4.43 | 0.27 | 0.036 | 0.132 | 0.318 | 0.009 | 28.78333 | 24.08333 | 1 | 1 | 5.8033 | 0.3537 | 0.04716 | 0.17292 | 0.41658
717 | 21302623 | 0 | 1 | 1.7 | 160 | 207.5 | 220.1 | 8080.5 | 0 | 0 | 38.6 | 8.9 | 11.9 | 3.2 | 0 | 0 | 370 | 0 | 13000 | 1629 | 1501 | 4.52 | 0.49 | 0.027 | 0.123 | 0.317 | 0.012 | 36.8 | 8.85 | 0 | 1 | 7.232 | 0.784 | 0.0432 | 0.1968 | 0.5072
718 | 21402651 | 0 | 1 | 1.7 | 120 | 230.3 | 214 | 5114.7 | 0 | 0 | 25.6 | 84.7 | 5 | 4.1 | 0 | 7.5 | 0 | 562 | 54000 | 1598 | 3322 | 4.47 | 0.34 | 0.037 | 0.112 | 0.273 | 0.015 | 24.68333 | 35.73333 | 1 | 1 | 5.364 | 0.408 | 0.0444 | 0.1344 | 0.3276
720 | 21302624 | 0 | 0 | 2.8 | 128 | 200.5 | 219.6 | 5334.1 | 0 | 0 | 25 | 47.7 | 5.1 | 3.5 | 0 | 6.7 | 260 | 142 | 38500 | 1601 | 2534 | 4.47 | 0.42 | 0.027 | 0.136 | 0.351 | 0.012 | 24.4 | 29.08333 | 1 | 1 | 5.7216 | 0.5376 | 0.03456 | 0.17408 | 0.44928
722 | 21402652 | 0 | 0.4 | 3 | 128 | 210.5 | 213.3 | 5686 | 0 | 0 | 30.1 | 52.7 | 5.5 | 3.3 | 0 | 6 | 0 | 478 | 37100 | 1632 | 3025 | 4.47 | 0.42 | 0.027 | 0.136 | 0.351 | 0.013 | 28.25 | 25.3 | 1 | 1 | 5.7216 | 0.5376 | 0.03456 | 0.17408 | 0.44928
723 | 21202547 | 0 | 0 | 3 | 130 | 227 | 228.2 | 5487 | 0 | 0 | 29.2 | 67.5 | 5.1 | 5.5 | 0 | 7 | 0 | 878 | 45297.4 | 1629 | 2985 | 4.58 | 0.59 | 0.033 | 0.139 | 0.372 | 0.01 | 24.68333 | 27.7 | 1 | 1 | 5.954 | 0.767 | 0.0429 | 0.1807 | 0.4836
724 | 21302625 | 0 | 0 | 3.2 | 138 | 210.2 | 219 | 6225.2 | 0 | 0 | 32.2 | 39.9 | 5.6 | 2.5 | 0 | 6.7 | 0 | 293 | 33300 | 1586 | 2098 | 4.599275 | 0.6175362 | 0.03327536 | 0.1356957 | 0.3794348 | 0.013 | 28.51667 | 22.73333 | 1 | 1 | 6.347 | 0.8522 | 0.04592 | 0.18726 | 0.52362
725 | 21102630 | 0 | 0 | 3 | 135 | 230.1 | 239.1 | 6239.3 | 0 | 0 | 30 | 65.1 | 6 | 6 | 0 | 7.2 | 510 | 22.4 | 46663.4 | 1624 | 2848 | 4.52 | 0.49 | 0.027 | 0.123 | 0.317 | 0.014 | 27.51667 | 27.6 | 1 | 1 | 6.102 | 0.6615 | 0.03645 | 0.16605 | 0.42795
727 | 21202548 | 0 | 0 | 2.6 | 132 | 231.2 | 226.2 | 5511 | 17 | 13 | 5.8 | 63.4 | 5.6 | 6.4 | 0 | 7.2 | 0 | 323.5 | 42732.5 | 1635 | 3133 | 4.47 | 0.34 | 0.037 | 0.112 | 0.273 | 0.009 | 24.98333 | 25.91667 | 1 | 1 | 5.9004 | 0.4488 | 0.04884 | 0.14784 | 0.36036
728 | 21302626 | 0 | 0 | 3.2 | 130 | 210.4 | 219.8 | 5559.2 | 0 | 0 | 30.1 | 50.6 | 4.6 | 5.5 | 0 | 5.8 | 0 | 298 | 41500 | 1639 | 3575 | 4.653231 | 0.6332308 | 0.02311538 | 0.1351 | 0.4822 | 0.014 | 26.73333 | 28.73333 | 1 | 1 | 6.0492 | 0.8232 | 0.03005 | 0.17563 | 0.62686
729 | 21102631 | 0 | 0 | 3 | 132 | 227.3 | 227.4 | 6143.3 | 0 | 0 | 27.8 | 67.5 | 7 | 5 | 0 | 7 | 820 | 22.9 | 48214.5 | 1674 | 3193 | 4.56 | 0.54 | 0.027 | 0.125 | 0.361 | 0.018 | 27.35 | 29.36667 | 1 | 1 | 6.0192 | 0.7128 | 0.03564 | 0.165 | 0.47652
730 | 21402654 | 0 | 0.2 | 2.6 | 129 | 212.2 | 207.7 | 5689.3 | 0 | 0 | 30.4 | 53 | 5.4 | 3.4 | 0 | 6.5 | 0 | 781 | 34200 | 1623 | 3949 | 4.47 | 0.42 | 0.027 | 0.136 | 0.351 | 0.018 | 41.88333 | 24.56667 | 1 | 1 | 5.7663 | 0.5418 | 0.03483 | 0.17544 | 0.45279
731 | 21202549 | 0 | 0 | 3 | 132 | 218.6 | 239.6 | 6171.6 | 18 | 12 | 7.2 | 49.4 | 6 | 5.5 | 0 | 6.7 | 0 | 21.5 | 38119 | 1664 | 3528 | 4.52 | 0.49 | 0.027 | 0.123 | 0.317 | 0.009 | 26.38333 | 26.21667 | 1 | 1 | 5.9664 | 0.6468 | 0.03564 | 0.16236 | 0.41844
732 | 21302627 | 0 | 0 | 3.1 | 130 | 210.3 | 207.8 | 5605.1 | 0 | 0 | 22 | 57.8 | 6.6 | 2.8 | 0 | 5.7 | 0 | 236 | 43100 | 1620 | 2723 | 4.624198 | 0.7669466 | 0.02314504 | 0.1290611 | 0.3833817 | 0.017 | 27.05 | 41.21667 | 1 | 1 | 6.011458 | 0.9970305 | 0.03008855 | 0.1677794 | 0.4983962
733 | 21102632 | 0 | 0 | 3 | 132 | 220.3 | 223.9 | 5867.5 | 0 | 0 | 27.5 | 61.3 | 7 | 6 | 0 | 7 | 1020 | 186.2 | 45388.8 | 1670 | 3681 | 4.68 | 0.71 | 0.03 | 0.113 | 0.443 | 0.012 | 26.53333 | 27.05 | 1 | 1 | 6.1776 | 0.9372 | 0.0396 | 0.14916 | 0.58476
734 | 21402655 | 0 | 0 | 3 | 138 | 220.2 | 225.8 | 6412.7 | 0 | 0 | 35.4 | 46.3 | 6 | 2.5 | 0 | 5.8 | 0 | 471 | 34700 | 1636 | 3815 | 4.58 | 0.59 | 0.033 | 0.139 | 0.372 | 0.011 | 30.13333 | 23.65 | 1 | 1 | 6.3204 | 0.8142 | 0.04554 | 0.19182 | 0.51336
735 | 21202550 | 0 | 0 | 3 | 142 | 229.6 | 238.6 | 7239.4 | 25 | 5 | 7.6 | 50 | 6.3 | 6.7 | 0.6 | 5.2 | 2030 | 2.3 | 37243.4 | 1608 | 3742 | 4.45 | 0.38 | 0.032 | 0.107 | 0.374 | 0.009 | 31.11667 | 23.01667 | 1 | 1 | 6.319 | 0.5396 | 0.04544 | 0.15194 | 0.53108
736 | 21102633 | 0 | 0 | 3 | 143 | 222.3 | 243.5 | 6954.9 | 13 | 15 | 3.9 | 47.5 | 7.8 | 4 | 0 | 5.4 | 980 | 165.6 | 35534.5 | 1606 | 2843 | 4.58 | 0.59 | 0.033 | 0.139 | 0.372 | 0.01 | 28.91667 | 23.68333 | 1 | 1 | 6.5494 | 0.8437 | 0.04719 | 0.19877 | 0.53196
738 | 21402656 | 0 | 0 | 3 | 132 | 213.9 | 217.9 | 6066.5 | 0 | 0 | 31 | 50.4 | 5.1 | 3.6 | 0 | 5 | 0 | 616 | 35100 | 1644 | 3052 | 4.47 | 0.42 | 0.027 | 0.136 | 0.351 | 0.014 | 38.35 | 24.6 | 1 | 1 | 5.9004 | 0.5544 | 0.03564 | 0.17952 | 0.46332
739 | 21202551 | 0 | 0 | 3 | 130 | 222.6 | 244.2 | 5817.9 | 15 | 15 | 3 | 59.6 | 5.6 | 4.7 | 0 | 7 | 0 | 44.6 | 38249.8 | 1599 | 3440 | 4.55 | 0.47 | 0.023 | 0.141 | 0.43 | 0.009 | 24.51667 | 31.95 | 1 | 1 | 5.915 | 0.611 | 0.0299 | 0.1833 | 0.559
740 | 21102634 | 0 | 0 | 2.9 | 160 | 225.1 | 249.7 | 9790.1 | 0 | 0 | 40.5 | 24.6 | 8 | 5 | 0.1 | 2.5 | 940 | 96 | 20714.2 | 1608 | 1185 | 4.58 | 0.51 | 0.022 | 0.134 | 0.417 | 0.015 | 40.9 | 12.11667 | 1 | 1 | 7.328 | 0.816 | 0.0352 | 0.2144 | 0.6672
741 | 21302629 | 0 | 0 | 3 | 144 | 204.4 | 212.1 | 6690.7 | 0 | 0 | 27.4 | 33.3 | 6.6 | 2.6 | 0 | 5.5 | 0 | 185 | 26300 | 1617 | 2378 | 4.45 | 0.38 | 0.032 | 0.107 | 0.374 | 0.019 | 36.53333 | 20.6 | 1 | 1 | 6.408 | 0.5472 | 0.04608 | 0.15408 | 0.53856
742 | 21402657 | 0 | 0 | 3 | 162 | 218.6 | 215.6 | 8165.9 | 0 | 0 | 42.8 | 13.6 | 7.3 | 1.5 | 0 | 2.9 | 0 | 217 | 14800 | 1634 | 1981 | 4.45 | 0.38 | 0.032 | 0.107 | 0.374 | 0.018 | 47.68333 | 10.58333 | 0 | 1 | 7.209 | 0.6156 | 0.05184 | 0.17334 | 0.60588
743 | 21202552 | 0 | 5.273559e-16 | 3 | 161 | 207.8 | 216.1 | 9973.2 | 13 | 13 | 12.5 | 8.1 | 6.1 | 0.1 | 0 | 0.1 | 360 | 31.8 | 5495.4 | 1622 | 588 | 4.45 | 0.38 | 0.032 | 0.107 | 0.374 | 0.012 | 51.01667 | 11.48333 | 1 | 1 | 7.1645 | 0.6118 | 0.05152 | 0.17227 | 0.60214
744 | 21102635 | 0 | 0 | 3 | 142 | 227.6 | 241.4 | 6601.6 | 22 | 0 | 5.9 | 57.3 | 5.4 | 3.2 | 0 | 5.2 | 1000 | 178.9 | 38470.5 | 1600 | 2682 | 4.58 | 0.59 | 0.033 | 0.139 | 0.372 | 0.011 | 27.68333 | 26.21667 | 1 | 1 | 6.5036 | 0.8378 | 0.04686 | 0.19738 | 0.52824
745 | 21302630 | 0 | 0.1 | 3.1 | 138 | 218.5 | 212.8 | 6319.8 | 0 | 0 | 34.1 | 46.2 | 6.2 | 2.4 | 0 | 6.2 | 0 | 203 | 39600 | 1632 | 3792 | 4.55 | 0.47 | 0.023 | 0.141 | 0.43 | 0.014 | 29.81667 | 33.48333 | 1 | 1 | 6.279 | 0.6486 | 0.03174 | 0.19458 | 0.5934
746 | 21402658 | 0 | 0.1 | 2.2 | 130 | 221 | 215.9 | 5856.6 | 0 | 0 | 26 | 65.3 | 6.2 | 3.6 | 0 | 6.9 | 0 | 415 | 40000 | 1621 | 3710 | 4.5 | 0.45 | 0.027 | 0.138 | 0.421 | 0.008 | 28.55 | 26.85 | 1 | 1 | 5.85 | 0.585 | 0.0351 | 0.1794 | 0.5473
748 | 21102636 | 0 | 0 | 3 | 150 | 225.1 | 244.7 | 7463.8 | 0 | 0 | 35.6 | 39 | 6.1 | 2.2 | 0 | 3.8 | 160 | 179.9 | 31031.8 | 1596 | 2364 | 4.47 | 0.42 | 0.027 | 0.136 | 0.351 | 0.014 | 30.86667 | 18.76667 | 1 | 1 | 6.705 | 0.63 | 0.0405 | 0.204 | 0.5265
749 | 21402659 | 0 | 0 | 2.4 | 150 | 223.8 | 222.4 | 7738 | 0 | 0 | 35 | 38.8 | 8 | 1.9 | 0 | 5.3 | 0 | 372 | 27900 | 1593 | 2831 | 4.5 | 0.45 | 0.027 | 0.138 | 0.421 | 0.01 | 37.38333 | 19.73333 | 1 | 1 | 6.75 | 0.675 | 0.0405 | 0.207 | 0.6315
750 | 21302632 | 0 | 0.4 | 3.2 | 142 | 210.2 | 209 | 7138.4 | 0 | 0 | 35 | 33.4 | 7.6 | 0.9 | 0 | 6.2 | 0 | 243 | 28000 | 1609 | 1936 | 4.43 | 0.27 | 0.036 | 0.132 | 0.318 | 0.01 | 34.21667 | 18.91667 | 1 | 1 | 6.2906 | 0.3834 | 0.05112 | 0.18744 | 0.45156
751 | 21302632 | 0 | 0.4 | 3.2 | 142 | 210.2 | 209 | 7138.4 | 0 | 0 | 35 | 33.4 | 7.6 | 0.9 | 0 | 6.2 | 0 | 243 | 28000 | 1609 | 1936 | 4.43 | 0.27 | 0.036 | 0.132 | 0.318 | 0.01 | 34.21667 | 18.91667 | 1 | 1 | 6.2906 | 0.3834 | 0.05112 | 0.18744 | 0.45156
753 | 21402660 | 0 | 0.1 | 2.1 | 141 | 219.9 | 227.3 | 6880.9 | 0 | 0 | 32.6 | 46.6 | 6.7 | 2.2 | 0 | 6.6 | 0 | 412 | 32900 | 1627 | 3087 | 4.47 | 0.42 | 0.027 | 0.136 | 0.351 | 0.007 | 32.3 | 22.18333 | 1 | 1 | 6.3027 | 0.5922 | 0.03807 | 0.19176 | 0.49491
754 | 21202553 | 0 | 0 | 0 | 161 | 269.5 | 219.7 | 7571 | 36 | 0 | 10.2 | 62 | 5.9 | 5.3 | 0 | 4 | 880 | 314.2 | 40966.6 | 1615 | 3223 | 4.48 | 0.46 | 0.026 | 0.119 | 0.429 | 0.014 | 35.31667 | 30.01667 | 1 | 1 | 7.2128 | 0.7406 | 0.04186 | 0.19159 | 0.69069
755 | 21302633 | 0 | 0 | 3 | 141 | 211.1 | 209.4 | 6841.2 | 0 | 0 | 34 | 36.1 | 7.6 | 1.2 | 0 | 5.9 | 0 | 228 | 28300 | 1645 | 2430 | 4.43 | 0.27 | 0.036 | 0.132 | 0.318 | 0.023 | 32.73333 | 19.6 | 1 | 1 | 6.2463 | 0.3807 | 0.05076 | 0.18612 | 0.44838
756 | 21102638 | 0 | 0 | 3.1 | 143 | 223.3 | 233.7 | 7430.6 | 0 | 0 | 36 | 30.3 | 8.3 | 3.7 | 0 | 2.6 | 510 | 165.7 | 25987.7 | 1617 | 1693 | 4.6 | 0.75 | 0.027 | 0.109 | 0.425 | 0.023 | 32.18333 | 17.46667 | 1 | 1 | 6.578 | 1.0725 | 0.03861 | 0.15587 | 0.60775
757 | 21402661 | 0 | 0 | 2.2 | 135 | 207.1 | 221.8 | 6432.1 | 0 | 0 | 30.2 | 42.2 | 6.5 | 3.4 | 0 | 6.9 | 0 | 494 | 33800 | 1603 | 2607 | 4.43 | 0.27 | 0.036 | 0.132 | 0.318 | 0.012 | 30.6 | 25.23333 | 1 | 1 | 5.9805 | 0.3645 | 0.0486 | 0.1782 | 0.4293
758 | 21202554 | 0 | 0 | 3.2 | 130 | 220.5 | 227.4 | 4979.6 | 0 | 0 | 25.9 | 64.3 | 2.3 | 4.2 | 0 | 4.5 | 490 | 290.9 | 38030.4 | 1591 | 3280 | 4.6 | 0.75 | 0.027 | 0.109 | 0.425 | 0.019 | 22.41667 | 26.1 | 1 | 1 | 5.98 | 0.975 | 0.0351 | 0.1417 | 0.5525
759 | 21302634 | 0 | 0 | 3.7 | 139 | 213.9 | 208.2 | 7078.1 | 0 | 0 | 37.2 | 37.4 | 6.6 | 2.3 | 0.5 | 5.5 | 130 | 409 | 32800 | 1601 | 2520 | 4.48 | 0.46 | 0.026 | 0.119 | 0.429 | 0.01 | 34.05 | 24.56667 | 1 | 1 | 6.2272 | 0.6394 | 0.03614 | 0.16541 | 0.59631
761 | 21402662 | 0 | 0 | 2 | 134 | 208 | 217.9 | 5945.5 | 0 | 0 | 31 | 42.9 | 6.1 | 2.9 | 0 | 6.8 | 0 | 189 | 30700 | 1655 | 3039 | 4.48 | 0.46 | 0.026 | 0.119 | 0.429 | 0.008 | 28.63333 | 21.4 | 1 | 1 | 6.0032 | 0.6164 | 0.03484 | 0.15946 | 0.57486
762 | 21202555 | 0 | 0.6 | 2.4 | 141 | 213.7 | 209.5 | 5859.8 | 0 | 0 | 30.6 | 42.2 | 3.3 | 5.2 | 0 | 1.8 | 760 | 291.3 | 24659 | 1606 | 2304 | 4.48 | 0.46 | 0.026 | 0.119 | 0.429 | 0.029 | 28.71667 | 15.43333 | 1 | 1 | 6.3168 | 0.6486 | 0.03666 | 0.16779 | 0.60489
763 | 21302635 | 0 | 0.3 | 3.2 | 135 | 210.9 | 218.3 | 5450.8 | 0 | 0 | 32 | 43.9 | 6.1 | 2.9 | 0 | 5.8 | 0 | 247 | 33000 | 1635 | 3286 | 4.52 | 0.49 | 0.037 | 0.13 | 0.363 | 0.013 | 25.03333 | 23.71667 | 1 | 1 | 6.102 | 0.6615 | 0.04995 | 0.1755 | 0.49005
764 | 21102640 | 0 | 0 | 3 | 130 | 209.9 | 236.1 | 6303.8 | 0 | 0 | 33.8 | 46.6 | 6 | 3.3 | 0 | 4.6 | 670 | 247.5 | 28192.7 | 1600 | 3001 | 4.43 | 0.27 | 0.036 | 0.132 | 0.318 | 0.031 | 27.01667 | 17.93333 | 1 | 1 | 5.759 | 0.351 | 0.0468 | 0.1716 | 0.4134
765 | 21202556 | 0 | 0 | 3 | 130 | 240.6 | 209.2 | 6133.5 | 0 | 0 | 27.5 | 83.6 | 5.7 | 3.7 | 0 | 4.7 | 0 | 713.9 | 43152.3 | 1600 | 2991 | 4.6 | 0.75 | 0.027 | 0.109 | 0.425 | 0.018 | 30.16667 | 26.21667 | 1 | 1 | 5.98 | 0.975 | 0.0351 | 0.1417 | 0.5525
766 | 21402663 | 0 | 0 | 2 | 127 | 205.6 | 216.7 | 5605.6 | 0 | 0 | 26.6 | 51.7 | 6 | 3.5 | 0 | 7.9 | 140 | 245 | 33600 | 1584 | 3236 | 4.46 | 0.4 | 0.042 | 0.127 | 0.37 | 0.008 | 27.45 | 23.2 | 1 | 1 | 5.6642 | 0.508 | 0.05334 | 0.16129 | 0.4699
767 | 21102641 | 0 | 0 | 2 | 133 | 230.4 | 248.2 | 5842.3 | 20 | 10 | 12.3 | 55.5 | 5 | 5 | 0 | 8 | 0 | 216.3 | 41027.3 | 1586 | 2376 | 4.48 | 0.46 | 0.026 | 0.119 | 0.429 | 0.014 | 23.81667 | 23.75 | 1 | 1 | 5.9584 | 0.6118 | 0.03458 | 0.15827 | 0.57057
768 | 21302636 | 0 | 0.3 | 2.8 | 124 | 214.7 | 219.4 | 5722.3 | 0 | 0 | 33.1 | 57.3 | 6.1 | 2.9 | 0 | 7 | 0 | 99 | 41100 | 1597 | 2916 | 4.61 | 0.73 | 0.027 | 0.149 | 0.446 | 0.012 | 26.08333 | 28.83333 | 1 | 1 | 5.7164 | 0.9052 | 0.03348 | 0.18476 | 0.55304
769 | 21202557 | 0 | 1.7 | 2 | 134 | 239.7 | 211.5 | 5945.6 | 0 | 0 | 27.9 | 78.1 | 4.4 | 3.5 | 0 | 6.3 | 450 | 493.1 | 43158.5 | 1588 | 2783 | 4.58 | 0.51 | 0.022 | 0.134 | 0.417 | 0.013 | 29.15 | 26.25 | 1 | 1 | 6.1372 | 0.6834 | 0.02948 | 0.17956 | 0.55878
770 | 21402664 | 0 | 0.9 | 1.8 | 127 | 219.8 | 225.9 | 5299.2 | 0 | 0 | 27.3 | 65.5 | 5 | 3.8 | 0 | 8.4 | 0 | 368 | 42600 | 1614 | 3936 | 4.55 | 0.47 | 0.023 | 0.141 | 0.43 | 0.007 | 24.03333 | 30.06667 | 1 | 1 | 5.7785 | 0.5969 | 0.02921 | 0.17907 | 0.5461
771 | 21302637 | 0 | 0.5 | 2.9 | 138 | 217.4 | 219.5 | 5692.4 | 0 | 0 | 33.1 | 46.8 | 6.1 | 2.9 | 0 | 6.7 | 550 | 65 | 39000 | 1600 | 3096 | 4.55 | 0.47 | 0.023 | 0.141 | 0.43 | 0.009 | 25.93333 | 27.28333 | 1 | 1 | 6.279 | 0.6486 | 0.03174 | 0.19458 | 0.5934
772 | 21102642 | 0 | 1 | 2 | 137 | 229.8 | 222.2 | 5646.8 | 0 | 0 | 30.7 | 62.2 | 5 | 4 | 0 | 8 | 0 | 264.7 | 42313.4 | 1607 | 3399 | 4.53 | 0.47 | 0.028 | 0.135 | 0.432 | 0.008 | 25.71667 | 24.85 | 1 | 1 | 6.2061 | 0.6439 | 0.03836 | 0.18495 | 0.59184
773 | 21202558 | 0 | 1 | 2.3 | 132 | 230.3 | 201 | 5276.2 | 0 | 0 | 28.7 | 69.9 | 4.5 | 3.9 | 0 | 6.8 | 160 | 321.6 | 37873.3 | 1619 | 3579 | 4.65 | 0.64 | 0.027 | 0.126 | 0.506 | 0.007 | 26.95 | 24.45 | 1 | 1 | 6.138 | 0.8448 | 0.03564 | 0.16632 | 0.66792
774 | 21402665 | 0 | 1 | 1.8 | 138 | 230.8 | 229.5 | 5815.8 | 0 | 0 | 27.5 | 65.8 | 5 | 3.1 | 0 | 7.6 | 1340 | 394 | 39800 | 1625 | 3497 | 4.55 | 0.47 | 0.023 | 0.141 | 0.43 | 0.008 | 26.71667 | 27.58333 | 1 | 1 | 6.279 | 0.6486 | 0.03174 | 0.19458 | 0.5934
775 | 21102643 | 0 | 1 | 2.2 | 130 | 230.1 | 247.8 | 5672.4 | 27 | 0 | 7.7 | 65.5 | 5 | 4 | 0 | 7.8 | 0 | 243.4 | 42864.7 | 1592 | 3508 | 4.53 | 0.52 | 0.034 | 0.124 | 0.368 | 0.006 | 23.16667 | 25.51667 | 1 | 1 | 5.889 | 0.676 | 0.0442 | 0.1612 | 0.4784
776 | 21302638 | 0 | 0 | 3 | 129 | 215.4 | 216.7 | 6015 | 0 | 0 | 28.5 | 57.8 | 5.5 | 2.8 | 0 | 6.8 | 0 | 18 | 40000 | 1615 | 2825 | 4.68 | 0.71 | 0.03 | 0.113 | 0.443 | 0.006 | 28.36667 | 26.91667 | 1 | 1 | 6.0372 | 0.9159 | 0.0387 | 0.14577 | 0.57147
777 | 21402666 | 0 | 1.1 | 2.1 | 129 | 225.3 | 229.1 | 5367.8 | 0 | 0 | 26.6 | 69.9 | 5 | 3.6 | 0 | 7.3 | 910 | 261 | 41500 | 1594 | 3650 | 4.55 | 0.47 | 0.023 | 0.141 | 0.43 | 0.008 | 24.5 | 28.15 | 1 | 1 | 5.8695 | 0.6063 | 0.02967 | 0.18189 | 0.5547
778 | 21202559 | 0 | 1 | 2.9 | 133 | 235.1 | 219.1 | 5589.6 | 0 | 0 | 26.4 | 76.2 | 3.9 | 5.1 | 0 | 6 | 610 | 357.8 | 43646.8 | 1591 | 3534 | 4.51 | 0.39 | 0.038 | 0.124 | 0.365 | 0.007 | 26.21667 | 27.21667 | 1 | 1 | 5.9983 | 0.5187 | 0.05054 | 0.16492 | 0.48545
780 | 21102644 | 0 | 3 | 0 | 100 | 139.9 | 249.4 | 5350.8 | 0 | 0 | 19.5 | 20 | 4.8 | 1.3 | 0 | 0 | 0 | 408.3 | 16592.1 | 1665 | 1203 | 4.5 | 0.45 | 0.027 | 0.138 | 0.421 | 0.015 | 28.81667 | 16.08333 | 1 | 1 | 4.5 | 0.45 | 0.027 | 0.138 | 0.421
781 | 21402667 | 0 | 0.8 | 1.6 | 129 | 223.6 | 228.4 | 5274.3 | 0 | 0 | 25.8 | 69.2 | 4.8 | 3.8 | 0 | 7.7 | 0 | 658 | 41300 | 1610 | 4202 | 4.53 | 0.47 | 0.028 | 0.135 | 0.432 | 0.011 | 24.33333 | 27.08333 | 1 | 1 | 5.8437 | 0.6063 | 0.03612 | 0.17415 | 0.55728
784 | 21402668 | 0 | 1 | 1.9 | 151 | 231.4 | 218.2 | 6910.4 | 0 | 0 | 35.3 | 45.3 | 9.4 | 0.4 | 0 | 5.3 | 0 | 0 | 28900 | 1615 | 2681 | 4.43 | 0.32 | 0.033 | 0.128 | 0.422 | 0.012 | 33.73333 | 20.86667 | 1 | 1 | 6.6893 | 0.4832 | 0.04983 | 0.19328 | 0.63722
785 | 21202561 | 0 | 0 | 3 | 151 | 228.4 | 220.6 | 6283.4 | 0 | 0 | 34.4 | 43.3 | 6.2 | 2.5 | 0 | 5.9 | 320 | 324 | 27902.2 | 1602 | 2426 | 4.6 | 0.65 | 0.023 | 0.146 | 0.509 | 0.008 | 30 | 16.18333 | 1 | 1 | 6.946 | 0.9815 | 0.03473 | 0.22046 | 0.76859
786 | 21302641 | 0 | 0 | 3 | 151 | 209.7 | 218.6 | 8429.5 | 0 | 0 | 40.7 | 18.4 | 9.1 | 1.1 | 1 | 1.9 | 0 | 237 | 16800 | 1640 | 1787 | 4.6 | 0.6 | 0.025 | 0.141 | 0.477 | 0.016 | 38.63333 | 11.48333 | 1 | 1 | 6.946 | 0.906 | 0.03775 | 0.21291 | 0.72027
787 | 21402669 | 0 | 1.2 | 2.2 | 131 | 218 | 211.9 | 5491.3 | 0 | 0 | 28.1 | 59.2 | 4.8 | 7.6 | 0 | 6.2 | 0 | 1436 | 41500 | 1608 | 3454 | 4.6 | 0.65 | 0.023 | 0.146 | 0.509 | 0.007 | 27.1 | 28.33333 | 1 | 1 | 6.026 | 0.8515 | 0.03013 | 0.19126 | 0.66679
788 | 21202562 | 0 | 0 | 2.6 | 150 | 232.4 | 236.1 | 6910.2 | 30 | 0 | 4.9 | 47.3 | 9.3 | 0.6 | 0 | 3.9 | 0 | 129.4 | 29381.9 | 1642 | 2009 | 4.54 | 0.5 | 0.027 | 0.133 | 0.417 | 0.01 | 30.81667 | 17.36667 | 1 | 1 | 6.81 | 0.75 | 0.0405 | 0.1995 | 0.6255
790 | 21102645 | 0 | 0 | 0 | 160 | 273 | 220.8 | 8712.9 | 30 | 0 | 18 | 65 | 7.4 | 6.6 | 0 | 10.1 | 290 | 814.4 | 54063.6 | 1582 | 2832 | 4.465 | 0.375 | 0.03425 | 0.12475 | 0.44375 | 0.018 | 40.75 | 35.81667 | 1 | 1 | 7.144 | 0.6 | 0.0548 | 0.1996 | 0.71
791 | 21402670 | 0 | 0 | 2.8 | 131 | 219.8 | 225.3 | 6139.1 | 0 | 0 | 30.1 | 58.7 | 4 | 8.9 | 0 | 5.4 | 0 | 1171 | 35400 | 1609 | 4148 | 4.43 | 0.32 | 0.033 | 0.128 | 0.422 | 0.009 | 28.85 | 24.08333 | 1 | 1 | 5.8033 | 0.4192 | 0.04323 | 0.16768 | 0.55282
792 | 21202563 | 0 | 0.5 | 3.1 | 151 | 233.3 | 234.3 | 6904.5 | 0 | 0 | 38.5 | 44.1 | 7.5 | 2 | 0 | 4.6 | 0 | 310.2 | 31192.9 | 1599 | 2156 | 4.43 | 0.32 | 0.033 | 0.128 | 0.422 | 0.01 | 31.3 | 18.25 | 1 | 1 | 6.6893 | 0.4832 | 0.04983 | 0.19328 | 0.63722
794 | 21102646 | 0 | 0 | 2.6 | 142 | 229.1 | 225.1 | 7291.9 | 20 | 10 | 6 | 51.3 | 7.4 | 4 | 0 | 6.4 | 570 | 655.3 | 39560.1 | 1616 | 2586 | 4.51 | 0.39 | 0.038 | 0.124 | 0.365 | 0.008 | 33.53333 | 23.33333 | 1 | 1 | 6.4042 | 0.5538 | 0.05396 | 0.17608 | 0.5183
795 | 21402671 | 0 | 0 | 2.8 | 140 | 222.2 | 217.9 | 6575.5 | 0 | 0 | 32.2 | 50.5 | 4.6 | 8.4 | 0 | 5.2 | 80 | 376 | 32300 | 1625 | 3378 | 4.54 | 0.5 | 0.027 | 0.133 | 0.417 | 0.012 | 32.05 | 21.53333 | 1 | 1 | 6.356 | 0.7 | 0.0378 | 0.1862 | 0.5838
796 | 21202564 | 0 | 0.3 | 3.1 | 142 | 231.3 | 218.4 | 6929.1 | 20 | 10 | 10.2 | 49 | 7.1 | 3.4 | 0 | 5.1 | 110 | 747.3 | 33132.5 | 1625 | 2455 | 4.48 | 0.46 | 0.026 | 0.119 | 0.429 | 0.008 | 36.45 | 20.56667 | 1 | 1 | 6.3616 | 0.6532 | 0.03692 | 0.16898 | 0.60918
797 | 21302644 | 0 | 0 | 2.8 | 130 | 220.7 | 189.5 | 6474.9 | 0 | 0 | 29.8 | 60.4 | 6 | 6.6 | 0 | 5.3 | 870 | 1 | 42300 | 1630 | 3482 | 4.48 | 0.46 | 0.026 | 0.119 | 0.429 | 0.009 | 34.3 | 28.88333 | 1 | 1 | 5.824 | 0.598 | 0.0338 | 0.1547 | 0.5577
798 | 21102647 | 0 | 0 | 4.1 | 128 | 221 | 230.4 | 6096.2 | 0 | 0 | 28.3 | 64.2 | 5 | 6 | 0 | 6.5 | 210 | 670.2 | 46640.9 | 1640 | 2800 | 4.49 | 0.41 | 0.026 | 0.139 | 0.498 | 0.015 | 27.33333 | 27.26667 | 1 | 1 | 5.7472 | 0.5248 | 0.03328 | 0.17792 | 0.63744
799 | 21402672 | 0 | 0 | 2.8 | 130 | 234.4 | 208.6 | 6365.5 | 0 | 0 | 26.8 | 77.3 | 3.2 | 10 | 0 | 6.2 | 220 | 617 | 47200 | 1637 | 3438 | 4.51 | 0.39 | 0.038 | 0.124 | 0.365 | 0.01 | 32 | 31.35 | 1 | 1 | 5.863 | 0.507 | 0.0494 | 0.1612 | 0.4745
800 | 21202565 | 0 | 0.3 | 3.1 | 128 | 238.9 | 226.2 | 6378.7 | 15 | 15 | 9.4 | 71 | 6.7 | 4.5 | 0 | 5.2 | 350 | 1240.3 | 49834.2 | 1647 | 2970 | 4.51 | 0.39 | 0.038 | 0.124 | 0.365 | 0.008 | 29.68333 | 28.93333 | 1 | 1 | 5.7728 | 0.4992 | 0.04864 | 0.15872 | 0.4672
801 | 21302645 | 0 | 0 | 3.4 | 135 | 221.1 | 190.9 | 6093.5 | 0 | 0 | 32.9 | 52.7 | 6.2 | 6.3 | 0 | 6.5 | 260 | 0 | 38000 | 1635 | 3843 | 4.51 | 0.39 | 0.038 | 0.124 | 0.365 | 0.005 | 32.05 | 25.66667 | 1 | 1 | 6.0885 | 0.5265 | 0.0513 | 0.1674 | 0.49275
802 | 21102648 | 0 | 0 | 3.1 | 152 | 219 | 243.1 | 8229.7 | 0 | 0 | 40.6 | 26.4 | 10.6 | 1 | 0 | 2.3 | 230 | 441.5 | 23336.3 | 1660 | 1818 | 4.48 | 0.46 | 0.026 | 0.119 | 0.429 | 0.018 | 35 | 14 | 1 | 1 | 6.8096 | 0.6992 | 0.03952 | 0.18088 | 0.65208
803 | 21402673 | 0 | 0 | 2.5 | 130 | 220.2 | 227.9 | 5735.2 | 0 | 0 | 23.7 | 66.3 | 4 | 6.2 | 0 | 3.6 | 450 | 214 | 32400 | 1627 | 4048 | 4.49 | 0.41 | 0.026 | 0.139 | 0.498 | 0.011 | 26.75 | 21.5 | 1 | 1 | 5.837 | 0.533 | 0.0338 | 0.1807 | 0.6474
804 | 21202566 | 0 | 0.7 | 3 | 131 | 222 | 239.7 | 6112 | 10 | 20 | 8 | 53.4 | 6 | 3.7 | 0 | 4.8 | 0 | 691.7 | 35463.2 | 1574 | 2730 | 4.55 | 0.5 | 0.024 | 0.124 | 0.482 | 0.007 | 26.88333 | 20.96667 | 1 | 1 | 5.9605 | 0.655 | 0.03144 | 0.16244 | 0.63142
805 | 21302646 | 0 | 0 | 3 | 130 | 221.8 | 213.8 | 5921.8 | 0 | 0 | 30.6 | 60.9 | 6.3 | 6.7 | 0 | 5.2 | 220 | 5 | 39100 | 1632 | 4160 | 4.42 | 0.36 | 0.026 | 0.13 | 0.519 | 0.008 | 27.83333 | 26.41667 | 1 | 1 | 5.746 | 0.468 | 0.0338 | 0.169 | 0.6747
807 | 21402674 | 0 | 0 | 3.7 | 131 | 226 | 228.2 | 5664 | 0 | 0 | 31.1 | 64.3 | 4 | 6.8 | 0 | 5.4 | 400 | 768 | 40700 | 1650 | 3997 | 4.49 | 0.41 | 0.026 | 0.139 | 0.498 | 0.01 | 26.18333 | 27.35 | 1 | 1 | 5.8819 | 0.5371 | 0.03406 | 0.18209 | 0.65238
808 | 21202567 | 0 | 0.5 | 3.2 | 147 | 223.5 | 232.1 | 7042.1 | 0 | 0 | 41.9 | 34.8 | 7.4 | 1.7 | 0 | 4 | 430 | 3.3 | 27278.1 | 1585 | 2095 | 4.38 | 0.26 | 0.037 | 0.12 | 0.441 | 0.009 | 31.91667 | 16.58333 | 1 | 1 | 6.4386 | 0.3822 | 0.05439 | 0.1764 | 0.64827
811 | 21402675 | 0 | 0 | 2.7 | 119 | 228 | 216.1 | 5712.5 | 0 | 0 | 24.4 | 85.1 | 3.3 | 6.2 | 0 | 7.2 | 160 | 663 | 51200 | 1662 | 4707 | 4.42 | 0.36 | 0.026 | 0.13 | 0.519 | 0.01 | 26.98333 | 39.06667 | 1 | 1 | 5.2598 | 0.4284 | 0.03094 | 0.1547 | 0.61761
812 | 21202568 | 0 | 0.9 | 3 | 122 | 230 | 234.4 | 4311.5 | 0 | 0 | 19.5 | 88.2 | 2.2 | 5.5 | 0 | 5.6 | 2090 | 10.3 | 50074.2 | 1604 | 4247 | 4.38 | 0.26 | 0.037 | 0.12 | 0.441 | 0.009 | 19.26667 | 32.06667 | 1 | 1 | 5.3436 | 0.3172 | 0.04514 | 0.1464 | 0.53802
813 | 21102651 | 0 | 0.1 | 3.1 | 132 | 228.1 | 245.2 | 5538.8 | 11 | 19 | 1.1 | 64.7 | 2.6 | 4.8 | 0 | 5.2 | 480 | 169.7 | 48335.9 | 1599 | 2645 | 4.45 | 0.37 | 0.033 | 0.125 | 0.47 | 0.006 | 23.3 | 34.75 | 1 | 1 | 5.874 | 0.4884 | 0.04356 | 0.165 | 0.6204
815 | 21402676 | 0 | 0 | 2.2 | 132 | 220.1 | 223.6 | 6203.9 | 0 | 0 | 27.5 | 60.3 | 5.7 | 4.2 | 1.9 | 5.4 | 50 | 673 | 38000 | 1627 | 2995 | 4.38 | 0.26 | 0.037 | 0.12 | 0.441 | 0.007 | 29.4 | 25.7 | 1 | 1 | 5.7816 | 0.3432 | 0.04884 | 0.1584 | 0.58212
816 | 21202569 | 0 | 0 | 2.6 | 130 | 240 | 217.3 | 5414.3 | 9 | 13 | 10.6 | 77.1 | 1.5 | 3.7 | 0 | 4.1 | 930 | 31.5 | 45551.6 | 1629 | 3323 | 4.58 | 0.55 | 0.026 | 0.117 | 0.485 | 0.014 | 26.16667 | 27.63333 | 1 | 1 | 5.954 | 0.715 | 0.0338 | 0.1521 | 0.6305
817 | 21302649 | 0 | 0 | 3.1 | 129 | 217.9 | 218.9 | 5943.6 | 0 | 0 | 28.2 | 60.4 | 6.4 | 3.7 | 0 | 6.2 | 0 | 228 | 43400 | 1630 | 2509 | 4.38 | 0.26 | 0.037 | 0.12 | 0.441 | 0.008 | 27.23333 | 29.11667 | 1 | 1 | 5.6502 | 0.3354 | 0.04773 | 0.1548 | 0.56889
818 | 21102652 | 0 | 0.3 | 1.8 | 131 | 219.9 | 232 | 5827.8 | 5 | 17 | 6.6 | 60.7 | 2.9 | 3.8 | 0 | 6.7 | 140 | 644 | 41593.6 | 1641 | 2917 | 4.55 | 0.5 | 0.024 | 0.124 | 0.482 | 0.013 | 25.91667 | 26.98333 | 1 | 1 | 5.9605 | 0.655 | 0.03144 | 0.16244 | 0.63142
819 | 21402677 | 0 | 0 | 3 | 131 | 227.2 | 223.5 | 5768 | 0 | 0 | 27.5 | 69.1 | 6 | 4.7 | 0 | 7 | 240 | 673 | 44900 | 1662 | 3569 | 4.55 | 0.5 | 0.024 | 0.124 | 0.482 | 0.009 | 27.23333 | 30.36667 | 1 | 1 | 5.9605 | 0.655 | 0.03144 | 0.16244 | 0.63142
820 | 21202570 | 0 | 0 | 3 | 130 | 220.5 | 219 | 5328.7 | 9 | 21 | 0.8 | 59.4 | 1.1 | 4.7 | 0 | 3.8 | 970 | 60.9 | 37215.1 | 1671 | 2946 | 4.41 | 0.31 | 0.029 | 0.126 | 0.589 | 0.021 | 25.75 | 22.33333 | 1 | 1 | 5.733 | 0.403 | 0.0377 | 0.1638 | 0.7657
821 | 21302650 | 0 | 0 | 3 | 131 | 216.1 | 217.5 | 5797.1 | 0 | 0 | 24.8 | 60.4 | 5.3 | 3.9 | 0 | 5.5 | 100 | 70 | 43200 | 1595 | 2701 | 4.43 | 0.3385496 | 0.02668702 | 0.1382748 | 0.5598397 | 0.01 | 29.88333 | 28.9 | 1 | 1 | 5.8033 | 0.4435 | 0.03496 | 0.18114 | 0.73339
822 | 21402678 | 0 | 0 | 2.3 | 130 | 217.7 | 208.2 | 6160.9 | 0 | 0 | 28.7 | 59.1 | 5.2 | 4.4 | 0 | 7.9 | 180 | 713 | 38400 | 1662 | 3184 | 4.53 | 0.55 | 0.019 | 0.131 | 0.527 | 0.009 | 36.5 | 26.18333 | 1 | 1 | 5.889 | 0.715 | 0.0247 | 0.1703 | 0.6851
825 | 21302651 | 0 | 0 | 3 | 132 | 187.2 | 222.9 | 5808.6 | 0 | 0 | 21 | 34.1 | 5 | 2.5 | 0 | 5 | 0 | 14 | 24600 | 1637 | 2690 | 4.51 | 0.39 | 0.038 | 0.124 | 0.365 | 0.012 | 26.16667 | 18.86667 | 1 | 1 | 5.9532 | 0.5148 | 0.05016 | 0.16368 | 0.4818
826 | 21402679 | 0 | 0.1 | 3 | 131 | 222.7 | 223.6 | 5609.5 | 0 | 0 | 27.7 | 64.4 | 5.7 | 4.5 | 0 | 7 | 680 | 694 | 42200 | 1638 | 3566 | 4.51 | 0.39 | 0.038 | 0.124 | 0.365 | 0.007 | 26.53333 | 28.66667 | 1 | 1 | 5.9081 | 0.5109 | 0.04978 | 0.16244 | 0.47815
827 | 21102654 | 0 | 0 | 3.4 | 132 | 226.3 | 235.3 | 5748.7 | 0 | 0 | 29.4 | 64.7 | 5 | 4.1 | 0 | 6.3 | 0 | 456.7 | 41464 | 1631 | 3638 | 4.42 | 0.36 | 0.026 | 0.13 | 0.519 | 0.006 | 25.23333 | 25.81667 | 1 | 1 | 5.8344 | 0.4752 | 0.03432 | 0.1716 | 0.68508
828 | 21202572 | 0 | 0 | 2.9 | 132 | 221.7 | 216.2 | 5155.1 | 0 | 0 | 27 | 62.5 | 1.1 | 5.3 | 0 | 3.7 | 1250 | 830.6 | 34193.5 | 1622 | 3630 | 4.43 | 0.35 | 0.026 | 0.144 | 0.569 | 0.015 | 25.1 | 21.5 | 1 | 1 | 5.8476 | 0.462 | 0.03432 | 0.19008 | 0.75108
829 | 21302652 | 0 | 0 | 3.8 | 125 | 210.2 | 221.1 | 5098.5 | 0 | 0 | 27.1 | 58.2 | 3.9 | 3.9 | 0 | 4.8 | 100 | 35 | 41500 | 1600 | 2832 | 4.42 | 0.36 | 0.026 | 0.13 | 0.519 | 0.009 | 23.15 | 28.58333 | 1 | 1 | 5.525 | 0.45 | 0.0325 | 0.1625 | 0.64875
830 | 21402680 | 0 | 0 | 3.2 | 132 | 224.2 | 214.5 | 5724.1 | 0 | 0 | 28.2 | 63.8 | 5.5 | 3.6 | 0 | 5.9 | 590 | 595 | 40100 | 1601 | 2889 | 4.42 | 0.36 | 0.026 | 0.13 | 0.519 | 0.011 | 28.35 | 27.11667 | 1 | 1 | 5.8344 | 0.4752 | 0.03432 | 0.1716 | 0.68508
831 | 21102655 | 0 | 0.1 | 3 | 129 | 223 | 238.6 | 6359.5 | 0 | 0 | 29.8 | 63.9 | 5.2 | 2.8 | 0 | 5.3 | 370 | 527.6 | 40695.1 | 1609 | 3385 | 4.42 | 0.36 | 0.026 | 0.13 | 0.519 | 0.012 | 27.51667 | 25.03333 | 1 | 1 | 5.7018 | 0.4644 | 0.03354 | 0.1677 | 0.66951
832 | 21302653 | 0 | 0 | 3 | 141 | 209.7 | 222.9 | 6568.5 | 0 | 0 | 33.5 | 35.5 | 6.3 | 2.9 | 0 | 5.1 | 0 | 10 | 26900 | 1625 | 2813 | 4.42 | 0.36 | 0.026 | 0.13 | 0.519 | 0.009 | 29.56667 | 18.18333 | 1 | 1 | 6.2322 | 0.5076 | 0.03666 | 0.1833 | 0.73179
834 | 21402681 | 0 | 0 | 2.9 | 125 | 216.8 | 224.5 | 5253.4 | 0 | 0 | 23.7 | 67.9 | 5.2 | 3.1 | 0 | 7.5 | 910 | 795 | 41500 | 1607 | 3642 | 4.55 | 0.52 | 0.02 | 0.127 | 0.519 | 0.008 | 24.65 | 28.8 | 1 | 1 | 5.6875 | 0.65 | 0.025 | 0.15875 | 0.64875
835 | 21102656 | 0 | 0 | 2.8 | 125 | 230.4 | 239.9 | 4752.7 | 0 | 0 | 29.7 | 75.5 | 5 | 5 | 0.2 | 7 | 0 | 790.5 | 47621.5 | 1631 | 4407 | 4.42 | 0.36 | 0.026 | 0.13 | 0.519 | 0.011 | 20.41667 | 29.16667 | 1 | 1 | 5.525 | 0.45 | 0.0325 | 0.1625 | 0.64875
836 | 21202574 | 0 | 0 | 3 | 131 | 239.8 | 209.9 | 6039.8 | 0 | 0 | 26 | 83.1 | 3.5 | 3.6 | 0 | 5.1 | 0 | 1089.7 | 44679.9 | 1596 | 2787 | 4.42 | 0.36 | 0.026 | 0.13 | 0.519 | 0.015 | 35.95 | 27.85 | 1 | 1 | 5.7902 | 0.4716 | 0.03406 | 0.1703 | 0.67989
838 | 21102657 | 0 | 1 | 2 | 133 | 236.2 | 250.1 | 5095.5 | 0 | 0 | 34 | 69.6 | 5 | 4 | 0 | 8 | 0 | 564.1 | 47528.1 | 1634 | 4657 | 4.42 | 0.36 | 0.026 | 0.13 | 0.519 | 0.007 | 21 | 30.65 | 1 | 1 | 5.8786 | 0.4788 | 0.03458 | 0.1729 | 0.69027
839 | 21402682 | 0 | 1.3 | 2.5 | 131 | 236.4 | 226.8 | 5776.3 | 0 | 0 | 28.4 | 77.2 | 5.1 | 3.3 | 0 | 7.2 | 1060 | 815 | 49700 | 1598 | 4536 | 4.41 | 0.31 | 0.029 | 0.126 | 0.589 | 0.007 | 26.3 | 32.7 | 1 | 1 | 5.7771 | 0.4061 | 0.03799 | 0.16506 | 0.77159
840 | 21302655 | 0 | 0 | 3.3 | 131 | 220.2 | 219 | 5354.1 | 0 | 0 | 22.3 | 67.1 | 4.7 | 3.8 | 0 | 6.6 | 0 | 454 | 45000 | 1566 | 3876 | 4.39 | 0.3 | 0.029 | 0.141 | 0.519 | 0.01 | 24.55 | 30.25 | 1 | 1 | 5.7509 | 0.393 | 0.03799 | 0.18471 | 0.67989
841 | 21102658 | 0 | 1 | 2 | 131 | 238.1 | 244.1 | 4967.9 | 30 | 0 | 10 | 67.5 | 5 | 4 | 0 | 8 | 0 | 320.1 | 43202.9 | 1606 | 4539 | 4.44 | 0.32 | 0.026 | 0.11 | 0.649 | 0.005 | 21 | 27.3 | 1 | 1 | 5.8164 | 0.4192 | 0.03406 | 0.1441 | 0.85019
842 | 21402683 | 0 | 1.3 | 2.4 | 130 | 226.4 | 227.1 | 5267.6 | 0 | 0 | 24.8 | 71.3 | 4 | 3.8 | 0 | 7.5 | 960 | 883 | 43400 | 1631 | 4079 | 4.42 | 0.36 | 0.026 | 0.13 | 0.519 | 0.007 | 25.31667 | 29.1 | 1 | 1 | 5.746 | 0.468 | 0.0338 | 0.169 | 0.6747
843 | 21202575 | 0 | 1 | 2 | 133 | 232.3 | 219 | 6199.6 | 0 | 0 | 20.1 | 79.5 | 3.5 | 3 | 0 | 5.9 | 0 | 985.8 | 45117.6 | 1595 | 2896 | 4.43 | 0.35 | 0.026 | 0.144 | 0.569 | 0.012 | 29.85 | 27.28333 | 1 | 1 | 5.8919 | 0.4655 | 0.03458 | 0.19152 | 0.75677
844 | 21302656 | 0 | 0 | 3.1 | 128 | 222.7 | 227.5 | 5178.9 | 0 | 0 | 40.2 | 54.5 | 5.6 | 4.4 | 0.6 | 6.9 | 980 | 397 | 48700 | 1600 | 3137 | 4.55 | 0.5 | 0.024 | 0.124 | 0.482 | 0.008 | 39.03333 | 21.58333 | 1 | 1 | 5.824 | 0.64 | 0.03072 | 0.15872 | 0.61696
845 | 21102659 | 0 | 1 | 2.5 | 132 | 236.3 | 249.8 | 5266 | 0 | 0 | 32 | 72.6 | 5 | 4 | 0 | 7.5 | 0 | 820.2 | 47442.2 | 1651 | 4306 | 4.58 | 0.55 | 0.026 | 0.117 | 0.485 | 0.007 | 21.75 | 28.68333 | 1 | 1 | 6.0456 | 0.726 | 0.03432 | 0.15444 | 0.6402
847 | 21202576 | 0 | 0.9 | 2 | 129 | 230.9 | 226.6 | 5904.2 | 0 | 0 | 22 | 79.4 | 3.1 | 4.7 | 0 | 7.9 | 390 | 1097.7 | 42539.2 | 1605 | 3507 | 4.39 | 0.27 | 0.032 | 0.115 | 0.509 | 0.008 | 27.46667 | 27.71667 | 1 | 1 | 5.6631 | 0.3483 | 0.04128 | 0.14835 | 0.65661
848 | 21102660 | 0 | 1 | 2 | 132 | 229.9 | 221.3 | 5277.2 | 0 | 0 | 35.3 | 62.6 | 5 | 4 | 0 | 8 | 0 | 729.4 | 43788.6 | 1601 | 4216 | 4.42 | 0.36 | 0.026 | 0.13 | 0.519 | 0.006 | 24.58333 | 28.65 | 1 | 1 | 5.8344 | 0.4752 | 0.03432 | 0.1716 | 0.68508
850 | 21202577 | 0 | 1 | 2 | 130 | 229.2 | 216.3 | 5242.3 | 0 | 0 | 13.8 | 85.2 | 3.1 | 3.4 | 0 | 5.5 | 240 | 850.2 | 49653 | 1583 | 3483 | 4.39 | 0.3 | 0.029 | 0.141 | 0.519 | 0.007 | 25.55 | 29.06667 | 1 | 1 | 5.707 | 0.39 | 0.0377 | 0.1833 | 0.6747
852 | 21102661 | 0 | 1 | 2 | 132 | 212.5 | 249.2 | 5305.2 | 17 | 13 | 1.5 | 48.5 | 5 | 3.1 | 0 | 7.8 | 0 | 921.7 | 34111.1 | 1607 | 3829 | 4.43 | 0.35 | 0.026 | 0.144 | 0.569 | 0.004 | 21.96667 | 20.36667 | 1 | 1 | 5.8476 | 0.462 | 0.03432 | 0.19008 | 0.75108
856 | 21102662 | 0 | 1 | 2 | 151 | 224.7 | 239.7 | 7739.8 | 0 | 0 | 36.7 | 37.4 | 6.4 | 0.6 | 0 | 6.7 | 0 | 52.7 | 30483.1 | 1599 | 2302 | 4.64 | 0.73 | 0.014 | 0.152 | 0.958 | 0.013 | 54.78333 | 17.98333 | 1 | 1 | 7.0064 | 1.1023 | 0.02114 | 0.22952 | 1.44658
858 | 21202579 | 0 | 1 | 2 | 169 | 254.5 | 220.5 | 8789.6 | 0 | 0 | 46.2 | 39 | 8.3 | 0.5 | 0 | 3.4 | 0 | 572 | 32423.5 | 1639 | 1565 | 4.57 | 0.51 | 0.024 | 0.124 | 0.748 | 0.014 | 41.96667 | 19 | 1 | 1 | 7.7233 | 0.8619 | 0.04056 | 0.20956 | 1.26412
860 | 21102663 | 0 | 0 | 3 | 169 | 247.9 | 243.4 | 9146.5 | 0 | 0 | 45.4 | 33.2 | 8.6 | 0 | 0 | 2.6 | 0 | 195.3 | 20972.3 | 1654 | 1994 | 4.42 | 0.42 | 0.022 | 0.121 | 0.748 | 0.009 | 38.75 | 12.36667 | 1 | 1 | 7.4698 | 0.7098 | 0.03718 | 0.20449 | 1.26412
861 | 21402688 | 0 | 0 | 2.9 | 151 | 228.8 | 228.8 | 7259.2 | 0 | 0 | 42.2 | 35.7 | 7.4 | 0.6 | 0 | 4.6 | 130 | 708 | 30700 | 1633 | 1987 | 4.42 | 0.42 | 0.022 | 0.121 | 0.748 | 0.009 | 33.8 | 23.28333 | 1 | 1 | 6.6742 | 0.6342 | 0.03322 | 0.18271 | 1.12948
862 | 21202580 | 0 | 0 | 3 | 170 | 249.5 | 218.3 | 7633.8 | 26 | 0 | 11.3 | 42.2 | 8.8 | 1.5 | 0 | 4.3 | 0 | 339 | 27045.8 | 1642 | 3291 | 4.44 | 0.39 | 0.021 | 0.106 | 0.718 | 0.01 | 37.21667 | 17.38333 | 1 | 1 | 7.548 | 0.663 | 0.0357 | 0.1802 | 1.2206
863 | 21302661 | 0 | 0 | 3.2 | 161 | 212.7 | 199.7 | 8881.5 | 0 | 0 | 41.1 | 10.5 | 11.1 | 0.6 | 0 | 1.6 | 0 | 226 | 12900 | 1630 | 984 | 4.43 | 0.3 | 0.029 | 0.119 | 0.529 | 0.009 | 48.21667 | 9.033333 | 1 | 1 | 7.1323 | 0.483 | 0.04669 | 0.19159 | 0.85169
864 | 21102664 | 0 | 0 | 3.5 | 170 | 231.5 | 238.2 | 10085.5 | 0 | 0 | 44.6 | 17.3 | 8.4 | 0 | 0 | 0.5 | 0 | 247.6 | 12322 | 1597 | 584 | 4.64 | 0.73 | 0.014 | 0.152 | 0.958 | 0.012 | 43.6 | 8.433333 | 0 | 1 | 7.888 | 1.241 | 0.0238 | 0.2584 | 1.6286
866 | 21202581 | 0 | 0.1 | 3 | 120 | 239.1 | 237.2 | 5445.7 | 27 | 0 | 2.6 | 89.1 | 6.6 | 3.7 | 0 | 4.9 | 380 | 592.8 | 54238.3 | 1617 | 3761 | 4.57 | 0.51 | 0.024 | 0.124 | 0.748 | 0.014 | 24.2 | 32.3 | 1 | 1 | 5.484 | 0.612 | 0.0288 | 0.1488 | 0.8976
867 | 21302662 | 0 | 0 | 3.2 | 136 | 209.6 | 193.6 | 6430.5 | 0 | 0 | 28.7 | 45.4 | 3.7 | 6 | 0 | 5.2 | 190 | 331 | 35000 | 1585 | 2946 | 4.57 | 0.51 | 0.024 | 0.124 | 0.748 | 0.008 | 38.61667 | 22.68333 | 0 | 1 | 6.2152 | 0.6936 | 0.03264 | 0.16864 | 1.01728
868 | 21102665 | 0 | 0 | 3.5 | 151 | 229.2 | 239.4 | 7187.2 | 15 | 12 | 6.6 | 45.1 | 5.5 | 2 | 0 | 4.5 | 0 | 263.4 | 29628.9 | 1629 | 2239 | 4.57 | 0.51 | 0.024 | 0.124 | 0.748 | 0.011 | 30.95 | 17.8 | 1 | 1 | 6.9007 | 0.7701 | 0.03624 | 0.18724 | 1.12948
869 | 21402690 | 0 | 0 | 1.9 | 146 | 229.1 | 227.8 | 6490.9 | 0 | 0 | 30.8 | 52.4 | 4 | 4.6 | 0 | 6.8 | 170 | 677 | 43500 | 1638 | 2667 | 4.64 | 0.73 | 0.014 | 0.152 | 0.958 | 0.01 | 30.41667 | 31.8 | 1 | 1 | 6.7744 | 1.0658 | 0.02044 | 0.22192 | 1.39868
870 | 21202582 | 0 | 0.3 | 3 | 127 | 229.1 | 227.6 | 5973 | 0 | 0 | 28.4 | 73.6 | 5.6 | 4.8 | 0 | 5.8 | 0 | 1157.6 | 48528 | 1594 | 3486 | 4.55 | 0.5 | 0.024 | 0.124 | 0.482 | 0.014 | 27.66667 | 29.76667 | 1 | 1 | 5.7785 | 0.635 | 0.03048 | 0.15748 | 0.61214
871 | 21302663 | 0 | 0 | 3.1 | 128 | 217.5 | 205.8 | 5931.3 | 0 | 0 | 28.2 | 61.1 | 4.9 | 5.9 | 0 | 6 | 630 | 339 | 52500 | 1640 | 3676 | 4.42 | 0.42 | 0.022 | 0.121 | 0.748 | 0.009 | 28.93333 | 35.35 | 1 | 1 | 5.6576 | 0.5376 | 0.02816 | 0.15488 | 0.95744
872 | 21102666 | 0 | 0 | 3.5 | 128 | 223.9 | 241.2 | 6151.2 | 0 | 0 | 31.5 | 64 | 4.9 | 3.1 | 0 | 5.9 | 0 | 250 | 44675.5 | 1603 | 3202 | 4.55 | 0.54 | 0.021 | 0.115 | 0.818 | 0.014 | 26.33333 | 27.65 | 1 | 1 | 5.824 | 0.6912 | 0.02688 | 0.1472 | 1.04704
873 | 21402691 | 0 | 0 | 2.5 | 126 | 215.8 | 220.2 | 5296.7 | 0 | 0 | 22.7 | 66.7 | 4 | 5.4 | 0 | 5.4 | 0 | 531 | 48700 | 1639 | 2471 | 4.46 | 0.42 | 0.024 | 0.118 | 0.808 | 0.009 | 25.41667 | 31.81667 | 1 | 1 | 5.6196 | 0.5292 | 0.03024 | 0.14868 | 1.01808
874 | 21202583 | 0 | 0 | 3.2 | 130 | 225 | 233 | 6289.8 | 15 | 11 | 4.1 | 64.9 | 7.3 | 2.8 | 0 | 3.8 | 0 | 549.1 | 36562.9 | 1622 | 3571 | 4.44 | 0.36 | 0.021 | 0.119 | 0.848 | 0.015 | 28.45 | 21.5 | 1 | 1 | 5.772 | 0.468 | 0.0273 | 0.1547 | 1.1024
875 | 21302664 | 0 | 0 | 2.9 | 141 | 212.8 | 191 | 5291.6 | 0 | 0 | 21.5 | 50.3 | 4.9 | 4.5 | 0 | 5.1 | 0 | 196 | 35400 | 1630 | 2833 | 4.44 | 0.36 | 0.021 | 0.119 | 0.848 | 0.009 | 33.13333 | 23.4 | 1 | 1 | 6.2604 | 0.5076 | 0.02961 | 0.16779 | 1.19568
876 | 21102667 | 0 | 0 | 3.5 | 172 | 217.5 | 242.4 | 9798.3 | 0 | 0 | 45.3 | 0 | 8.5 | 0 | 0 | 0 | 420 | 188.1 | 4334.5 | 1600 | 229 | 4.44 | 0.32 | 0.026 | 0.11 | 0.649 | 0.019 | 42.86667 | 2.616667 | 0 | 0 | 7.6368 | 0.5504 | 0.04472 | 0.1892 | 1.11628
877 | 21402692 | 0 | 0.1 | 4.2 | 131 | 225.2 | 225.1 | 5557 | 0 | 0 | 22.4 | 72.1 | 3.6 | 5.3 | 0 | 5 | 0 | 561 | 50800 | 1616 | 2934 | 4.55 | 0.5 | 0.024 | 0.124 | 0.482 | 0.007 | 25.63333 | 33.01667 | 1 | 1 | 5.9605 | 0.655 | 0.03144 | 0.16244 | 0.63142
878 | 21202584 | 0 | 0 | 3 | 131 | 230.1 | 236.1 | 4923 | 0 | 0 | 25.9 | 73.5 | 1.5 | 3.9 | 0 | 3.2 | 890 | 1017.8 | 43784.3 | 1669 | 3831 | 4.55 | 0.54 | 0.021 | 0.115 | 0.818 | 0.023 | 21.95 | 26.68333 | 1 | 1 | 5.9605 | 0.7074 | 0.02751 | 0.15065 | 1.07158
879 | 21302665 | 0 | 0 | 0.1 | 159 | 225.6 | 197 | 8696.2 | 0 | 0 | 45.7 | 20.8 | 10.6 | 1.7 | 3 | 3.7 | 0 | 263 | 17900 | 1610 | 1731 | 4.46 | 0.42 | 0.024 | 0.118 | 0.808 | 0.012 | 44.4 | 13.71667 | 1 | 1 | 7.0914 | 0.6678 | 0.03816 | 0.18762 | 1.28472
880 | 21102668 | 0 | 0.3 | 3 | 163 | 237.2 | 247.6 | 9265.6 | 0 | 0 | 43.6 | 31 | 7.6 | 0 | 0 | 2.1 | 750 | 373.1 | 26061.1 | 1622 | 1478 | 4.44 | 0.32 | 0.026 | 0.11 | 0.649 | 0.013 | 38.65 | 16.93333 | 1 | 1 | 7.2372 | 0.5216 | 0.04238 | 0.1793 | 1.05787
881 | 21402693 | 0 | 0 | 2.5 | 126 | 225 | 223.2 | 5387.9 | 0 | 0 | 23.9 | 75 | 5.2 | 4.2 | 0 | 6.7 | 0 | 840 | 51600 | 1645 | 3581 | 4.64 | 0.73 | 0.014 | 0.152 | 0.958 | 0.011 | 25.23333 | 33.9 | 1 | 1 | 5.8464 | 0.9198 | 0.01764 | 0.19152 | 1.20708
882 | 21202585 | 0 | 0 | 3.2 | 131 | 229.9 | 237.3 | 5006.1 | 0 | 0 | 26.7 | 72.1 | 3.3 | 3.8 | 0 | 3.3 | 820 | 1106.5 | 45376.9 | 1586 | 3356 | 4.46 | 0.42 | 0.024 | 0.118 | 0.808 | 0.015 | 22.2 | 28.38333 | 1 | 1 | 5.8426 | 0.5502 | 0.03144 | 0.15458 | 1.05848
883 | 21302666 | 0 | 1 | 3.7 | 130 | 214.2 | 205.1 | 5211.2 | 0 | 0 | 22.6 | 62 | 4.7 | 5.9 | 0 | 5 | 0 | 230 | 40200 | 1581 | 3951 | 4.61 | 0.63 | 0.016 | 0.13 | 0.858 | 0.008 | 25.51667 | 26.2 | 1 | 1 | 5.993 | 0.819 | 0.0208 | 0.169 | 1.1154
884 | 21102669 | 0 | 0 | 2.9 | 131 | 223 | 236.9 | 5581.2 | 0 | 0 | 28.3 | 63.6 | 4.7 | 2.7 | 0 | 3.6 | 350 | 549.3 | 41972.9 | 1624 | 3103 | 4.63 | 0.64 | 0.022 | 0.136 | 0.868 | 0.02 | 24.31667 | 25.78333 | 1 | 1 | 6.0653 | 0.8384 | 0.02882 | 0.17816 | 1.13708
885 | 21402694 | 0 | 0 | 2 | 130 | 230 | 223 | 5724 | 0 | 0 | 25.7 | 74.5 | 5.3 | 4.6 | 0 | 6.6 | 0 | 620 | 50300 | 1650 | 3141 | 4.63 | 0.64 | 0.022 | 0.136 | 0.868 | 0.012 | 26.75 | 39.93333 | 1 | 1 | 6.019 | 0.832 | 0.0286 | 0.1768 | 1.1284
886 | 21202586 | 0 | 0 | 3.1 | 130 | 227.8 | 242.4 | 4956.3 | 0 | 0 | 25.4 | 72.3 | 3.6 | 5.2 | 0 | 3.6 | 600 | 673.5 | 43898 | 1609 | 3244 | 4.46 | 0.42 | 0.024 | 0.118 | 0.808 | 0.012 | 21.5 | 34.95 | 1 | 1 | 5.798 | 0.546 | 0.0312 | 0.1534 | 1.0504
887 | 21302667 | 0 | 0.6 | 2.8 | 127 | 218.3 | 210.9 | 5162.9 | 0 | 0 | 22.7 | 68.5 | 5.6 | 4.5 | 0 | 7.6 | 0 | 246 | 50700 | 1589 | 3993 | 4.61 | 0.63 | 0.016 | 0.13 | 0.858 | 0.007 | 24.78333 | 37.28333 | 1 | 1 | 5.8547 | 0.8001 | 0.02032 | 0.1651 | 1.08966
889 | 21202587 | 0 | 0 | 3.1 | 131 | 229.3 | 239.2 | 5057.3 | 0 | 0 | 24.8 | 73.5 | 3.8 | 5.1 | 0 | 4 | 400 | 1120.8 | 42043.4 | 1640 | 3810 | 4.55 | 0.54 | 0.021 | 0.115 | 0.818 | 0.018 | 22.33333 | 26.91667 | 1 | 1 | 5.9605 | 0.7074 | 0.02751 | 0.15065 | 1.07158
890 | 21402695 | 0 | 0.1 | 2.4 | 137 | 225.4 | 222 | 6207.9 | 0 | 0 | 30.5 | 58.2 | 6.5 | 3.1 | 0 | 6.1 | 0 | 564 | 39600 | 1637 | 3047 | 4.58 | 0.61 | 0.025 | 0.127 | 0.808 | 0.009 | 29.51667 | 29.91667 | 1 | 1 | 6.2746 | 0.8357 | 0.03425 | 0.17399 | 1.10696
891 | 21102671 | 0 | 0 | 2.8 | 133 | 225.7 | 249.8 | 6005.5 | 0 | 0 | 28.3 | 64.5 | 3.5 | 5.5 | 0.1 | 5.8 | 580 | 489.7 | 43492 | 1625 | 3352 | 4.58 | 0.61 | 0.025 | 0.127 | 0.808 | 0.019 | 24.85 | 26.13333 | 1 | 1 | 6.0914 | 0.8113 | 0.03325 | 0.16891 | 1.07464
892 | 21302668 | 0 | 1.2 | 3 | 129 | 214.2 | 211.1 | 5192.1 | 0 | 0 | 20.6 | 64.4 | 3.7 | 3.8 | 0 | 7 | 0 | 260 | 42900 | 1599 | 3624 | 4.61 | 0.63 | 0.016 | 0.13 | 0.858 | 0.012 | 24.68333 | 28.03333 | 1 | 1 | 5.9469 | 0.8127 | 0.02064 | 0.1677 | 1.10682
893 | 21202588 | 0 | 0 | 3.1 | 161 | 219 | 236.7 | 8185.5 | 0 | 0 | 41 | 17.3 | 9.9 | 1.2 | 0 | 0 | 0 | 162.3 | 10194 | 1618 | 1569 | 4.46 | 0.42 | 0.024 | 0.118 | 0.808 | 0.015 | 38.23333 | 6.183333 | 1 | 1 | 7.1806 | 0.6762 | 0.03864 | 0.18998 | 1.30088
894 | 21402696 | 0 | 0 | 2.6 | 140 | 225.2 | 224.2 | 6095.8 | 0 | 0 | 29.4 | 55.8 | 6.2 | 3.6 | 0 | 6.3 | 0 | 466 | 36300 | 1627 | 2451 | 4.58 | 0.61 | 0.025 | 0.127 | 0.808 | 0.008 | 28.66667 | 23.71667 | 1 | 1 | 6.412 | 0.854 | 0.035 | 0.1778 | 1.1312
895 | 21102672 | 0 | 0 | 2.7 | 145 | 220.7 | 245.2 | 7057.4 | 0 | 0 | 33 | 43.1 | 5.8 | 4.2 | 0 | 4.5 | 500 | 408.5 | 33311.1 | 1615 | 2535 | 4.55 | 0.54 | 0.021 | 0.115 | 0.818 | 0.013 | 29.66667 | 19.83333 | 1 | 1 | 6.5975 | 0.783 | 0.03045 | 0.16675 | 1.1861
896 | 21302669 | 0 | 1.9 | 3.7 | 166 | 208.1 | 210.8 | 9007.3 | 0 | 0 | 35.4 | 6.7 | 9.3 | 0 | 0 | 0 | 0 | 106 | 5700 | 1650 | 750 | 4.58 | 0.61 | 0.025 | 0.127 | 0.808 | 0.024 | 42.8 | 3.866667 | 1 | 0 | 7.6028 | 1.0126 | 0.0415 | 0.21082 | 1.34128
898 | 21102673 | 0 | 0 | 2.7 | 144 | 222.8 | 240.6 | 7153.2 | 0 | 0 | 34.3 | 44.6 | 5.6 | 4.4 | 0.3 | 5 | 0 | 286.2 | 29462.6 | 1603 | 3055 | 4.59 | 0.64 | 0.022 | 0.132 | 0.948 | 0.008 | 30.66667 | 17.48333 | 1 | 1 | 6.6096 | 0.9216 | 0.03168 | 0.19008 | 1.36512
899 | 21302670 | 0 | 1.5 | 2.8 | 145 | 202.1 | 204.6 | 5968.5 | 0 | 0 | 28.2 | 28.9 | 6.5 | 3.4 | 0 | 3.7 | 0 | 144 | 24200 | 1634 | 3086 | 4.61 | 0.63 | 0.016 | 0.13 | 0.858 | 0.006 | 30.41667 | 19.45 | 1 | 1 | 6.6845 | 0.9135 | 0.0232 | 0.1885 | 1.2441
900 | 21202589 | 0 | 0 | 3.1 | 171 | 240.5 | 230 | 8864.4 | 0 | 0 | 43.1 | 26.4 | 9.2 | 0 | 0 | 0 | 0 | 552.2 | 20188.6 | 1649 | 1502 | 4.61 | 0.63 | 0.016 | 0.13 | 0.858 | 0.017 | 52.31667 | 12.3 | 1 | 1 | 7.8831 | 1.0773 | 0.02736 | 0.2223 | 1.46718
901 | 21402698 | 0 | 0 | 2.1 | 129 | 227.3 | 214.8 | 5984.1 | 0 | 0 | 28.5 | 69.4 | 5.4 | 5 | 0 | 6.2 | 0 | 359 | 39100 | 1626 | 3483 | 4.58 | 0.61 | 0.025 | 0.127 | 0.808 | 0.007 | 29.45 | 26.03333 | 1 | 1 | 5.9082 | 0.7869 | 0.03225 | 0.16383 | 1.04232
903 | 21302671 | 0 | 0.9 | 2.2 | 133 | 223.4 | 213.4 | 5748.7 | 0 | 0 | 23.9 | 66.7 | 4.2 | 3.8 | 0 | 8 | 0 | 340 | 45000 | 1640 | 3765 | 4.44 | 0.32 | 0.026 | 0.11 | 0.649 | 0.007 | 30.71667 | 30.45 | 1 | 1 | 5.9052 | 0.4256 | 0.03458 | 0.1463 | 0.86317
904 | 21202590 | 0 | 1 | 2.4 | 132 | 228.9 | 232.4 | 5708 | 0 | 0 | 29.3 | 67.7 | 3.6 | 3.8 | 0 | 7.2 | 220 | 640.7 | 36744.1 | 1630 | 3137 | 4.62 | 0.66 | 0.015 | 0.138 | 0.848 | 0.013 | 26.15 | 22.56667 | 1 | 1 | 6.0984 | 0.8712 | 0.0198 | 0.18216 | 1.11936
905 | 21402699 | 0 | 1 | 2.1 | 130 | 224.1 | 227.1 | 5431.7 | 0 | 0 | 26.9 | 67.6 | 5 | 4.5 | 0 | 6 | 0 | 523 | 41800 | 1654 | 3250 | 4.63 | 0.64 | 0.022 | 0.136 | 0.868 | 0.009 | 26.08333 | 28.38333 | 1 | 1 | 6.019 | 0.832 | 0.0286 | 0.1768 | 1.1284
906 | 21102675 | 0 | 1 | 2 | 131 | 229.9 | 249.8 | 5245.8 | 20 | 10 | 10.5 | 58.2 | 5 | 4 | 0 | 8 | 0 | 700.8 | 42677.2 | 1574 | 4479 | 4.62 | 0.66 | 0.015 | 0.138 | 0.848 | 0.005 | 21.56667 | 25.33333 | 1 | 1 | 6.0522 | 0.8646 | 0.01965 | 0.18078 | 1.11088
907 | 21302672 | 0 | 1.3 | 1.9 | 146 | 225.3 | 218 | 5990 | 0 | 0 | 28.6 | 50.9 | 5.3 | 3.8 | 0 | 6.8 | 0 | 214 | 36600 | 1613 | 3552 | 4.46 | 0.42 | 0.024 | 0.118 | 0.808 | 0.007 | 29.33333 | 24.86667 | 1 | 1 | 6.5116 | 0.6132 | 0.03504 | 0.17228 | 1.17968
908 | 21202591 | 0 | 0.1 | 3.1 | 131 | 231.3 | 237.3 | 5131.2 | 0 | 0 | 26.5 | 73.6 | 4.8 | 4.8 | 0 | 5.1 | 520 | 989.9 | 44325.5 | 1595 | 4402 | 4.55 | 0.54 | 0.021 | 0.115 | 0.818 | 0.015 | 26.38333 | 29.31667 | 1 | 1 | 5.9605 | 0.7074 | 0.02751 | 0.15065 | 1.07158
909 | 21402700 | 0 | 0.4 | 0.7 | 130 | 232.9 | 223.2 | 4953.4 | 0 | 0 | 28.3 | 74.7 | 7.2 | 4.5 | 0 | 10.8 | 0 | 1447 | 47300 | 1629 | 4306 | 4.55 | 0.54 | 0.021 | 0.115 | 0.818 | 0.007 | 23.36667 | 32.45 | 1 | 1 | 5.915 | 0.702 | 0.0273 | 0.1495 | 1.0634
910 | 21102676 | 0 | 1 | 2.7 | 130 | 230 | 249.6 | 5203.1 | 0 | 0 | 31.5 | 68.5 | 5 | 4 | 0 | 7.3 | 0 | 889.5 | 47979.4 | 1630 | 4256 | 4.59 | 0.64 | 0.022 | 0.132 | 0.948 | 0.006 | 21.63333 | 28.2 | 1 | 1 | 5.967 | 0.832 | 0.0286 | 0.1716 | 1.2324
911 | 21302673 | 0 | 1.1 | 1.8 | 128 | 219.8 | 218.9 | 5211.2 | 0 | 0 | 27.2 | 64.4 | 4.5 | 4 | 0 | 7 | 0 | 299 | 42200 | 1610 | 4170 | 4.46 | 0.39 | 0.018 | 0.105 | 0.802 | 0.008 | 23.86667 | 28.65 | 1 | 1 | 5.7088 | 0.4992 | 0.02304 | 0.1344 | 1.02656
912 | 21202592 | 0 | 1.1 | 2.6 | 132 | 231 | 241.1 | 5384.6 | 0 | 0 | 21.6 | 77.2 | 3.8 | 4.3 | 0 | 6.5 | 300 | 892.7 | 45526.2 | 1617 | 3553 | 4.46 | 0.42 | 0.024 | 0.118 | 0.808 | 0.007 | 23.78333 | 27.51667 | 1 | 1 | 5.8872 | 0.5544 | 0.03168 | 0.15576 | 1.06656
913 | 21402701 | 0 | 1.1 | 2 | 130 | 220.6 | 229.6 | 5110.6 | 0 | 0 | 23.9 | 66.4 | 3.8 | 4.2 | 0 | 8.3 | 1400 | 856 | 40100 | 1578 | 3604 | 4.53 | 0.46 | 0.02 | 0.134 | 0.852 | 0.005 | 23.26667 | 26.35 | 1 | 1 | 5.889 | 0.598 | 0.026 | 0.1742 | 1.1076
914 | 21102677 | 0 | 1 | 2 | 127 | 220 | 249.5 | 5041.6 | 10 | 20 | 1 | 62.4 | 5 | 4 | 0 | 8 | 0 | 533.2 | 40740 | 1568 | 4648 | 4.46 | 0.42 | 0.024 | 0.118 | 0.808 | 0.006 | 20.81667 | 24.68333 | 1 | 1 | 5.6642 | 0.5334 | 0.03048 | 0.14986 | 1.02616
915 | 21302674 | 0 | 1.2 | 2.2 | 130 | 216.5 | 218 | 5202.8 | 0 | 0 | 24.6 | 61.6 | 3.8 | 3.6 | 0 | 7.5 | 0 | 206 | 41300 | 1617 | 3847 | 4.56 | 0.54 | 0.028 | 0.14 | 0.788 | 0.007 | 25.46667 | 27.58333 | 1 | 1 | 5.928 | 0.702 | 0.0364 | 0.182 | 1.0244
916 | 21202593 | 0 | 1.1 | 2.3 | 131 | 235.1 | 244.2 | 4974.9 | 0 | 0 | 24.4 | 80.1 | 4 | 3.2 | 0 | 5.9 | 220 | 623.9 | 44848.5 | 1595 | 3951 | 4.53 | 0.46 | 0.02 | 0.134 | 0.852 | 0.013 | 21.65 | 28.38333 | 1 | 1 | 5.9343 | 0.6026 | 0.0262 | 0.17554 | 1.11612
917 | 21402702 | 0 | 1.1 | 2.2 | 125 | 220.5 | 234.8 | 5255.6 | 0 | 0 | 25.4 | 69.7 | 4.4 | 3.5 | 0 | 6.7 | 870 | 465 | 43400 | 1605 | 3525 | 4.61 | 0.63 | 0.016 | 0.13 | 0.858 | 0.007 | 23.16667 | 27.81667 | 1 | 1 | 5.7625 | 0.7875 | 0.02 | 0.1625 | 1.0725
918 | 21102678 | 0 | 1 | 2.2 | 126 | 229.8 | 250 | 5043.1 | 0 | 0 | 30.1 | 73.8 | 5 | 4 | 0 | 7.8 | 0 | 549.8 | 47734.2 | 1608 | 4214 | 4.44 | 0.32 | 0.026 | 0.11 | 0.649 | 0.006 | 20.85 | 27.93333 | 1 | 1 | 5.5944 | 0.4032 | 0.03276 | 0.1386 | 0.81774
919 | 21302675 | 0 | 1.2 | 2.3 | 129 | 212 | 212.7 | 5165.6 | 0 | 0 | 25.1 | 58.1 | 4.7 | 3.5 | 0 | 6.7 | 0 | 266 | 39500 | 1653 | 3592 | 4.61 | 0.63 | 0.016 | 0.13 | 0.858 | 0.012 | 27.1 | 28.55 | 1 | 1 | 5.9469 | 0.8127 | 0.02064 | 0.1677 | 1.10682
920 | 21202594 | 0 | 1 | 2.3 | 137 | 225.3 | 243.4 | 4190.1 | 0 | 0 | 21.7 | 66.9 | 4.3 | 3.7 | 0 | 5.2 | 300 | 220.2 | 38174.1 | 1622 | 4331 | 4.46 | 0.42 | 0.024 | 0.118 | 0.808 | 0.013 | 18.31667 | 24.26667 | 1 | 1 | 6.1102 | 0.5754 | 0.03288 | 0.16166 | 1.10696
921 | 21102679 | 0 | 1 | 2 | 134 | 219.9 | 250.2 | 4737.9 | 0 | 0 | 26.1 | 59.9 | 5 | 4 | 0 | 8 | 0 | 490 | 38191.3 | 1608 | 4704 | 4.59 | 0.64 | 0.022 | 0.132 | 0.948 | 0.007 | 19.51667 | 23.75 | 1 | 1 | 6.1506 | 0.8576 | 0.02948 | 0.17688 | 1.27032
922 | 21402703 | 0 | 0.9 | 1.6 | 120 | 219.4 | 239.3 | 5302.7 | 0 | 0 | 26.4 | 72.6 | 4.7 | 4.2 | 0 | 7.5 | 0 | 242 | 41100 | 1622 | 3303 | 4.55 | 0.48 | 0.024 | 0.125 | 0.772 | 0.007 | 23.23333 | 30.23333 | 1 | 1 | 5.46 | 0.576 | 0.0288 | 0.15 | 0.9264
923 | 21302676 | 0 | 3.9 | 3.8 | 139 | 210.7 | 217.4 | 5584.2 | 0 | 0 | 24.1 | 47.4 | 2.3 | 2.5 | 2.3 | 3.2 | 20 | 217 | 31800 | 1642 | 2939 | 4.63 | 0.64 | 0.022 | 0.136 | 0.868 | 0.014 | 25.76667 | 23.45 | 1 | 1 | 6.4357 | 0.8896 | 0.03058 | 0.18904 | 1.20652
924 | 21202595 | 0 | 1.1 | 2 | 144 | 229.2 | 240.2 | 5961.1 | 0 | 0 | 30.1 | 55.2 | 5.3 | 3 | 0 | 4.3 | 400 | 632.7 | 32238.4 | 1584 | 3130 | 4.46 | 0.45 | 0.021 | 0.102 | 0.762 | 0.021 | 26.35 | 20.33333 | 1 | 1 | 6.4224 | 0.648 | 0.03024 | 0.14688 | 1.09728
925 | 21402704 | 0 | 0.9 | 1.5 | 132 | 214.6 | 221.6 | 5372.1 | 0 | 0 | 27.4 | 55.7 | 4.5 | 6.3 | 0 | 7.7 | 0 | 587 | 37000 | 1634 | 3294 | 4.43 | 0.38 | 0.024 | 0.108 | 0.852 | 0.008 | 25.36667 | 24.83333 | 1 | 1 | 5.8476 | 0.5016 | 0.03168 | 0.14256 | 1.12464
926 | 21202596 | 0 | 1.2 | 3 | 123 | 232.2 | 226.5 | 5989.1 | 10 | 0 | 8.1 | 70.9 | 7.1 | 2.6 | 0.8 | 4.8 | 160 | 937 | 46089.3 | 1630 | 2860 | 4.46 | 0.42 | 0.024 | 0.118 | 0.808 | 0.011 | 28.25 | 26.8 | 1 | 1 | 5.4858 | 0.5166 | 0.02952 | 0.14514 | 0.99384
927 | 21302677 | 0 | 0.6 | 2.2 | 132 | 215.2 | 211.9 | 5602.4 | 0 | 0 | 25.9 | 57.8 | 4.5 | 7.8 | 0 | 5.9 | 0 | 276 | 41100 | 1615 | 3589 | 4.63 | 0.64 | 0.022 | 0.136 | 0.868 | 0.006 | 28.73333 | 26.81667 | 1 | 1 | 6.1116 | 0.8448 | 0.02904 | 0.17952 | 1.14576
928 | 21402705 | 0 | 2.5 | 0 | 99 | 149.2 | 241.1 | 5358 | 0 | 0 | 21 | 29.1 | 5.2 | 2.2 | 0 | 0 | 160 | 589 | 21700 | 1699 | 831 | 4.44 | 0.32 | 0.026 | 0.11 | 0.649 | 0.012 | 24.08333 | 14.95 | 1 | 1 | 4.3956 | 0.3168 | 0.02574 | 0.1089 | 0.64251
929 | 21302678 | 0 | 0 | 2.8 | 129 | 211.1 | 216.8 | 5861 | 0 | 0 | 26.5 | 56.1 | 7.5 | 4.6 | 0 | 5.9 | 0 | 356 | 43200 | 1615 | 3013 | 4.59 | 0.64 | 0.022 | 0.132 | 0.948 | 0.005 | 28.03333 | 30.18333 | 1 | 1 | 5.9211 | 0.8256 | 0.02838 | 0.17028 | 1.22292
930 | 21202597 | 0 | 0.2 | 3.1 | 131 | 233.4 | 234.2 | 6320.6 | 0 | 0 | 29 | 73.1 | 6.1 | 4.6 | 0 | 4.9 | 2260 | 35.3 | 49820.7 | 1577 | 3237 | 4.57 | 0.58 | 0.021 | 0.127 | 0.902 | 0.01 | 28.43333 | 28.78333 | 1 | 1 | 5.9867 | 0.7598 | 0.02751 | 0.16637 | 1.18162
931 | 21102682 | 0 | 0 | 2 | 130 | 230.7 | 235.5 | 6120.5 | 27 | 0 | 8.2 | 65.1 | 6.2 | 3.5 | 0.5 | 5.4 | 0 | 343.9 | 43788.8 | 1657 | 3615 | 4.55 | 0.56 | 0.022 | 0.109 | 0.792 | 0.008 | 26.81667 | 33.58333 | 1 | 1 | 5.915 | 0.728 | 0.0286 | 0.1417 | 1.0296
932 | 21402706 | 0 | 0.1 | 0 | 170 | 272.1 | 234.8 | 8915.8 | 35 | 0 | 15.9 | 51.1 | 4 | 8.4 | 0 | 9.5 | 60 | 1298 | 41500 | 1603 | 3547 | 4.46 | 0.42 | 0.024 | 0.118 | 0.808 | 0.006 | 38.71667 | 31.31667 | 1 | 1 | 7.582 | 0.714 | 0.0408 | 0.2006 | 1.3736
933 | 21202598 | 0 | 0.2 | 3 | 132 | 229.5 | 225.6 | 6191.2 | 0 | 0 | 28.5 | 69.4 | 6.7 | 4 | 0 | 5.5 | 150 | 348.4 | 45017 | 1624 | 2865 | 4.42 | 0.42 | 0.022 | 0.121 | 0.748 | 0.009 | 28.91667 | 26.48333 | 1 | 1 | 5.8344 | 0.5544 | 0.02904 | 0.15972 | 0.98736
935 | 21102683 | 0 | 0 | 2.6 | 133 | 234 | 233.1 | 6368.8 | 15 | 15 | 1.6 | 69.6 | 5.2 | 3.2 | 0 | 5.5 | 0 | 244.9 | 43053.6 | 1591 | 3003 | 4.44 | 0.32 | 0.026 | 0.11 | 0.649 | 0.014 | 28.16667 | 25.91667 | 1 | 1 | 5.9052 | 0.4256 | 0.03458 | 0.1463 | 0.86317
936 | 21202599 | 0 | 0.1 | 3.1 | 143 | 235.7 | 227.1 | 6903.9 | 0 | 0 | 36.8 | 55.6 | 7.4 | 3.4 | 0 | 4.5 | 0 | 341.7 | 42445.6 | 1630 | 2212 | 4.53 | 0.56 | 0.034 | 0.124 | 0.742 | 0.009 | 32.01667 | 24.71667 | 1 | 1 | 6.4779 | 0.8008 | 0.04862 | 0.17732 | 1.06106
937 | 21302680 | 0 | 0 | 3.2 | 130 | 208.7 | 218.5 | 5613.6 | 0 | 0 | 27.5 | 51.1 | 5 | 7.8 | 0 | 5.6 | 0 | 101 | 38100 | 1588 | 3823 | 4.67 | 0.7 | 0.021 | 0.125 | 0.792 | 0.005 | 26.33333 | 25.38333 | 1 | 1 | 6.071 | 0.91 | 0.0273 | 0.1625 | 1.0296
938 | 21402707 | 0 | 0 | 3 | 149 | 221.2 | 238.1 | 8303.4 | 0 | 0 | 52 | 20.2 | 6.2 | 3.6 | 0 | 3.4 | 1320 | 35 | 21300 | 1587 | 1764 | 4.59 | 0.64 | 0.022 | 0.132 | 0.948 | 0.008 | 38.76667 | 15.93333 | 1 | 1 | 6.8391 | 0.9536 | 0.03278 | 0.19668 | 1.41252
940 | 21202600 | 0 | 0.2 | 3 | 137 | 229.9 | 234.1 | 6189.5 | 0 | 0 | 27.8 | 65.1 | 6.2 | 4.5 | 0 | 6.4 | 0 | 349.3 | 51764.7 | 1608 | 3221 | 4.56 | 0.58 | 0.027 | 0.129 | 0.782 | 0.009 | 27.8 | 35.41667 | 1 | 1 | 6.2472 | 0.7946 | 0.03699 | 0.17673 | 1.07134
941 | 21302681 | 0 | 0 | 2.9 | 134 | 203.9 | 216.5 | 6246.4 | 0 | 0 | 35.2 | 34.7 | 7.3 | 3.5 | 0 | 3.6 | 60 | 9 | 29100 | 1606 | 2754 | 4.56 | 0.58 | 0.027 | 0.129 | 0.782 | 0.008 | 30.16667 | 22.58333 | 1 | 1 | 6.1104 | 0.7772 | 0.03618 | 0.17286 | 1.04788
942 | 21402708 | 0 | 0 | 3.1 | 151 | 217.3 | 238.2 | 7225.5 | 0 | 0 | 45 | 21.4 | 5.2 | 3.4 | 0 | 3.1 | 410 | 0 | 18600 | 1627 | 1820 | 4.56 | 0.58 | 0.027 | 0.129 | 0.782 | 0.008 | 33.61667 | 12.4 | 1 | 1 | 6.8856 | 0.8758 | 0.04077 | 0.19479 | 1.18082
943 | 21102685 | 0 | 0.2 | 2.2 | 132 | 226.2 | 233.3 | 6545.8 | 10 | 20 | 1.3 | 62.6 | 4 | 5 | 0 | 5.7 | 0 | 287.3 | 49936.5 | 1581 | 3725 | 4.67 | 0.7 | 0.021 | 0.125 | 0.792 | 0.007 | 28.9 | 29.53333 | 1 | 1 | 6.1644 | 0.924 | 0.02772 | 0.165 | 1.04544
944 | 21302682 | 0 | 0 | 2.6 | 141 | 211.4 | 222.1 | 6545.2 | 0 | 0 | 34 | 36.6 | 7.3 | 2.9 | 0 | 5.2 | 280 | 139 | 30200 | 1613 | 2968 | 4.54 | 0.53 | 0.027 | 0.13 | 0.742 | 0.006 | 29.53333 | 20.55 | 1 | 1 | 6.4014 | 0.7473 | 0.03807 | 0.1833 | 1.04622
948 | 21302683 | 0 | 0 | 3 | 139 | 219.4 | 217.8 | 6147.1 | 0 | 0 | 26.8 | 53.8 | 7.9 | 3.3 | 0 | 5.2 | 0 | 100 | 36000 | 1614 | 3271 | 4.66 | 0.68 | 0.025 | 0.111 | 0.782 | 0.01 | 28.28333 | 24.63333 | 1 | 1 | 6.4774 | 0.9452 | 0.03475 | 0.15429 | 1.08698
950 | 21402710 | 0 | 0 | 2.3 | 139 | 225.6 | 216.4 | 6198.3 | 0 | 0 | 28.2 | 58.2 | 5.2 | 3.8 | 0 | 7.2 | 320 | 213 | 37700 | 1638 | 2542 | 4.61 | 0.63 | 0.016 | 0.13 | 0.858 | 0.008 | 29.61667 | 26.61667 | 1 | 1 | 6.4079 | 0.8757 | 0.02224 | 0.1807 | 1.19262
951 | 21102687 | 0 | 0.1 | 3.6 | 130 | 180.8 | 236.8 | 7045.1 | 0 | 0 | 29.4 | 21.5 | 7 | 1.1 | 0 | 1 | 430 | 240.2 | 14688.6 | 1615 | 1283 | 4.61 | 0.63 | 0.016 | 0.13 | 0.858 | 0.018 | 30.71667 | 9.5 | 1 | 1 | 5.993 | 0.819 | 0.0208 | 0.169 | 1.1154
952 | 21302684 | 0 | 1.2 | 2.5 | 131 | 229.8 | 218 | 5637.1 | 0 | 0 | 23.2 | 76 | 5.8 | 5.2 | 0 | 7.7 | 0 | 479 | 50000 | 1649 | 4070 | 4.54 | 0.53 | 0.027 | 0.13 | 0.742 | 0.014 | 25.93333 | 35.05 | 1 | 1 | 5.9474 | 0.6943 | 0.03537 | 0.1703 | 0.97202
954 | 21202603 | 0 | 0 | 3.1 | 134 | 224.1 | 230.5 | 4919.6 | 0 | 0 | 22.8 | 66.8 | 4.5 | 4.1 | 0 | 3.8 | 1590 | 47.9 | 42091.4 | 1586 | 3708 | 4.61 | 0.63 | 0.016 | 0.13 | 0.858 | 0.01 | 22.45 | 28.66667 | 1 | 1 | 6.1774 | 0.8442 | 0.02144 | 0.1742 | 1.14972
955 | 21102688 | 0 | 0 | 2.8 | 140 | 215.1 | 225.9 | 7587 | 0 | 0 | 37.2 | 37.7 | 5.2 | 3 | 0 | 3.8 | 1370 | 411.4 | 30434.8 | 1611 | 3189 | 4.53 | 0.56 | 0.034 | 0.124 | 0.742 | 0.012 | 34.63333 | 22.36667 | 1 | 1 | 6.342 | 0.784 | 0.0476 | 0.1736 | 1.0388
956 | 21302685 | 0 | 1.3 | 1.8 | 140 | 219.2 | 200.5 | 6214.3 | 0 | 0 | 25.9 | 53.6 | 7.3 | 3.7 | 0 | 6.7 | 0 | 403 | 35000 | 1608 | 2872 | 4.667 | 0.6965 | 0.02075 | 0.12525 | 0.7953 | 0.015 | 32.28333 | 27.05 | 1 | 1 | 6.5338 | 0.9751 | 0.02905 | 0.17535 | 1.11342
957 | 21402712 | 0 | 0 | 1.6 | 141 | 224.2 | 219.7 | 6387.5 | 0 | 0 | 27.4 | 55.6 | 5.2 | 5.3 | 0 | 8.4 | 610 | 143 | 36800 | 1625 | 2479 | 4.63 | 0.64 | 0.022 | 0.136 | 0.868 | 0.011 | 30.83333 | 24.95 | 1 | 1 | 6.5283 | 0.9024 | 0.03102 | 0.19176 | 1.22388
958 | 21202604 | 0 | 0 | 3.1 | 151 | 221.5 | 239.9 | 6166.7 | 0 | 0 | 35.8 | 34.5 | 8.1 | 2.1 | 0 | 0.7 | 650 | 10.6 | 26178.6 | 1597 | 2947 | 4.46 | 0.42 | 0.024 | 0.118 | 0.808 | 0.011 | 28.15 | 17 | 1 | 1 | 6.7346 | 0.6342 | 0.03624 | 0.17818 | 1.22008
959 | 21302686 | 0 | 1.2 | 3.5 | 140 | 212.7 | 209.5 | 5671.4 | 0 | 0 | 26.2 | 46.5 | 7 | 2.7 | 0 | 4 | 0 | 0 | 31500 | 1615 | 2567 | 4.54 | 0.52 | 0.025 | 0.122 | 0.772 | 0.014 | 29.26667 | 21.18333 | 1 | 1 | 6.356 | 0.728 | 0.035 | 0.1708 | 1.0808
960 | 21102689 | 0 | 0.3 | 1.8 | 136 | 227 | 247.7 | 5943.3 | 10 | 20 | 6.9 | 54 | 3.4 | 3.5 | 0.6 | 4.9 | 0 | 428.6 | 37066.1 | 1629 | 2723 | 4.59 | 0.55 | 0.022 | 0.116 | 0.812 | 0.012 | 24.73333 | 23.8 | 1 | 1 | 6.2424 | 0.748 | 0.02992 | 0.15776 | 1.10432
961 | 21402713 | 0 | 0.1 | 2.8 | 142 | 213.2 | 217.6 | 6865 | 0 | 0 | 31.5 | 39.7 | 6 | 2.6 | 0 | 5.8 | 0 | 138 | 27200 | 1623 | 1740 | 4.59 | 0.55 | 0.022 | 0.116 | 0.812 | 0.007 | 33.76667 | 17.71667 | 1 | 1 | 6.5178 | 0.781 | 0.03124 | 0.16472 | 1.15304
962 | 21202605 | 0 | 1.3 | 1.1 | 162 | 210.4 | 240.5 | 7951.4 | 0 | 0 | 40.9 | 7.1 | 8.9 | 0 | 0 | 0 | 560 | 6.4 | 5247.9 | 1603 | 360 | 4.61 | 0.63 | 0.016 | 0.13 | 0.858 | 0.02 | 34.75 | 3.583333 | 1 | 0 | 7.4682 | 1.0206 | 0.02592 | 0.2106 | 1.38996
963 | 21302687 | 0 | 1.4 | 2.8 | 140 | 212.3 | 202.4 | 5662.6 | 0 | 0 | 24.3 | 48 | 6.2 | 3.1 | 0 | 5.5 | 0 | 237 | 32100 | 1629 | 2570 | 4.67 | 0.7 | 0.021 | 0.125 | 0.792 | 0.014 | 28.25 | 21.58333 | 1 | 1 | 6.538 | 0.98 | 0.0294 | 0.175 | 1.1088
964 | 21102690 | 0 | 0 | 2.4 | 140 | 217.5 | 240.7 | 7307.5 | 0 | 0 | 38.1 | 39.6 | 7.4 | 3 | 0 | 3 | 540 | 393.3 | 26747.5 | 1615 | 2334 | 4.63 | 0.7 | 0.022 | 0.139 | 0.872 | 0.02 | 31.26667 | 16.06667 | 1 | 1 | 6.482 | 0.98 | 0.0308 | 0.1946 | 1.2208
965 | 21402714 | 0 | 0.1 | 1.7 | 143 | 227 | 240.3 | 6428.5 | 0 | 0 | 33.5 | 50.2 | 6.8 | 3.1 | 0 | 7.4 | 50 | 569 | 34200 | 1586 | 2248 | 4.46 | 0.42 | 0.024 | 0.118 | 0.808 | 0.011 | 28.55 | 22.75 | 1 | 1 | 6.3778 | 0.6006 | 0.03432 | 0.16874 | 1.15544
966 | 21202606 | 0 | 0 | 3.1 | 171 | 220.1 | 239.3 | 8948.6 | 0 | 0 | 45 | 4 | 8.2 | 0 | 0 | 0 | 770 | 31.9 | 5836.4 | 1636 | 660 | 4.67 | 0.7 | 0.021 | 0.125 | 0.792 | 0.017 | 40.13333 | 3.733333 | 0 | 0 | 7.9857 | 1.197 | 0.03591 | 0.21375 | 1.35432
967 | 21302688 | 0 | 1.1 | 3.2 | 140 | 210.1 | 224.6 | 6002.4 | 0 | 0 | 23.8 | 46.3 | 7.2 | 2.7 | 0 | 4.9 | 0 | 1214 | 29400 | 1635 | 2830 | 4.59 | 0.55 | 0.022 | 0.116 | 0.812 | 0.017 | 26.71667 | 20.25 | 1 | 1 | 6.426 | 0.77 | 0.0308 | 0.1624 | 1.1368
968 | 21102691 | 0 | 0 | 2.1 | 131 | 221.3 | 242.3 | 5613.3 | 0 | 0 | 29.1 | 61.4 | 5.7 | 3.8 | 0 | 6.9 | 610 | 393.4 | 45027.1 | 1625 | 5746 | 4.63 | 0.72 | 0.018 | 0.121 | 0.772 | 0.017 | 23.81667 | 72.25 | 1 | 1 | 6.0653 | 0.9432 | 0.02358 | 0.15851 | 1.01132
971 | 21402715 | 0 | 0.3 | 1.7 | 130 | 210.4 | 226.4 | 5374.7 | 0 | 0 | 31 | 49.4 | 5.4 | 4 | 0 | 7.2 | 100 | 29 | 31500 | 1644 | 3052 | 4.54 | 0.53 | 0.027 | 0.13 | 0.742 | 0.009 | 25.25 | 21.4 | 1 | 1 | 5.902 | 0.689 | 0.0351 | 0.169 | 0.9646
972 | 21302689 | 0 | 1.2 | 2.4 | 129 | 209.6 | 218.2 | 5491.3 | 0 | 0 | 21.6 | 58.9 | 5.2 | 3.7 | 0 | 6.5 | 880 | 52 | 38200 | 1647 | 4272 | 4.59 | 0.55 | 0.022 | 0.116 | 0.812 | 0.018 | 25.23333 | 26.05 | 1 | 1 | 5.9211 | 0.7095 | 0.02838 | 0.14964 | 1.04748
973 | 21202608 | 0 | 1.3 | 1.2 | 122 | 235.7 | 228.9 | 5908.7 | 0 | 0 | 35 | 78.5 | 5.8 | 4.3 | 0 | 6.8 | 280 | 302.3 | 46593.3 | 1617 | 3530 | 4.63 | 0.72 | 0.018 | 0.121 | 0.772 | 0.012 | 27.2 | 27.55 | 1 | 1 | 5.6486 | 0.8784 | 0.02196 | 0.14762 | 0.94184
975 | 21102692 | 0 | 1 | 2 | 134 | 239.8 | 249.5 | 5805.1 | 9 | 21 | 1.6 | 73.7 | 5 | 4 | 0 | 8 | 0 | 696.6 | 49480.2 | 1624 | 3975 | 4.63 | 0.7 | 0.022 | 0.139 | 0.872 | 0.013 | 24 | 29.88333 | 1 | 1 | 6.2042 | 0.938 | 0.02948 | 0.18626 | 1.16848
976 | 21302690 | 0 | 0.9 | 1.9 | 126 | 230 | 219.1 | 5306.2 | 0 | 0 | 24.7 | 79.1 | 5.3 | 5.1 | 0 | 7.8 | 400 | 348 | 51900 | 1582 | 5033 | 4.6 | 0.75 | 0.025 | 0.12 | 0.745 | 0.012 | 24.28333 | 38.25 | 1 | 1 | 5.796 | 0.945 | 0.0315 | 0.1512 | 0.9387
977 | 21202609 | 0 | 1.8 | 2.5 | 136 | 225.3 | 226.5 | 6276.3 | 0 | 0 | 30.4 | 58.7 | 4.1 | 4.5 | 0 | 5.8 | 630 | 207.4 | 33100.5 | 1581 | 3022 | 4.6 | 0.72 | 0.021 | 0.127 | 0.842 | 0.014 | 29.18333 | 20.08333 | 1 | 1 | 6.256 | 0.9792 | 0.02856 | 0.17272 | 1.14512
978 | 21402717 | 0 | 1.3 | 2.6 | 149 | 229.5 | 231.6 | 7094.2 | 0 | 0 | 35.5 | 45.4 | 7.3 | 1.7 | 0 | 5.9 | 960 | 197 | 29500 | 1611 | 2272 | 4.63 | 0.72 | 0.018 | 0.121 | 0.772 | 0.008 | 32.56667 | 20.71667 | 1 | 1 | 6.8987 | 1.0728 | 0.02682 | 0.18029 | 1.15028
979 | 21102693 | 0 | 1 | 1.9 | 133 | 250 | 249.8 | 5366.7 | 15 | 15 | 9.6 | 77.6 | 5.1 | 3.9 | 0.1 | 8 | 0 | 580 | 52238.1 | 1608 | 3962 | 4.6 | 0.75 | 0.025 | 0.12 | 0.745 | 0.012 | 22.11667 | 32.25 | 1 | 1 | 6.118 | 0.9975 | 0.03325 | 0.1596 | 0.99085
980 | 21302691 | 0 | 1 | 1.7 | 128 | 215.3 | 189.8 | 5386 | 0 | 0 | 27.9 | 59.8 | 5.8 | 3 | 0 | 6.2 | 790 | 345 | 40700 | 1599 | 3945 | 4.58 | 0.69 | 0.024 | 0.116 | 0.725 | 0.016 | 39.91667 | 27.83333 | 1 | 1 | 5.8624 | 0.8832 | 0.03072 | 0.14848 | 0.928
981 | 21202610 | 0 | 0.7 | 2.9 | 133 | 216.7 | 247.9 | 5406.3 | 0 | 0 | 27.6 | 56.2 | 4.1 | 3.8 | 0 | 5.6 | 410 | 247.7 | 32964.9 | 1606 | 3156 | 4.6 | 0.75 | 0.025 | 0.12 | 0.745 | 0.008 | 23.01667 | 22.3 | 1 | 1 | 6.118 | 0.9975 | 0.03325 | 0.1596 | 0.99085
982 | 21402718 | 0 | 1 | 1.8 | 138 | 225 | 228.4 | 6343 | 0 | 0 | 32 | 54.9 | 5.9 | 2.2 | 0 | 6.9 | 760 | 869 | 36100 | 1617 | 3358 | 4.63 | 0.72 | 0.018 | 0.121 | 0.772 | 0.008 | 28.91667 | 24.93333 | 1 | 1 | 6.3894 | 0.9936 | 0.02484 | 0.16698 | 1.06536
983 | 21102694 | 0 | 1 | 2 | 146 | 231.9 | 249.6 | 5858.1 | 0 | 0 | 35.8 | 49.8 | 5 | 3 | 0 | 6 | 0 | 793.8 | 38052.4 | 1615 | 4045 | 4.48 | 0.41 | 0.039 | 0.115 | 0.689 | 0.011 | 24.25 | 24.68333 | 1 | 1 | 6.5408 | 0.5986 | 0.05694 | 0.1679 | 1.00594
984 | 21302692 | 0 | 0.9 | 1.7 | 130 | 208.6 | 214.8 | 5178 | 0 | 0 | 26.5 | 52 | 5.2 | 4 | 0 | 6.3 | 10 | 231 | 38200 | 1617 | 3719 | 4.6 | 0.75 | 0.025 | 0.12 | 0.745 | 0.012 | 25.51667 | 26.55 | 1 | 1 | 5.98 | 0.975 | 0.0325 | 0.156 | 0.9685
985 | 21202611 | 0 | 1 | 2 | 143 | 221.1 | 242.9 | 6238.2 | 0 | 0 | 30.2 | 47.7 | 5.5 | 2.8 | 0 | 7.1 | 590 | 49.2 | 34198.9 | 1615 | 2659 | 4.6 | 0.75 | 0.025 | 0.12 | 0.745 | 0.011 | 27.05 | 21.16667 | 1 | 1 | 6.578 | 1.0725 | 0.03575 | 0.1716 | 1.06535
986 | 21402719 | 0 | 1 | 2 | 141 | 206.7 | 224.7 | 6137.3 | 0 | 0 | 32.1 | 33.2 | 5.2 | 2.5 | 0 | 4.8 | 840 | 657 | 21900 | 1623 | 2579 | 4.48 | 0.41 | 0.039 | 0.115 | 0.689 | 0.012 | 29.81667 | 14.88333 | 1 | 1 | 6.3168 | 0.5781 | 0.05499 | 0.16215 | 0.97149
987 | 21102695 | 0 | 0 | 3 | 132 | 232 | 249.7 | 5287.3 | 20 | 10 | 9 | 60.8 | 5.1 | 5 | 0 | 7 | 0 | 440.1 | 40690.4 | 1595 | 4231 | 4.56 | 0.58 | 0.023 | 0.125 | 0.845 | 0.007 | 21.85 | 23.7 | 1 | 1 | 6.0192 | 0.7656 | 0.03036 | 0.165 | 1.1154
988 | 21302693 | 0 | 0.8 | 2.3 | 144 | 209.7 | 214.3 | 5858.1 | 0 | 0 | 31 | 34.5 | 6.7 | 2.6 | 0 | 4.5 | 0 | 97 | 26600 | 1638 | 2810 | 4.59 | 0.55 | 0.022 | 0.116 | 0.812 | 0.011 | 28.88333 | 17.63333 | 1 | 1 | 6.6096 | 0.792 | 0.03168 | 0.16704 | 1.16928
989 | 21202612 | 0 | 0 | 3.2 | 130 | 234 | 249.2 | 5652 | 0 | 0 | 20.7 | 83.4 | 4.3 | 5.3 | 0 | 6.7 | 1700 | 30.8 | 47583.3 | 1641 | 3870 | 4.63 | 0.81 | 0.015 | 0.126 | 0.805 | 0.014 | 23.91667 | 27.68333 | 1 | 1 | 6.019 | 1.053 | 0.0195 | 0.1638 | 1.0465
990 | 21402720 | 0 | 1 | 2.1 | 140 | 209.3 | 221.4 | 6042.7 | 0 | 0 | 28.9 | 40.2 | 6.2 | 2.8 | 0 | 6.3 | 0 | 262 | 24700 | 1600 | 2837 | 4.59 | 0.55 | 0.022 | 0.116 | 0.812 | 0.006 | 30.65 | 16.98333 | 1 | 1 | 6.426 | 0.77 | 0.0308 | 0.1624 | 1.1368
991 | 21102696 | 0 | 0 | 3 | 128 | 219.7 | 249.6 | 5140.5 | 0 | 0 | 31.1 | 60.4 | 5 | 5 | 0 | 7 | 0 | 750.5 | 44322.2 | 1572 | 4350 | 4.59 | 0.55 | 0.022 | 0.116 | 0.812 | 0.006 | 21.3 | 30.31667 | 1 | 1 | 5.8752 | 0.704 | 0.02816 | 0.14848 | 1.03936
993 | 21402721 | 0 | 0.1 | 0.3 | 130 | 130 | 242 | 5033.3 | 0 | 0 | 28.5 | 48.1 | 5.8 | 1.9 | 2.8 | 6.5 | 10 | 390 | 0 | 1626 | 3016 | 4.6 | 0.75 | 0.025 | 0.12 | 0.745 | 0.008 | 24.76667 | 20.48333 | 1 | 1 | 5.98 | 0.975 | 0.0325 | 0.156 | 0.9685
994 | 21202613 | 0 | 0 | 3.4 | 140 | 200.5 | 246.9 | 4185.5 | 0 | 0 | 23.2 | 37.3 | 3.7 | 5.5 | 0 | 1.3 | 460 | 20.3 | 21178.1 | 1600 | 3224 | 4.58 | 0.75 | 0.022 | 0.131 | 0.735 | 0.005 | 18.6 | 13.26667 | 1 | 1 | 6.412 | 1.05 | 0.0308 | 0.1834 | 1.029
995 | 21102697 | 0 | 0 | 3 | 123 | 230.7 | 248.4 | 5966.5 | 0 | 0 | 28.8 | 79.2 | 4.2 | 6 | 0 | 7 | 90 | 658.7 | 53899.2 | 1651 | 3903 | 4.55 | 0.58 | 0.018 | 0.122 | 0.785 | 0.011 | 24.75 | 31.26667 | 1 | 1 | 5.5965 | 0.7134 | 0.02214 | 0.15006 | 0.96555
996 | 21202614 | 0 | 0 | 3 | 124 | 236.6 | 227 | 5948.5 | 0 | 0 | 30.3 | 82.6 | 6.7 | 3.4 | 0 | 6.2 | 0 | 31.6 | 50930.9 | 1638 | 3058 | 4.63 | 0.81 | 0.015 | 0.126 | 0.805 | 0.009 | 27.08333 | 30.06667 | 1 | 1 | 5.7412 | 1.0044 | 0.0186 | 0.15624 | 0.9982
997 | 21402722 | 0 | 0 | 3.7 | 120 | 222.3 | 243.5 | 6156.9 | 0 | 0 | 26.2 | 76.3 | 1.9 | 7.9 | 0 | 5.8 | 0 | 566 | 49400 | 1602 | 2477 | 4.67 | 0.7 | 0.021 | 0.125 | 0.792 | 0.01 | 26.35 | 33.45 | 1 | 1 | 5.604 | 0.84 | 0.0252 | 0.15 | 0.9504
998 | 21302695 | 0 | 0 | 0 | 168 | 265.5 | 210.5 | 7845.3 | 38 | 0 | 17.5 | 42.1 | 11.8 | 1.9 | 0 | 6.9 | 370 | 75 | 29600 | 1621 | 3688 | 4.58 | 0.69 | 0.024 | 0.116 | 0.725 | 0.01 | 37.35 | 22.66667 | 1 | 1 | 7.6944 | 1.1592 | 0.04032 | 0.19488 | 1.218
999 | 21202615 | 0 | 0.3 | 3.2 | 131 | 224.2 | 235.6 | 6389.7 | 0 | 0 | 20.3 | 73.1 | 5.8 | 3.4 | 0 | 5.5 | 230 | 11.2 | 40742.7 | 1624 | 2507 | 4.6 | 0.82 | 0.018 | 0.134 | 0.755 | 0.01 | 28 | 23.88333 | 1 | 1 | 6.026 | 1.0742 | 0.02358 | 0.17554 | 0.98905
1000 | 21402723 | 0 | 0 | 3.1 | 133 | 210.3 | 236.1 | 5784.9 | 0 | 0 | 27.7 | 49.7 | 2.2 | 7.2 | 0 | 5.1 | 310 | 535 | 34000 | 1608 | 2850 | 4.6 | 0.82 | 0.018 | 0.134 | 0.755 | 0.01 | 26.01667 | 23.03333 | 1 | 1 | 6.118 | 1.0906 | 0.02394 | 0.17822 | 1.00415
1001 | 21302696 | 0 | 0 | 3.1 | 140 | 217 | 193.3 | 6479 | 0 | 0 | 30.7 | 46.7 | 4.7 | 6.4 | 0 | 4.2 | 0 | 1 | 33100 | 1596 | 3366 | 4.63 | 0.77 | 0.019 | 0.136 | 0.696 | 0.01 | 35.13333 | 21.66667 | 1 | 1 | 6.482 | 1.078 | 0.0266 | 0.1904 | 0.9744
1003 | 21402724 | 0 | 0.1 | 3.1 | 128 | 247.3 | 230.4 | 5967.1 | 0 | 0 | 30.4 | 88.9 | 3.7 | 8.8 | 0 | 5.5 | 410 | 882 | 60400 | 1638 | 3248 | 4.63 | 0.81 | 0.015 | 0.126 | 0.805 | 0.01 | 27.06667 | 38.51667 | 1 | 1 | 5.9264 | 1.0368 | 0.0192 | 0.16128 | 1.0304
1004 | 21202616 | 0 | 0.3 | 3 | 133 | 240.2 | 230.2 | 6393.8 | 0 | 0 | 25 | 82.7 | 5.8 | 3.7 | 0.5 | 4.7 | 300 | 15.8 | 47293.5 | 1620 | 3143 | 4.6 | 0.69 | 0.021 | 0.138 | 0.715 | 0.013 | 29.25 | 27.08333 | 1 | 1 | 6.118 | 0.9177 | 0.02793 | 0.18354 | 0.95095
1005 | 21302697 | 0 | 0 | 2.4 | 128 | 219.5 | 197.9 | 5953 | 0 | 0 | 29.4 | 62.1 | 5.2 | 5.6 | 0.8 | 4.5 | 310 | 0 | 45300 | 1599 | 4210 | 4.65 | 0.93 | 0.017 | 0.138 | 0.696 | 0.008 | 30.16667 | 31.35 | 1 | 1 | 5.952 | 1.1904 | 0.02176 | 0.17664 | 0.89088
1006 | 21102700 | 0 | 0.1 | 3.1 | 127 | 237 | 234.4 | 5444.3 | 0 | 0 | 78.8 | 31.5 | 7.2 | 1.6 | 4.9 | 1.6 | 0 | 591.6 | 51415 | 1629 | 1581 | 4.65 | 0.93 | 0.017 | 0.138 | 0.696 | 0.01 | 52.5 | 7.8 | 1 | 1 | 5.9055 | 1.1811 | 0.02159 | 0.17526 | 0.88392
1007 | 21202617 | 0 | 0 | 3.1 | 134 | 255.9 | 230.1 | 6378.3 | 0 | 0 | 26.8 | 94.9 | 5.4 | 4.2 | 0 | 5.5 | 250 | 36.7 | 63414.6 | 1670 | 3552 | 4.53 | 0.53 | 0.027 | 0.115 | 0.547 | 0.022 | 29.1 | 58.58333 | 1 | 1 | 6.0702 | 0.7102 | 0.03618 | 0.1541 | 0.73298
1008 | 21402725 | 0 | 0.1 | 3.2 | 151 | 227.7 | 240 | 7897.4 | 0 | 0 | 51.4 | 25.5 | 6.5 | 3 | 0 | 3.3 | 340 | 348 | 20800 | 1627 | 1811 | 4.53 | 0.53 | 0.027 | 0.115 | 0.547 | 0.017 | 35.4 | 14.25 | 1 | 1 | 6.8403 | 0.8003 | 0.04077 | 0.17365 | 0.82597
1009 | 21302698 | 0 | 0 | 3.1 | 136 | 219.5 | 205.1 | 6105.2 | 0 | 0 | 31.2 | 52.5 | 4.8 | 6.1 | 0 | 4.8 | 430 | 2 | 40700 | 1621 | 3248 | 4.59 | 0.55 | 0.022 | 0.116 | 0.812 | 0.006 | 29.85 | 27.46667 | 1 | 1 | 6.2424 | 0.748 | 0.02992 | 0.15776 | 1.10432
1010 | 21102701 | 0 | 0 | 3 | 135 | 219 | 237.6 | 7480.4 | 10 | 20 | 13.6 | 40.4 | 6.7 | 3 | 0 | 4.6 | 0 | 231.2 | 28770.3 | 1634 | 3368 | 4.65 | 0.93 | 0.017 | 0.138 | 0.696 | 0.008 | 31.75 | 21.13333 | 1 | 1 | 6.2775 | 1.2555 | 0.02295 | 0.1863 | 0.9396
1011 | 21402726 | 0 | 0 | 3.2 | 150 | 239.8 | 240.6 | 7375.3 | 0 | 0 | 49.3 | 40.1 | 4.3 | 5.7 | 0 | 3.3 | 180 | 364 | 29900 | 1533 | 3069 | 4.52 | 0.52 | 0.028 | 0.132 | 0.586 | 0.011 | 34.33333 | 19.86667 | 1 | 1 | 6.78 | 0.78 | 0.042 | 0.198 | 0.879
1012 | 21302699 | 0 | 0 | 2.6 | 153 | 210 | 195.4 | 6917.4 | 0 | 0 | 32.1 | 24.7 | 8.6 | 3.6 | 0.6 | 3 | 190 | 12 | 26900 | 1610 | 2405 | 4.56 | 0.58 | 0.023 | 0.125 | 0.845 | 0.008 | 35.46667 | 19 | 0 | 1 | 6.9768 | 0.8874 | 0.03519 | 0.19125 | 1.29285
1014 | 21402727 | 0 | 0 | 3.3 | 165 | 214.3 | 237.6 | 8559 | 0 | 0 | 49.6 | 0 | 11 | 0 | 0 | 0 | 190 | 143 | 600 | 1610 | 74 | 4.58 | 0.69 | 0.024 | 0.116 | 0.725 | 0.01 | 42.4 | 0.8666667 | 1 | 0 | 7.557 | 1.1385 | 0.0396 | 0.1914 | 1.19625
1015 | 21202619 | 0 | 1.110223e-15 | 4.6 | 170 | 245.1 | 238.5 | 8550.9 | 0 | 0 | 43.3 | 32.2 | 9.1 | 0.7 | 0 | 1.5 | 810 | 441.1 | 31595.7 | 1646 | 2085 | 4.55 | 0.58 | 0.018 | 0.122 | 0.785 | 0.015 | 38.88333 | 22 | 1 | 1 | 7.735 | 0.986 | 0.0306 | 0.2074 | 1.3345
1016 | 21102703 | 0 | 0 | 2.9 | 130 | 188.8 | 232.8 | 8104 | 0 | 0 | 31.7 | 27.1 | 9.3 | 1.5 | 0 | 1.6 | 490 | 470.6 | 27017.5 | 1613 | 1206 | 4.52 | 0.52 | 0.028 | 0.132 | 0.586 | 0.015 | 35.16667 | 18.81667 | 1 | 1 | 5.876 | 0.676 | 0.0364 | 0.1716 | 0.7618
1018 | 21402728 | 0 | 0 | 2.3 | 121 | 225.7 | 215.9 | 5692.7 | 0 | 0 | 19.4 | 85.5 | 3 | 6.3 | 0 | 8.1 | 1290 | 327 | 58500 | 1613 | 3237 | 4.43 | 0.41 | 0.034 | 0.113 | 0.507 | 0.007 | 26.48333 | 39.11667 | 1 | 1 | 5.3603 | 0.4961 | 0.04114 | 0.13673 | 0.61347
1019 | 21202620 | 0 | 0 | 2.7 | 121 | 223.5 | 247.9 | 5027.4 | 0 | 0 | 27.6 | 75.1 | 5.2 | 3.1 | 0 | 4.9 | 960 | 594.6 | 40262.9 | 1617 | 4276 | 4.43 | 0.41 | 0.034 | 0.113 | 0.507 | 0.009 | 21.36667 | 24.6 | 1 | 1 | 5.3603 | 0.4961 | 0.04114 | 0.13673 | 0.61347
1020 | 21102704 | 0 | 0.1 | 3 | 133 | 228.8 | 245.1 | 5246.2 | 0 | 0 | 53.9 | 41.5 | 4.9 | 2.5 | 2.1 | 3.6 | 0 | 551.8 | 45679.8 | 1617 | 1909 | 4.65 | 0.93 | 0.017 | 0.138 | 0.696 | 0.011 | 40.8 | 14.86667 | 1 | 1 | 6.1845 | 1.2369 | 0.02261 | 0.18354 | 0.92568
1021 | 21302701 | 0 | 0.1 | 3 | 130 | 205.3 | 218.6 | 5432.2 | 0 | 0 | 23 | 52.5 | 5.7 | 2.7 | 0 | 5 | 50 | 30 | 41700 | 1637 | 2113 | 4.56 | 0.53 | 0.024 | 0.13 | 0.566 | 0.009 | 25.66667 | 27.71667 | 1 | 1 | 5.928 | 0.689 | 0.0312 | 0.169 | 0.7358
1026 | 21202622 | 0 | 0 | 3 | 129 | 221.9 | 248.7 | 5406 | 0 | 0 | 26.8 | 65.7 | 4.3 | 4.2 | 0 | 6.4 | 2120 | 704.5 | 43640.6 | 1659 | 4060 | 4.52 | 0.47 | 0.036 | 0.12 | 0.517 | 0.008 | 22.53333 | 25.83333 | 1 | 1 | 5.8308 | 0.6063 | 0.04644 | 0.1548 | 0.66693
1027 | 21402730 | 0 | 1 | 0 | 146 | 209.3 | 225.3 | 6530.8 | 0 | 0 | 30.2 | 33.6 | 3.7 | 3.5 | 0 | 7.7 | 50 | 661 | 27100 | 1606 | 2724 | 4.59 | 0.55 | 0.022 | 0.116 | 0.812 | 0.014 | 30.23333 | 32.36667 | 1 | 1 | 6.7014 | 0.803 | 0.03212 | 0.16936 | 1.18552
1028 | 21102706 | 0 | 0 | 3.1 | 131 | 231.9 | 222.1 | 5268.9 | 12 | 18 | 46.4 | 24.5 | 6 | 2 | 3.9 | 2.3 | 1000 | 840.2 | 45725.5 | 1649 | 1623 | 4.57 | 0.59 | 0.033 | 0.116 | 0.537 | 0.018 | 53.13333 | 15.28333 | 1 | 1 | 5.9867 | 0.7729 | 0.04323 | 0.15196 | 0.70347
1029 | 21302703 | 0 | 0 | 3 | 130 | 214.9 | 206 | 5634.1 | 0 | 0 | 22.4 | 62.9 | 5.3 | 3.2 | 0 | 5.8 | 0 | 444 | 48100 | 1623 | 3881 | 4.43 | 0.41 | 0.034 | 0.113 | 0.507 | 0.011 | 27.45 | 53.68333 | 1 | 1 | 5.759 | 0.533 | 0.0442 | 0.1469 | 0.6591
1031 | 21402731 | 0 | 1.2 | 0 | 150 | 224.5 | 209 | 6310.5 | 0 | 0 | 28.6 | 45.7 | 3.2 | 4.3 | 0 | 8.7 | 0 | 589 | 31300 | 1609 | 2947 | 4.52 | 0.47 | 0.036 | 0.12 | 0.517 | 0.016 | 33.9 | 25.88333 | 1 | 1 | 6.78 | 0.705 | 0.054 | 0.18 | 0.7755
1033 | 21302704 | 0 | 0.1 | 3.1 | 166 | 209.5 | 197.5 | 8690.1 | 0 | 0 | 34.2 | 9.7 | 9.9 | 0.5 | 0 | 1.2 | 0 | 60 | 10200 | 1631 | 1262 | 4.52 | 0.47 | 0.036 | 0.12 | 0.517 | 0.01 | 54.51667 | 7.083333 | 1 | 1 | 7.5032 | 0.7802 | 0.05976 | 0.1992 | 0.85822
1034 | 21402732 | 0 | 1 | 1 | 170 | 225.2 | 218.2 | 8916.6 | 0 | 0 | 43.4 | 12.1 | 10.1 | 1.4 | 0 | 0 | 370 | 407 | 10400 | 1591 | 629 | 4.58 | 0.69 | 0.024 | 0.116 | 0.725 | 0.014 | 44.06667 | 9.65 | 0 | 1 | 7.786 | 1.173 | 0.0408 | 0.1972 | 1.2325
1035 | 21102708 | 0 | 0 | 3 | 170 | 242.5 | 218.7 | 8339 | 0 | 0 | 44.1 | 28.7 | 8.2 | 2 | 0 | 1.6 | 0 | 351.1 | 18718.5 | 1643 | 1015 | 4.51 | 0.51 | 0.032 | 0.124 | 0.566 | 0.014 | 42.66667 | 11.68333 | 0 | 1 | 7.667 | 0.867 | 0.0544 | 0.2108 | 0.9622
1038 | 21102709 | 0 | 0.1 | 3.9 | 168 | 232.3 | 218.6 | 9323.2 | 0 | 0 | 43.2 | 14.1 | 12.2 | 0 | 0 | 0 | 0 | 105.7 | 10079.6 | 1616 | 256 | 4.6 | 0.75 | 0.025 | 0.12 | 0.745 | 0.008 | 46.61667 | 6.85 | 1 | 1 | 7.728 | 1.26 | 0.042 | 0.2016 | 1.2516
1040 | 21402734 | 0 | 0 | 3 | 140 | 225.2 | 227 | 6286.3 | 0 | 0 | 33.7 | 51.7 | 4.2 | 4.3 | 0 | 6 | 0 | 508 | 36800 | 1620 | 2279 | 4.65 | 0.84 | 0.018 | 0.113 | 0.752 | 0.012 | 29.48333 | 26.45 | 1 | 1 | 6.51 | 1.176 | 0.0252 | 0.1582 | 1.0528
1041 | 21102710 | 0 | 2.1 | 2.9 | 170 | 228.4 | 230.1 | 9865.4 | 0 | 0 | 41.4 | 17 | 10.4 | 0 | 0 | 1.4 | 140 | 11.6 | 13003.6 | 1616 | 954 | 4.6 | 0.75 | 0.025 | 0.12 | 0.745 | 0.008 | 43.81667 | 8.333333 | 1 | 1 | 7.82 | 1.275 | 0.0425 | 0.204 | 1.2665
1043 | 21202624 | 0 | 0.1 | 0.1 | 170 | 271.1 | 249.1 | 9903.8 | 35 | 0 | 3.6 | 62.5 | 9.2 | 3.4 | 5.9 | 6.1 | 0 | 578.2 | 38805.7 | 1607 | 2433 | 4.58 | 0.69 | 0.024 | 0.116 | 0.725 | 0.007 | 41.81667 | 23.63333 | 1 | 1 | 7.786 | 1.173 | 0.0408 | 0.1972 | 1.2325
1044 | 21402735 | 0 | 0 | 3 | 140 | 215 | 223.9 | 6244.9 | 0 | 0 | 27.5 | 47 | 3.6 | 4.6 | 0 | 5.1 | 0 | 618 | 30400 | 1662 | 2238 | 4.607305 | 0.6604255 | 0.01998582 | 0.1235532 | 0.7476028 | 0.016 | 36.36667 | 20.98333 | 1 | 1 | 6.450227 | 0.9245957 | 0.02798014 | 0.1729745 | 1.046644
1045 | 21102711 | 0 | 2.2 | 2.9 | 135 | 230.3 | 241.5 | 6893 | 0 | 0 | 33.6 | 61.7 | 4.8 | 4.5 | 0 | 6.9 | 800 | 103.6 | 44756.5 | 1629 | 2377 | 4.583333 | 0.6188889 | 0.02318519 | 0.1228148 | 0.7185926 | 0.015 | 29.15 | 27.15 | 1 | 1 | 6.1875 | 0.8355 | 0.0313 | 0.1658 | 0.9701
1046 | 21302708 | 0 | 0 | 4 | 129 | 210.4 | 221.3 | 5450.8 | 0 | 0 | 24.9 | 57 | 6.9 | 2.7 | 0 | 5 | 220 | 457 | 43000 | 1589 | 2772 | 4.65 | 0.93 | 0.017 | 0.138 | 0.696 | 0.012 | 24.7 | 30.61667 | 1 | 1 | 5.9985 | 1.1997 | 0.02193 | 0.17802 | 0.89784
1047 | 21402736 | 0 | 0 | 3 | 130 | 223.6 | 222.5 | 6186.5 | 0 | 0 | 25.5 | 68.4 | 2.4 | 7.2 | 0 | 6.8 | 130 | 630 | 41000 | 1630 | 2915 | 4.53 | 0.48 | 0.029 | 0.127 | 0.802 | 0.012 | 29.23333 | 28.65 | 1 | 1 | 5.889 | 0.624 | 0.0377 | 0.1651 | 1.0426
1048 | 21202625 | 0 | 0 | 3 | 139 | 219.8 | 245.8 | 6388.2 | 0 | 0 | 30.9 | 50.4 | 5.1 | 3.7 | 0 | 7 | 320 | 468.3 | 32758.3 | 1596 | 2488 | 4.53 | 0.52 | 0.022 | 0.131 | 0.659 | 0.011 | 27.4 | 20.46667 | 1 | 1 | 6.2967 | 0.7228 | 0.03058 | 0.18209 | 0.91601
1049 | 21302709 | 0 | 0 | 3.4 | 131 | 210.4 | 216.6 | 5785.3 | 0 | 0 | 25.1 | 54.1 | 8.4 | 3.4 | 0 | 6.1 | 0 | 296 | 41400 | 1580 | 2908 | 4.53 | 0.48 | 0.029 | 0.127 | 0.802 | 0.008 | 27.95 | 28.78333 | 1 | 1 | 5.9343 | 0.6288 | 0.03799 | 0.16637 | 1.05062
1050 | 21102712 | 0 | 0 | 2 | 131 | 230.2 | 230.6 | 6215.8 | 20 | 10 | 3.7 | 65.1 | 6.7 | 4.5 | 0 | 7.7 | 1000 | 442.5 | 43963.5 | 1609 | 2835 | 4.65 | 0.84 | 0.018 | 0.113 | 0.752 | 0.009 | 27.45 | 26.55 | 1 | 1 | 6.0915 | 1.1004 | 0.02358 | 0.14803 | 0.98512
1051 | 21202626 | 0 | 0 | 3 | 155 | 205.4 | 239 | 9771.8 | 0 | 0 | 50.4 | 0 | 11.8 | 0 | 0 | 0 | 0 | 131.3 | 5699.6 | 1667 | 529 | 4.53 | 0.52 | 0.022 | 0.131 | 0.659 | 0.008 | 43.06667 | 3.616667 | 1 | 1 | 7.0215 | 0.806 | 0.0341 | 0.20305 | 1.02145
1052 | 21402737 | 0 | 0 | 3 | 150 | 215.1 | 222.6 | 7602.8 | 0 | 0 | 34.8 | 30.3 | 7.4 | 1 | 0 | 4.3 | 100 | 305 | 21100 | 1616 | 1390 | 4.51 | 0.51 | 0.032 | 0.124 | 0.566 | 0.018 | 38.23333 | 14 | 1 | 1 | 6.765 | 0.765 | 0.048 | 0.186 | 0.849
1053 | 21102713 | 0 | 0 | 2.4 | 135 | 214.1 | 235.7 | 6601.8 | 0 | 0 | 30 | 49.1 | 7 | 3.9 | 0.2 | 7.5 | 1000 | 435.2 | 37142.9 | 1602 | 2726 | 4.509259 | 0.4914815 | 0.02381481 | 0.1297037 | 0.6408519 | 0.009 | 28.9 | 28.88333 | 1 | 1 | 6.0875 | 0.6635 | 0.03215 | 0.1751 | 0.86515
1054 | 21302710 | 0 | 0 | 3.1 | 135 | 201 | 213.2 | 6413.1 | 0 | 0 | 27.8 | 38.2 | 9.7 | 0.9 | 0 | 4.6 | 0 | 237 | 32900 | 1613 | 2195 | 4.53 | 0.52 | 0.022 | 0.131 | 0.659 | 0.008 | 31.46667 | 28.43333 | 1 | 1 | 6.1155 | 0.702 | 0.0297 | 0.17685 | 0.88965
1055 | 21402738 | 0 | 0 | 3.1 | 152 | 152.4 | 210.2 | 6591.3 | 0 | 0 | 32.1 | 25.5 | 3.9 | 5 | 0 | 5.5 | 160 | 300 | 0 | 1588 | 2064 | 4.65 | 0.84 | 0.018 | 0.113 | 0.752 | 0.012 | 34.66667 | 12.96667 | 1 | 1 | 7.068 | 1.2768 | 0.02736 | 0.17176 | 1.14304
1056 | 21202627 | 0 | 0 | 3.5 | 150 | 204.9 | 241.4 | 6172.3 | 0 | 0 | 30.7 | 24.1 | 5.2 | 2.8 | 0 | 5.8 | 0 | 312 | 19618.2 | 1625 | 2046 | 4.65 | 0.84 | 0.018 | 0.113 | 0.752 | 0.011 | 26.86667 | 12.16667 | 1 | 1 | 6.975 | 1.26 | 0.027 | 0.1695 | 1.128
1057 | 21102714 | 0 | 0 | 3 | 136 | 219.8 | 228.8 | 7164.3 | 0 | 0 | 34.9 | 49 | 7.3 | 1.5 | 0 | 3.7 | 510 | 337.4 | 31464.7 | 1608 | 2725 | 4.56 | 0.55 | 0.031 | 0.118 | 0.609 | 0.011 | 32.3 | 24.08333 | 1 | 1 | 6.2016 | 0.748 | 0.04216 | 0.16048 | 0.82824
1058 | 21302711 | 0 | 0 | 3.1 | 134 | 219.5 | 216.6 | 5943.5 | 0 | 0 | 29.5 | 56.4 | 5.1 | 8 | 0 | 6 | 110 | 307 | 43300 | 1609 | 4050 | 4.6 | 0.72 | 0.021 | 0.127 | 0.842 | 0.012 | 27.5 | 31.38333 | 1 | 1 | 6.164 | 0.9648 | 0.02814 | 0.17018 | 1.12828
1059 | 21202628 | 0 | 0 | 3 | 136 | 229.8 | 237.1 | 6531 | 0 | 0 | 29.2 | 64.7 | 5.9 | 3.5 | 0 | 4.2 | 280 | 379.1 | 39569 | 1594 | 2519 | 4.58 | 0.69 | 0.024 | 0.116 | 0.725 | 0.008 | 29.01667 | 26.4 | 1 | 1 | 6.2288 | 0.9384 | 0.03264 | 0.15776 | 0.986
1060 | 21402739 | 0 | 0 | 3.2 | 136 | 226.9 | 233.3 | 7169.9 | 0 | 0 | 19.6 | 71 | 3.3 | 6.3 | 0.1 | 2.7 | 310 | 629 | 39500 | 1662 | 3138 | 4.56 | 0.55 | 0.031 | 0.118 | 0.609 | 0.013 | 32.25 | 33.45 | 1 | 1 | 6.2016 | 0.748 | 0.04216 | 0.16048 | 0.82824
1063 | 21202629 | 0 | 0.2 | 3.1 | 126 | 247.9 | 236.5 | 5506.9 | 0 | 0 | 28.5 | 93.6 | 6 | 4.4 | 0 | 5 | 0 | 1008.6 | 52260.5 | 1612 | 3619 | 4.45 | 0.41 | 0.029 | 0.126 | 0.589 | 0.011 | 24.53333 | 30.48333 | 1 | 1 | 5.607 | 0.5166 | 0.03654 | 0.15876 | 0.74214
1064 | 21402740 | 0 | 0 | 3 | 126 | 225.7 | 221.9 | 6255.6 | 0 | 0 | 26.7 | 73.3 | 4 | 7.1 | 1.7 | 4.9 | 510 | 560 | 49500 | 1613 | 2387 | 4.65 | 0.84 | 0.018 | 0.113 | 0.752 | 0.014 | 29.48333 | 35.96667 | 1 | 1 | 5.859 | 1.0584 | 0.02268 | 0.14238 | 0.94752
1065 | 21102716 | 0 | 0 | 2.9 | 125 | 237.2 | 246 | 5608.9 | 10 | 20 | 13.7 | 68 | 4.7 | 3.5 | 0 | 5.4 | 0 | 372.7 | 41767.5 | 1636 | 3400 | 4.67 | 1.51 | 0.015 | 0.128 | 0.818 | 0.024 | 23.51667 | 24.95 | 1 | 1 | 5.8375 | 1.8875 | 0.01875 | 0.16 | 1.0225
1066 | 21302713 | 0 | 0.1 | 2.7 | 125 | 219.8 | 210.1 | 5459.8 | 0 | 0 | 27.8 | 67 | 3.7 | 8.3 | 0.1 | 6.7 | 190 | 243 | 46200 | 1623 | 3646 | 4.53 | 0.52 | 0.022 | 0.131 | 0.659 | 0.012 | 26.06667 | 34.81667 | 1 | 1 | 5.6625 | 0.65 | 0.0275 | 0.16375 | 0.82375
1067 | 21202630 | 0 | 0.1 | 3 | 127 | 232.5 | 234.4 | 5759 | 14 | 16 | 5.5 | 70.1 | 7.4 | 3.3 | 0 | 4.8 | 0 | 556.9 | 43699.8 | 1615 | 3239 | 4.6 | 0.72 | 0.021 | 0.127 | 0.842 | 0.005 | 25.9 | 27.41667 | 1 | 1 | 5.842 | 0.9144 | 0.02667 | 0.16129 | 1.06934
1068 | 21402741 | 0 | 0 | 3 | 125 | 241.2 | 232.5 | 5726.9 | 0 | 0 | 19.7 | 96.5 | 4 | 6.8 | 0.2 | 5.7 | 0 | 1277 | 58100 | 1654 | 3688 | 4.6 | 0.69 | 0.037 | 0.103 | 0.649 | 0.02 | 26.76667 | 45.41667 | 1 | 1 | 5.75 | 0.8625 | 0.04625 | 0.12875 | 0.81125
1069 | 21102717 | 0 | 0 | 3.1 | 125 | 231 | 246.4 | 5932.7 | 33 | 0 | 9.6 | 63.5 | 6.9 | 3.6 | 0 | 6.6 | 320 | 275.3 | 38495.7 | 1609 | 3644 | 4.7 | 1.57 | 0.013 | 0.153 | 0.848 | 0.01 | 24.85 | 25.16667 | 1 | 1 | 5.875 | 1.9625 | 0.01625 | 0.19125 | 1.06
1071 | 21202631 | 0 | 0.2 | 3 | 130 | 227.9 | 226.4 | 5722.7 | 0 | 0 | 28.4 | 69.6 | 6.5 | 3 | 0 | 4.8 | 0 | 699.3 | 41662.9 | 1619 | 3062 | 4.65 | 0.84 | 0.018 | 0.113 | 0.752 | 0.019 | 26.65 | 25.01667 | 1 | 1 | 6.045 | 1.092 | 0.0234 | 0.1469 | 0.9776
1072 | 21102718 | 0 | 0 | 3.1 | 140 | 221.8 | 247.8 | 8213.5 | 14 | 16 | 18.4 | 33.4 | 8.1 | 2.1 | 0 | 5.7 | 10 | 210.4 | 26049.7 | 1620 | 2642 | 4.65 | 0.93 | 0.017 | 0.138 | 0.696 | 0.009 | 34.16667 | 15.35 | 1 | 1 | 6.51 | 1.302 | 0.0238 | 0.1932 | 0.9744
1073 | 21402742 | 0 | 0 | 3.1 | 151 | 230.2 | 233.1 | 7164.7 | 0 | 0 | 32.6 | 46.7 | 4.6 | 8.2 | 0 | 6.4 | 330 | 844 | 31800 | 1618 | 2599 | 4.7 | 1.57 | 0.013 | 0.153 | 0.848 | 0.012 | 32.58333 | 20.98333 | 1 | 1 | 7.097 | 2.3707 | 0.01963 | 0.23103 | 1.28048
1074 | 21202632 | 0 | 0 | 3 | 151 | 228 | 241.8 | 6774.3 | 0 | 0 | 33.9 | 43.6 | 8.1 | 3.2 | 0 | 2.7 | 0 | 622.7 | 31678.5 | 1606 | 2647 | 4.65 | 0.93 | 0.017 | 0.138 | 0.696 | 0.022 | 29.5 | 19.6 | 1 | 1 | 7.0215 | 1.4043 | 0.02567 | 0.20838 | 1.05096
1075 | 21302715 | 0 | 0 | 1.5 | 130 | 209.7 | 199.1 | 5514.5 | 0 | 0 | 28.4 | 51.3 | 4.5 | 5.9 | 1.6 | 5.3 | 60 | 126 | 36000 | 1613 | 3447 | 4.45 | 0.41 | 0.029 | 0.126 | 0.589 | 0.012 | 27.78333 | 23.68333 | 1 | 1 | 5.785 | 0.533 | 0.0377 | 0.1638 | 0.7657
1076 | 21102719 | 0 | 0 | 3 | 145 | 222.4 | 250 | 7343.4 | 0 | 0 | 30.6 | 47 | 3.5 | 5.3 | 0 | 5.9 | 120 | 203.9 | 31679.4 | 1594 | 3245 | 4.65 | 0.84 | 0.018 | 0.113 | 0.752 | 0.015 | 30.35 | 18.75 | 1 | 1 | 6.7425 | 1.218 | 0.0261 | 0.16385 | 1.0904
1077 | 21402743 | 0 | 0 | 3.1 | 129 | 220.6 | 237.2 | 6285.9 | 0 | 0 | 27.7 | 63.7 | 3.3 | 7.2 | 0.1 | 5 | 720 | 486 | 35000 | 1638 | 3394 | 4.6 | 0.72 | 0.021 | 0.127 | 0.842 | 0.012 | 28.15 | 24.55 | 1 | 1 | 5.934 | 0.9288 | 0.02709 | 0.16383 | 1.08618
1078 | 21202633 | 0 | 0 | 3 | 150 | 210.6 | 244.7 | 8047.4 | 0 | 0 | 40 | 20.6 | 9.2 | 1.6 | 0 | 0.9 | 360 | 251 | 15113.9 | 1636 | 1336 | 4.65 | 0.93 | 0.017 | 0.138 | 0.696 | 0.016 | 34.63333 | 9.35 | 1 | 1 | 6.975 | 1.395 | 0.0255 | 0.207 | 1.044
1079 | 21302716 | 0 | 0 | 3 | 134 | 212.9 | 213 | 5921.3 | 0 | 0 | 29.8 | 48.7 | 3.5 | 5.5 | 0 | 6.5 | 1120 | 273 | 46500 | 1663 | 3614 | 4.62 | 0.72 | 0.026 | 0.115 | 0.669 | 0.013 | 27.88333 | 33.31667 | 1 | 1 | 6.1908 | 0.9648 | 0.03484 | 0.1541 | 0.89646
1080 | 21102720 | 0 | 0 | 3.2 | 120 | 221.3 | 242.8 | 5118.8 | 0 | 0 | 20.9 | 80.4 | 2.5 | 5.2 | 0 | 6.4 | 1000 | 686.6 | 52149.5 | 1671 | 3771 | 4.65 | 0.93 | 0.017 | 0.138 | 0.696 | 0.015 | 21.8 | 32.23333 | 1 | 1 | 5.58 | 1.116 | 0.0204 | 0.1656 | 0.8352
1082 | 21402744 | 0 | 0 | 3.1 | 121 | 223.7 | 221.7 | 5642.3 | 0 | 0 | 23.5 | 78.9 | 4 | 5.9 | 0 | 7.3 | 670 | 925 | 49300 | 1630 | 2877 | 4.65 | 0.93 | 0.017 | 0.138 | 0.696 | 0.013 | 26.03333 | 32.85 | 1 | 1 | 5.6265 | 1.1253 | 0.02057 | 0.16698 | 0.84216
1083 | 21102721 | 0 | 1.2 | 2.9 | 132 | 225 | 240.3 | 6227.6 | 12 | 18 | 4.5 | 58.1 | 2.7 | 3.5 | 0 | 5.9 | 530 | 514.5 | 34600.6 | 1627 | 2884 | 4.61 | 0.57 | 0.016 | 0.135 | 0.718 | 0.022 | 26.76667 | 20.71667 | 1 | 1 | 6.0852 | 0.7524 | 0.02112 | 0.1782 | 0.94776
1084 | 21302717 | 0 | 0 | 2.1 | 132 | 210.7 | 206.8 | 5851.5 | 0 | 0 | 26.8 | 51.5 | 6.1 | 3.1 | 0 | 7.2 | 0 | 341 | 38400 | 1636 | 2630 | 4.65 | 0.93 | 0.017 | 0.138 | 0.696 | 0.018 | 29.71667 | 25.6 | 1 | 1 | 6.138 | 1.2276 | 0.02244 | 0.18216 | 0.91872
1085 | 21202635 | 0 | 0 | 3 | 131 | 219.1 | 205.7 | 5084 | 0 | 0 | 21.1 | 66.9 | 1 | 9.3 | 0 | 4.9 | 280 | 1205.3 | 40055.8 | 1628 | 3620 | 4.53 | 0.52 | 0.028 | 0.13 | 0.649 | 0.015 | 25.96667 | 24.71667 | 1 | 1 | 5.9343 | 0.6812 | 0.03668 | 0.1703 | 0.85019
1087 | 21102722 | 0 | 0 | 3.1 | 130 | 216.7 | 245.6 | 7411.9 | 0 | 0 | 35.6 | 50.8 | 8.9 | 3.8 | 0 | 5 | 420 | 302.8 | 31420.4 | 1607 | 2978 | 4.53 | 0.52 | 0.028 | 0.13 | 0.649 | 0.012 | 31.21667 | 17.85 | 1 | 1 | 5.889 | 0.676 | 0.0364 | 0.169 | 0.8437
1088 | 21202636 | 0 | 0 | 3 | 140 | 235.7 | 196 | 5711.4 | 0 | 0 | 27.3 | 68.6 | 2.5 | 6.2 | 0 | 7.8 | 320 | 637 | 38319 | 1618 | 3699 | 4.65 | 0.93 | 0.017 | 0.138 | 0.696 | 0.015 | 30.61667 | 23.48333 | 1 | 1 | 6.51 | 1.302 | 0.0238 | 0.1932 | 0.9744
1089 | 21402746 | 0 | 0.1 | 2 | 130 | 220.2 | 212.7 | 6203.5 | 0 | 0 | 37.2 | 52.7 | 9.9 | 3.4 | 0 | 7.8 | 0 | 556 | 34000 | 1632 | 2779 | 4.53 | 0.52 | 0.028 | 0.13 | 0.649 | 0.01 | 30.8 | 23.21667 | 1 | 1 | 5.889 | 0.676 | 0.0364 | 0.169 | 0.8437
1090 | 21302718 | 0 | 0 | 2.5 | 130 | 213.8 | 197 | 6213.6 | 0 | 0 | 29.3 | 54.2 | 6.6 | 2.9 | 0 | 7 | 0 | 550 | 40100 | 1611 | 3762 | 4.65 | 0.93 | 0.017 | 0.138 | 0.696 | 0.015 | 31.63333 | 29.9 | 1 | 1 | 6.045 | 1.209 | 0.0221 | 0.1794 | 0.9048
1091 | 21102723 | 0 | 0 | 2.9 | 147 | 238.6 | 245.6 | 7886.7 | 0 | 0 | 46.9 | 44.9 | 10 | 3 | 0 | 4.1 | 410 | 336.4 | 29640.5 | 1619 | 2871 | 4.61 | 0.57 | 0.016 | 0.135 | 0.718 | 0.014 | 33.13333 | 17.76667 | 1 | 1 | 6.7767 | 0.8379 | 0.02352 | 0.19845 | 1.05546
1092 | 21202637 | 0 | 0 | 3 | 133 | 218.9 | 241.3 | 5834.7 | 0 | 0 | 31.7 | 54.4 | 7.5 | 3.7 | 1 | 5.2 | 270 | 249.6 | 30737.5 | 1637 | 3992 | 4.65 | 0.93 | 0.017 | 0.138 | 0.696 | 0.01 | 25.45 | 18.51667 | 1 | 1 | 6.1845 | 1.2369 | 0.02261 | 0.18354 | 0.92568
1093 | 21402747 | 0 | 0 | 2.6 | 142 | 212.6 | 228.5 | 6518.9 | 0 | 0 | 32.9 | 37.6 | 8.5 | 2.5 | 0 | 5.5 | 0 | 472 | 25500 | 1635 | 2107 | 4.53 | 0.52 | 0.028 | 0.13 | 0.649 | 0.012 | 30.61667 | 17.05 | 1 | 1 | 6.4326 | 0.7384 | 0.03976 | 0.1846 | 0.92158
1094 | 21302719 | 0 | 0 | 2.9 | 131 | 206.1 | 213.9 | 5851.7 | 0 | 0 | 32.6 | 42.8 | 5.1 | 5 | 0 | 6 | 390 | 321 | 35200 | 1614 | 3126 | 4.6 | 0.69 | 0.037 | 0.103 | 0.649 | 0.011 | 27.43333 | 25.55 | 1 | 1 | 6.026 | 0.9039 | 0.04847 | 0.13493 | 0.85019
1095 | 21102724 | 0 | 0 | 3.1 | 135 | 221.1 | 249.9 | 6770.2 | 15 | 15 | 13.4 | 42.7 | 6.2 | 2.8 | 0 | 3 | 300 | 407.9 | 31267.2 | 1612 | 2698 | 4.65 | 1.07 | 0.016 | 0.128 | 0.609 | 0.015 | 28 | 18.86667 | 1 | 1 | 6.2775 | 1.4445 | 0.0216 | 0.1728 | 0.82215
1096 | 21202638 | 0 | 0 | 3 | 145 | 224.6 | 242.4 | 6508.7 | 0 | 0 | 40.8 | 38.5 | 10.2 | 2.1 | 1 | 1.9 | 340 | 606.4 | 24140.4 | 1635 | 3088 | 4.65 | 1.07 | 0.016 | 0.128 | 0.609 | 0.018 | 29.21667 | 14.41667 | 1 | 1 | 6.7425 | 1.5515 | 0.0232 | 0.1856 | 0.88305
1097 | 21402748 | 0 | 0 | 2 | 153 | 217.4 | 227.1 | 7153 | 0 | 0 | 38.6 | 26.3 | 9.2 | 1.1 | 0 | 6.5 | 0 | 307 | 16500 | 1619 | 2661 | 4.6 | 0.81 | 0.017 | 0.129 | 0.589 | 0.011 | 33.5 | 11.11667 | 1 | 1 | 7.038 | 1.2393 | 0.02601 | 0.19737 | 0.90117
1098 | 21102725 | 0 | 0 | 3 | 133 | 221.4 | 243.3 | 6255.1 | 0 | 0 | 36.2 | 52.6 | 6.5 | 2.5 | 0 | 4.8 | 300 | 409.8 | 34718.3 | 1634 | 3327 | 4.63 | 0.65 | 0.022 | 0.133 | 0.669 | 0.015 | 26.56667 | 20.45 | 1 | 1 | 6.1579 | 0.8645 | 0.02926 | 0.17689 | 0.88977
1099 | 21302720 | 0 | 0.8 | 3 | 133 | 204.2 | 209.8 | 5477.3 | 0 | 0 | 23.9 | 47.3 | 7.8 | 2.3 | 0 | 4.8 | 0 | 519 | 33900 | 1647 | 3606 | 4.65 | 1.07 | 0.016 | 0.128 | 0.609 | 0.01 | 26.18333 | 22.66667 | 1 | 1 | 6.1845 | 1.4231 | 0.02128 | 0.17024 | 0.80997
1100 | 21202639 | 0 | 0 | 3 | 133 | 219.4 | 230.9 | 5869.9 | 0 | 0 | 34.9 | 51.8 | 6.7 | 4.6 | 0 | 2.7 | 670 | 459.2 | 32587.8 | 1649 | 3265 | 4.6 | 0.81 | 0.017 | 0.129 | 0.589 | 0.012 | 26.68333 | 20 | 1 | 1 | 6.118 | 1.0773 | 0.02261 | 0.17157 | 0.78337
1102 | 21102726 | 0 | 0 | 3.1 | 136 | 231.8 | 236 | 6293.9 | 0 | 0 | 34.1 | 61.5 | 5.4 | 4.3 | 0 | 5.8 | 300 | 532.4 | 42172 | 1665 | 3815 | 4.6 | 0.69 | 0.037 | 0.103 | 0.649 | 0.014 | 27.51667 | 26.76667 | 1 | 1 | 6.256 | 0.9384 | 0.05032 | 0.14008 | 0.88264
1103 | 21302721 | 0 | 1 | 3.3 | 131 | 200.5 | 194.5 | 5853.1 | 0 | 0 | 26.2 | 43.7 | 5.8 | 2.5 | 0 | 5.4 | 0 | 728 | 33900 | 1639 | 2718 | 4.58 | 0.69 | 0.024 | 0.116 | 0.725 | 0.015 | 30.18333 | 23.41667 | 1 | 1 | 5.9998 | 0.9039 | 0.03144 | 0.15196 | 0.94975
1104 | 21202640 | 0 | 0.2 | 2.3 | 130 | 231.8 | 220.5 | 5724.9 | 0 | 0 | 35.4 | 66.2 | 5 | 4.6 | 0 | 6.4 | 0 | 390.3 | 42807.3 | 1585 | 2711 | 4.53 | 0.52 | 0.028 | 0.13 | 0.649 | 0.011 | 28.83333 | 27.05 | 1 | 1 | 5.889 | 0.676 | 0.0364 | 0.169 | 0.8437
1105 | 21402750 | 0 | 0 | 2.7 | 130 | 225.1 | 218.6 | 5619.2 | 0 | 0 | 28.8 | 66.3 | 4.1 | 4.4 | 0 | 5.9 | 310 | 738 | 42700 | 1601 | 2272 | 4.6 | 0.59 | 0.022 | 0.107 | 0.639 | 0.012 | 26.9 | 28.71667 | 1 | 1 | 5.98 | 0.767 | 0.0286 | 0.1391 | 0.8307
1106 | 21102727 | 0 | 0 | 3 | 134 | 230 | 246.7 | 6303.7 | 0 | 0 | 29.3 | 66.3 | 6 | 5.7 | 0 | 7 | 500 | 704.6 | 47092.3 | 1653 | 3112 | 4.6 | 0.59 | 0.022 | 0.107 | 0.639 | 0.012 | 26.4 | 28 | 1 | 1 | 6.164 | 0.7906 | 0.02948 | 0.14338 | 0.85626
1107 | 21302722 | 0 | 0 | 3.2 | 131 | 219.9 | 218.1 | 5527.1 | 0 | 0 | 28.2 | 61 | 4.7 | 3.7 | 0 | 5.8 | 120 | 540 | 42600 | 1610 | 3168 | 4.52 | 0.46 | 0.024 | 0.134 | 0.609 | 0.015 | 26.61667 | 29.13333 | 1 | 1 | 5.9212 | 0.6026 | 0.03144 | 0.17554 | 0.79779
1108 | 21202641 | 0 | 0 | 3.4 | 130 | 229.9 | 229.1 | 5390.1 | 0 | 0 | 30.4 | 69.4 | 4.5 | 4.7 | 0 | 5.5 | 0 | 499.8 | 42074.8 | 1643 | 3461 | 4.44 | 0.35 | 0.044 | 0.127 | 0.539 | 0.017 | 24.76667 | 25.83333 | 1 | 1 | 5.772 | 0.455 | 0.0572 | 0.1651 | 0.7007
1109 | 21402751 | 0 | 0.1 | 3 | 127 | 220.3 | 228.1 | 5587.4 | 0 | 0 | 28.6 | 64.7 | 4 | 4.9 | 0 | 4.9 | 0 | 974 | 39800 | 1604 | 2826 | 4.53 | 0.52 | 0.028 | 0.13 | 0.649 | 0.016 | 25.71667 | 27.26667 | 1 | 1 | 5.7531 | 0.6604 | 0.03556 | 0.1651 | 0.82423
1110 | 21102728 | 0 | 0 | 3 | 133 | 226.2 | 233 | 6463.5 | 20 | 10 | 3.8 | 59.5 | 6 | 6 | 0 | 6.5 | 350 | 370.8 | 41913.9 | 1601 | 3827 | 4.59 | 0.56 | 0.016 | 0.114 | 0.527 | 0.007 | 28.6 | 26.1 | 1 | 1 | 6.1047 | 0.7448 | 0.02128 | 0.15162 | 0.70091
1111 | 21302723 | 0 | 0 | 3.1 | 130 | 215.5 | 217 | 5270.1 | 0 | 0 | 26.3 | 59.2 | 4.5 | 3.8 | 0 | 7.4 | 0 | 369 | 38300 | 1577 | 4046 | 4.44 | 0.35 | 0.044 | 0.127 | 0.539 | 0.01 | 26.05 | 26.98333 | 1 | 1 | 5.772 | 0.455 | 0.0572 | 0.1651 | 0.7007
1112 | 21202642 | 0 | 1.5 | 1.5 | 132 | 246.6 | 213.5 | 5215.2 | 0 | 0 | 29.5 | 84.7 | 4.8 | 3.8 | 0 | 6.4 | 0 | 413.9 | 48395.5 | 1657 | 4072 | 4.57 | 0.59 | 0.033 | 0.116 | 0.537 | 0.015 | 25.7 | 30.68333 | 1 | 1 | 6.0324 | 0.7788 | 0.04356 | 0.15312 | 0.70884
1113 | 21402752 | 0 | 0 | 3 | 135 | 231.2 | 240.1 | 5844.6 | 0 | 0 | 31.1 | 64.9 | 4 | 5.6 | 0 | 5.3 | 0 | 616 | 42400 | 1656 | 2716 | 4.52 | 0.46 | 0.024 | 0.134 | 0.609 | 0.017 | 25.91667 | 32.3 | 1 | 1 | 6.102 | 0.621 | 0.0324 | 0.1809 | 0.82215
1114 | 21302724 | 0 | 0 | 3 | 144 | 218.3 | 222.3 | 5792.5 | 0 | 0 | 30.6 | 43.5 | 4.9 | 3.9 | 0 | 5.9 | 0 | 405 | 35100 | 1628 | 3600 | 4.56 | 0.51 | 0.019 | 0.129 | 0.679 | 0.01 | 27.46667 | 24.35 | 1 | 1 | 6.5664 | 0.7344 | 0.02736 | 0.18576 | 0.97776
1115 | 21102729 | 0 | 0 | 3.5 | 100 | 140.3 | 242.2 | 6506.7 | 0 | 0 | 21.3 | 19.2 | 6.2 | 1.9 | 0 | 0 | 500 | 130.8 | 14761.9 | 1625 | 1297 | 4.61 | 0.58 | 0.018 | 0.134 | 0.616 | 0.008 | 30 | 9.166667 | 1 | 1 | 4.61 | 0.58 | 0.018 | 0.134 | 0.616
1116 | 21402753 | 0 | 0.1 | 3 | 158 | 221.2 | 231.3 | 7726.7 | 0 | 0 | 37.4 | 26.2 | 9 | 1.7 | 0 | 5.6 | 0 | 252 | 19900 | 1673 | 1441 | 4.53 | 0.52 | 0.028 | 0.13 | 0.649 | 0.012 | 36.68333 | 13.75 | 1 | 1 | 7.1574 | 0.8216 | 0.04424 | 0.2054 | 1.02542
1117 | 21202643 | 0 | 0.1 | 3 | 130 | 217.9 | 222.1 | 5525.5 | 0 | 0 | 29.8 | 58.1 | 5.4 | 3.9 | 0 | 5.4 | 0 | 139.9 | 35600.1 | 1645 | 2673 | 4.57 | 0.59 | 0.033 | 0.116 | 0.537 | 0.013 | 26.11667 | 23.33333 | 1 | 1 | 5.941 | 0.767 | 0.0429 | 0.1508 | 0.6981
1118 | 21302725 | 0 | 0 | 3.4 | 134 | 209.9 | 216.3 | 5404 | 0 | 0 | 28.7 | 47.1 | 4.5 | 3.4 | 0 | 5.5 | 0 | 355 | 32900 | 1639 | 3513 | 4.56 | 0.51 | 0.019 | 0.129 | 0.679 | 0.011 | 25.05 | 21.85 | 1 | 1 | 6.1104 | 0.6834 | 0.02546 | 0.17286 | 0.90986
1119 | 21402754 | 0 | 0 | 3 | 133 | 220 | 236.6 | 5761.4 | 0 | 0 | 30.4 | 56.7 | 5.5 | 4.6 | 0 | 6.3 | 300 | 214 | 35400 | 1605 | 2892 | 4.56 | 0.51 | 0.019 | 0.129 | 0.679 | 0.017 | 25.96667 | 24.25 | 1 | 1 | 6.0648 | 0.6783 | 0.02527 | 0.17157 | 0.90307
1120 | 21202644 | 0 | 0.1 | 3 | 132 | 221.5 | 228.6 | 4689 | 0 | 0 | 25 | 64.5 | 7.1 | 4 | 0 | 5 | 1500 | 36.3 | 38935.7 | 1604 | 3495 | 4.52 | 0.46 | 0.024 | 0.134 | 0.609 | 0.009 | 21.6 | 29.36667 | 1 | 1 | 5.9664 | 0.6072 | 0.03168 | 0.17688 | 0.80388
1121 | 21302726 | 0 | 0 | 3.1 | 136 | 209.4 | 224.9 | 5480.9 | 0 | 0 | 25.4 | 48.2 | 4.4 | 3.8 | 0 | 6.2 | 0 | 507 | 36900 | 1636 | 3122 | 4.56 | 0.51 | 0.019 | 0.129 | 0.679 | 0.018 | 24.45 | 24.15 | 1 | 1 | 6.2016 | 0.6936 | 0.02584 | 0.17544 | 0.92344
1122 | 21402755 | 0 | 0 | 3.3 | 140 | 211.2 | 223.8 | 6351.3 | 0 | 0 | 32.9 | 38.6 | 5.5 | 2.9 | 0 | 4.8 | 180 | 233 | 26700 | 1636 | 2126 | 4.641143 | 0.6695 | 0.02311429 | 0.1288214 | 0.6121714 | 0.016 | 30.15 | 18.71667 | 1 | 1 | 6.4976 | 0.9373 | 0.03236 | 0.18035 | 0.85704
1124 | 21202645 | 0 | 0 | 3 | 143 | 224 | 229 | 6113.4 | 0 | 0 | 35.4 | 45.9 | 6.5 | 2.7 | 0 | 5 | 950 | 30 | 26401.9 | 1598 | 2977 | 4.57 | 0.59 | 0.033 | 0.116 | 0.537 | 0.013 | 28.08333 | 17.2 | 1 | 1 | 6.5351 | 0.8437 | 0.04719 | 0.16588 | 0.76791
1126 | 21402756 | 0 | 0.1 | 3.3 | 131 | 224.5 | 229.4 | 6137.4 | 0 | 0 | 36.5 | 57.4 | 4 | 7.5 | 0 | 5.8 | 0 | 280 | 40000 | 1629 | 3122 | 4.65 | 1.1 | 0.018 | 0.11 | 0.629 | 0.01 | 28.13333 | 26.35 | 1 | 1 | 6.0915 | 1.441 | 0.02358 | 0.1441 | 0.82399
1128 | 21302728 | 0 | 0 | 2.7 | 132 | 209.6 | 202.6 | 5678.1 | 0 | 0 | 30 | 47.1 | 7.2 | 4.5 | 0.3 | 5.3 | 0 | 569 | 36000 | 1609 | 3247 | 4.65 | 1.1 | 0.018 | 0.11 | 0.629 | 0.015 | 28.11667 | 24.81667 | 1 | 1 | 6.138 | 1.452 | 0.02376 | 0.1452 | 0.83028
1130 | 21202647 | 0 | 0 | 3.2 | 130 | 204.1 | 242.1 | 6117.9 | 0 | 0 | 29.6 | 44.5 | 5.8 | 2.6 | 0 | 3.8 | 0 | 699.6 | 29992.5 | 1660 | 2284 | 4.63 | 0.65 | 0.022 | 0.133 | 0.669 | 0.011 | 26.73333 | 21.9 | 1 | 1 | 6.019 | 0.845 | 0.0286 | 0.1729 | 0.8697
1133 | 21202648 | 0 | 0 | 4 | 170 | 214.8 | 236.8 | 8794.1 | 16 | 16 | 7.7 | 5.4 | 12.5 | 0 | 0 | 0.3 | 0 | 120.9 | 5469.5 | 1638 | 712 | 4.62 | 0.62 | 0.017 | 0.138 | 0.666 | 0.01 | 39.46667 | 4 | 1 | 0 | 7.854 | 1.054 | 0.0289 | 0.2346 | 1.1322
1141 | 21302732 | 0 | 0 | 3.1 | 140 | 220.6 | 197.2 | 6271.5 | 0 | 0 | 32.4 | 48.2 | 5.3 | 6 | 0 | 6.6 | 0 | 493 | 37700 | 1619 | 3469 | 4.65 | 1.1 | 0.018 | 0.11 | 0.629 | 0.008 | 31.88333 | 24.66667 | 1 | 1 | 6.51 | 1.54 | 0.0252 | 0.154 | 0.8806
1142 | 21102735 | 0 | 0 | 2.5 | 130 | 227.2 | 250 | 5802.4 | 0 | 0 | 34.2 | 62.6 | 4.4 | 4.2 | 0.7 | 6.7 | 0 | 213.3 | 39337.1 | 1625 | 3565 | 4.43 | 0.34 | 0.042 | 0.113 | 0.401 | 0.008 | 24.03333 | 24.26667 | 1 | 1 | 5.759 | 0.442 | 0.0546 | 0.1469 | 0.5213
1143 | 21402759 | 0 | 0 | 3 | 150 | 223.9 | 243.3 | 6972.3 | 0 | 0 | 31.2 | 42.5 | 8.4 | 2.6 | 0 | 4 | 0 | 104 | 26400 | 1624 | 2143 | 4.5 | 0.45 | 0.032 | 0.13 | 0.47 | 0.013 | 30.6 | 17.6 | 1 | 1 | 6.75 | 0.675 | 0.048 | 0.195 | 0.705
1145 | 21302733 | 0 | 0 | 3.1 | 146 | 209.6 | 212.2 | 7125.5 | 0 | 0 | 30.8 | 32.4 | 9.7 | 4.2 | 0 | 6.9 | 160 | 421 | 30000 | 1551 | 2647 | 4.5 | 0.46 | 0.035 | 0.137 | 0.439 | 0.009 | 33.65 | 24.16667 | 1 | 1 | 6.57 | 0.6716 | 0.0511 | 0.20002 | 0.64094
1146 | 21102736 | 0 | 0 | 2.9 | 168 | 234.9 | 234.3 | 8352.1 | 0 | 0 | 39.6 | 27.3 | 9.3 | 1.1 | 0.5 | 2.6 | 0 | 215.8 | 18844.1 | 1628 | 2004 | 4.5 | 0.45 | 0.032 | 0.13 | 0.47 | 0.009 | 36.91667 | 11.76667 | 1 | 1 | 7.56 | 0.756 | 0.05376 | 0.2184 | 0.7896
1147 | 21202652 | 0 | 0 | 3.1 | 150 | 232.1 | 235.7 | 6527.3 | 19 | 12 | 1.3 | 49.7 | 5 | 3.8 | 0 | 6.7 | 0 | 620.7 | 29441.9 | 1619 | 2191 | 4.61 | 0.6 | 0.025 | 0.126 | 0.485 | 0.008 | 29.11667 | 18.63333 | 1 | 1 | 6.915 | 0.9 | 0.0375 | 0.189 | 0.7275
1148 | 21402760 | 0 | 0 | 3.6 | 168 | 239.2 | 235.6 | 7499.1 | 0 | 0 | 36.8 | 34.8 | 8.4 | 1.6 | 0 | 3.6 | 0 | 232 | 27600 | 1605 | 1951 | 4.48 | 0.4 | 0.019 | 0.124 | 0.576 | 0.012 | 33.78333 | 20.15 | 1 | 1 | 7.5264 | 0.672 | 0.03192 | 0.20832 | 0.96768
1149 | 21302734 | 0 | 0 | 3.3 | 142 | 204.9 | 220.6 | 6237 | 0 | 0 | 29.3 | 33.4 | 5.2 | 3.1 | 0 | 6.1 | 0 | 535 | 31700 | 1627 | 2602 | 4.48 | 0.4 | 0.019 | 0.124 | 0.576 | 0.013 | 28.35 | 21.48333 | 1 | 1 | 6.3616 | 0.568 | 0.02698 | 0.17608 | 0.81792
1150 | 21102737 | 0 | 0.1 | 3 | 130 | 230 | 248.6 | 4953.5 | 0 | 0 | 31.2 | 68.7 | 5 | 4.9 | 0 | 7 | 0 | 598.6 | 45213.6 | 1656 | 4987 | 4.43 | 0.34 | 0.042 | 0.113 | 0.401 | 0.01 | 22.08333 | 28.36667 | 1 | 1 | 5.759 | 0.442 | 0.0546 | 0.1469 | 0.5213
1151 | 21402761 | 0 | 0 | 2.9 | 145 | 233.4 | 243.4 | 6031.2 | 0 | 0 | 28.9 | 59.4 | 6.6 | 3.1 | 0 | 6.5 | 880 | 467 | 36900 | 1597 | 3388 | 4.52 | 0.46 | 0.024 | 0.134 | 0.609 | 0.008 | 25.96667 | 24.38333 | 1 | 1 | 6.554 | 0.667 | 0.0348 | 0.1943 | 0.88305
1152 | 21202653 | 0 | 0 | 3 | 147 | 236.1 | 232.4 | 6546.7 | 15 | 16 | 10.7 | 47.8 | 5 | 3.6 | 0 | 6 | 0 | 644.7 | 26879.7 | 1625 | 2281 | 4.5 | 0.46 | 0.035 | 0.137 | 0.439 | 0.01 | 29.71667 | 16.41667 | 1 | 1 | 6.615 | 0.6762 | 0.05145 | 0.20139 | 0.64533
1153 | 21302735 | 0 | 0 | 2.2 | 130 | 209.4 | 211 | 5376.1 | 0 | 0 | 24.3 | 55.1 | 5 | 3.8 | 0.7 | 6.7 | 0 | 625 | 40500 | 1586 | 3430 | 4.62 | 0.6 | 0.022 | 0.134 | 0.596 | 0.012 | 25.56667 | 28.6 | 1 | 1 | 6.006 | 0.78 | 0.0286 | 0.1742 | 0.7748
1154 | 21102738 | 0 | 0 | 3 | 127 | 229.8 | 249.4 | 5036.3 | 10 | 20 | 16 | 57.2 | 5 | 5 | 0 | 7 | 0 | 649.3 | 42002.9 | 1658 | 4376 | 4.48 | 0.4 | 0.019 | 0.124 | 0.576 | 0.005 | 20.88333 | 25.98333 | 1 | 1 | 5.6896 | 0.508 | 0.02413 | 0.15748 | 0.73152
1155 | 21402762 | 0 | 0 | 3.1 | 127 | 223.4 | 243.6 | 5292.4 | 0 | 0 | 27 | 69.8 | 5 | 5 | 0 | 7.3 | 900 | 481 | 42200 | 1573 | 3552 | 4.65 | 0.77 | 0.024 | 0.134 | 0.411 | 0.01 | 22.66667 | 28.46667 | 1 | 1 | 5.9055 | 0.9779 | 0.03048 | 0.17018 | 0.52197
1156 | 21202654 | 0 | 0 | 3 | 133 | 230.6 | 242.2 | 5428.9 | 0 | 0 | 26.4 | 71.6 | 4.5 | 4.8 | 0 | 6.2 | 690 | 796 | 43797.3 | 1640 | 3145 | 4.64 | 0.73 | 0.032 | 0.132 | 0.362 | 0.009 | 23.63333 | 27.18333 | 1 | 1 | 6.1712 | 0.9709 | 0.04256 | 0.17556 | 0.48146
1157 | 21302736 | 0 | 0.1 | 2.7 | 150 | 213.7 | 220.9 | 6031.8 | 0 | 0 | 30.3 | 33.5 | 5.2 | 3.1 | 1.1 | 6.1 | 0 | 443 | 27700 | 1647 | 2636 | 4.64 | 0.73 | 0.032 | 0.132 | 0.362 | 0.018 | 31.4 | 18.41667 | 1 | 1 | 6.96 | 1.095 | 0.048 | 0.198 | 0.543
1158 | 21102739 | 0 | 0 | 3 | 130 | 229.9 | 249.4 | 5035.5 | 12 | 18 | 16 | 54.3 | 5 | 5 | 0 | 7 | 0 | 464.4 | 40641.2 | 1668 | 4554 | 4.5 | 0.46 | 0.035 | 0.137 | 0.439 | 0.007 | 20.86667 | 25.48333 | 1 | 1 | 5.85 | 0.598 | 0.0455 | 0.1781 | 0.5707
1159 | 21402763 | 0 | 0 | 3.3 | 131 | 226.4 | 243 | 5407 | 0 | 0 | 28.5 | 67 | 4.6 | 4.5 | 0 | 7.3 | 0 | 185 | 41900 | 1593 | 3440 | 4.52 | 0.46 | 0.024 | 0.134 | 0.609 | 0.01 | 23.28333 | 29.66667 | 1 | 1 | 5.9212 | 0.6026 | 0.03144 | 0.17554 | 0.79779
1160 | 21202655 | 0 | 0 | 3 | 130 | 231.1 | 239 | 5401.8 | 0 | 0 | 24.4 | 76.6 | 4.3 | 4.7 | 0 | 5.9 | 470 | 786.6 | 44081.3 | 1595 | 3403 | 4.63 | 0.65 | 0.023 | 0.143 | 0.517 | 0.01 | 23.83333 | 26.56667 | 1 | 1 | 6.019 | 0.845 | 0.0299 | 0.1859 | 0.6721
1161 | 21302737 | 0 | 0 | 2 | 151 | 208.4 | 217.9 | 7527.6 | 0 | 0 | 31.3 | 26.2 | 5 | 3.3 | 1.1 | 6.7 | 0 | 285 | 24200 | 1603 | 2172 | 4.5 | 0.46 | 0.035 | 0.137 | 0.439 | 0.019 | 34.61667 | 16.08333 | 1 | 1 | 6.795 | 0.6946 | 0.05285 | 0.20687 | 0.66289
1162 | 21102740 | 0 | 0 | 3 | 134 | 230.5 | 248.7 | 4762.9 | 15 | 16 | 10.3 | 54.8 | 5 | 5 | 0 | 7 | 0 | 454.4 | 40605.1 | 1603 | 4543 | 4.65 | 1.1 | 0.018 | 0.11 | 0.629 | 0.006 | 19.78333 | 24.01667 | 1 | 1 | 6.231 | 1.474 | 0.02412 | 0.1474 | 0.84286
1163 | 21402764 | 0 | 0 | 3.1 | 127 | 225.2 | 231.1 | 5318.4 | 0 | 0 | 17.9 | 80.2 | 2.1 | 5.8 | 0 | 8.8 | 0 | 227 | 50000 | 1581 | 3776 | 4.65 | 0.77 | 0.024 | 0.134 | 0.411 | 0.011 | 29.18333 | 34.51667 | 1 | 1 | 5.9055 | 0.9779 | 0.03048 | 0.17018 | 0.52197
1164 | 21202656 | 0 | 0 | 3.3 | 134 | 235.9 | 220.2 | 5454.1 | 0 | 0 | 23.7 | 77.8 | 3.2 | 5.2 | 0 | 7 | 950 | 1068.5 | 54862.2 | 1667 | 3586 | 4.65 | 0.7 | 0.031 | 0.129 | 0.349 | 0.016 | 26.13333 | 35.81667 | 1 | 1 | 6.231 | 0.938 | 0.04154 | 0.17286 | 0.46766
1165 | 21302738 | 0 | 0 | 3.1 | 127 | 218.1 | 173.5 | 4655.5 | 0 | 0 | 20.2 | 70.8 | 4.9 | 5.3 | 0 | 8.6 | 0 | 223 | 52100 | 1594 | 4575 | 4.48 | 0.4 | 0.019 | 0.124 | 0.576 | 0.007 | 36.66667 | 35.43333 | 1 | 1 | 5.6896 | 0.508 | 0.02413 | 0.15748 | 0.73152
1166 | 21102741 | 0 | 0.2 | 3 | 129 | 230.9 | 219.8 | 5110.2 | 10 | 20 | 1.1 | 71 | 3 | 6.8 | 0 | 7 | 0 | 634.3 | 50418.4 | 1609 | 4254 | 4.48 | 0.4 | 0.019 | 0.124 | 0.576 | 0.006 | 24.05 | 32.73333 | 1 | 1 | 5.7792 | 0.516 | 0.02451 | 0.15996 | 0.74304
1168 | 21202657 | 0 | 0 | 3 | 137 | 228.8 | 221.7 | 6595.3 | 0 | 0 | 24.2 | 67.8 | 4.5 | 4.6 | 0 | 4 | 490 | 634.9 | 38209 | 1622 | 2638 | 4.64 | 0.73 | 0.032 | 0.132 | 0.362 | 0.015 | 31.35 | 24.58333 | 1 | 1 | 6.3568 | 1.0001 | 0.04384 | 0.18084 | 0.49594
1170 | 21102742 | 0 | 0 | 3 | 132 | 225.9 | 225.7 | 6785.4 | 0 | 0 | 29.6 | 64.2 | 5.2 | 5.5 | 0 | 7.1 | 470 | 351.2 | 50069.3 | 1613 | 2946 | 4.64 | 0.78 | 0.025 | 0.137 | 0.44 | 0.01 | 31.11667 | 30.23333 | 1 | 1 | 6.1248 | 1.0296 | 0.033 | 0.18084 | 0.5808
1171 | 21202658 | 0 | 0 | 3 | 130 | 230.3 | 248.7 | 5355.9 | 0 | 0 | 28.2 | 72.1 | 4.7 | 4.7 | 0 | 7 | 320 | 543.4 | 44286.3 | 1640 | 2681 | 4.653077 | 0.6792308 | 0.02976923 | 0.1370769 | 0.2946154 | 0.011 | 22.61667 | 28.41667 | 1 | 1 | 6.049 | 0.883 | 0.0387 | 0.1782 | 0.383
1172 | 21402766 | 0 | 0 | 4.1 | 128 | 230.4 | 217.4 | 5862.5 | 0 | 0 | 22.6 | 79.3 | 3 | 5.8 | 0 | 4.6 | 170 | 343 | 54100 | 1622 | 2504 | 4.66 | 0.67 | 0.03 | 0.138 | 0.299 | 0.01 | 28.2 | 37.61667 | 1 | 1 | 5.9648 | 0.8576 | 0.0384 | 0.17664 | 0.38272
1174 | 21302740 | 0 | 1.110223e-15 | 2.7 | 170 | 226.4 | 206.9 | 9042.8 | 0 | 0 | 44 | 12.5 | 11.2 | 0.7 | 0 | 1.8 | 0 | 136 | 11600 | 1599 | 816 | 4.5 | 0.45 | 0.032 | 0.13 | 0.47 | 0.008 | 46.6 | 8.2 | 1 | 1 | 7.65 | 0.765 | 0.0544 | 0.221 | 0.799
1175 | 21202659 | 0 | 0 | 3 | 170 | 225.3 | 228.8 | 8481.2 | 0 | 0 | 41.2 | 14.3 | 8.9 | 0 | 0 | 0 | 0 | 192 | 11257.9 | 1625 | 1017 | 4.6 | 0.61 | 0.031 | 0.131 | 0.275 | 0.014 | 37.88333 | 7.416667 | 0 | 1 | 7.82 | 1.037 | 0.0527 | 0.2227 | 0.4675
1176 | 21102744 | 0 | 0 | 4 | 170 | 231.6 | 245.1 | 9709 | 0 | 0 | 41 | 20.6 | 10.5 | 0 | 0 | 1.7 | 550 | 168.8 | 15372.8 | 1625 | 643 | 4.66 | 0.67 | 0.03 | 0.138 | 0.299 | 0.011 | 40.9 | 9.6 | 0 | 1 | 7.922 | 1.139 | 0.051 | 0.2346 | 0.5083
1177 | 21402767 | 0 | 0.1 | 3 | 160 | 220.5 | 202.1 | 7420.6 | 0 | 0 | 31.3 | 28.9 | 5.9 | 2.9 | 0 | 5.5 | 0 | 51 | 26200 | 1660 | 1787 | 4.65 | 0.63 | 0.03 | 0.132 | 0.412 | 0.011 | 39.28333 | 18.71667 | 1 | 1 | 7.44 | 1.008 | 0.048 | 0.2112 | 0.6592
1178 | 21302741 | 0 | 0 | 2.9 | 140 | 223.5 | 218.1 | 6207 | 0 | 0 | 30.7 | 53.1 | 7.2 | 1.1 | 0 | 5.3 | 110 | 175 | 37200 | 1588 | 2687 | 4.65 | 0.63 | 0.03 | 0.132 | 0.412 | 0.013 | 28.53333 | 25.11667 | 1 | 1 | 6.51 | 0.882 | 0.042 | 0.1848 | 0.5768
1179 | 21202660 | 0 | 0 | 3 | 140 | 219 | 229.7 | 5399.7 | 0 | 0 | 28.1 | 51.3 | 5.7 | 4.6 | 0 | 7.6 | 340 | 269.2 | 34798.3 | 1629 | 3386 | 4.65 | 0.77 | 0.024 | 0.134 | 0.411 | 0.007 | 24 | 22.21667 | 1 | 1 | 6.51 | 1.078 | 0.0336 | 0.1876 | 0.5754
1180 | 21102745 | 0 | 0 | 3 | 130 | 232.1 | 227.4 | 6616.4 | 0 | 0 | 29.2 | 72.6 | 6.1 | 2.1 | 0 | 7.9 | 60 | 582.4 | 47627.9 | 1641 | 3396 | 4.65 | 0.77 | 0.024 | 0.134 | 0.411 | 0.012 | 30.1 | 29.18333 | 1 | 1 | 6.045 | 1.001 | 0.0312 | 0.1742 | 0.5343
1181 | 21402768 | 0 | 0 | 3.1 | 130 | 218.4 | 223.5 | 5492.2 | 0 | 0 | 16.5 | 71.6 | 2.3 | 6.2 | 0 | 5.5 | 250 | 181 | 46400 | 1569 | 2235 | 4.52 | 0.51 | 0.023 | 0.138 | 0.368 | 0.011 | 26.18333 | 31.98333 | 1 | 1 | 5.876 | 0.663 | 0.0299 | 0.1794 | 0.4784
1184 | 21102746 | 0 | 0 | 3 | 146 | 223.7 | 241.8 | 7583.1 | 0 | 0 | 36.3 | 41.9 | 8.8 | 1.9 | 0 | 3.5 | 0 | 325.5 | 26796.4 | 1639 | 2194 | 4.65 | 0.77 | 0.024 | 0.134 | 0.411 | 0.012 | 32.3 | 16.36667 | 1 | 1 | 6.789 | 1.1242 | 0.03504 | 0.19564 | 0.60006
1185 | 21402769 | 0 | 0.1 | 3.1 | 130 | 216.8 | 240.9 | 5558.2 | 0 | 0 | 28.1 | 58.7 | 2.6 | 6 | 0 | 5 | 0 | 508 | 41200 | 1635 | 2251 | 4.65 | 0.63 | 0.03 | 0.132 | 0.412 | 0.013 | 24.51667 | 28.81667 | 1 | 1 | 6.045 | 0.819 | 0.039 | 0.1716 | 0.5356
1186 | 21202662 | 0 | 0 | 2.9 | 160 | 228.2 | 249 | 8099.2 | 0 | 0 | 40.6 | 28.1 | 8.4 | 0.7 | 0 | 2 | 0 | 238.6 | 19270.4 | 1662 | 1370 | 4.65 | 0.77 | 0.024 | 0.134 | 0.411 | 0.015 | 33.23333 | 12.5 | 0 | 1 | 7.44 | 1.232 | 0.0384 | 0.2144 | 0.6576
1187 | 21302743 | 0 | 0 | 3.5 | 140 | 216.3 | 217.7 | 5928 | 0 | 0 | 27.5 | 48.8 | 6.1 | 1.4 | 0 | 5.2 | 0 | 475 | 38100 | 1646 | 2594 | 4.63 | 0.71 | 0.029 | 0.134 | 0.28 | 0.013 | 30.28333 | 25.46667 | 1 | 1 | 6.482 | 0.994 | 0.0406 | 0.1876 | 0.392
1188 | 21102747 | 0 | 0 | 3.2 | 141 | 217.4 | 250.4 | 6498.7 | 0 | 0 | 30.3 | 46.4 | 6.8 | 3 | 0 | 6.4 | 0 | 404.5 | 35645.5 | 1583 | 2659 | 4.5 | 0.45 | 0.032 | 0.13 | 0.47 | 0.007 | 26.81667 | 22.66667 | 1 | 1 | 6.345 | 0.6345 | 0.04512 | 0.1833 | 0.6627
1189 | 21402770 | 0 | 0 | 3.2 | 130 | 205.1 | 242.7 | 5988.6 | 0 | 0 | 31.6 | 43.5 | 3.8 | 4 | 0 | 5.5 | 0 | 239 | 33200 | 1637 | 2130 | 4.54 | 0.55 | 0.024 | 0.135 | 0.37 | 0.006 | 26.65 | 23.2 | 1 | 1 | 5.902 | 0.715 | 0.0312 | 0.1755 | 0.481
1190 | 21202663 | 0 | 0 | 3 | 145 | 239.5 | 216.7 | 6306.8 | 15 | 15 | 0.6 | 63.4 | 5.9 | 3.3 | 0 | 3.4 | 290 | 285.7 | 39605 | 1615 | 2470 | 4.63 | 0.71 | 0.029 | 0.134 | 0.28 | 0.01 | 29.71667 | 25.51667 | 1 | 1 | 6.7135 | 1.0295 | 0.04205 | 0.1943 | 0.406
1191 | 21302744 | 0 | 0 | 3 | 138 | 214.7 | 205.9 | 5803 | 0 | 0 | 25.8 | 51.4 | 7 | 1.3 | 0 | 7.4 | 0 | 390 | 38100 | 1619 | 3078 | 4.65 | 0.77 | 0.024 | 0.134 | 0.411 | 0.009 | 28.25 | 27.25 | 1 | 1 | 6.417 | 1.0626 | 0.03312 | 0.18492 | 0.56718
1192 | 21102748 | 0 | 0 | 3 | 130 | 226.8 | 240.3 | 6529.7 | 15 | 15 | 7.7 | 59.1 | 5.4 | 3 | 0 | 5.5 | 220 | 864.6 | 41887.9 | 1653 | 2824 | 4.65 | 0.77 | 0.024 | 0.134 | 0.411 | 0.006 | 28.06667 | 26 | 1 | 1 | 6.045 | 1.001 | 0.0312 | 0.1742 | 0.5343
1193 | 21402771 | 0 | 0 | 3.1 | 131 | 229.5 | 221.5 | 5937.6 | 0 | 0 | 24.8 | 74 | 2.8 | 7.7 | 0 | 5 | 20 | 73 | 45500 | 1650 | 3015 | 4.52 | 0.51 | 0.023 | 0.138 | 0.368 | 0.011 | 28.41667 | 30.85 | 1 | 1 | 5.9212 | 0.6681 | 0.03013 | 0.18078 | 0.48208
1194 | 21202664 | 0 | 0 | 2.9 | 130 | 234.7 | 234 | 5801.9 | 30 | 0 | 1 | 73.3 | 3.5 | 6.1 | 0.5 | 4.9 | 0 | 933.7 | 44510 | 1603 | 3177 | 4.65 | 0.63 | 0.03 | 0.132 | 0.412 | 0.008 | 26.11667 | 27.28333 | 1 | 1 | 6.045 | 0.819 | 0.039 | 0.1716 | 0.5356
1195 | 21302745 | 0 | 0 | 2 | 129 | 215.8 | 201.6 | 5818.4 | 0 | 0 | 22.8 | 64.2 | 5 | 3.3 | 0 | 8 | 0 | 387 | 48400 | 1606 | 2994 | 4.65 | 0.77 | 0.024 | 0.134 | 0.411 | 0.006 | 30.31667 | 32.58333 | 1 | 1 | 5.9985 | 0.9933 | 0.03096 | 0.17286 | 0.53019
1196 | 21102749 | 0 | 1 | 2.5 | 140 | 224.3 | 227.3 | 6603.2 | 0 | 0 | 25 | 59 | 2.8 | 5.3 | 0 | 6.5 | 30 | 447.7 | 38001.5 | 1644 | 3342 | 4.52 | 0.51 | 0.023 | 0.138 | 0.368 | 0.007 | 31.63333 | 23.76667 | 1 | 1 | 6.328 | 0.714 | 0.0322 | 0.1932 | 0.5152
1197 | 21402772 | 0 | 1.6 | 0 | 154 | 229.1 | 212.1 | 7359.1 | 0 | 0 | 29.1 | 45.9 | 2.2 | 6.4 | 0 | 8 | 660 | 391 | 35700 | 1637 | 1721 | 4.44 | 0.36 | 0.037 | 0.118 | 0.322 | 0.013 | 37.01667 | 26.16667 | 1 | 1 | 6.8376 | 0.5544 | 0.05698 | 0.18172 | 0.49588
1198 | 21202665 | 0 | 0 | 3 | 100 | 126.1 | 234.1 | 4744.2 | 0 | 0 | 17 | 9.1 | 3.7 | 0 | 0 | 0 | 0 | 385.3 | 10957.2 | 1680 | 1427 | 4.44 | 0.36 | 0.037 | 0.118 | 0.322 | 0.023 | 21.33333 | 14.21667 | 1 | 1 | 4.44 | 0.36 | 0.037 | 0.118 | 0.322
1199 | 21302746 | 0 | 0.1 | 2.2 | 131 | 218.7 | 196.1 | 5655.5 | 0 | 0 | 23.5 | 64 | 5.3 | 3.2 | 0 | 8.1 | 0 | 351 | 47700 | 1611 | 2793 | 4.44 | 0.36 | 0.037 | 0.118 | 0.322 | 0.014 | 28.93333 | 31.86667 | 1 | 1 | 5.8164 | 0.4716 | 0.04847 | 0.15458 | 0.42182
1201 | 21402773 | 0 | 1.3 | 0 | 161 | 221.9 | 205 | 7740.3 | 0 | 0 | 26.2 | 35.1 | 1.9 | 6.1 | 0 | 7.7 | 290 | 305 | 30000 | 1585 | 937 | 4.47 | 0.35 | 0.042 | 0.119 | 0.492 | 0.011 | 40.25 | 21.8 | 1 | 1 | 7.1967 | 0.5635 | 0.06762 | 0.19159 | 0.79212
1203 | 21102751 | 0 | 0 | 3 | 170 | 224 | 224.5 | 9788.6 | 0 | 0 | 44 | 10 | 10.5 | 0 | 0 | 0.6 | 0 | 189.6 | 9579.7 | 1641 | 975 | 4.45 | 0.33 | 0.044 | 0.126 | 0.493 | 0.008 | 45.11667 | 7.283333 | 0 | 1 | 7.565 | 0.561 | 0.0748 | 0.2142 | 0.8381
1204 | 21202666 | 0 | 0 | 0 | 167 | 271.2 | 217.2 | 8137.1 | 35 | 0 | 10.3 | 58.6 | 5.2 | 4.7 | 0 | 9.6 | 340 | 865.1 | 38577.2 | 1588 | 3678 | 4.44 | 0.36 | 0.037 | 0.118 | 0.322 | 0.011 | 39.33333 | 28.1 | 1 | 1 | 7.4148 | 0.6012 | 0.06179 | 0.19706 | 0.53774
1206 | 21302748 | 0 | 0.1 | 2.2 | 152 | 219.9 | 209.4 | 7542.4 | 0 | 0 | 36.2 | 32.1 | 7.7 | 1.7 | 0 | 3.8 | 0 | 264 | 28200 | 1579 | 1874 | 4.44 | 0.36 | 0.037 | 0.118 | 0.322 | 0.014 | 36.1 | 19.7 | 1 | 1 | 6.7488 | 0.5472 | 0.05624 | 0.17936 | 0.48944
1207 | 21102752 | 0 | 0 | 2.8 | 152 | 233.6 | 239.9 | 7918.9 | 0 | 0 | 35 | 47 | 5.8 | 4.2 | 0.2 | 4.2 | 270 | 341.7 | 34240.7 | 1617 | 2516 | 4.65 | 0.77 | 0.024 | 0.134 | 0.411 | 0.007 | 34.18333 | 20.16667 | 1 | 1 | 7.068 | 1.1704 | 0.03648 | 0.20368 | 0.62472
1209 | 21202667 | 0 | 0 | 3 | 145 | 229.9 | 224.2 | 6903.3 | 0 | 0 | 31.8 | 53.4 | 6.3 | 4.9 | 0 | 5.8 | 650 | 889.7 | 36108.7 | 1607 | 3078 | 4.52 | 0.42 | 0.029 | 0.118 | 0.509 | 0.017 | 32.33333 | 24.8 | 1 | 1 | 6.554 | 0.609 | 0.04205 | 0.1711 | 0.73805
1210 | 21302749 | 0 | 0 | 2 | 130 | 210.8 | 186.2 | 5681.2 | 0 | 0 | 28.5 | 51.9 | 5.6 | 2.5 | 0.1 | 6.8 | 0 | 395 | 42000 | 1658 | 2829 | 4.57 | 0.62 | 0.031 | 0.127 | 0.443 | 0.022 | 30.6 | 28.81667 | 1 | 1 | 5.941 | 0.806 | 0.0403 | 0.1651 | 0.5759
1212 | 21102753 | 0 | 0 | 3 | 134 | 209.2 | 241.8 | 6592.2 | 0 | 0 | 31.4 | 43.5 | 4.8 | 3.5 | 0 | 4.1 | 600 | 376 | 28650.5 | 1590 | 2703 | 4.47 | 0.41 | 0.045 | 0.127 | 0.358 | 0.012 | 28.2 | 17.4 | 1 | 1 | 5.9898 | 0.5494 | 0.0603 | 0.17018 | 0.47972
1213 | 21302750 | 0 | 0 | 2 | 132 | 217.9 | 215.1 | 5958.6 | 0 | 0 | 30.4 | 55.3 | 5.7 | 4.5 | 0 | 8 | 0 | 454 | 43700 | 1615 | 3380 | 4.47 | 0.35 | 0.042 | 0.119 | 0.492 | 0.012 | 29.28333 | 29.23333 | 1 | 1 | 5.9004 | 0.462 | 0.05544 | 0.15708 | 0.64944
1214 | 21202668 | 0 | 0.8 | 1.8 | 130 | 228.5 | 238.6 | 6143.6 | 32 | 0 | 1.3 | 65.2 | 4.3 | 4.8 | 0 | 7.4 | 0 | 755 | 36947.9 | 1594 | 2842 | 4.65 | 0.77 | 0.024 | 0.134 | 0.411 | 0.008 | 27.06667 | 23 | 1 | 1 | 6.045 | 1.001 | 0.0312 | 0.1742 | 0.5343
1215 | 21102754 | 0 | 0 | 3 | 140 | 239.8 | 250.2 | 5596.7 | 33 | 0 | 13.1 | 53.7 | 5 | 5 | 0 | 7 | 0 | 560.9 | 36549.9 | 1587 | 3637 | 4.59 | 0.69 | 0.031 | 0.141 | 0.468 | 0.006 | 23.03333 | 22.13333 | 1 | 1 | 6.426 | 0.966 | 0.0434 | 0.1974 | 0.6552
1217 | 21302751 | 0 | 0 | 3.1 | 124 | 229.6 | 226.3 | 5108.9 | 0 | 0 | 24.5 | 80.6 | 4.1 | 5.5 | 0 | 7 | 150 | 551 | 58800 | 1635 | 4226 | 4.5 | 0.46 | 0.035 | 0.137 | 0.439 | 0.012 | 22.65 | 39.13333 | 1 | 1 | 5.58 | 0.5704 | 0.0434 | 0.16988 | 0.54436
1218 | 21202669 | 0 | 0.1 | 3.1 | 126 | 227.8 | 215.8 | 5432.3 | 11 | 0 | 5.1 | 66.8 | 3.9 | 5 | 0 | 5.7 | 0 | 863 | 39404 | 1595 | 3019 | 4.5 | 0.46 | 0.035 | 0.137 | 0.439 | 0.007 | 26.43333 | 24.01667 | 1 | 1 | 5.67 | 0.5796 | 0.0441 | 0.17262 | 0.55314
1219 | 21102755 | 0 | 0 | 3 | 124 | 224.8 | 249 | 4982 | 11 | 20 | 5.5 | 63.8 | 5 | 5 | 0 | 7 | 0 | 724.2 | 50364.1 | 1657 | 5229 | 4.48 | 0.43 | 0.044 | 0.135 | 0.374 | 0.006 | 20.68333 | 33.55 | 1 | 1 | 5.5552 | 0.5332 | 0.05456 | 0.1674 | 0.46376
1220 | 21302752 | 0 | 0 | 4 | 129 | 214.4 | 227 | 5466.3 | 0 | 0 | 28 | 57.7 | 4.8 | 4.5 | 0 | 6.1 | 0 | 375 | 43700 | 1587 | 3851 | 4.65 | 0.77 | 0.024 | 0.134 | 0.411 | 0.006 | 24.16667 | 29.18333 | 1 | 1 | 5.9985 | 0.9933 | 0.03096 | 0.17286 | 0.53019
1221 | 21202670 | 0 | 0 | 3.5 | 130 | 231.4 | 217.8 | 5290.1 | 0 | 0 | 24.8 | 76.3 | 4.3 | 5.7 | 0 | 5.8 | 370 | 674.9 | 44888.9 | 1612 | 3146 | 4.65 | 0.77 | 0.024 | 0.134 | 0.411 | 0.008 | 25.53333 | 26.3 | 1 | 1 | 6.045 | 1.001 | 0.0312 | 0.1742 | 0.5343
1224 | 21302753 | 0 | 0 | 3.3 | 130 | 216 | 229.2 | 5488.4 | 0 | 0 | 28.2 | 58.3 | 4.6 | 4.7 | 0 | 6.8 | 0 | 375 | 43900 | 1626 | 3563 | 4.67 | 1.21 | 0.019 | 0.134 | 0.412 | 0.01 | 24.01667 | 28.98333 | 1 | 1 | 6.071 | 1.573 | 0.0247 | 0.1742 | 0.5356
1225 | 21202671 | 0 | 0.8 | 3.5 | 130 | 229.7 | 210.9 | 5114.9 | 0 | 0 | 24.4 | 75.6 | 3.7 | 4.3 | 0 | 6.7 | 440 | 837.1 | 44117.7 | 1606 | 3157 | 4.65 | 0.63 | 0.03 | 0.132 | 0.412 | 0.01 | 25.5 | 26.28333 | 1 | 1 | 6.045 | 0.819 | 0.039 | 0.1716 | 0.5356
1227 | 21102757 | 0 | 0 | 3 | 151 | 239.8 | 250.4 | 8102.6 | 16 | 14 | 22.3 | 37 | 8 | 4 | 0 | 3 | 0 | 390.1 | 25559.8 | 1581 | 2264 | 4.48 | 0.43 | 0.044 | 0.135 | 0.374 | 0.011 | 33.43333 | 14.85 | 1 | 1 | 6.7648 | 0.6493 | 0.06644 | 0.20385 | 0.56474
1228 | 21302754 | 0 | 1 | 3.2 | 131 | 215 | 225.4 | 5528.4 | 0 | 0 | 27.7 | 56.7 | 4 | 4.6 | 0 | 7 | 460 | 406 | 42700 | 1622 | 3543 | 4.61 | 0.64 | 0.033 | 0.119 | 0.371 | 0.011 | 24.6 | 28.66667 | 1 | 1 | 6.0391 | 0.8384 | 0.04323 | 0.15589 | 0.48601
1229 | 21202672 | 0 | 0.6 | 3.5 | 133 | 229 | 216.8 | 5225.9 | 0 | 0 | 27.3 | 68.9 | 3.4 | 4.4 | 0 | 6.9 | 560 | 892 | 41618.8 | 1606 | 3465 | 4.5 | 0.46 | 0.035 | 0.137 | 0.439 | 0.013 | 25.33333 | 25.18333 | 1 | 1 | 5.985 | 0.6118 | 0.04655 | 0.18221 | 0.58387
1231 | 21102758 | 0 | 0 | 3 | 130 | 230 | 249.8 | 4705.2 | 0 | 0 | 30.3 | 69.6 | 5 | 5 | 0 | 7 | 0 | 630.4 | 46122.2 | 1569 | 4720 | 4.48 | 0.43 | 0.044 | 0.135 | 0.374 | 0.01 | 19.55 | 28.51667 | 1 | 1 | 5.824 | 0.559 | 0.0572 | 0.1755 | 0.4862
1232 | 21302755 | 0 | 1.2 | 3 | 125 | 209.7 | 223.3 | 5079.3 | 0 | 0 | 28.3 | 56.3 | 3.9 | 4.5 | 0 | 7 | 480 | 368 | 43800 | 1600 | 3944 | 4.65 | 0.84 | 0.029 | 0.145 | 0.376 | 0.009 | 22.83333 | 29.86667 | 1 | 1 | 5.8125 | 1.05 | 0.03625 | 0.18125 | 0.47
1233 | 21202673 | 0 | 0 | 3.5 | 133 | 216.2 | 218.3 | 4573.3 | 0 | 0 | 23.9 | 59.5 | 3.2 | 4.9 | 0 | 6.9 | 420 | 780 | 36711.7 | 1578 | 3978 | 4.65 | 0.84 | 0.029 | 0.145 | 0.376 | 0.009 | 22.03333 | 23.06667 | 1 | 1 | 6.1845 | 1.1172 | 0.03857 | 0.19285 | 0.50008
1234 | 21102759 | 0 | 0 | 3 | 140 | 225.8 | 249.9 | 4859.5 | 0 | 0 | 30.9 | 54.9 | 5 | 4.9 | 0 | 7 | 0 | 514 | 37152.4 | 1628 | 3957 | 4.49 | 0.32 | 0.049 | 0.13 | 0.25 | 0.011 | 20.06667 | 23 | 1 | 1 | 6.286 | 0.448 | 0.0686 | 0.182 | 0.35
1236 | 21302756 | 0 | 0 | 3.3 | 130 | 210.6 | 226.1 | 5425 | 0 | 0 | 28 | 52.6 | 4.8 | 3 | 0 | 5.3 | 0 | 339 | 42200 | 1594 | 2372 | 4.54 | 0.55 | 0.024 | 0.135 | 0.37 | 0.02 | 24.06667 | 29.21667 | 1 | 1 | 5.902 | 0.715 | 0.0312 | 0.1755 | 0.481
1237 | 21202674 | 0 | 0 | 3.6 | 123 | 223.2 | 217.9 | 4765.8 | 0 | 0 | 21.9 | 78 | 3.5 | 4.3 | 0 | 7.9 | 620 | 835.1 | 45640.4 | 1580 | 4083 | 4.49 | 0.32 | 0.049 | 0.13 | 0.25 | 0.011 | 23 | 28.1 | 1 | 1 | 5.5227 | 0.3936 | 0.06027 | 0.1599 | 0.3075
1238 | 21402782 | 0 | 0.1 | 2.7 | 135 | 221.3 | 221.4 | 6320.6 | 0 | 0 | 20.1 | 66 | 1.2 | 8.9 | 0 | 6.1 | 460 | 938 | 43500 | 1599 | 2391 | 4.48 | 0.43 | 0.044 | 0.135 | 0.374 | 0.011 | 29.36667 | 28.95 | 1 | 1 | 6.048 | 0.5805 | 0.0594 | 0.18225 | 0.5049
1239 | 21102760 | 0 | 1 | 3 | 132 | 228.2 | 226.3 | 6210.3 | 16 | 15 | 35.2 | 30.3 | 7.4 | 0.6 | 2.3 | 2.7 | 0 | 1154.5 | 37148.7 | 1639 | 1165 | 4.48 | 0.43 | 0.044 | 0.135 | 0.374 | 0.012 | 46.18333 | 10.31667 | 1 | 1 | 5.9136 | 0.5676 | 0.05808 | 0.1782 | 0.49368
1240 | 21302757 | 0 | 0 | 3 | 125 | 210.6 | 225 | 5240.2 | 0 | 0 | 27.7 | 57.6 | 3.9 | 4.3 | 0 | 5.7 | 0 | 343 | 45000 | 1592 | 3317 | 4.47 | 0.35 | 0.042 | 0.119 | 0.492 | 0.012 | 24.48333 | 31.8 | 1 | 1 | 5.5875 | 0.4375 | 0.0525 | 0.14875 | 0.615
1241 | 21202675 | 0 | 0 | 3 | 130 | 227.3 | 231.3 | 6457.4 | 0 | 0 | 29.1 | 67.9 | 2.2 | 5.3 | 0 | 5.7 | 380 | 724.6 | 42015.5 | 1631 | 3305 | 4.67 | 0.71 | 0.03 | 0.131 | 0.287 | 0.023 | 29.35 | 25.63333 | 1 | 1 | 6.071 | 0.923 | 0.039 | 0.1703 | 0.3731
1242 | 21402783 | 0 | 0 | 3 | 130 | 223.5 | 234.3 | 6210 | 0 | 0 | 15.9 | 77.6 | 1.3 | 9.3 | 0.2 | 5.3 | 210 | 865 | 48000 | 1610 | 2709 | 4.65 | 0.7 | 0.031 | 0.129 | 0.349 | 0.012 | 27.7 | 31.91667 | 1 | 1 | 6.045 | 0.91 | 0.0403 | 0.1677 | 0.4537
1243 | 21102761 | 0 | 0.2 | 5 | 140 | 238 | 235.1 | 7576.6 | 0 | 0 | 29.9 | 68.2 | 5.6 | 3.1 | 0 | 3.7 | 290 | 16.2 | 43972 | 1618 | 2694 | 4.54 | 0.55 | 0.024 | 0.135 | 0.37 | 0.01 | 54.45 | 28.43333 | 1 | 1 | 6.356 | 0.77 | 0.0336 | 0.189 | 0.518
1244 | 21302758 | 0 | 0 | 3.1 | 140 | 202.8 | 218 | 6368.3 | 0 | 0 | 27.6 | 35.2 | 6.1 | 2.3 | 0 | 5.2 | 0 | 213 | 27000 | 1610 | 1998 | 4.49 | 0.32 | 0.049 | 0.13 | 0.25 | 0.01 | 31.65 | 18.88333 | 1 | 1 | 6.286 | 0.448 | 0.0686 | 0.182 | 0.35
1245 | 21202676 | 0 | 0 | 3.1 | 130 | 234.5 | 233.1 | 5499.3 | 8 | 22 | 0.8 | 73.7 | 3.6 | 5.5 | 0 | 7 | 1260 | 652.9 | 44654.9 | 1599 | 3895 | 4.44 | 0.25 | 0.028 | 0.149 | 0.446 | 0.01 | 24.8 | 28.5 | 1 | 1 | 5.772 | 0.325 | 0.0364 | 0.1937 | 0.5798
1246 | 21402784 | 0 | 0.1 | 2.5 | 172 | 246.8 | 232.2 | 9225.9 | 0 | 0 | 37.5 | 37 | 7.3 | 4.5 | 0 | 4.9 | 520 | 482 | 33000 | 1605 | 1011 | 4.48 | 0.43 | 0.044 | 0.135 | 0.374 | 0.012 | 42.16667 | 31.25 | 1 | 1 | 7.7056 | 0.7396 | 0.07568 | 0.2322 | 0.64328
1247 | 21102762 | 0 | 0.9 | 2.9 | 150 | 229.6 | 249.7 | 9994.6 | 10 | 20 | 10.2 | 39.4 | 7.3 | 1.8 | 0 | 3.3 | 360 | 367.4 | 29263.9 | 1640 | 2138 | 4.47 | 0.41 | 0.045 | 0.127 | 0.358 | 0.011 | 43.75 | 25.51667 | 1 | 1 | 6.705 | 0.615 | 0.0675 | 0.1905 | 0.537
1248 | 21202677 | 0 | 0.1 | 3 | 160 | 259.4 | 223.6 | 7746 | 0 | 0 | 36.6 | 62.6 | 8.4 | 1.3 | 0 | 3.1 | 1200 | 863.6 | 47327.3 | 1573 | 2773 | 4.44 | 0.25 | 0.028 | 0.149 | 0.446 | 0.018 | 36.38333 | 55.4 | 0 | 1 | 7.104 | 0.4 | 0.0448 | 0.2384 | 0.7136
1249 | 21302759 | 0 | 0 | 3.1 | 173 | 250.4 | 217.2 | 9520 | 0 | 0 | 45.9 | 31.2 | 10.4 | 1.4 | 0 | 1.3 | 0 | 633 | 30600 | 1677 | 1353 | 4.51 | 0.43 | 0.023 | 0.14 | 0.497 | 0.02 | 55.7 | 36.51667 | 0 | 1 | 7.8023 | 0.7439 | 0.03979 | 0.2422 | 0.85981
1251 | 21102763 | 0 | 0 | 2.6 | 172 | 262.7 | 235 | 10059.7 | 30 | 0 | 13.7 | 46.8 | 10 | 0 | 2.1 | 3.3 | 0 | 553.1 | 35505.3 | 1631 | 2052 | 4.51 | 0.43 | 0.023 | 0.14 | 0.497 | 0.012 | 44.16667 | 23.6 | 1 | 1 | 7.7572 | 0.7396 | 0.03956 | 0.2408 | 0.85484
1252 | 21202678 | 0 | 0 | 3 | 174 | 218.3 | 228.4 | 9305.1 | 30 | 0 | 12.5 | 2.2 | 8.4 | 0 | 0 | 0 | 0 | 57.1 | 3487.8 | 1616 | 246 | 4.52 | 0.47 | 0.025 | 0.15 | 0.586 | 0.013 | 42.76667 | 2.166667 | 0 | 0 | 7.8648 | 0.8178 | 0.0435 | 0.261 | 1.01964
1253 | 21102764 | 0 | 0 | 4 | 166 | 238.3 | 214.6 | 9978.7 | 20 | 10 | 21.4 | 21.2 | 7.5 | 0.7 | 0 | 2.2 | 0 | 203.9 | 14810 | 1631 | 1271 | 4.51 | 0.43 | 0.023 | 0.14 | 0.497 | 0.025 | 48.11667 | 9.6 | 1 | 1 | 7.4866 | 0.7138 | 0.03818 | 0.2324 | 0.82502
1255 | 21202679 | 0 | 0 | 3 | 173 | 217 | 235 | 8334.1 | 0 | 0 | 38.9 | 5.2 | 6.5 | 0 | 0 | 0 | 0 | 281.1 | 12004.3 | 1637 | 907 | 4.51 | 0.43 | 0.023 | 0.14 | 0.497 | 0.022 | 37.16667 | 17.48333 | 0 | 1 | 7.8023 | 0.7439 | 0.03979 | 0.2422 | 0.85981
1256 | 21102765 | 0 | 0 | 4 | 169 | 244.5 | 217 | 10482.1 | 0 | 0 | 38.4 | 2.9 | 10.1 | 0 | 0 | 0 | 420 | 332.1 | 6533.4 | 1626 | 616 | 4.46 | 0.52 | 0.041 | 0.143 | 0.43 | 0.01 | 49.95 | 13 | 1 | 1 | 7.5374 | 0.8788 | 0.06929 | 0.24167 | 0.7267
1258 | 21202680 | 0 | 0.1 | 3 | 171 | 217.1 | 207.8 | 7912.4 | 0 | 0 | 33.2 | 13 | 6.2 | 3.4 | 0 | 0 | 760 | 409.7 | 13471 | 1605 | 1104 | 4.65 | 0.7 | 0.031 | 0.129 | 0.349 | 0.024 | 40.88333 | 11.88333 | 0 | 1 | 7.9515 | 1.197 | 0.05301 | 0.22059 | 0.59679
1259 | 21102766 | 5.77316e-15 | 0 | 3 | 171 | 216.6 | 231 | 9881 | 0 | 0 | 42.3 | 3.4 | 10.2 | 0 | 0 | 0 | 300 | 268.2 | 7544.8 | 1610 | 584 | 4.65 | 0.7 | 0.031 | 0.129 | 0.349 | 0.009 | 44.41667 | 4.733333 | 1 | 0 | 7.9515 | 1.197 | 0.05301 | 0.22059 | 0.59679
1267 | 21402790 | 0 | 0 | 2.6 | 167 | 226.8 | 211.8 | 8862.5 | 0 | 0 | 44.6 | 15.1 | 9.7 | 0.4 | 0 | 0.4 | 430 | 104 | 13600 | 1574 | 898 | 4.59 | 0.64 | 0.023 | 0.138 | 0.511 | 0.014 | 44.61667 | 10.83333 | 0 | 1 | 7.6653 | 1.0688 | 0.03841 | 0.23046 | 0.85337
1270 | 21402791 | 0 | 0 | 2.6 | 171 | 218.9 | 224 | 8757.6 | 0 | 0 | 40.5 | 7.7 | 9.6 | 0 | 0 | 0 | 1380 | 43 | 16100 | 1637 | 957 | 4.59 | 0.64 | 0.023 | 0.138 | 0.511 | 0.008 | 41.28333 | 11.96667 | 1 | 1 | 7.8489 | 1.0944 | 0.03933 | 0.23598 | 0.87381
1271 | 21102770 | 0 | 0.5 | 3 | 144 | 209.7 | 244.9 | 5848 | 29 | 0 | 5.7 | 30.6 | 5.3 | 1.7 | 0 | 4.1 | 150 | 251.2 | 22734.1 | 1604 | 1967 | 4.47 | 0.35 | 0.036 | 0.147 | 0.57 | 0.01 | 24.68333 | 13.58333 | 1 | 1 | 6.4368 | 0.504 | 0.05184 | 0.21168 | 0.8208
1274 | 21102771 | 0 | 0.1 | 3 | 135 | 229.8 | 239.3 | 4756.3 | 0 | 0 | 29.9 | 64.9 | 6.1 | 3.9 | 0 | 7 | 0 | 661 | 42193.5 | 1594 | 4462 | 4.55 | 0.52 | 0.027 | 0.145 | 0.502 | 0.01 | 20.6 | 25.56667 | 1 | 1 | 6.1425 | 0.702 | 0.03645 | 0.19575 | 0.6777
1275 | 21402792 | 0 | 0 | 3 | 129 | 209.6 | 213 | 5522 | 0 | 0 | 28.2 | 52.4 | 3.6 | 3.5 | 0 | 5.5 | 0 | 465 | 37700 | 1613 | 2762 | 4.49 | 0.4 | 0.04 | 0.153 | 0.57 | 0.01 | 26.21667 | 25.16667 | 1 | 1 | 5.7921 | 0.516 | 0.0516 | 0.19737 | 0.7353
1276 | 21202686 | 0 | 1.9 | 1.9 | 133 | 239.4 | 241.5 | 5367.1 | 25 | 6 | 1.3 | 73.9 | 3.2 | 3.6 | 0 | 5.7 | 210 | 930.4 | 44499.2 | 1610 | 4158 | 4.56 | 0.52 | 0.026 | 0.138 | 0.517 | 0.014 | 23.86667 | 27.51667 | 1 | 1 | 6.0648 | 0.6916 | 0.03458 | 0.18354 | 0.68761
1277 | 21102772 | 0 | 0 | 3 | 131 | 229.7 | 249.8 | 4616.9 | 0 | 0 | 29.2 | 69.8 | 5 | 5 | 0 | 7 | 0 | 835.8 | 47510.2 | 1616 | 4702 | 4.54 | 0.55 | 0.024 | 0.135 | 0.37 | 0.008 | 19.16667 | 28.45 | 1 | 1 | 5.9474 | 0.7205 | 0.03144 | 0.17685 | 0.4847
1278 | 21302762 | 0 | 2 | 4.1 | 131 | 229.9 | 208.8 | 5871.3 | 0 | 0 | 28.7 | 70.4 | 3.4 | 4.4 | 0 | 6.9 | 440 | 261 | 48000 | 1604 | 3524 | 4.47 | 0.35 | 0.036 | 0.147 | 0.57 | 0.009 | 28.2 | 30.88333 | 1 | 1 | 5.8557 | 0.4585 | 0.04716 | 0.19257 | 0.7467
1279 | 21202687 | 0 | 0.1 | 3.5 | 130 | 229.7 | 241.4 | 5521.4 | 0 | 0 | 25.6 | 74 | 4.4 | 4 | 0 | 6.9 | 560 | 749 | 42566.7 | 1604 | 4232 | 4.47 | 0.35 | 0.036 | 0.147 | 0.57 | 0.016 | 24.55 | 25.71667 | 1 | 1 | 5.811 | 0.455 | 0.0468 | 0.1911 | 0.741
1281 | 21102773 | 0 | 0 | 3 | 130 | 234.7 | 250 | 5271.7 | 11 | 20 | 0.9 | 72.5 | 5 | 6 | 0 | 7 | 0 | 75 | 46640.8 | 1645 | 5368 | 4.43 | 0.25 | 0.03 | 0.135 | 0.649 | 0.011 | 21.75 | 27.61667 | 1 | 1 | 5.759 | 0.325 | 0.039 | 0.1755 | 0.8437
1282 | 21302763 | 0 | 1 | 3 | 125 | 224.3 | 222.4 | 5294.8 | 0 | 0 | 25.4 | 73.7 | 4.2 | 5 | 0 | 9.6 | 680 | 336 | 52900 | 1562 | 4253 | 4.51 | 0.49 | 0.031 | 0.166 | 0.728 | 0.012 | 23.88333 | 33.95 | 1 | 1 | 5.6375 | 0.6125 | 0.03875 | 0.2075 | 0.91
1283 | 21402794 | 0 | 0.1 | 3.2 | 126 | 217.9 | 243.6 | 5132.9 | 0 | 0 | 28.4 | 63.8 | 3.5 | 3.8 | 0 | 7 | 1250 | 55 | 39500 | 1622 | 3401 | 4.59 | 0.64 | 0.023 | 0.138 | 0.511 | 0.013 | 21.75 | 25.4 | 1 | 1 | 5.7834 | 0.8064 | 0.02898 | 0.17388 | 0.64386
1284 | 21102774 | 0 | 0 | 3 | 135 | 229.1 | 249.7 | 5878.7 | 17 | 14 | 1 | 62.2 | 5 | 5 | 0 | 7 | 0 | 161.7 | 38456.4 | 1627 | 4020 | 4.63 | 0.61 | 0.017 | 0.15 | 0.708 | 0.013 | 24.35 | 22.81667 | 1 | 1 | 6.2505 | 0.8235 | 0.02295 | 0.2025 | 0.9558
1285 | 21302764 | 0 | 1.3 | 2.5 | 126 | 225.1 | 220.2 | 5168.1 | 0 | 0 | 22.1 | 77.3 | 3.8 | 4.5 | 0 | 8.4 | 670 | 272 | 50400 | 1588 | 5332 | 4.46 | 0.52 | 0.041 | 0.143 | 0.43 | 0.014 | 23.53333 | 60.23333 | 1 | 1 | 5.6196 | 0.6552 | 0.05166 | 0.18018 | 0.5418
1286 | 21202689 | 0 | 0 | 3.5 | 120 | 213.6 | 235.9 | 4671.8 | 0 | 0 | 23.5 | 70.5 | 3.7 | 5 | 0 | 6.5 | 990 | 853.6 | 43404.4 | 1601 | 3767 | 4.41 | 0.23 | 0.032 | 0.144 | 0.659 | 0.016 | 21.25 | 26.38333 | 1 | 1 | 5.292 | 0.276 | 0.0384 | 0.1728 | 0.7908
1287 | 21402795 | 0 | 0 | 3.9 | 150 | 232.1 | 236.3 | 7032 | 0 | 0 | 37.4 | 44.3 | 7.4 | 2.9 | 0 | 4.4 | 1290 | 39 | 31300 | 1607 | 2449 | 4.54 | 0.55 | 0.024 | 0.135 | 0.37 | 0.011 | 58.03333 | 21.05 | 1 | 1 | 6.81 | 0.825 | 0.036 | 0.2025 | 0.555
1288 | 21102775 | 0 | 0 | 3 | 122 | 230.9 | 249.1 | 4630.3 | 17 | 14 | 11.6 | 66.6 | 5 | 5 | 0 | 7 | 0 | 428.5 | 45911.3 | 1667 | 4403 | 4.43 | 0.25 | 0.03 | 0.135 | 0.649 | 0.006 | 19.23333 | 27.98333 | 1 | 1 | 5.4046 | 0.305 | 0.0366 | 0.1647 | 0.79178
1289 | 21302765 | 0 | 1 | 3 | 134 | 219.4 | 226.3 | 5117.1 | 0 | 0 | 22.8 | 63 | 4 | 4.1 | 0 | 8.2 | 490 | 222 | 42900 | 1588 | 3959 | 4.63 | 0.66 | 0.021 | 0.156 | 0.58 | 0.008 | 24.76667 | 29.8 | 1 | 1 | 6.2042 | 0.8844 | 0.02814 | 0.20904 | 0.7772
1290 | 21102776 | 0 | 0 | 4 | 130 | 233.2 | 250.3 | 5995.2 | 14 | 17 | 6.4 | 65.8 | 5 | 5 | 0 | 6 | 0 | 565.7 | 45649.3 | 1614 | 3482 | 4.43 | 0.25 | 0.03 | 0.135 | 0.649 | 0.009 | 24.73333 | 26.86667 | 1 | 1 | 5.759 | 0.325 | 0.039 | 0.1755 | 0.8437
1291 | 21402796 | 0 | 0.3 | 2.9 | 125 | 233.5 | 244.1 | 4971.9 | 0 | 0 | 25.6 | 83.4 | 3.5 | 4.9 | 0 | 7.9 | 2250 | 59 | 49300 | 1607 | 3797 | 4.65 | 0.68 | 0.02 | 0.148 | 0.62 | 0.013 | 21.08333 | 33.45 | 1 | 1 | 5.8125 | 0.85 | 0.025 | 0.185 | 0.775
1292 | 21202691 | 0 | 0 | 1 | 130 | 130 | 241.7 | 4156.1 | 0 | 0 | 21.8 | 58.6 | 3.6 | 5.1 | 0 | 6.3 | 330 | 383.5 | 0 | 1619 | 4402 | 4.65 | 0.68 | 0.02 | 0.148 | 0.62 | 0.014 | 19.7 | 21.43333 | 1 | 1 | 6.045 | 0.884 | 0.026 | 0.1924 | 0.806
1293 | 21302766 | 0 | 0 | 3.1 | 160 | 220.3 | 214.7 | 6941.1 | 0 | 0 | 32.7 | 27.6 | 7.6 | 1.6 | 0 | 4.9 | 200 | 284 | 20900 | 1590 | 2276 | 4.58 | 0.75 | 0.014 | 0.155 | 0.826 | 0.006 | 32.31667 | 14.48333 | 1 | 1 | 7.328 | 1.2 | 0.0224 | 0.248 | 1.3216
1294 | 21102777 | 0 | 0 | 3 | 131 | 237.5 | 234.9 | 5243 | 15 | 17 | 8.5 | 66.1 | 5 | 3.5 | 0 | 7 | 0 | 511.7 | 46377.2 | 1668 | 4133 | 4.53 | 0.42 | 0.024 | 0.155 | 0.629 | 0.009 | 23.01667 | 27.41667 | 1 | 1 | 5.9343 | 0.5502 | 0.03144 | 0.20305 | 0.82399
1295 | 21402797 | 0 | 0 | 2.9 | 124 | 236.1 | 232.6 | 5164.1 | 0 | 0 | 25.9 | 85.8 | 3.4 | 9 | 0 | 8.5 | 0 | 384 | 53100 | 1633 | 3035 | 4.49 | 0.4 | 0.04 | 0.153 | 0.57 | 0.011 | 22.5 | 35.78333 | 1 | 1 | 5.5676 | 0.496 | 0.0496 | 0.18972 | 0.7068
1296 | 21202692 | 0 | 0 | 3 | 125 | 230.1 | 234.2 | 5394.8 | 15 | 15 | 0.6 | 74.5 | 5.1 | 4.9 | 0 | 5.9 | 0 | 755.1 | 46352.2 | 1629 | 3124 | 4.67 | 1.21 | 0.019 | 0.134 | 0.412 | 0.016 | 24.65 | 28 | 1 | 1 | 5.8375 | 1.5125 | 0.02375 | 0.1675 | 0.515
1297 | 21302767 | 0 | 0 | 4.2 | 126 | 219.9 | 203.4 | 6323.8 | 0 | 0 | 25.6 | 68 | 3.1 | 6.9 | 0 | 4.7 | 0 | 544 | 46800 | 1598 | 3029 | 4.65 | 0.84 | 0.029 | 0.145 | 0.376 | 0.013 | 31.16667 | 31.31667 | 1 | 1 | 5.859 | 1.0584 | 0.03654 | 0.1827 | 0.47376
1298 | 21102778 | 0 | 0 | 3.1 | 132 | 224.8 | 222.2 | 5858.1 | 14 | 16 | 5.3 | 57.9 | 5 | 3 | 0 | 6.7 | 0 | 70.5 | 35939.8 | 1625 | 3833 | 4.49 | 0.47 | 0.032 | 0.156 | 0.708 | 0.007 | 27.26667 | 22.3 | 1 | 1 | 5.9268 | 0.6204 | 0.04224 | 0.20592 | 0.93456
1299 | 21402798 | 0 | 0 | 2.5 | 129 | 221.6 | 240.6 | 5610.5 | 0 | 0 | 28.6 | 63.5 | 3.1 | 7 | 0 | 6.2 | 240 | 487 | 42200 | 1643 | 3099 | 4.54 | 0.44 | 0.019 | 0.145 | 0.639 | 0.012 | 23.8 | 30.33333 | 1 | 1 | 5.8566 | 0.5676 | 0.02451 | 0.18705 | 0.82431
1301 | 21302768 | 0 | 0 | 3.1 | 130 | 220.1 | 202.7 | 5955.7 | 0 | 0 | 30.5 | 59.3 | 5 | 4.7 | 0 | 5.5 | 0 | 363 | 41600 | 1625 | 3321 | 4.43 | 0.25 | 0.03 | 0.135 | 0.649 | 0.011 | 29.45 | 28.3 | 1 | 1 | 5.759 | 0.325 | 0.039 | 0.1755 | 0.8437
1302 | 21102779 | 0 | 0 | 0 | 140 | 210.5 | 216.3 | 10518.2 | 0 | 0 | 50.6 | 20.3 | 13 | 0.7 | 0 | 0 | 0 | 64.3 | 15357.4 | 1651 | 1401 | 4.47 | 0.4 | 0.038 | 0.147 | 0.561 | 0.02 | 55.01667 | 9.5 | 1 | 1 | 6.258 | 0.56 | 0.0532 | 0.2058 | 0.7854
1304 | 21402799 | 0 | 0 | 2.8 | 131 | 225.6 | 223 | 5430.7 | 0 | 0 | 30.6 | 64.4 | 2.1 | 6.8 | 0 | 5.5 | 230 | 434 | 42400 | 1638 | 2805 | 4.43 | 0.25 | 0.03 | 0.135 | 0.649 | 0.02 | 24.5 | 28.68333 | 1 | 1 | 5.8033 | 0.3275 | 0.0393 | 0.17685 | 0.85019
1309 | 21202695 | 0 | 3 | 0 | 92 | 138.3 | 246.1 | 3905.3 | 0 | 0 | 11 | 35.3 | 5.4 | 3.3 | 0 | 2.2 | 650 | 7.6 | 23150.6 | 1620 | 2272 | 4.66 | 1.13 | 0.014 | 0.13 | 0.653 | 0.008 | 17.05 | 18.71667 | 1 | 1 | 4.2872 | 1.0396 | 0.01288 | 0.1196 | 0.60076
1310 | 21102781 | 0 | 0 | 2.7 | 136 | 211.1 | 232.9 | 6696.3 | 21 | 10 | 11.1 | 33.1 | 7.2 | 1.9 | 0 | 1.9 | 520 | 242.4 | 18794.2 | 1651 | 1844 | 4.63 | 0.82 | 0.021 | 0.14 | 0.703 | 0.016 | 32.26667 | 13.78333 | 0 | 1 | 6.2968 | 1.1152 | 0.02856 | 0.1904 | 0.95608
1313 | 21102782 | 0 | 0 | 3.5 | 130 | 225.8 | 223 | 6303.3 | 0 | 0 | 38.2 | 57.6 | 8.1 | 3.2 | 0 | 7 | 600 | 766.5 | 37703.6 | 1591 | 2030 | 4.59 | 0.61 | 0.031 | 0.145 | 0.623 | 0.009 | 31.75 | 24.28333 | 1 | 1 | 5.967 | 0.793 | 0.0403 | 0.1885 | 0.8099
1315 | 21402802 | 0 | 0 | 3.1 | 139 | 230.3 | 223.7 | 6367.7 | 0 | 0 | 40.3 | 50.7 | 9 | 2.4 | 0 | 5.5 | 570 | 273 | 37800 | 1624 | 2272 | 4.59 | 0.61 | 0.031 | 0.145 | 0.623 | 0.01 | 29.81667 | 25.55 | 1 | 1 | 6.3801 | 0.8479 | 0.04309 | 0.20155 | 0.86597
1316 | 21202696 | 0 | 0 | 0 | 172 | 279.1 | 213.2 | 7497 | 35 | 0 | 6.6 | 65.5 | 6.9 | 7.9 | 0 | 10.2 | 2780 | 59.9 | 52104.3 | 1601 | 4486 | 4.66 | 1.05 | 0.017 | 0.134 | 0.683 | 0.008 | 36.91667 | 40.51667 | 1 | 1 | 8.0152 | 1.806 | 0.02924 | 0.23048 | 1.17476
1317 | 21302773 | 0 | 1.4 | 0 | 155 | 215.8 | 200.1 | 7196.8 | 32 | 0 | 13.1 | 15.7 | 8.2 | 1.4 | 0 | 4.1 | 0 | 136 | 11700 | 1644 | 1314 | 4.59 | 0.61 | 0.031 | 0.145 | 0.623 | 0.026 | 36.51667 | 9.2 | 0 | 1 | 7.1145 | 0.9455 | 0.04805 | 0.22475 | 0.96565
1318 | 21402803 | 0 | 0.1 | 3.4 | 155 | 220 | 225.1 | 7125.6 | 0 | 0 | 40.6 | 24.4 | 8.8 | 2 | 0 | 3.8 | 270 | 201 | 25600 | 1595 | 1796 | 4.51 | 0.49 | 0.031 | 0.166 | 0.728 | 0.007 | 33.38333 | 19.23333 | 1 | 1 | 6.9905 | 0.7595 | 0.04805 | 0.2573 | 1.1284
1319 | 21302774 | 0 | 1 | 1.7 | 150 | 215.3 | 205 | 8088.1 | 36 | 0 | 16 | 13.3 | 9 | 2 | 0 | 4.3 | 0 | 0 | 12700 | 1599 | 950 | 4.57 | 0.57 | 0.019 | 0.15 | 0.673 | 0.012 | 39.61667 | 10.36667 | 1 | 1 | 6.855 | 0.855 | 0.0285 | 0.225 | 1.0095
1320 | 21202697 | 0 | 0 | 0 | 151 | 221 | 233.3 | 5733.2 | 0 | 0 | 32.2 | 37.9 | 4.5 | 6.6 | 0 | 2.6 | 1290 | 418.4 | 35928 | 1627 | 3319 | 4.43 | 0.25 | 0.03 | 0.135 | 0.649 | 0.008 | 26.2 | 25.15 | 1 | 1 | 6.6893 | 0.3775 | 0.0453 | 0.20385 | 0.97999
1321 | 21402804 | 0 | 0 | 2.7 | 158 | 223.4 | 212.2 | 8218.4 | 36 | 0 | 11.5 | 18.1 | 11.1 | 1.3 | 0 | 1.7 | 200 | 323 | 17900 | 1611 | 1112 | 4.68 | 1.82 | 0.017 | 0.136 | 0.792 | 0.016 | 40.2 | 26.45 | 1 | 1 | 7.3944 | 2.8756 | 0.02686 | 0.21488 | 1.25136
1322 | 21302775 | 0 | 0 | 2.9 | 150 | 200.1 | 194.8 | 8243.9 | 0 | 0 | 39.6 | 10.5 | 10.3 | 3.6 | 0 | 5.3 | 790 | 115 | 14100 | 1619 | 1303 | 4.43 | 0.25 | 0.03 | 0.135 | 0.649 | 0.022 | 48.25 | 17.55 | 1 | 1 | 6.645 | 0.375 | 0.045 | 0.2025 | 0.9735
1323 | 21202698 | 0 | 0.1 | 3 | 150 | 192.3 | 229.4 | 7459.5 | 0 | 0 | 11.2 | 31.2 | 8.6 | 0.9 | 0 | 1.7 | 990 | 14.5 | 22023 | 1631 | 1837 | 4.43 | 0.35 | 0.048 | 0.135 | 0.604 | 0.016 | 34.25 | 17.96667 | 1 | 1 | 6.645 | 0.525 | 0.072 | 0.2025 | 0.906
1324 | 21402805 | 0 | 0 | 3 | 163 | 220.3 | 224.2 | 8185 | 0 | 0 | 45.4 | 11.9 | 10.2 | 0 | 0 | 1 | 140 | 141 | 10400 | 1597 | 728 | 4.59 | 0.61 | 0.031 | 0.145 | 0.623 | 0.009 | 38.95 | 7.216667 | 1 | 1 | 7.4817 | 0.9943 | 0.05053 | 0.23635 | 1.01549
1325 | 21302776 | 0 | 0.1 | 3.1 | 128 | 202.6 | 210.9 | 5816.8 | 0 | 0 | 35.4 | 39.2 | 6.8 | 1.9 | 0 | 6.8 | 0 | 110 | 26000 | 1615 | 3186 | 4.7 | 1.87 | 0.021 | 0.134 | 0.772 | 0.016 | 27.65 | 19.55 | 1 | 1 | 6.016 | 2.3936 | 0.02688 | 0.17152 | 0.98816
1326 | 21202699 | 0 | 0 | 3 | 147 | 227.2 | 229.5 | 6983.5 | 36 | 0 | 2.9 | 41 | 6.5 | 4.2 | 0 | 3.9 | 1650 | 30.2 | 27918.5 | 1624 | 2186 | 4.46 | 0.52 | 0.041 | 0.143 | 0.43 | 0.009 | 31.93333 | 19.81667 | 1 | 1 | 6.5562 | 0.7644 | 0.06027 | 0.21021 | 0.6321
1327 | 21402806 | 0 | 0 | 2.9 | 169 | 230.2 | 222.7 | 8802.2 | 0 | 0 | 40.9 | 20.6 | 10.9 | 0 | 0 | 1.4 | 300 | 257 | 17500 | 1641 | 541 | 4.58 | 0.67 | 0.034 | 0.14 | 0.633 | 0.018 | 41.88333 | 11.8 | 0 | 1 | 7.7402 | 1.1323 | 0.05746 | 0.2366 | 1.06977
1328 | 21202700 | 0 | 0.8 | 3 | 171 | 219.5 | 240.4 | 8504.5 | 34 | 0 | 8.2 | 6.7 | 7.1 | 0.4 | 0 | 0 | 980 | 1.8 | 5112.6 | 1624 | 740 | 4.7 | 1.87 | 0.021 | 0.134 | 0.772 | 0.01 | 37.1 | 7.066667 | 1 | 1 | 8.037 | 3.1977 | 0.03591 | 0.22914 | 1.32012
1331 | 21202701 | 0 | 0.7 | 3 | 170 | 228.5 | 237.4 | 8783.3 | 34 | 0 | 7.8 | 16.9 | 6.9 | 0.6 | 0 | 0.9 | 120 | 10.7 | 10889.1 | 1652 | 755 | 4.46 | 0.52 | 0.041 | 0.143 | 0.43 | 0.015 | 38.83333 | 7.6 | 0 | 1 | 7.582 | 0.884 | 0.0697 | 0.2431 | 0.731
1333 | 21402808 | 0 | 0 | 3 | 169 | 229.2 | 234.6 | 7755.9 | 0 | 0 | 36.5 | 23.7 | 10.2 | 0 | 0 | 2.7 | 0 | 138 | 17200 | 1608 | 1113 | 4.68 | 1.82 | 0.017 | 0.136 | 0.792 | 0.015 | 34.7 | 12.01667 | 1 | 1 | 7.9092 | 3.0758 | 0.02873 | 0.22984 | 1.33848
1336 | 21302781 | 0 | 0 | 3 | 162 | 218.1 | 208.7 | 7620 | 0 | 0 | 40.6 | 15.9 | 10.6 | 1 | 0 | 2 | 0 | 47 | 12200 | 1592 | 1293 | 4.68 | 1.82 | 0.017 | 0.136 | 0.792 | 0.023 | 38 | 8.316667 | 1 | 1 | 7.5816 | 2.9484 | 0.02754 | 0.22032 | 1.28304
1338 | 21402810 | 0 | 0 | 3.2 | 159 | 231.3 | 233 | 7442.7 | 0 | 0 | 34.7 | 37.5 | 9.4 | 1.3 | 0 | 4.7 | 1160 | 96 | 24800 | 1632 | 2330 | 4.43 | 0.25 | 0.03 | 0.135 | 0.649 | 0.013 | 35.23333 | 16.45 | 1 | 1 | 7.0437 | 0.3975 | 0.0477 | 0.21465 | 1.03191
1339 | 21102783 | 0 | 0 | 3.2 | 160 | 239.9 | 248.5 | 8689 | 0 | 0 | 18.3 | 61.4 | 7 | 6 | 0 | 4.8 | 380 | 573.4 | 43693.7 | 1696 | 3441 | 4.67 | 0.95 | 0.014 | 0.136 | 0.97 | 0.012 | 36.23333 | 27.61667 | 1 | 1 | 7.472 | 1.52 | 0.0224 | 0.2176 | 1.552
1340 | 21302782 | 0 | 0 | 4.3 | 160 | 216.7 | 208.1 | 7567.9 | 0 | 0 | 42.1 | 15.1 | 10.2 | 1.2 | 0 | 2.3 | 0 | 43 | 12600 | 1592 | 1989 | 4.55 | 0.58 | 0.027 | 0.146 | 0.722 | 0.016 | 38.23333 | 8.616667 | 1 | 1 | 7.28 | 0.928 | 0.0432 | 0.2336 | 1.1552
1341 | 21202704 | 0 | 1.7 | 1.7 | 134 | 223.2 | 215.3 | 6151.8 | 8 | 22 | 3.9 | 55.2 | 4 | 4 | 0 | 5.5 | 620 | 15.5 | 32994.7 | 1625 | 2154 | 4.43 | 0.25 | 0.03 | 0.135 | 0.649 | 0.016 | 30 | 19.76667 | 1 | 1 | 5.9362 | 0.335 | 0.0402 | 0.1809 | 0.86966
1342 | 21402811 | 0 | 0 | 3.1 | 161 | 228.8 | 216.8 | 7589.5 | 0 | 0 | 36.8 | 31.3 | 9.6 | 1.4 | 0 | 4.3 | 680 | 159 | 20800 | 1622 | 1828 | 4.64 | 0.8 | 0.018 | 0.142 | 0.91 | 0.019 | 36.43333 | 13.66667 | 1 | 1 | 7.4704 | 1.288 | 0.02898 | 0.22862 | 1.4651
1343 | 21102784 | 0 | 0 | 3 | 145 | 231.3 | 249.9 | 7413.4 | 13 | 18 | 11.6 | 43.7 | 6 | 4 | 0 | 5 | 0 | 353.4 | 28704.8 | 1635 | 3209 | 4.68 | 1.82 | 0.017 | 0.136 | 0.792 | 0.019 | 30.73333 | 17.2 | 1 | 1 | 6.786 | 2.639 | 0.02465 | 0.1972 | 1.1484
1344 | 21302783 | 0 | 0 | 2.7 | 161 | 211.7 | 208 | 8000.7 | 0 | 0 | 40.8 | 9.6 | 10.5 | 0.6 | 0 | 1.2 | 80 | 55 | 9000 | 1651 | 773 | 4.55 | 0.58 | 0.027 | 0.146 | 0.722 | 0.026 | 41.9 | 6.283333 | 1 | 1 | 7.3255 | 0.9338 | 0.04347 | 0.23506 | 1.16242
1345 | 21202705 | 0 | 1.3 | 3 | 131 | 230.6 | 223.6 | 5890 | 11 | 19 | 4 | 65.3 | 3.3 | 4.6 | 0 | 6.9 | 1240 | 39.8 | 36125.4 | 1618 | 3157 | 4.67 | 0.95 | 0.014 | 0.136 | 0.97 | 0.012 | 27.68333 | 21.61667 | 1 | 1 | 6.1177 | 1.2445 | 0.01834 | 0.17816 | 1.2707
1346 | 21402812 | 0 | 0 | 3 | 157 | 227.1 | 226 | 7347.4 | 0 | 0 | 34.9 | 34.8 | 9.2 | 2.4 | 0 | 5.6 | 760 | 206 | 21900 | 1591 | 2125 | 4.43 | 0.25 | 0.03 | 0.135 | 0.649 | 0.014 | 34.38333 | 14.76667 | 0 | 1 | 6.9551 | 0.3925 | 0.0471 | 0.21195 | 1.01893
1348 | 21102785 | 0 | 0.6 | 3 | 132 | 240 | 249.8 | 6120.4 | 14 | 18 | 14.6 | 61.8 | 5 | 4.4 | 0 | 7 | 0 | 485.9 | 44261.5 | 1596 | 3516 | 4.66 | 0.8 | 0.016 | 0.129 | 0.861 | 0.011 | 25.38333 | 28.11667 | 1 | 1 | 6.1512 | 1.056 | 0.02112 | 0.17028 | 1.13652
1349 | 21202706 | 0 | 1 | 3 | 133 | 220.2 | 231.9 | 5840.3 | 18 | 15 | 5.7 | 48.8 | 4.1 | 3.2 | 0 | 4.9 | 970 | 25 | 28382 | 1628 | 2482 | 4.46 | 0.52 | 0.041 | 0.143 | 0.43 | 0.009 | 26.48333 | 17.15 | 1 | 1 | 5.9318 | 0.6916 | 0.05453 | 0.19019 | 0.5719
1350 | 21402813 | 0 | 0.1 | 2.4 | 159 | 214.1 | 232.7 | 7419.8 | 0 | 0 | 37.3 | 17.3 | 9.3 | 1.6 | 0.7 | 4 | 820 | 205 | 13700 | 1620 | 2095 | 4.43 | 0.25 | 0.03 | 0.135 | 0.649 | 0.025 | 33.86667 | 9.25 | 1 | 1 | 7.0437 | 0.3975 | 0.0477 | 0.21465 | 1.03191
1353 | 21402814 | 0 | 0.1 | 2.9 | 161 | 230 | 218.7 | 8074.8 | 0 | 0 | 37.4 | 31.8 | 8.2 | 3 | 0 | 3.1 | 480 | 156 | 25100 | 1651 | 2279 | 4.41 | 0.37 | 0.049 | 0.147 | 0.614 | 0.017 | 38.71667 | 17.43333 | 1 | 1 | 7.1001 | 0.5957 | 0.07889 | 0.23667 | 0.98854
1354 | 21202707 | 0 | 0 | 3 | 140 | 231 | 229 | 7132.8 | 0 | 0 | 31.8 | 59.2 | 6.2 | 3.2 | 0 | 4.1 | 590 | 15.6 | 42049.7 | 1597 | 2655 | 4.66 | 0.8 | 0.016 | 0.129 | 0.861 | 0.014 | 32.73333 | 25.48333 | 1 | 1 | 6.524 | 1.12 | 0.0224 | 0.1806 | 1.2054
1356 | 21102787 | 0 | 0 | 2.4 | 136 | 228.4 | 235.4 | 7413.8 | 27 | 0 | 15.7 | 49.5 | 9.8 | 0 | 0 | 4.1 | 0 | 198.6 | 34103.2 | 1596 | 2575 | 4.65 | 0.68 | 0.02 | 0.148 | 0.62 | 0.009 | 32.66667 | 21.35 | 1 | 1 | 6.324 | 0.9248 | 0.0272 | 0.20128 | 0.8432
1357 | 21402815 | 0 | 0.1 | 3.1 | 151 | 234.6 | 232.3 | 7172.8 | 0 | 0 | 33.6 | 50 | 5 | 9.2 | 0 | 4.9 | 270 | 276 | 33600 | 1657 | 3018 | 4.64 | 0.8 | 0.018 | 0.142 | 0.91 | 0.015 | 32.18333 | 22.71667 | 1 | 1 | 7.0064 | 1.208 | 0.02718 | 0.21442 | 1.3741
1358 | 21202708 | 0 | 0 | 3 | 146 | 247.6 | 230.9 | 5993.3 | 16 | 14 | 7 | 64.4 | 6.2 | 2 | 0 | 5.7 | 0 | 11.8 | 41073.7 | 1613 | 2623 | 4.61 | 0.72 | 0.021 | 0.138 | 0.92 | 0.014 | 27.31667 | 24.91667 | 1 | 1 | 6.7306 | 1.0512 | 0.03066 | 0.20148 | 1.3432
1359 | 21302787 | 0 | 0.1 | 3 | 151 | 207 | 208.6 | 7946.2 | 0 | 0 | 35.8 | 20.2 | 8.6 | 3 | 0 | 2.8 | 680 | 33 | 18500 | 1583 | 1227 | 4.6 | 0.69 | 0.021 | 0.137 | 0.891 | 0.014 | 38.16667 | 13.4 | 1 | 1 | 6.946 | 1.0419 | 0.03171 | 0.20687 | 1.34541
1361 | 21402816 | 0 | 0 | 3.1 | 120 | 223.2 | 229.8 | 5567.9 | 0 | 0 | 30.9 | 72.7 | 3.9 | 11.3 | 0 | 5.9 | 300 | 634 | 46900 | 1606 | 2952 | 4.54 | 0.48 | 0.03 | 0.132 | 0.759 | 0.015 | 24.9 | 31.43333 | 1 | 1 | 5.448 | 0.576 | 0.036 | 0.1584 | 0.9108
1362 | 21302788 | 0 | 0 | 3.3 | 131 | 199.2 | 207.4 | 6153 | 0 | 0 | 25.7 | 42.9 | 5.5 | 5.1 | 0 | 4.7 | 290 | 340 | 33400 | 1570 | 2378 | 4.65 | 0.68 | 0.02 | 0.148 | 0.62 | 0.014 | 29.75 | 22.63333 | 1 | 1 | 6.0915 | 0.8908 | 0.0262 | 0.19388 | 0.8122
1363 | 21102789 | 0 | 0 | 3 | 131 | 249.9 | 241.1 | 6549.1 | 0 | 0 | 29.4 | 89.6 | 6.8 | 3 | 0 | 6.1 | 0 | 26.6 | 54730.3 | 1602 | 3204 | 4.64 | 0.8 | 0.018 | 0.142 | 0.91 | 0.01 | 28.03333 | 31.3 | 1 | 1 | 6.0784 | 1.048 | 0.02358 | 0.18602 | 1.1921
1364 | 21202710 | 0 | 0 | 3.1 | 125 | 227.8 | 228.7 | 6129.6 | 28 | 0 | 10.3 | 64.5 | 6.9 | 2.9 | 0 | 5.7 | 800 | 32.8 | 37581.4 | 1651 | 2707 | 4.62 | 0.67 | 0.027 | 0.131 | 0.779 | 0.012 | 28.16667 | 22.8 | 1 | 1 | 5.775 | 0.8375 | 0.03375 | 0.16375 | 0.97375
1365 | 21402817 | 0 | 0 | 3.1 | 135 | 226.9 | 216.3 | 5503.7 | 0 | 0 | 31.8 | 60 | 4 | 8.4 | 0 | 5.5 | 190 | 315 | 38100 | 1639 | 3144 | 4.63 | 0.76 | 0.016 | 0.137 | 0.838 | 0.015 | 26.31667 | 26.36667 | 1 | 1 | 6.2505 | 1.026 | 0.0216 | 0.18495 | 1.1313
1366 | 21302789 | 0 | 0 | 3.1 | 130 | 209.6 | 202.2 | 6113.3 | 0 | 0 | 27.3 | 52.2 | 5.3 | 5.9 | 0 | 5.1 | 1150 | 0 | 40100 | 1605 | 2309 | 4.54 | 0.48 | 0.03 | 0.132 | 0.759 | 0.014 | 30.31667 | 26.55 | 1 | 1 | 5.902 | 0.624 | 0.039 | 0.1716 | 0.9867
1367 | 21102790 | 0 | 2.6 | 3.2 | 131 | 227.7 | 249.8 | 6893.7 | 10 | 20 | 19.3 | 47 | 6.5 | 0.9 | 0 | 4.8 | 0 | 166.7 | 34774.7 | 1601 | 2449 | 4.66 | 0.8 | 0.016 | 0.129 | 0.861 | 0.012 | 28.56667 | 20.4 | 1 | 1 | 6.1046 | 1.048 | 0.02096 | 0.16899 | 1.12791
1368 | 21202711 | 0 | 0 | 2.6 | 131 | 236.4 | 233.1 | 5964.3 | 28 | 4 | 10.9 | 62.5 | 5.6 | 2.9 | 0.4 | 4.2 | 1220 | 39.6 | 38508.3 | 1590 | 3353 | 4.61 | 0.72 | 0.021 | 0.138 | 0.92 | 0.009 | 26.9 | 24.06667 | 1 | 1 | 6.0391 | 0.9432 | 0.02751 | 0.18078 | 1.2052
1369 | 21402818 | 0 | 0 | 3.1 | 130 | 230.3 | 233.5 | 5034.7 | 0 | 0 | 28.4 | 71.5 | 4.6 | 8.2 | 0 | 3.5 | 190 | 326 | 40700 | 1618 | 3547 | 4.61 | 0.72 | 0.021 | 0.138 | 0.92 | 0.019 | 21.98333 | 27.55 | 1 | 1 | 5.993 | 0.936 | 0.0273 | 0.1794 | 1.196
1371 | 21102791 | 0 | 0 | 3 | 131 | 230.3 | 250.2 | 7244.2 | 33 | 0 | 14.1 | 52.2 | 6.8 | 3.2 | 0 | 5.5 | 0 | 8.6 | 34809.8 | 1597 | 2957 | 4.7 | 1.87 | 0.021 | 0.134 | 0.772 | 0.008 | 29.98333 | 21.06667 | 1 | 1 | 6.157 | 2.4497 | 0.02751 | 0.17554 | 1.01132
1373 | 21402819 | 0 | 0.1 | 3.5 | 129 | 214.7 | 247 | 4942.7 | 0 | 0 | 30.3 | 55.2 | 3.6 | 9.7 | 0 | 2.5 | 150 | 181 | 34500 | 1620 | 3631 | 4.54 | 0.48 | 0.03 | 0.132 | 0.759 | 0.015 | 20.55 | 24.38333 | 1 | 1 | 5.8566 | 0.6192 | 0.0387 | 0.17028 | 0.97911
1374 | 21302791 | 0 | 0.1 | 3.1 | 131 | 210.1 | 202.3 | 6370.6 | 0 | 0 | 26.2 | 53.3 | 6.2 | 4.2 | 0 | 8.3 | 360 | 393 | 40300 | 1641 | 3509 | 4.5 | 0.51 | 0.031 | 0.137 | 0.68 | 0.009 | 32.48333 | 28.25 | 1 | 1 | 5.895 | 0.6681 | 0.04061 | 0.17947 | 0.8908
1375 | 21402820 | 0 | 0 | 2.6 | 130 | 225.5 | 230.4 | 5912.8 | 0 | 0 | 27.9 | 67.7 | 4.9 | 4.3 | 0 | 7.3 | 520 | 95 | 47700 | 1633 | 2941 | 4.61 | 0.68 | 0.026 | 0.149 | 0.808 | 0.016 | 26.05 | 32.11667 | 1 | 1 | 5.993 | 0.884 | 0.0338 | 0.1937 | 1.0504
1376 | 21202713 | 0 | 0 | 3 | 129 | 207.3 | 246.2 | 5651.1 | 0 | 0 | 24.7 | 53.1 | 3.8 | 4.5 | 0 | 5.8 | 1010 | 33.9 | 33344.3 | 1621 | 3664 | 4.7 | 1.87 | 0.021 | 0.134 | 0.772 | 0.008 | 26.15 | 23.3 | 1 | 1 | 6.063 | 2.4123 | 0.02709 | 0.17286 | 0.99588
1377 | 21302792 | 0 | 0 | 3 | 130 | 224.9 | 214.6 | 5953.1 | 0 | 0 | 29.2 | 65.8 | 6.6 | 3.4 | 0 | 7.5 | 650 | 517 | 48100 | 1628 | 3384 | 4.7 | 1.87 | 0.021 | 0.134 | 0.772 | 0.01 | 27.81667 | 33.46667 | 1 | 1 | 6.11 | 2.431 | 0.0273 | 0.1742 | 1.0036
1378 | 21102793 | 0 | 0 | 3 | 129 | 228.2 | 240.5 | 5945.1 | 32 | 0 | 2.8 | 63.9 | 3.5 | 5.6 | 0 | 4.5 | 0 | 258.4 | 40136.3 | 1595 | 3568 | 4.6 | 0.69 | 0.021 | 0.137 | 0.891 | 0.007 | 25.5 | 25.3 | 1 | 1 | 5.934 | 0.8901 | 0.02709 | 0.17673 | 1.14939
1379 | 21202714 | 0 | 0.1 | 3 | 130 | 238.2 | 238.9 | 5714.8 | 20 | 10 | 10.3 | 68 | 5 | 5.7 | 0 | 4.5 | 920 | 40 | 45603.7 | 1602 | 3250 | 4.53 | 0.51 | 0.029 | 0.139 | 0.65 | 0.007 | 25.15 | 27.41667 | 1 | 1 | 5.889 | 0.663 | 0.0377 | 0.1807 | 0.845
1380 | 21402821 | 0 | 0.1 | 2.5 | 129 | 215.4 | 219.8 | 5572.6 | 0 | 0 | 25.6 | 60.9 | 4 | 5.8 | 0 | 7.8 | 410 | 0 | 44000 | 1597 | 3085 | 4.51 | 0.45 | 0.035 | 0.137 | 0.611 | 0.01 | 25.91667 | 29.6 | 1 | 1 | 5.8179 | 0.5805 | 0.04515 | 0.17673 | 0.78819
1381 | 21102794 | 0 | 0 | 3 | 128 | 224.2 | 248.5 | 5205 | 26 | 4 | 8.4 | 58.1 | 5 | 3.7 | 0 | 4.3 | 0 | 153.5 | 38646 | 1621 | 4050 | 4.5 | 0.51 | 0.031 | 0.137 | 0.68 | 0.012 | 21.7 | 23.81667 | 1 | 1 | 5.76 | 0.6528 | 0.03968 | 0.17536 | 0.8704
1382 | 21302793 | 0 | 0 | 3 | 131 | 223.3 | 200 | 5833.6 | 0 | 0 | 23.5 | 68.7 | 2.6 | 5.8 | 0 | 7 | 1370 | 363 | 45900 | 1620 | 2686 | 4.55 | 0.53 | 0.039 | 0.14 | 0.641 | 0.015 | 29.4 | 30.36667 | 1 | 1 | 5.9605 | 0.6943 | 0.05109 | 0.1834 | 0.83971
1383 | 21202715 | 0 | 0.1 | 3 | 130 | 221.4 | 235.3 | 5281.7 | 0 | 0 | 28 | 63.5 | 4.9 | 3.9 | 0 | 6.8 | 270 | 39.9 | 48064.9 | 1627 | 3545 | 4.63 | 0.76 | 0.016 | 0.137 | 0.838 | 0.008 | 23.61667 | 29.61667 | 1 | 1 | 6.019 | 0.988 | 0.0208 | 0.1781 | 1.0894
1385 | 21102795 | 0 | 0 | 3.2 | 129 | 220.3 | 249.6 | 5417.1 | 20 | 13 | 9.5 | 48.3 | 5 | 5.1 | 0 | 2.3 | 0 | 464.6 | 36615.4 | 1601 | 3414 | 4.63 | 0.76 | 0.016 | 0.137 | 0.838 | 0.01 | 22.45 | 21.3 | 1 | 1 | 5.9727 | 0.9804 | 0.02064 | 0.17673 | 1.08102
1386 | 21302794 | 0 | 0 | 3.1 | 127 | 203.8 | 205.7 | 5714.7 | 0 | 0 | 30.8 | 46.4 | 6.7 | 2 | 0 | 5 | 630 | 47 | 34700 | 1581 | 2817 | 4.5 | 0.51 | 0.031 | 0.137 | 0.68 | 0.019 | 27.85 | 24 | 1 | 1 | 5.715 | 0.6477 | 0.03937 | 0.17399 | 0.8636
1388 | 21402823 | 0 | 0.1 | 2.6 | 138 | 213.2 | 235.5 | 5986.4 | 0 | 0 | 28.3 | 46.7 | 4.2 | 3.1 | 0 | 5.5 | 320 | 0 | 36200 | 1666 | 2546 | 4.52 | 0.47 | 0.041 | 0.131 | 0.601 | 0.014 | 26.21667 | 24.4 | 1 | 1 | 6.2376 | 0.6486 | 0.05658 | 0.18078 | 0.82938
1389 | 21302795 | 0 | 0 | 3 | 150 | 201.1 | 219.2 | 6007.3 | 0 | 0 | 17.3 | 34 | 4.7 | 3.1 | 0 | 4 | 450 | 267 | 31900 | 1633 | 2267 | 4.51 | 0.45 | 0.035 | 0.137 | 0.611 | 0.012 | 27.43333 | 22.88333 | 1 | 1 | 6.765 | 0.675 | 0.0525 | 0.2055 | 0.9165
1390 | 21102796 | 0 | 0 | 3 | 141 | 210.2 | 246.7 | 4814 | 0 | 0 | 60 | 9.3 | 7.3 | 0.2 | 3.3 | 0 | 0 | 180.4 | 31039.4 | 1618 | 837 | 4.52 | 0.47 | 0.041 | 0.131 | 0.601 | 0.015 | 46.26667 | 2.216667 | 1 | 1 | 6.3732 | 0.6627 | 0.05781 | 0.18471 | 0.84741
1391 | 21402824 | 0 | 0 | 2.6 | 150 | 216.4 | 232.8 | 6773.9 | 0 | 0 | 38.2 | 28.2 | 6.9 | 1.9 | 0.8 | 4.8 | 210 | 0 | 22100 | 1610 | 2282 | 4.55 | 0.57 | 0.045 | 0.124 | 0.65 | 0.017 | 32.56667 | 14.88333 | 1 | 1 | 6.825 | 0.855 | 0.0675 | 0.186 | 0.975
1392 | 21202717 | 0 | 0 | 3 | 140 | 212.6 | 246.2 | 5933.1 | 0 | 0 | 30.8 | 41.8 | 5.5 | 2.8 | 0 | 5.5 | 1480 | 23.8 | 31737.4 | 1620 | 2610 | 4.53 | 0.51 | 0.029 | 0.139 | 0.65 | 0.02 | 25.5 | 18.66667 | 1 | 1 | 6.342 | 0.714 | 0.0406 | 0.1946 | 0.91
1393 | 21302796 | 0 | 0.3 | 3 | 130 | 206.9 | 218.5 | 5657.4 | 0 | 0 | 30.4 | 46.5 | 6.5 | 2.6 | 0 | 6.4 | 530 | 341 | 36600 | 1627 | 2383 | 4.63 | 0.82 | 0.033 | 0.122 | 0.729 | 0.018 | 25.96667 | 24.65 | 1 | 1 | 6.019 | 1.066 | 0.0429 | 0.1586 | 0.9477
1394 | 21102797 | 0 | 0 | 2.7 | 134 | 216.8 | 225.3 | 6036.1 | 0 | 0 | 31.8 | 50.9 | 6.8 | 3.6 | 0.7 | 1.4 | 30 | 386.7 | 28949.7 | 1633 | 3401 | 4.51 | 0.45 | 0.035 | 0.137 | 0.611 | 0.026 | 29.31667 | 18.35 | 1 | 1 | 6.0434 | 0.603 | 0.0469 | 0.18358 | 0.81874
1395 | 21402825 | 0 | 0 | 2.5 | 150 | 210.5 | 236.1 | 6953.9 | 0 | 0 | 37.3 | 23.2 | 8.9 | 1.6 | 0.7 | 1.8 | 280 | 0 | 20500 | 1654 | 2137 | 4.7 | 1.87 | 0.021 | 0.134 | 0.772 | 0.02 | 35.78333 | 14.01667 | 1 | 1 | 7.05 | 2.805 | 0.0315 | 0.201 | 1.158
1397 | 21302797 | 0 | 0.1 | 3.1 | 130 | 213.1 | 197 | 5494.5 | 0 | 0 | 32.3 | 50.9 | 5.1 | 3.5 | 1.4 | 6.4 | 80 | 1040 | 37000 | 1577 | 3644 | 4.55 | 0.57 | 0.045 | 0.124 | 0.65 | 0.013 | 34.21667 | 25.45 | 1 | 1 | 5.915 | 0.741 | 0.0585 | 0.1612 | 0.845
1398 | 21102798 | 0 | 0 | 3 | 129 | 229.8 | 243.6 | 5859.6 | 0 | 0 | 32.2 | 68.7 | 5 | 5 | 0 | 7 | 0 | 736.3 | 44447.3 | 1626 | 3945 | 4.53 | 0.51 | 0.029 | 0.139 | 0.65 | 0.016 | 24.6 | 28.75 | 1 | 1 | 5.8437 | 0.6579 | 0.03741 | 0.17931 | 0.8385
1399 | 21402826 | 0 | 0 | 2.5 | 133 | 196.2 | 237 | 6593.8 | 0 | 0 | 31.6 | 31.5 | 6.1 | 3.2 | 0 | 6.9 | 200 | 608 | 28100 | 1578 | 1712 | 4.53 | 0.51 | 0.029 | 0.139 | 0.65 | 0.017 | 29.08333 | 21.51667 | 1 | 1 | 6.0249 | 0.6783 | 0.03857 | 0.18487 | 0.8645
1400 | 21202719 | 0 | 0 | 3 | 132 | 166.8 | 234.7 | 5999 | 0 | 0 | 24.5 | 10.8 | 4.6 | 2.6 | 0 | 2.6 | 1230 | 18.4 | 10332.8 | 1644 | 2418 | 4.52 | 0.47 | 0.041 | 0.131 | 0.601 | 0.025 | 27.05 | 7.6 | 1 | 1 | 5.9664 | 0.6204 | 0.05412 | 0.17292 | 0.79332
1401 | 21302798 | 0 | 0 | 2.7 | 125 | 210.7 | 224 | 5097.3 | 0 | 0 | 24.1 | 61.5 | 4.6 | 4.4 | 0.3 | 7.3 | 570 | 804 | 44500 | 1620 | 3546 | 4.51 | 0.45 | 0.035 | 0.137 | 0.611 | 0.036 | 22.83333 | 38.03333 | 1 | 1 | 5.6375 | 0.5625 | 0.04375 | 0.17125 | 0.76375
1402 | 21102799 | 0 | 0 | 3 | 128 | 239.7 | 249.7 | 5717.8 | 0 | 0 | 31.8 | 80.2 | 5 | 9 | 0 | 7 | 0 | 1110.6 | 55682 | 1681 | 4382 | 4.53 | 0.51 | 0.029 | 0.139 | 0.65 | 0.022 | 23.43333 | 32.85 | 1 | 1 | 5.7984 | 0.6528 | 0.03712 | 0.17792 | 0.832
1403 | 21402827 | 0 | 0 | 3.1 | 120 | 199.2 | 247.8 | 6096.1 | 0 | 0 | 27.1 | 52.4 | 5.9 | 3.6 | 0 | 7 | 100 | 1146 | 36800 | 1618 | 2533 | 4.5 | 0.51 | 0.031 | 0.137 | 0.68 | 0.013 | 25.11667 | 32 | 1 | 1 | 5.4 | 0.612 | 0.0372 | 0.1644 | 0.816
1404 | 21202720 | 0 | 0 | 3.1 | 126 | 232 | 220.7 | 6223.8 | 0 | 0 | 21.9 | 84.4 | 4.5 | 5.3 | 0 | 6.5 | 1570 | 19.8 | 50705.6 | 1615 | 3273 | 4.7 | 1.87 | 0.021 | 0.134 | 0.772 | 0.013 | 29.83333 | 31.63333 | 1 | 1 | 5.922 | 2.3562 | 0.02646 | 0.16884 | 0.97272
1405 | 21102800 | 0 | 0 | 3 | 129 | 233.3 | 250 | 5150.3 | 0 | 0 | 33.1 | 71.7 | 5 | 5 | 0 | 7 | 0 | 760.3 | 46591.1 | 1662 | 4328 | 4.65 | 1.05 | 0.023 | 0.141 | 0.867 | 0.014 | 21.08333 | 27.9 | 1 | 1 | 5.9985 | 1.3545 | 0.02967 | 0.18189 | 1.11843
1406 | 21302799 | 0 | 0 | 3 | 125 | 229.5 | 219 | 5747.8 | 0 | 0 | 23.8 | 80.9 | 5.4 | 7.1 | 0 | 7.6 | 510 | 789 | 54800 | 1602 | 4645 | 4.53 | 0.51 | 0.029 | 0.139 | 0.65 | 0.018 | 26.33333 | 46.7 | 1 | 1 | 5.6625 | 0.6375 | 0.03625 | 0.17375 | 0.8125
1407 | 21402828 | 0 | 1 | 3 | 126 | 228.9 | 246.4 | 5991 | 0 | 0 | 30.6 | 72.5 | 5 | 4.8 | 0 | 7.1 | 0 | 897 | 46700 | 1602 | 2579 | 4.65 | 1.05 | 0.023 | 0.141 | 0.867 | 0.015 | 24.55 | 30.5 | 1 | 1 | 5.859 | 1.323 | 0.02898 | 0.17766 | 1.09242
1408 | 21202721 | 0 | 0 | 3.5 | 131 | 227.8 | 239.1 | 5672.2 | 0 | 0 | 22.8 | 73.5 | 4.9 | 4.7 | 0 | 6.5 | 1560 | 273.9 | 41353.2 | 1568 | 3456 | 4.52 | 0.47 | 0.041 | 0.131 | 0.601 | 0.011 | 25.11667 | 24.21667 | 1 | 1 | 5.9212 | 0.6157 | 0.05371 | 0.17161 | 0.78731
1409 | 21102801 | 0 | 0 | 3 | 130 | 229.8 | 249.6 | 5960.7 | 0 | 0 | 30.8 | 69 | 6 | 5 | 0 | 7 | 0 | 811.2 | 46307.8 | 1611 | 2927 | 4.66 | 1.07 | 0.02 | 0.14 | 0.916 | 0.014 | 24.43333 | 27.41667 | 1 | 1 | 6.058 | 1.391 | 0.026 | 0.182 | 1.1908
1410 | 21302800 | 0 | 0 | 2.7 | 130 | 213.4 | 231.8 | 5567.2 | 0 | 0 | 25.8 | 58 | 6 | 4.7 | 0.3 | 7.1 | 0 | 302 | 38000 | 1604 | 3400 | 4.53 | 0.51 | 0.029 | 0.139 | 0.65 | 0.014 | 24.08333 | 24.68333 | 1 | 1 | 5.889 | 0.663 | 0.0377 | 0.1807 | 0.845
1411 | 21202722 | 0 | 0 | 3.1 | 133 | 230.5 | 236 | 5701.5 | 24 | 7 | 4 | 63 | 5.1 | 4.4 | 0 | 7.1 | 190 | 275.8 | 38128.8 | 1600 | 3608 | 4.7 | 1.87 | 0.021 | 0.134 | 0.772 | 0.007 | 25.58333 | 23.81667 | 1 | 1 | 6.251 | 2.4871 | 0.02793 | 0.17822 | 1.02676
1412 | 21402829 | 0 | 0 | 3.1 | 135 | 222 | 249.8 | 6332.4 | 0 | 0 | 32.7 | 54.3 | 6.7 | 3.8 | 0 | 6.8 | 0 | 694 | 33300 | 1601 | 2724 | 4.52 | 0.47 | 0.041 | 0.131 | 0.601 | 0.015 | 26.68333 | 23.33333 | 1 | 1 | 6.102 | 0.6345 | 0.05535 | 0.17685 | 0.81135
1413 | 21102802 | 0 | 0 | 3 | 130 | 237.7 | 249.4 | 5530.3 | 23 | 7 | 12.2 | 65.6 | 6 | 5 | 0 | 7 | 0 | 728.7 | 45575.7 | 1633 | 4430 | 4.7 | 1.87 | 0.021 | 0.134 | 0.772 | 0.016 | 22.66667 | 26.15 | 1 | 1 | 6.11 | 2.431 | 0.0273 | 0.1742 | 1.0036
1414 | 21302801 | 0 | 0 | 3.5 | 130 | 222.1 | 226 | 5234.1 | 0 | 0 | 24.3 | 67.5 | 5.2 | 5.7 | 0 | 6.8 | 1030 | 60 | 45800 | 1602 | 3896 | 4.51 | 0.45 | 0.035 | 0.137 | 0.611 | 0.013 | 23.3 | 29.46667 | 1 | 1 | 5.863 | 0.585 | 0.0455 | 0.1781 | 0.7943
1416 | 21202723 | 0 | 0 | 3.1 | 130 | 227.6 | 243.3 | 5075.9 | 0 | 0 | 24.1 | 73.9 | 4.9 | 4.3 | 0 | 7.1 | 830 | 223.9 | 43167.2 | 1592 | 4014 | 4.63 | 0.82 | 0.033 | 0.122 | 0.729 | 0.008 | 22.08333 | 25.55 | 1 | 1 | 6.019 | 1.066 | 0.0429 | 0.1586 | 0.9477
1417 | 21102803 | 0 | 0 | 3 | 130 | 224.7 | 248.8 | 5719.1 | 15 | 15 | 11.2 | 53.8 | 6 | 5 | 0 | 6.8 | 0 | 690.7 | 38610.4 | 1590 | 4469 | 4.64 | 0.98 | 0.022 | 0.137 | 0.847 | 0.006 | 24.86667 | 23.58333 | 1 | 1 | 6.032 | 1.274 | 0.0286 | 0.1781 | 1.1011
1418 | 21302802 | 0 | 0.3 | 3.1 | 132 | 206.8 | 234.6 | 4976.4 | 0 | 0 | 25 | 49.6 | 6.6 | 4.4 | 0 | 5.6 | 0 | 256 | 34800 | 1641 | 3639 | 4.64 | 0.98 | 0.022 | 0.137 | 0.847 | 0.009 | 21.26667 | 23.18333 | 1 | 1 | 6.1248 | 1.2936 | 0.02904 | 0.18084 | 1.11804
1419 | 21402831 | 0 | 0 | 2.8 | 123 | 206.2 | 248.1 | 5373.4 | 0 | 0 | 27.9 | 55.7 | 6.2 | 3.5 | 0 | 6.4 | 600 | 455 | 35100 | 1633 | 3305 | 4.63 | 0.72 | 0.032 | 0.14 | 0.838 | 0.011 | 22.76667 | 24.16667 | 1 | 1 | 5.6949 | 0.8856 | 0.03936 | 0.1722 | 1.03074
1420 | 21202724 | 0 | 0 | 3.1 | 143 | 142.7 | 246 | 0 | 0 | 0 | 22.9 | 50.5 | 4.6 | 3.9 | 0 | 6.6 | 410 | 177.9 | 0 | 1644 | 3788 | 4.65 | 1.05 | 0.023 | 0.141 | 0.867 | 0.017 | 21.18333 | 18.63333 | 1 | 1 | 6.6495 | 1.5015 | 0.03289 | 0.20163 | 1.23981
1421 | 21102804 | 0 | 0 | 3 | 127 | 236.4 | 245.6 | 6960.6 | 17 | 15 | 17.4 | 60.2 | 5.6 | 3.7 | 0 | 4.5 | 0 | 307.6 | 43443.7 | 1599 | 3262 | 4.7 | 1.25 | 0.021 | 0.137 | 0.867 | 0.009 | 28.81667 | 26.11667 | 1 | 1 | 5.969 | 1.5875 | 0.02667 | 0.17399 | 1.10109
1422 | 21302803 | 0 | 0 | 3.1 | 131 | 210.1 | 227.6 | 5904.7 | 0 | 0 | 24.9 | 53.7 | 5.4 | 6.8 | 0 | 5.2 | 350 | 183 | 38700 | 1633 | 2882 | 4.51 | 0.45 | 0.035 | 0.137 | 0.611 | 0.011 | 26 | 27.61667 | 1 | 1 | 5.9081 | 0.5895 | 0.04585 | 0.17947 | 0.80041
1423 | 21402832 | 0 | 0 | 4.3 | 127 | 225.8 | 232.7 | 5633.8 | 0 | 0 | 35.6 | 63.4 | 5.4 | 4.3 | 0.1 | 5.2 | 80 | 929 | 40300 | 1636 | 2845 | 4.68 | 0.99 | 0.026 | 0.141 | 0.828 | 0.013 | 24.9 | 27.28333 | 1 | 1 | 5.9436 | 1.2573 | 0.03302 | 0.17907 | 1.05156
1424 | 21202725 | 0 | 0 | 4 | 136 | 247.1 | 238.3 | 7256.8 | 15 | 17 | 7.9 | 71.1 | 5.9 | 4.5 | 0 | 5.9 | 120 | 130.2 | 43599.9 | 1676 | 2580 | 4.51 | 0.45 | 0.035 | 0.137 | 0.611 | 0.012 | 31.68333 | 26.05 | 1 | 1 | 6.1336 | 0.612 | 0.0476 | 0.18632 | 0.83096
1425 | 21302804 | 0 | 0 | 4 | 132 | 215.8 | 212.6 | 6097.1 | 0 | 0 | 26.6 | 57.4 | 7.5 | 6.8 | 0.1 | 4.6 | 190 | 497 | 39100 | 1644 | 3727 | 4.63 | 0.82 | 0.033 | 0.122 | 0.729 | 0.014 | 28.75 | 26.51667 | 1 | 1 | 6.1116 | 1.0824 | 0.04356 | 0.16104 | 0.96228
1426 | 21102805 | 0 | 0.1 | 3 | 132 | 225.7 | 245.4 | 6509.2 | 15 | 15 | 10.3 | 53.5 | 5.3 | 4 | 0 | 6.7 | 0 | 419.8 | 35037 | 1608 | 3651 | 4.53 | 0.51 | 0.029 | 0.139 | 0.65 | 0.017 | 26.98333 | 21.96667 | 1 | 1 | 5.9796 | 0.6732 | 0.03828 | 0.18348 | 0.858
1428 | 21202726 | 0 | 0 | 4 | 130 | 228.9 | 228.7 | 6606.9 | 13 | 18 | 6.5 | 61.4 | 6.2 | 4.3 | 0 | 5.9 | 100 | 182.8 | 38834.3 | 1619 | 3488 | 4.67 | 1.02 | 0.024 | 0.139 | 0.838 | 0.007 | 30.06667 | 23.33333 | 1 | 1 | 6.071 | 1.326 | 0.0312 | 0.1807 | 1.0894
1429 | 21302805 | 0 | 0 | 3.3 | 131 | 210 | 216.7 | 6389.7 | 0 | 0 | 33.5 | 45.4 | 6.3 | 5.5 | 0 | 4.9 | 260 | 164 | 34500 | 1636 | 2355 | 4.51 | 0.45 | 0.035 | 0.137 | 0.611 | 0.025 | 33.93333 | 23.2 | 1 | 1 | 5.9081 | 0.5895 | 0.04585 | 0.17947 | 0.80041
1430 | 21102806 | 0 | 0 | 3 | 132 | 223.8 | 247.7 | 7367.2 | 20 | 10 | 9.3 | 52.6 | 7.1 | 2.8 | 0 | 4.2 | 0 | 239.4 | 30799.5 | 1609 | 3921 | 4.66 | 0.97 | 0.028 | 0.127 | 0.749 | 0.008 | 30.25 | 19.41667 | 1 | 1 | 6.1512 | 1.2804 | 0.03696 | 0.16764 | 0.98868
1431 | 21402834 | 0 | 0 | 3.8 | 134 | 230.8 | 226.9 | 6718.1 | 0 | 0 | 37.1 | 59.8 | 6.3 | 4.2 | 0 | 6.2 | 0 | 898 | 37000 | 1609 | 2627 | 4.53 | 0.51 | 0.029 | 0.139 | 0.65 | 0.016 | 31.06667 | 25.13333 | 1 | 1 | 6.0702 | 0.6834 | 0.03886 | 0.18626 | 0.871
1432 | 21202727 | 0 | 0 | 3.9 | 129 | 225.6 | 232.1 | 6770.4 | 15 | 15 | 6.8 | 59.5 | 5.7 | 4.8 | 0 | 5.5 | 70 | 126.9 | 38542.7 | 1663 | 2780 | 4.51 | 0.45 | 0.035 | 0.137 | 0.611 | 0.009 | 30.36667 | 22.45 | 1 | 1 | 5.8179 | 0.5805 | 0.04515 | 0.17673 | 0.78819
1433 | 21302806 | 0 | 0 | 4.1 | 131 | 204.7 | 217.1 | 6489.4 | 0 | 0 | 24.8 | 48.6 | 7.1 | 5.6 | 0 | 4 | 0 | 145 | 31600 | 1626 | 2362 | 4.63 | 0.82 | 0.033 | 0.122 | 0.729 | 0.011 | 29.88333 | 21.11667 | 1 | 1 | 6.0653 | 1.0742 | 0.04323 | 0.15982 | 0.95499
1434 | 21402835 | 0 | 0 | 2.5 | 132 | 230.3 | 242.5 | 6334.2 | 0 | 0 | 35.5 | 62.8 | 6.7 | 3.3 | 1.2 | 5.4 | 300 | 726 | 38800 | 1644 | 2696 | 4.65 | 1.05 | 0.023 | 0.141 | 0.867 | 0.016 | 27.43333 | 25.78333 | 1 | 1 | 6.138 | 1.386 | 0.03036 | 0.18612 | 1.14444
1435 | 21102807 | 0 | 0 | 3.2 | 130 | 221.3 | 248 | 6706.4 | 0 | 0 | 29.3 | 62 | 6.1 | 3.7 | 0 | 6.1 | 0 | 433.7 | 39153.2 | 1628 | 3721 | 4.53 | 0.51 | 0.029 | 0.139 | 0.65 | 0.012 | 27.51667 | 22.53333 | 1 | 1 | 5.889 | 0.663 | 0.0377 | 0.1807 | 0.845
1436 | 21202728 | 0 | 0 | 4 | 135 | 224.2 | 228.1 | 6802.7 | 30 | 0 | 7 | 52.2 | 6 | 4.4 | 0 | 4.7 | 0 | 278.4 | 33391 | 1590 | 2810 | 4.67 | 1.02 | 0.024 | 0.139 | 0.838 | 0.007 | 31.06667 | 20.06667 | 1 | 1 | 6.3045 | 1.377 | 0.0324 | 0.18765 | 1.1313
1437 | 21302807 | 0 | 0 | 3.2 | 130 | 206.6 | 213.6 | 6477.3 | 0 | 0 | 25.8 | 50.3 | 5.2 | 6 | 0 | 4.9 | 0 | 196 | 34100 | 1635 | 3020 | 4.67 | 0.95 | 0.014 | 0.136 | 0.97 | 0.009 | 30.71667 | 23.05 | 1 | 1 | 6.071 | 1.235 | 0.0182 | 0.1768 | 1.261
1438 | 21102808 | 0 | 0 | 3.1 | 130 | 220.4 | 237 | 7240.4 | 0 | 0 | 29 | 61.1 | 5.5 | 4 | 0 | 6.3 | 0 | 781.1 | 43945.3 | 1661 | 3191 | 4.55 | 0.59 | 0.034 | 0.142 | 0.861 | 0.011 | 31.08333 | 25.95 | 1 | 1 | 5.915 | 0.767 | 0.0442 | 0.1846 | 1.1193
1439 | 21402836 | 0 | 0 | 3.1 | 130 | 214.9 | 241.5 | 7448.4 | 0 | 0 | 40.9 | 44 | 8.5 | 1.2 | 0 | 5.8 | 320 | 672 | 29100 | 1614 | 2462 | 4.57 | 0.6 | 0.036 | 0.149 | 0.851 | 0.01 | 33.48333 | 20.1 | 1 | 1 | 5.941 | 0.78 | 0.0468 | 0.1937 | 1.1063
1440 | 21202729 | 0 | 0 | 3.2 | 135 | 231.6 | 242.4 | 7361.2 | 0 | 0 | 34.5 | 62.1 | 6.2 | 3.4 | 0 | 5.5 | 770 | 218.6 | 38822.9 | 1638 | 2723 | 4.57 | 0.6 | 0.036 | 0.149 | 0.851 | 0.009 | 31.65 | 23.4 | 1 | 1 | 6.1695 | 0.81 | 0.0486 | 0.20115 | 1.14885
1441 | 21302808 | 0 | 0 | 3.2 | 138 | 211.1 | 219.8 | 6172.3 | 0 | 0 | 25.9 | 47.4 | 7.3 | 7 | 0 | 4.4 | 0 | 77 | 34400 | 1633 | 2689 | 4.57 | 0.6 | 0.036 | 0.149 | 0.851 | 0.005 | 28.16667 | 23.11667 | 1 | 1 | 6.3066 | 0.828 | 0.04968 | 0.20562 | 1.17438
1442 | 21402837 | 0 | 0 | 3.1 | 140 | 212.3 | 235.9 | 8181.3 | 0 | 0 | 40.4 | 31.9 | 9.5 | 0.7 | 0 | 4.5 | 120 | 658 | 24000 | 1657 | 1807 | 4.57 | 0.6 | 0.036 | 0.149 | 0.851 | 0.027 | 37 | 16.41667 | 1 | 1 | 6.398 | 0.84 | 0.0504 | 0.2086 | 1.1914
1443 | 21102809 | 0 | 0 | 2.6 | 136 | 212.3 | 249.5 | 6598.1 | 0 | 0 | 32.8 | 43.6 | 5 | 3.5 | 0.4 | 5.8 | 0 | 24.8 | 30026.5 | 1585 | 3163 | 4.55 | 0.59 | 0.034 | 0.142 | 0.861 | 0.011 | 26.91667 | 18.31667 | 1 | 1 | 6.188 | 0.8024 | 0.04624 | 0.19312 | 1.17096
1445 | 21302809 | 0 | 0 | 3.6 | 132 | 212.1 | 203.1 | 6608.6 | 0 | 0 | 48.3 | 31.9 | 7.4 | 1.9 | 2 | 4.2 | 1370 | 257 | 39600 | 1616 | 1463 | 4.53 | 0.51 | 0.029 | 0.139 | 0.65 | 0.013 | 40.45 | 15.38333 | 1 | 1 | 5.9796 | 0.6732 | 0.03828 | 0.18348 | 0.858
1446 | 21102810 | 0 | 1.2 | 2.2 | 100 | 130.8 | 241.8 | 5714.3 | 0 | 0 | 20.9 | 9.9 | 7.3 | 1.5 | 0 | 0 | 0 | 131.3 | 11221.3 | 1636 | 1809 | 4.55 | 0.59 | 0.034 | 0.142 | 0.861 | 0.017 | 24.01667 | 8.05 | 1 | 1 | 4.55 | 0.59 | 0.034 | 0.142 | 0.861
1447 | 21402838 | 0 | 0 | 3.3 | 130 | 224.6 | 233.6 | 438.7 | 0 | 0 | 27 | 67.6 | 4.8 | 6 | 0 | 6.6 | 860 | 0 | 46900 | 1586 | 2683 | 4.63 | 0.88 | 0.027 | 0.135 | 0.821 | 0.015 | 25.78333 | 32.65 | 1 | 1 | 6.019 | 1.144 | 0.0351 | 0.1755 | 1.0673
1448 | 21202731 | 0 | 0 | 3 | 140 | 228.5 | 241 | 5414.8 | 0 | 0 | 28.3 | 60.2 | 4.5 | 3.8 | 0 | 3.5 | 950 | 59.6 | 35984.1 | 1609 | 3698 | 4.67 | 0.95 | 0.014 | 0.136 | 0.97 | 0.011 | 23.33333 | 22.98333 | 1 | 1 | 6.538 | 1.33 | 0.0196 | 0.1904 | 1.358
1449 | 21302810 | 0 | 0 | 3 | 134 | 211.5 | 215.3 | 6176.3 | 0 | 0 | 31.7 | 45.8 | 5.6 | 4.2 | 0 | 6.2 | 1440 | 247 | 34300 | 1616 | 2655 | 4.67 | 1.02 | 0.024 | 0.139 | 0.838 | 0.027 | 28.68333 | 25.03333 | 1 | 1 | 6.2578 | 1.3668 | 0.03216 | 0.18626 | 1.12292
1450 | 21202732 | 0 | 0 | 3 | 130 | 225.4 | 244.3 | 5247.7 | 0 | 0 | 26 | 69.8 | 4 | 5.3 | 0 | 3.9 | 440 | 316.6 | 40063.6 | 1622 | 3461 | 4.63 | 0.88 | 0.027 | 0.135 | 0.821 | 0.017 | 23.46667 | 25.38333 | 1 | 1 | 6.019 | 1.144 | 0.0351 | 0.1755 | 1.0673
1451 | 21102811 | 0 | 0 | 0 | 173 | 279.1 | 229.7 | 8913.1 | 35 | 0 | 19.9 | 51.5 | 11 | 2.5 | 1 | 8.1 | 400 | 579.1 | 37032.1 | 1616 | 4261 | 4.55 | 0.59 | 0.034 | 0.142 | 0.861 | 0.01 | 39.5 | 24.1 | 1 | 1 | 7.8715 | 1.0207 | 0.05882 | 0.24566 | 1.48953
1452 | 21402839 | 0 | 0.1 | 3 | 130 | 219.8 | 220 | 6350.2 | 0 | 0 | 30.7 | 59.5 | 6.1 | 4.8 | 0 | 7.8 | 410 | 0 | 39300 | 1631 | 2974 | 4.66 | 0.97 | 0.028 | 0.127 | 0.749 | 0.013 | 31.33333 | 27.1 | 1 | 1 | 6.058 | 1.261 | 0.0364 | 0.1651 | 0.9737
1453 | 21302811 | 0 | 0 | 2.7 | 135 | 211.5 | 214.4 | 6399.6 | 0 | 0 | 59.4 | 17 | 8.7 | 1 | 4.1 | 4.1 | 150 | 302 | 32500 | 1591 | 776 | 4.57 | 0.6 | 0.036 | 0.149 | 0.851 | 0.008 | 48.78333 | 6.316667 | 1 | 1 | 6.1695 | 0.81 | 0.0486 | 0.20115 | 1.14885
1454 | 21202733 | 0 | 0 | 4.1 | 131 | 231.9 | 244.5 | 5384.3 | 0 | 0 | 27.9 | 73.4 | 4.6 | 3.6 | 0 | 3.6 | 1400 | 62.4 | 49625.3 | 1649 | 3626 | 4.63 | 0.88 | 0.027 | 0.135 | 0.821 | 0.017 | 22.93333 | 30.8 | 1 | 1 | 6.0653 | 1.1528 | 0.03537 | 0.17685 | 1.07551
1456 | 21302812 | 0 | 0 | 3.8 | 132 | 211.8 | 222 | 5835.6 | 0 | 0 | 30.4 | 49.5 | 6.6 | 2.6 | 1.4 | 4.7 | 720 | 172 | 35200 | 1608 | 2736 | 4.63 | 0.93 | 0.029 | 0.145 | 0.99 | 0.008 | 34.96667 | 23.66667 | 1 | 1 | 6.1116 | 1.2276 | 0.03828 | 0.1914 | 1.3068
1457 | 21102812 | 0 | 0.5 | 3 | 147 | 219.1 | 242.8 | 6383.9 | 0 | 0 | 30.2 | 41.9 | 5.5 | 2.3 | 0 | 4.2 | 200 | 461.2 | 32236.5 | 1588 | 3429 | 4.46 | 0.41 | 0.044 | 0.144 | 0.94 | 0.012 | 26.45 | 20.73333 | 1 | 1 | 6.5562 | 0.6027 | 0.06468 | 0.21168 | 1.3818
1458 | 21202734 | 0 | 0.1 | 3 | 132 | 235.4 | 235.6 | 5019.9 | 35 | 0 | 2.3 | 66.1 | 4.8 | 5.5 | 0 | 4.9 | 70 | 39 | 35788 | 1604 | 4350 | 4.63 | 0.88 | 0.027 | 0.135 | 0.821 | 0.008 | 22.23333 | 21.75 | 1 | 1 | 6.1116 | 1.1616 | 0.03564 | 0.1782 | 1.08372
1459 | 21402841 | 0 | 0 | 2.5 | 141 | 220.6 | 223.9 | 6353.2 | 0 | 0 | 33.9 | 46.1 | 6.9 | 3.5 | 0 | 7.5 | 220 | 0 | 31600 | 1656 | 3046 | 4.67 | 1.02 | 0.024 | 0.139 | 0.838 | 0.014 | 29.9 | 21.21667 | 1 | 1 | 6.5847 | 1.4382 | 0.03384 | 0.19599 | 1.18158
1460 | 21302813 | 0 | 0 | 3 | 146 | 202 | 226.6 | 7800.3 | 0 | 0 | 37.4 | 18.9 | 8.5 | 1.8 | 2.7 | 2.4 | 730 | 127 | 13800 | 1653 | 1694 | 4.63 | 0.93 | 0.029 | 0.145 | 0.99 | 0.012 | 39.81667 | 9.183333 | 1 | 1 | 6.7598 | 1.3578 | 0.04234 | 0.2117 | 1.4454
1461 | 21102813 | 0 | 0.1 | 3 | 132 | 224.5 | 249.6 | 5106.1 | 30 | 0 | 2.5 | 59.8 | 2 | 4.8 | 0 | 5 | 170 | 546.4 | 39673.1 | 1626 | 3630 | 4.54 | 0.58 | 0.034 | 0.148 | 1.019 | 0.018 | 20.6 | 23.95 | 1 | 1 | 5.9928 | 0.7656 | 0.04488 | 0.19536 | 1.34508
1462 | 21202735 | 0 | 0 | 2.7 | 131 | 230.3 | 227.1 | 4638.6 | 0 | 0 | 24.9 | 74.7 | 2.9 | 6.4 | 0.3 | 4.3 | 230 | 99.3 | 41348.4 | 1638 | 4573 | 4.63 | 0.93 | 0.029 | 0.145 | 0.99 | 0.022 | 21.33333 | 24.75 | 1 | 1 | 6.0653 | 1.2183 | 0.03799 | 0.18995 | 1.2969
1463 | 21402842 | 0 | 0 | 2.7 | 129 | 209.8 | 235.3 | 5667.5 | 0 | 0 | 29.1 | 51.7 | 5.7 | 4.1 | 0 | 7.4 | 240 | 0 | 35100 | 1652 | 3491 | 4.58 | 0.7 | 0.033 | 0.143 | 0.999 | 0.016 | 24.88333 | 23.18333 | 1 | 1 | 5.9082 | 0.903 | 0.04257 | 0.18447 | 1.28871
1464 | 21302814 | 0 | 0 | 3.1 | 141 | 220.2 | 228.1 | 8032.6 | 0 | 0 | 39.4 | 39.4 | 8.7 | 2.6 | 1 | 4.5 | 570 | 191 | 26400 | 1595 | 2262 | 4.53 | 0.51 | 0.029 | 0.139 | 0.65 | 0.018 | 35.45 | 17.83333 | 1 | 1 | 6.3873 | 0.7191 | 0.04089 | 0.19599 | 0.9165
1465 | 21102814 | 0 | 0 | 3 | 127 | 223.2 | 249.8 | 5104.6 | 35 | 0 | 1.1 | 59.6 | 4.5 | 4.2 | 0 | 6.3 | 500 | 8.5 | 38987.6 | 1638 | 3368 | 4.57 | 0.6 | 0.036 | 0.149 | 0.851 | 0.013 | 45.78333 | 23.56667 | 1 | 1 | 5.8039 | 0.762 | 0.04572 | 0.18923 | 1.08077
1466 | 21202736 | 0 | 0 | 2.9 | 174 | 218 | 231.3 | 9359.6 | 0 | 0 | 41.1 | 2.9 | 9.9 | 0 | 0.2 | 0 | 20 | 29.2 | 5584.6 | 1656 | 816 | 4.560805 | 0.5793103 | 0.0343908 | 0.1467011 | 0.8047931 | 0.023 | 48.43333 | 3.633333 | 1 | 0 | 7.9358 | 1.008 | 0.05984 | 0.25526 | 1.40034
1467 | 21402843 | 0 | 0 | 2.6 | 140 | 220 | 233 | 6441.7 | 0 | 0 | 31.8 | 48.2 | 6.8 | 3.3 | 0 | 7 | 280 | 0 | 29800 | 1656 | 2889 | 4.66 | 0.97 | 0.028 | 0.127 | 0.749 | 0.018 | 29.2 | 20.13333 | 1 | 1 | 6.524 | 1.358 | 0.0392 | 0.1778 | 1.0486
1468 | 21302815 | 0 | 0 | 3.1 | 131 | 224.4 | 198.6 | 5888.8 | 0 | 0 | 31.9 | 61.5 | 6.7 | 5.1 | 1.6 | 5.3 | 1620 | 319 | 43400 | 1606 | 3134 | 4.57 | 0.6 | 0.036 | 0.149 | 0.851 | 0.021 | 29.88333 | 29.23333 | 1 | 1 | 5.9867 | 0.786 | 0.04716 | 0.19519 | 1.11481
1469 | 21402844 | 0 | 0.5 | 3.1 | 135 | 230.6 | 237.4 | 6296.1 | 0 | 0 | 33 | 62.6 | 6.2 | 4.3 | 0 | 7.9 | 770 | 265 | 40300 | 1613 | 3403 | 4.57 | 0.65 | 0.035 | 0.148 | 0.93 | 0.015 | 27.55 | 28.38333 | 1 | 1 | 6.1695 | 0.8775 | 0.04725 | 0.1998 | 1.2555
1470 | 21202737 | 0 | 0 | 3.1 | 130 | 189.9 | 233.6 | 4631.8 | 0 | 0 | 21.9 | 38 | 3.8 | 4.5 | 0 | 3.6 | 440 | 162.2 | 21565 | 1618 | 5165 | 4.63 | 0.88 | 0.027 | 0.135 | 0.821 | 0.022 | 20.85 | 24.56667 | 1 | 1 | 6.019 | 1.144 | 0.0351 | 0.1755 | 1.0673
1471 | 21302816 | 0 | 0.1 | 3.1 | 130 | 220.9 | 211.9 | 5889.9 | 0 | 0 | 21.2 | 69.7 | 3.9 | 8.8 | 0 | 9.3 | 80 | 424 | 49500 | 1622 | 3149 | 4.66 | 0.97 | 0.028 | 0.127 | 0.749 | 0.011 | 29.6 | 36.46667 | 1 | 1 | 6.058 | 1.261 | 0.0364 | 0.1651 | 0.9737
1472 | 21102816 | 0 | 0 | 3 | 131 | 244.8 | 249.3 | 4969.2 | 35 | 0 | 10.3 | 68.9 | 5 | 5 | 0 | 7 | 0 | 484.8 | 45404.9 | 1617 | 4878 | 4.6 | 0.82 | 0.025 | 0.144 | 0.94 | 0.009 | 20.65 | 28.5 | 1 | 1 | 6.026 | 1.0742 | 0.03275 | 0.18864 | 1.2314
1473 | 21402845 | 0 | 0 | 3.2 | 133 | 239.1 | 248.9 | 6395.8 | 0 | 0 | 31.1 | 75 | 6.3 | 4.6 | 0 | 7 | 1380 | 134 | 46500 | 1630 | 3245 | 4.66 | 0.97 | 0.028 | 0.127 | 0.749 | 0.018 | 26.46667 | 30.81667 | 1 | 1 | 6.1978 | 1.2901 | 0.03724 | 0.16891 | 0.99617
1474 | 21202738 | 0 | 0.1 | 3 | 132 | 204.7 | 237.9 | 4722.5 | 0 | 0 | 22.8 | 50.1 | 5.8 | 4.3 | 0 | 6.7 | 1240 | 230.3 | 35764.1 | 1635 | 4561 | 4.66 | 0.97 | 0.028 | 0.127 | 0.749 | 0.014 | 20.86667 | 26.8 | 1 | 1 | 6.1512 | 1.2804 | 0.03696 | 0.16764 | 0.98868
1476 | 21402846 | 0 | 0 | 3 | 131 | 239.6 | 248.9 | 6358.7 | 0 | 0 | 30 | 78.8 | 6.6 | 5.9 | 0 | 7.8 | 1400 | 309 | 47100 | 1608 | 3165 | 4.53 | 0.51 | 0.029 | 0.139 | 0.65 | 0.015 | 26.41667 | 32.51667 | 1 | 1 | 5.9343 | 0.6681 | 0.03799 | 0.18209 | 0.8515
1477 | 21202739 | 0 | 0 | 3.1 | 134 | 210.1 | 245.6 | 5488.1 | 31 | 0 | 0.9 | 44.6 | 4 | 4.1 | 0 | 5 | 1080 | 167.8 | 25682.1 | 1596 | 3453 | 4.53 | 0.51 | 0.029 | 0.139 | 0.65 | 0.016 | 23.46667 | 18.58333 | 1 | 1 | 6.0702 | 0.6834 | 0.03886 | 0.18626 | 0.871
1478 | 21102817 | 0 | 0 | 3 | 151 | 239.8 | 249.8 | 7656.5 | 35 | 0 | 20.3 | 33.3 | 7 | 3 | 0 | 5 | 0 | 574.5 | 28653.9 | 1627 | 3900 | 4.62 | 0.92 | 0.029 | 0.14 | 0.98 | 0.016 | 31.63333 | 17.56667 | 1 | 1 | 6.9762 | 1.3892 | 0.04379 | 0.2114 | 1.4798
1479 | 21302818 | 0 | 0 | 3.1 | 151 | 222.7 | 223.8 | 6538.5 | 0 | 0 | 31.4 | 40.5 | 9.8 | 4.6 | 0 | 5.8 | 0 | 356 | 30700 | 1591 | 3370 | 4.607483 | 0.8177483 | 0.02925166 | 0.1361921 | 0.8367616 | 0.011 | 29.31667 | 24.66667 | 1 | 1 | 6.9573 | 1.2348 | 0.04417 | 0.20565 | 1.26351
1480 | 21402847 | 0 | 0 | 3.4 | 130 | 231.1 | 249.3 | 6509.6 | 0 | 0 | 33.3 | 67.8 | 7 | 4.7 | 0 | 7.5 | 200 | 392 | 44100 | 1629 | 3198 | 4.58 | 0.7 | 0.033 | 0.143 | 0.999 | 0.014 | 27.08333 | 33.51667 | 1 | 1 | 5.954 | 0.91 | 0.0429 | 0.1859 | 1.2987
1481 | 21202740 | 0 | 2 | 2.9 | 135 | 221.4 | 248.9 | 5696.7 | 30 | 0 | 3.4 | 53 | 3.8 | 3.8 | 0 | 5 | 350 | 95.6 | 32980 | 1598 | 3882 | 4.62 | 0.92 | 0.029 | 0.14 | 0.98 | 0.01 | 24.03333 | 31.05 | 1 | 1 | 6.237 | 1.242 | 0.03915 | 0.189 | 1.323
1483 | 21302819 | 0 | 0 | 3 | 138 | 219.1 | 219.3 | 5874.1 | 0 | 0 | 28.8 | 51.9 | 7.3 | 4.1 | 0 | 6.6 | 0 | 289 | 36400 | 1623 | 3739 | 4.62 | 0.63 | 0.028 | 0.145 | 0.999 | 0.011 | 26.86667 | 23.33333 | 1 | 1 | 6.3756 | 0.8694 | 0.03864 | 0.2001 | 1.37862
1485 | 21202741 | 0 | 0 | 3.6 | 176 | 229.3 | 248.4 | 10471.7 | 0 | 0 | 42.7 | 10.3 | 10.1 | 3.1 | 0 | 0 | 1050 | 54.6 | 6192.4 | 1600 | 462 | 4.58 | 0.7 | 0.033 | 0.143 | 0.999 | 0.028 | 46.23333 | 5.85 | 1 | 1 | 8.0608 | 1.232 | 0.05808 | 0.25168 | 1.75824
1486 | 21102819 | 0 | 0 | 3 | 140 | 225.5 | 249.5 | 5886.6 | 17 | 13 | 10.4 | 44.6 | 5 | 3.8 | 0 | 7 | 0 | 581.3 | 29614.5 | 1613 | 4109 | 4.64 | 0.7 | 0.022 | 0.134 | 0.999 | 0.017 | 24.4 | 17.98333 | 1 | 1 | 6.496 | 0.98 | 0.0308 | 0.1876 | 1.3986
1487 | 21302820 | 0 | 0 | 3.1 | 140 | 220.7 | 211.5 | 5894 | 0 | 0 | 29.3 | 51.4 | 7.6 | 3.7 | 0 | 6.4 | 0 | 322 | 34800 | 1628 | 3010 | 4.62 | 0.63 | 0.028 | 0.145 | 0.999 | 0.016 | 29.36667 | 23 | 1 | 1 | 6.468 | 0.882 | 0.0392 | 0.203 | 1.3986
1488 | 21402849 | 0 | 0 | 2.8 | 169 | 220.1 | 244.8 | 8206.9 | 0 | 0 | 39.3 | 11.8 | 11.2 | 0 | 0 | 2.5 | 0 | 33 | 9500 | 1648 | 1024 | 4.62 | 0.63 | 0.028 | 0.145 | 0.999 | 0.017 | 35.76667 | 6.683333 | 1 | 1 | 7.8078 | 1.0647 | 0.04732 | 0.24505 | 1.68831
1489 | 21202742 | 0 | 1.7 | 3.1 | 130 | 201.4 | 245.2 | 4556.3 | 0 | 0 | 26.5 | 44.4 | 4.5 | 5.3 | 0 | 4.5 | 950 | 79.7 | 29311.9 | 1611 | 3977 | 4.62 | 0.92 | 0.029 | 0.14 | 0.98 | 0.009 | 19.51667 | 18.45 | 1 | 1 | 6.006 | 1.196 | 0.0377 | 0.182 | 1.274
1491 | 21102820 | 0 | 0 | 3 | 134 | 220.6 | 250.1 | 6734.3 | 14 | 16 | 6.9 | 50.1 | 9.8 | 0 | 0 | 3.6 | 0 | 501.7 | 34818.2 | 1656 | 2885 | 4.58 | 0.7 | 0.033 | 0.143 | 0.999 | 0.014 | 27.85 | 22.73333 | 1 | 1 | 6.1372 | 0.938 | 0.04422 | 0.19162 | 1.33866
1492 | 21402850 | 0 | 0 | 2.8 | 159 | 234.1 | 244.6 | 8322.3 | 0 | 0 | 46.5 | 28.3 | 9.5 | 5.7 | 0 | 2.3 | 70 | 41 | 23000 | 1633 | 2030 | 4.64 | 0.7 | 0.022 | 0.134 | 0.999 | 0.011 | 36.1 | 15.48333 | 1 | 1 | 7.3776 | 1.113 | 0.03498 | 0.21306 | 1.58841
1494 | 21302822 | 0 | 0 | 3.1 | 133 | 208.5 | 207.8 | 6241.4 | 0 | 0 | 27.3 | 48.4 | 6.1 | 8.2 | 0 | 5.2 | 390 | 441 | 39800 | 1595 | 2907 | 4.55 | 0.64 | 0.034 | 0.134 | 0.841 | 0.01 | 31.13333 | 27.21667 | 1 | 1 | 6.0515 | 0.8512 | 0.04522 | 0.17822 | 1.11853
1495 | 21402851 | 0 | 0 | 3.4 | 133 | 212.3 | 235.7 | 6272.5 | 0 | 0 | 29.6 | 49.9 | 5.2 | 9.5 | 0 | 4.9 | 240 | 153 | 35400 | 1647 | 2586 | 4.57 | 0.6 | 0.036 | 0.149 | 0.851 | 0.01 | 27.65 | 25.4 | 1 | 1 | 6.0781 | 0.798 | 0.04788 | 0.19817 | 1.13183
1496 | 21102821 | 0 | 3.5 | 4.3 | 129 | 233.7 | 250 | 5470 | 20 | 10 | 20.6 | 53.6 | 1.5 | 7.3 | 0 | 2.6 | 0 | 243.6 | 40012.2 | 1588 | 4342 | 4.63 | 0.72 | 0.032 | 0.14 | 0.838 | 0.008 | 22.63333 | 26.51667 | 1 | 1 | 5.9727 | 0.9288 | 0.04128 | 0.1806 | 1.08102
1497 | 21202744 | 0 | 0.1 | 3.1 | 142 | 243.5 | 230.3 | 5962.1 | 0 | 0 | 30.3 | 70.8 | 5.3 | 3.9 | 0 | 7.1 | 680 | 92.5 | 39631.1 | 1588 | 4036 | 4.6 | 0.82 | 0.025 | 0.144 | 0.94 | 0.016 | 27.16667 | 24.75 | 1 | 1 | 6.532 | 1.1644 | 0.0355 | 0.20448 | 1.3348
1498 | 21302823 | 0 | 0 | 3.2 | 140 | 209.5 | 213.6 | 6465.2 | 0 | 0 | 29.6 | 39.6 | 7.7 | 5.8 | 0 | 5.2 | 0 | 263 | 30400 | 1653 | 2701 | 4.6 | 0.82 | 0.025 | 0.144 | 0.94 | 0.011 | 30.3 | 20.03333 | 1 | 1 | 6.44 | 1.148 | 0.035 | 0.2016 | 1.316
1501 | 21202745 | 0 | 0 | 3 | 128 | 231.6 | 243.3 | 5238.9 | 0 | 0 | 24.7 | 79.3 | 5.7 | 4.2 | 0 | 5.4 | 240 | 190.7 | 45036.8 | 1622 | 4385 | 4.55 | 0.64 | 0.034 | 0.134 | 0.841 | 0.012 | 22.61667 | 27.85 | 1 | 1 | 5.824 | 0.8192 | 0.04352 | 0.17152 | 1.07648
1503 | 21102823 | 0 | 0 | 3.2 | 143 | 227.1 | 249.7 | 5358.4 | 20 | 10 | 8.9 | 45.1 | 7 | 6.7 | 0 | 3.3 | 0 | 320.7 | 29008.3 | 1608 | 3493 | 4.49 | 0.44 | 0.032 | 0.146 | 0.885 | 0.024 | 22.18333 | 17.88333 | 1 | 1 | 6.4207 | 0.6292 | 0.04576 | 0.20878 | 1.26555
1504 | 21202746 | 0 | 0 | 3 | 134 | 230.2 | 247.2 | 5624.2 | 15 | 15 | 1 | 65.3 | 5.8 | 3.8 | 0 | 6.3 | 40 | 5.4 | 38886.8 | 1608 | 3617 | 4.46 | 0.41 | 0.044 | 0.144 | 0.94 | 0.005 | 23.9 | 24.51667 | 1 | 1 | 5.9764 | 0.5494 | 0.05896 | 0.19296 | 1.2596
1506 | 21102824 | 0 | 0 | 2.8 | 131 | 224.4 | 232.4 | 4724 | 0 | 0 | 22.3 | 71.1 | 7.2 | 5.6 | 0.3 | 6.8 | 0 | 258.4 | 45556.6 | 1609 | 4916 | 4.49 | 0.44 | 0.032 | 0.146 | 0.885 | 0.01 | 20.98333 | 28.85 | 1 | 1 | 5.8819 | 0.5764 | 0.04192 | 0.19126 | 1.15935
1507 | 21402853 | 0 | 0.1 | 0.1 | 169 | 270.5 | 232 | 9217.2 | 35 | 0 | 18.7 | 48.2 | 8.2 | 6.5 | 4 | 4 | 160 | 447 | 36800 | 1651 | 3073 | 4.65 | 0.92 | 0.022 | 0.144 | 0.99 | 0.01 | 39.28333 | 26.83333 | 1 | 1 | 7.8585 | 1.5548 | 0.03718 | 0.24336 | 1.6731
1509 | 21302826 | 0 | 0.1 | 3.2 | 141 | 209.7 | 207.4 | 6854.5 | 0 | 0 | 28.9 | 40.2 | 6.2 | 6.5 | 0 | 5.5 | 270 | 124 | 31200 | 1585 | 2426 | 4.67 | 1.02 | 0.018 | 0.148 | 1.049 | 0.008 | 35.11667 | 20.81667 | 0 | 1 | 6.5847 | 1.4382 | 0.02538 | 0.20868 | 1.47909
1510 | 21102825 | 0 | 0.1 | 3.2 | 132 | 228.4 | 249 | 6226.2 | 0 | 0 | 24.9 | 71.4 | 5.4 | 4.2 | 0 | 6.7 | 0 | 264.9 | 45254.3 | 1636 | 3760 | 4.63 | 0.72 | 0.032 | 0.14 | 0.838 | 0.02 | 25.86667 | 31.91667 | 1 | 1 | 6.1116 | 0.9504 | 0.04224 | 0.1848 | 1.10616
1515 | 21402855 | 0 | 0 | 3.1 | 138 | 240.2 | 225.1 | 6556 | 0 | 0 | 31.9 | 70.4 | 6.7 | 3.5 | 0 | 6.6 | 230 | 208 | 40900 | 1607 | 3067 | 4.53 | 0.48 | 0.023 | 0.143 | 0.95 | 0.011 | 29.96667 | 28.88333 | 1 | 1 | 6.2514 | 0.6624 | 0.03174 | 0.19734 | 1.311
1516 | 21302828 | 0 | 0.1 | 3 | 150 | 210.4 | 216.2 | 8200.5 | 0 | 0 | 37.2 | 23.5 | 9.2 | 1.2 | 2.6 | 1.2 | 490 | 140 | 12300 | 1625 | 1600 | 4.51 | 0.45 | 0.027 | 0.147 | 0.92 | 0.015 | 43.91667 | 9.116667 | 1 | 1 | 6.765 | 0.675 | 0.0405 | 0.2205 | 1.38
1517 | 21102827 | 0 | 0 | 3 | 130 | 228.9 | 249.3 | 5387.7 | 15 | 15 | 1.5 | 66.9 | 3.4 | 5.1 | 0 | 6 | 800 | 219.2 | 41256.6 | 1610 | 3770 | 4.71 | 1.24 | 0.021 | 0.133 | 0.847 | 0.01 | 22.21667 | 26.86667 | 1 | 1 | 6.123 | 1.612 | 0.0273 | 0.1729 | 1.1011
1518 | 21402856 | 0 | 0 | 2.5 | 145 | 230.3 | 216.7 | 6346.6 | 0 | 0 | 35.2 | 50.1 | 6.6 | 2.6 | 0 | 7.5 | 20 | 329 | 31900 | 1610 | 2720 | 4.53 | 0.48 | 0.023 | 0.143 | 0.95 | 0.009 | 31 | 22.08333 | 1 | 1 | 6.5685 | 0.696 | 0.03335 | 0.20735 | 1.3775
1519 | 21202749 | 0 | 0 | 4 | 143 | 227.8 | 227.3 | 5028.6 | 0 | 0 | 26.7 | 58 | 3.3 | 4.9 | 0.2 | 4 | 200 | 324.2 | 39192.5 | 1616 | 4939 | 4.49 | 0.44 | 0.032 | 0.146 | 0.885 | 0.011 | 23.26667 | 27.55 | 1 | 1 | 6.4207 | 0.6292 | 0.04576 | 0.20878 | 1.26555
1520 | 21302829 | 0 | 0 | 3.1 | 133 | 209.7 | 212.1 | 5745.8 | 0 | 0 | 35.4 | 41.6 | 6.7 | 2.8 | 0 | 5.2 | 550 | 94 | 26600 | 1607 | 2972 | 4.63 | 0.72 | 0.032 | 0.14 | 0.838 | 0.027 | 29.55 | 18.35 | 1 | 1 | 6.1579 | 0.9576 | 0.04256 | 0.1862 | 1.11454
1521 | 21102828 | 0 | 0.6 | 3.1 | 130 | 239.1 | 249.1 | 5053.5 | 33 | 0 | 1.2 | 74.5 | 4 | 4.2 | 0.3 | 5.6 | 350 | 948.3 | 46970 | 1638 | 4592 | 4.55 | 0.64 | 0.034 | 0.134 | 0.841 | 0.007 | 21 | 29.18333 | 1 | 1 | 5.915 | 0.832 | 0.0442 | 0.1742 | 1.0933
1523 | 21202750 | 0 | 0 | 3.1 | 136 | 221.1 | 242.8 | 5407.7 | 35 | 0 | 0.7 | 49.8 | 4 | 3.9 | 0.5 | 6.6 | 0 | 731.6 | 34186.3 | 1633 | 3460 | 4.51 | 0.45 | 0.027 | 0.147 | 0.92 | 0.005 | 23.41667 | 20.48333 | 1 | 1 | 6.1336 | 0.612 | 0.03672 | 0.19992 | 1.2512
1525 | 21102829 | 0 | 0 | 3 | 131 | 221.7 | 248.5 | 4655.5 | 0 | 0 | 23.5 | 67.3 | 3.3 | 5.4 | 0 | 5.5 | 350 | 281.7 | 40508.1 | 1637 | 4813 | 4.49 | 0.44 | 0.032 | 0.146 | 0.885 | 0.012 | 19.3 | 25.06667 | 1 | 1 | 5.8819 | 0.5764 | 0.04192 | 0.19126 | 1.15935
1527 | 21202751 | 0 | 1.2 | 3 | 154 | 228.4 | 245.3 | 7055.8 | 33 | 0 | 6.5 | 34.8 | 6 | 0.4 | 0 | 1.6 | 200 | 91.5 | 21963.2 | 1647 | 2174 | 4.47 | 0.37 | 0.028 | 0.132 | 0.92 | 0.012 | 30.15 | 13.1 | 1 | 1 | 6.8838 | 0.5698 | 0.04312 | 0.20328 | 1.4168
1530 | 21402859 | 0 | 0.1 | 2.7 | 171 | 238.7 | 220.2 | 8745.3 | 0 | 0 | 45.2 | 22.7 | 11.3 | 0.8 | 0 | 0.3 | 0 | 422 | 20200 | 1606 | 1140 | 4.56 | 0.5 | 0.02 | 0.144 | 1 | 0.009 | 42.03333 | 22.81667 | 0 | 1 | 7.7976 | 0.855 | 0.0342 | 0.24624 | 1.71
1536 | 21102832 | 0 | 0 | 3 | 170 | 240.8 | 233.9 | 9199.4 | 0 | 0 | 42.2 | 29 | 8.5 | 1.8 | 0 | 3 | 0 | 3.7 | 18360.1 | 1610 | 436 | 4.71 | 1.24 | 0.021 | 0.133 | 0.847 | 0.016 | 43.36667 | 11.46667 | 0 | 1 | 8.007 | 2.108 | 0.0357 | 0.2261 | 1.4399
1537 | 21402861 | 0 | 0.1 | 2.6 | 168 | 239.2 | 231 | 8622.6 | 0 | 0 | 42.1 | 28.8 | 10.2 | 0.2 | 0 | 3.4 | 90 | 254 | 21100 | 1638 | 1048 | 4.51 | 0.45 | 0.027 | 0.147 | 0.92 | 0.015 | 39.46667 | 16.56667 | 0 | 1 | 7.5768 | 0.756 | 0.04536 | 0.24696 | 1.5456
1538 | 21302834 | 0 | 0 | 3.1 | 167 | 232.4 | 203.4 | 8715.5 | 0 | 0 | 48.2 | 17.6 | 11.1 | 2.2 | 0 | 3.7 | 0 | 146 | 14600 | 1618 | 1229 | 4.53 | 0.48 | 0.023 | 0.143 | 0.95 | 0.018 | 52.23333 | 10.31667 | 0 | 1 | 7.5651 | 0.8016 | 0.03841 | 0.23881 | 1.5865
1539 | 21102833 | 0 | 0.1 | 3 | 167 | 229.7 | 238.8 | 8533 | 0 | 0 | 41.3 | 21 | 10.3 | 1.6 | 0 | 1.3 | 350 | 8.4 | 16936.3 | 1655 | 594 | 4.55 | 0.64 | 0.034 | 0.134 | 0.841 | 0.018 | 39.33333 | 9.833333 | 1 | 1 | 7.5985 | 1.0688 | 0.05678 | 0.22378 | 1.40447
1541 | 21302835 | 0 | 0.1 | 3.8 | 145 | 218.8 | 208.4 | 6558.4 | 0 | 0 | 33.1 | 40.6 | 5.1 | 7 | 0 | 6 | 0 | 215 | 33300 | 1616 | 2552 | 4.56 | 0.5353103 | 0.02088276 | 0.1484138 | 1.088276 | 0.013 | 37.1 | 21.75 | 0 | 1 | 6.612 | 0.7762 | 0.03028 | 0.2152 | 1.578
1542 | 21102834 | 0 | 0 | 3 | 135 | 224.8 | 237.4 | 4492.3 | 0 | 0 | 25.8 | 64 | 5 | 5.5 | 0 | 7 | 850 | 272.5 | 46027.6 | 1656 | 4188 | 4.71 | 1.24 | 0.021 | 0.133 | 0.847 | 0.008 | 21.53333 | 26.78333 | 1 | 1 | 6.3585 | 1.674 | 0.02835 | 0.17955 | 1.14345
1543 | 21402863 | 0 | 0 | 3.1 | 135 | 220 | 242.7 | 6342.9 | 0 | 0 | 32.8 | 52.5 | 6 | 3 | 0 | 5.4 | 130 | 255 | 36400 | 1619 | 2196 | 4.71 | 1.24 | 0.021 | 0.133 | 0.847 | 0.012 | 27.06667 | 23.88333 | 1 | 1 | 6.3585 | 1.674 | 0.02835 | 0.17955 | 1.14345
1544 | 21102835 | 0 | 0 | 3 | 155 | 237 | 239 | 6893.6 | 0 | 0 | 33.9 | 48.1 | 5.9 | 5.6 | 0 | 7 | 210 | 271.9 | 35852.8 | 1612 | 2904 | 4.51 | 0.45 | 0.027 | 0.147 | 0.92 | 0.015 | 31.75 | 22.78333 | 1 | 1 | 6.9905 | 0.6975 | 0.04185 | 0.22785 | 1.426
1546 | 21402864 | 0 | 0 | 3 | 145 | 209.9 | 239.2 | 7189.6 | 0 | 0 | 39.6 | 25.5 | 8.1 | 1.9 | 0 | 5.6 | 310 | 141 | 21800 | 1608 | 1638 | 4.58 | 0.57 | 0.023 | 0.149 | 1.04 | 0.013 | 31.9 | 14.78333 | 1 | 1 | 6.641 | 0.8265 | 0.03335 | 0.21605 | 1.508
1548 | 21302837 | 0 | 0 | 3.1 | 146 | 211.5 | 217 | 6584.3 | 0 | 0 | 30.5 | 34.8 | 6.6 | 5.2 | 0 | 5.3 | 0 | 61 | 27000 | 1612 | 2141 | 4.46 | 0.41 | 0.044 | 0.144 | 0.94 | 0.018 | 30.51667 | 18.1 | 1 | 1 | 6.5116 | 0.5986 | 0.06424 | 0.21024 | 1.3724
1549 | 21402865 | 0 | 0.1 | 3.5 | 141 | 225.2 | 237.5 | 7048.7 | 0 | 0 | 35.4 | 48.5 | 7.5 | 2.1 | 0 | 5.5 | 270 | 300 | 31700 | 1637 | 2117 | 4.64 | 0.79 | 0.018 | 0.14 | 1.17 | 0.011 | 31.31667 | 20.75 | 1 | 1 | 6.5424 | 1.1139 | 0.02538 | 0.1974 | 1.6497
1550 | 21302838 | 0 | 0 | 3 | 152 | 214.9 | 220.7 | 6502 | 0 | 0 | 33.1 | 30.1 | 8 | 3 | 0 | 4.7 | 0 | 152 | 23600 | 1635 | 2431 | 4.66 | 0.77 | 0.016 | 0.143 | 1.27 | 0.019 | 31.03333 | 16.06667 | 1 | 1 | 7.0832 | 1.1704 | 0.02432 | 0.21736 | 1.9304
1552 | 21402866 | 0 | 1.110223e-15 | 4.1 | 145 | 210.1 | 223.7 | 6907.5 | 0 | 0 | 36.7 | 28.4 | 8.7 | 0.7 | 0 | 4 | 270 | 286 | 21300 | 1617 | 2132 | 4.53 | 0.48 | 0.023 | 0.143 | 0.95 | 0.013 | 32.41667 | 14.15 | 1 | 1 | 6.5685 | 0.696 | 0.03335 | 0.20735 | 1.3775
1554 | 21302839 | 0 | 0.6 | 2.6 | 160 | 220.4 | 214.5 | 7579.5 | 0 | 0 | 40.8 | 19.6 | 9.9 | 3 | 0 | 3.9 | 0 | 109 | 17600 | 1625 | 1542 | 4.56 | 0.5 | 0.02 | 0.144 | 1 | 0.022 | 35.41667 | 12.75 | 1 | 1 | 7.296 | 0.8 | 0.032 | 0.2304 | 1.6
1555 | 21202753 | 3.6 | 0.1 | 0 | 169 | 254.7 | 208.4 | 9567 | 35 | 0 | 12.4 | 34.7 | 10.4 | 0.7 | 0 | 5.2 | 0 | 3.7 | 29497.3 | 1632 | 3492 | 4.56 | 0.55 | 0.018 | 0.141 | 1.12 | 0.013 | 48.1 | 22.4 | 1 | 1 | 7.7064 | 0.9295 | 0.03042 | 0.23829 | 1.8928
1556 | 21402867 | 0 | 0.1 | 4.5 | 146 | 236 | 230.6 | 7543.7 | 0 | 0 | 38 | 52.3 | 6.4 | 6.3 | 0 | 4.7 | 130 | 330 | 34900 | 1624 | 3502 | 4.63 | 0.73 | 0.015 | 0.139 | 1.19 | 0.009 | 33.65 | 23.26667 | 1 | 1 | 6.7598 | 1.0658 | 0.0219 | 0.20294 | 1.7374
1558 | 21302840 | 0 | 0.1 | 3 | 168 | 223 | 204.2 | 9239.9 | 0 | 0 | 40.8 | 13.9 | 13.4 | 0.7 | 0 | 0.8 | 100 | 69 | 9200 | 1615 | 1075 | 4.51 | 0.45 | 0.027 | 0.147 | 0.92 | 0.016 | 45.33333 | 6.283333 | 1 | 1 | 7.5768 | 0.756 | 0.04536 | 0.24696 | 1.5456
1559 | 21202754 | 0 | 0.1 | 3 | 130 | 240.4 | 215.4 | 5939.3 | 0 | 0 | 30.2 | 80.2 | 5.6 | 3.1 | 0 | 5.2 | 0 | 0.3 | 51790.4 | 1644 | 2990 | 4.64 | 0.74 | 0.027 | 0.139 | 0.999 | 0.011 | 28.95 | 31.46667 | 1 | 1 | 6.032 | 0.962 | 0.0351 | 0.1807 | 1.2987
1561 | 21102840 | 0 | 0 | 3 | 169 | 239.6 | 240.9 | 11097.5 | 0 | 0 | 40.9 | 29.7 | 10.5 | 0 | 0 | 0 | 0 | 456.4 | 19345.1 | 1639 | 1036 | 4.64 | 0.7 | 0.022 | 0.134 | 0.999 | 0.016 | 52.36667 | 12.7 | 0 | 1 | 7.8416 | 1.183 | 0.03718 | 0.22646 | 1.68831
1563 | 21402869 | 0 | 0 | 3.3 | 130 | 243 | 229 | 5874.2 | 0 | 0 | 26 | 86.6 | 3.4 | 9.6 | 1.2 | 6.5 | 590 | 358 | 50000 | 1601 | 4040 | 4.63 | 0.66 | 0.016 | 0.137 | 1.133 | 0.01 | 26.61667 | 33.23333 | 1 | 1 | 6.019 | 0.858 | 0.0208 | 0.1781 | 1.4729
1564 | 21202755 | 0 | 0.1 | 3 | 134 | 232 | 227.5 | 5873.4 | 0 | 0 | 26.8 | 70.8 | 7.7 | 2.4 | 0 | 7.1 | 0 | 717.9 | 49229.7 | 1642 | 3412 | 4.63 | 0.66 | 0.016 | 0.137 | 1.133 | 0.01 | 27.11667 | 29.95 | 1 | 1 | 6.2042 | 0.8844 | 0.02144 | 0.18358 | 1.51822
1565 | 21102841 | 0 | 0.1 | 2.6 | 141 | 219.6 | 242.4 | 6108.1 | 30 | 0 | 1.1 | 47.2 | 6 | 0.9 | 0.8 | 3.3 | 0 | 302.9 | 27113.1 | 1645 | 3686 | 4.51 | 0.45 | 0.027 | 0.147 | 0.92 | 0.016 | 25.95 | 16.03333 | 1 | 1 | 6.3591 | 0.6345 | 0.03807 | 0.20727 | 1.2972
1568 | 21202756 | 0 | 0 | 3 | 131 | 220.6 | 223 | 5811.1 | 32 | 0 | 6.1 | 51.5 | 5.9 | 3.6 | 0 | 5.1 | 0 | 236.6 | 35739.4 | 1583 | 2533 | 4.64 | 0.74 | 0.027 | 0.139 | 0.999 | 0.009 | 27.33333 | 22.2 | 1 | 1 | 6.0784 | 0.9694 | 0.03537 | 0.18209 | 1.30869
1569 | 21302843 | 0 | 0 | 3.1 | 163 | 211 | 211.8 | 9051.9 | 0 | 0 | 39.7 | 8.3 | 11.8 | 1.2 | 0 | 0 | 0 | 54 | 5200 | 1678 | 427 | 4.56 | 0.55 | 0.018 | 0.141 | 1.12 | 0.029 | 45.98333 | 3.733333 | 0 | 0 | 7.4328 | 0.8965 | 0.02934 | 0.22983 | 1.8256
1570 | 21102842 | 0 | 0 | 3.1 | 144 | 220.3 | 233.8 | 6970.2 | 0 | 0 | 32.8 | 43 | 3.4 | 4.4 | 0 | 5.3 | 0 | 332.6 | 28945.3 | 1615 | 2409 | 4.56 | 0.54 | 0.021 | 0.149 | 1.1 | 0.029 | 30.7 | 17.66667 | 1 | 1 | 6.5664 | 0.7776 | 0.03024 | 0.21456 | 1.584
1571 | 21402871 | 0 | 0 | 3 | 132 | 245.2 | 228.7 | 5865.5 | 0 | 0 | 26.9 | 86.5 | 6 | 8.4 | 0 | 6.6 | 120 | 203 | 47400 | 1596 | 3695 | 4.52 | 0.47 | 0.019 | 0.128 | 1.113 | 0.007 | 26.56667 | 31.45 | 1 | 1 | 5.9664 | 0.6204 | 0.02508 | 0.16896 | 1.46916
1572 | 21202757 | 0 | 0 | 3 | 132 | 219.9 | 219.9 | 6025 | 0 | 0 | 26.2 | 62 | 5 | 3.2 | 0 | 5 | 0 | 621.9 | 39881.8 | 1603 | 2684 | 4.52 | 0.47 | 0.019 | 0.128 | 1.113 | 0.015 | 29.05 | 24.06667 | 1 | 1 | 5.9664 | 0.6204 | 0.02508 | 0.16896 | 1.46916
1573 | 21302844 | 0 | 0 | 3 | 141 | 233.7 | 201.6 | 6539.6 | 0 | 0 | 28.7 | 64.1 | 5.8 | 5.1 | 0 | 8.2 | 0 | 225 | 40600 | 1667 | 2992 | 4.51 | 0.45 | 0.027 | 0.147 | 0.92 | 0.019 | 32.53333 | 27.75 | 1 | 1 | 6.3591 | 0.6345 | 0.03807 | 0.20727 | 1.2972
1574 | 21102843 | 0 | 0 | 3 | 132 | 247.6 | 241.4 | 5992.3 | 0 | 0 | 28.7 | 86.9 | 5.9 | 3.1 | 0 | 7.1 | 0 | 526.4 | 53349.8 | 1659 | 4295 | 4.64 | 0.74 | 0.027 | 0.139 | 0.999 | 0.022 | 25.56667 | 31.45 | 1 | 1 | 6.1248 | 0.9768 | 0.03564 | 0.18348 | 1.31868
1575 | 21402872 | 0 | 0 | 3.6 | 130 | 230.2 | 234.8 | 5507.6 | 0 | 0 | 30.1 | 69.9 | 4.8 | 7.8 | 0 | 5.5 | 110 | 432 | 45300 | 1644 | 3966 | 4.63 | 0.66 | 0.016 | 0.137 | 1.133 | 0.006 | 24.58333 | 29.51667 | 1 | 1 | 6.019 | 0.858 | 0.0208 | 0.1781 | 1.4729
1576 | 21202758 | 0 | 0 | 3 | 131 | 225.7 | 217.5 | 5667 | 0 | 0 | 25.2 | 69.4 | 5.1 | 4.5 | 0 | 5.8 | 0 | 644.9 | 45529.2 | 1596 | 2885 | 4.63 | 0.66 | 0.016 | 0.137 | 1.133 | 0.014 | 27.31667 | 26.88333 | 1 | 1 | 6.0653 | 0.8646 | 0.02096 | 0.17947 | 1.48423
1578 | 21102844 | 0 | 0 | 2.9 | 150 | 220.4 | 249.9 | 6991.9 | 0 | 0 | 33.1 | 36.9 | 9.7 | 1.4 | 0.1 | 4.3 | 0 | 287.1 | 25696.8 | 1625 | 2879 | 4.52 | 0.46 | 0.024 | 0.123 | 1.063 | 0.018 | 28.83333 | 14.6 | 1 | 1 | 6.78 | 0.69 | 0.036 | 0.1845 | 1.5945
1579 | 21402873 | 0 | 0 | 3.1 | 130 | 228.8 | 235.9 | 5408.2 | 0 | 0 | 27.2 | 71.3 | 5.2 | 2.8 | 0 | 7.7 | 0 | 174 | 41100 | 1613 | 3481 | 4.47 | 0.42 | 0.024 | 0.136 | 1.012 | 0.012 | 23.6 | 27.43333 | 1 | 1 | 5.811 | 0.546 | 0.0312 | 0.1768 | 1.3156
1580 | 21202759 | 0 | 0 | 3 | 130 | 218.3 | 213.9 | 5702.8 | 0 | 0 | 25.1 | 63.2 | 3.9 | 6.5 | 0 | 5.6 | 0 | 1050.7 | 41127.2 | 1594 | 3161 | 4.56 | 0.55 | 0.018 | 0.141 | 1.12 | 0.01 | 28.7 | 25.1 | 1 | 1 | 5.928 | 0.715 | 0.0234 | 0.1833 | 1.456
1581 | 21302846 | 0 | 0 | 3.2 | 130 | 242.6 | 212.9 | 5982.5 | 0 | 0 | 26.3 | 86.5 | 7 | 6.5 | 0 | 9 | 1210 | 104 | 56800 | 1646 | 4598 | 4.51 | 0.45 | 0.027 | 0.147 | 0.92 | 0.012 | 28.15 | 36.7 | 1 | 1 | 5.863 | 0.585 | 0.0351 | 0.1911 | 1.196
1582 | 21102845 | 0 | 0 | 3 | 130 | 231.7 | 249.7 | 5716.6 | 0 | 0 | 31.1 | 70.6 | 5.9 | 5.1 | 0 | 7 | 0 | 995.4 | 49055.1 | 1610 | 3876 | 4.64 | 0.7 | 0.022 | 0.134 | 0.999 | 0.011 | 23.6 | 29.51667 | 1 | 1 | 6.032 | 0.91 | 0.0286 | 0.1742 | 1.2987
1583 | 21402874 | 0 | 0.2 | 3 | 132 | 225.8 | 237.5 | 5302.1 | 0 | 0 | 27.9 | 65.8 | 4.9 | 3.1 | 0 | 6.3 | 740 | 134 | 39000 | 1606 | 2947 | 4.56 | 0.57 | 0.028 | 0.141 | 1.05 | 0.013 | 23.23333 | 25.88333 | 1 | 1 | 6.0192 | 0.7524 | 0.03696 | 0.18612 | 1.386
1584 | 21202760 | 0 | 0 | 3.1 | 130 | 226.6 | 202.6 | 5692.3 | 31 | 0 | 4.8 | 60.4 | 3.2 | 6.7 | 0 | 4.9 | 0 | 466.3 | 42538.5 | 1594 | 2966 | 4.56 | 0.54 | 0.021 | 0.149 | 1.1 | 0.007 | 29.5 | 27.06667 | 1 | 1 | 5.928 | 0.702 | 0.0273 | 0.1937 | 1.43
1585 | 21102846 | 0 | 0 | 3 | 130 | 240.8 | 250.1 | 5323.5 | 31 | 0 | 0.5 | 79 | 5 | 6 | 0 | 7 | 0 | 1016.7 | 53810.2 | 1600 | 4713 | 4.56 | 0.55 | 0.018 | 0.141 | 1.12 | 0.005 | 21.96667 | 34.96667 | 1 | 1 | 5.928 | 0.715 | 0.0234 | 0.1833 | 1.456
1586 | 21302847 | 0 | 0 | 3.3 | 130 | 232.8 | 222.8 | 5295.5 | 0 | 0 | 26 | 77.2 | 5.6 | 5.4 | 0 | 6.6 | 820 | 331 | 46900 | 1592 | 4350 | 4.51 | 0.45 | 0.027 | 0.147 | 0.92 | 0.014 | 23.88333 | 31.63333 | 1 | 1 | 5.863 | 0.585 | 0.0351 | 0.1911 | 1.196
1587 | 21402875 | 0 | 1 | 3 | 131 | 231.5 | 243.9 | 5402.3 | 0 | 0 | 25.3 | 75.5 | 4.3 | 2.9 | 0 | 6.2 | 400 | 269 | 45500 | 1613 | 3685 | 4.52 | 0.47 | 0.019 | 0.128 | 1.113 | 0.013 | 22.53333 | 29.2 | 1 | 1 | 5.9212 | 0.6157 | 0.02489 | 0.16768 | 1.45803
1588 | 21202761 | 0 | 0 | 3.1 | 134 | 219.6 | 216.5 | 5846.1 | 0 | 0 | 25.8 | 59.8 | 2.5 | 6.9 | 0 | 4.9 | 0 | 555.6 | 42675.5 | 1620 | 3032 | 4.52 | 0.46 | 0.024 | 0.123 | 1.063 | 0.008 | 28.35 | 25.11667 | 1 | 1 | 6.0568 | 0.6164 | 0.03216 | 0.16482 | 1.42442
1589 | 21302848 | 0 | 0.1 | 3.1 | 132 | 219.9 | 214.2 | 5330.5 | 0 | 0 | 25.3 | 62.4 | 5.8 | 5.9 | 0 | 7.5 | 670 | 276 | 42800 | 1579 | 3492 | 4.52 | 0.47 | 0.019 | 0.128 | 1.113 | 0.01 | 26.18333 | 28.33333 | 1 | 1 | 5.9664 | 0.6204 | 0.02508 | 0.16896 | 1.46916
1591 | 21402876 | 0 | 0 | 3 | 131 | 220.6 | 239.5 | 5439.8 | 0 | 0 | 25.2 | 64 | 4.5 | 3.3 | 0 | 7.5 | 460 | 231 | 37300 | 1605 | 3164 | 4.51 | 0.45 | 0.027 | 0.147 | 0.92 | 0 | 23.55 | 23.68333 | 1 | 1 | 5.9081 | 0.5895 | 0.03537 | 0.19257 | 1.2052
1593 | 21202762 | 5.5 | 0.1 | 3 | 144 | 220 | 230.7 | 6179.2 | 0 | 0 | 30.7 | 45.8 | 5.3 | 4 | 0 | 4 | 0 | 717.9 | 37633.2 | 1591 | 2953 | 4.56 | 0.55 | 0.018 | 0.141 | 1.12 | 0.009 | 28.1 | 26.86667 | 1 | 1 | 6.5664 | 0.792 | 0.02592 | 0.20304 | 1.6128
1594 | 21102848 | 0 | 0 | 3 | 151 | 233.6 | 250 | 7966 | 0 | 0 | 35.5 | 47.4 | 7 | 3 | 0 | 4 | 0 | 581.5 | 33356.4 | 1653 | 3159 | 4.56 | 0.55 | 0.018 | 0.141 | 1.12 | 0.014 | 32.86667 | 22.71667 | 1 | 1 | 6.8856 | 0.8305 | 0.02718 | 0.21291 | 1.6912
1595 | 21402877 | 0 | 0 | 3.1 | 143 | 238.7 | 237.2 | 5998.1 | 0 | 0 | 35.8 | 59.6 | 7.6 | 3.6 | 0 | 8.3 | 360 | 462 | 35700 | 1605 | 3295 | 4.56 | 0.55 | 0.018 | 0.141 | 1.12 | 0.015 | 26.13333 | 32.35 | 1 | 1 | 6.5208 | 0.7865 | 0.02574 | 0.20163 | 1.6016
1597 | 21302850 | 0 | 0 | 3.7 | 134 | 220.2 | 228.4 | 5299.9 | 0 | 0 | 27.1 | 59.1 | 6.1 | 5.6 | 0 | 7.1 | 1000 | 498 | 43400 | 1605 | 3356 | 4.64 | 0.74 | 0.027 | 0.139 | 0.999 | 0.025 | 23.3 | 42.38333 | 1 | 1 | 6.2176 | 0.9916 | 0.03618 | 0.18626 | 1.33866
1599 | 21402878 | 0 | 0.3 | 2 | 131 | 232.7 | 242.6 | 5686.6 | 0 | 0 | 30.5 | 70.9 | 7.2 | 3.6 | 0 | 8.8 | 0 | 797 | 44200 | 1636 | 3211 | 4.57 | 0.52 | 0.017 | 0.135 | 1.143 | 0.015 | 24.1 | 28.2 | 1 | 1 | 5.9867 | 0.6812 | 0.02227 | 0.17685 | 1.49733
1600 | 21302851 | 0 | 0 | 2.4 | 160 | 211.6 | 224.8 | 7876.5 | 0 | 0 | 40.3 | 11.3 | 12.5 | 1.2 | 0 | 1.6 | 0 | 46 | 7300 | 1615 | 653 | 4.64 | 0.65 | 0.015 | 0.137 | 1.174 | 0.024 | 35.1 | 5.166667 | 0 | 1 | 7.424 | 1.04 | 0.024 | 0.2192 | 1.8784
1602 | 21402879 | 0 | 0 | 3.5 | 134 | 231.7 | 240 | 5817.1 | 0 | 0 | 26.9 | 71.1 | 5.1 | 5 | 0 | 5.5 | 300 | 506 | 44600 | 1643 | 2997 | 4.64 | 0.65 | 0.015 | 0.137 | 1.174 | 0.014 | 25.03333 | 29.4 | 1 | 1 | 6.2176 | 0.871 | 0.0201 | 0.18358 | 1.57316
1604 | 21302852 | 0 | 0 | 3.1 | 132 | 212.3 | 204.3 | 5969.3 | 0 | 0 | 32.8 | 47.5 | 5.7 | 3.7 | 0 | 6.1 | 70 | 9 | 34900 | 1635 | 2288 | 4.57 | 0.54 | 0.018 | 0.137 | 1.194 | 0.019 | 29.43333 | 23.75 | 1 | 1 | 6.0324 | 0.7128 | 0.02376 | 0.18084 | 1.57608
1605 | 21202765 | 0 | 0 | 3.1 | 132 | 223.6 | 220.6 | 6493.7 | 0 | 0 | 27 | 64.6 | 3.5 | 4.8 | 0 | 5.6 | 1600 | 848.7 | 46349 | 1603 | 3163 | 4.64 | 0.65 | 0.015 | 0.137 | 1.174 | 0.018 | 30.9 | 33.65 | 1 | 1 | 6.1248 | 0.858 | 0.0198 | 0.18084 | 1.54968
1606 | 21102851 | 0 | 0 | 3 | 140 | 234.1 | 224 | 6319.5 | 30 | 0 | 4.7 | 59.9 | 5.5 | 6.5 | 0 | 7 | 220 | 133.3 | 45129.7 | 1668 | 3589 | 4.52 | 0.46 | 0.024 | 0.123 | 1.063 | 0.01 | 29.08333 | 26.83333 | 1 | 1 | 6.328 | 0.644 | 0.0336 | 0.1722 | 1.4882
1607 | 21402880 | 0 | 0.1 | 3.1 | 132 | 230.6 | 238.6 | 5788.3 | 0 | 0 | 31.4 | 67.3 | 6.6 | 3.5 | 0 | 5.7 | 0 | 518 | 39900 | 1634 | 3117 | 4.53 | 0.52 | 0.013 | 0.117 | 1.295 | 0.018 | 25.23333 | 27.4 | 1 | 1 | 5.9796 | 0.6864 | 0.01716 | 0.15444 | 1.7094
1608 | 21302853 | 0 | 0 | 3.2 | 132 | 211 | 219.4 | 5881.3 | 0 | 0 | 28.6 | 50.3 | 5.6 | 5.2 | 0 | 5.7 | 120 | 80 | 35600 | 1620 | 2241 | 4.53 | 0.52 | 0.013 | 0.117 | 1.295 | 0.018 | 26.91667 | 25.45 | 1 | 1 | 5.9796 | 0.6864 | 0.01716 | 0.15444 | 1.7094
1609 | 21202766 | 0 | 0 | 3 | 134 | 192.7 | 222.9 | 5758.9 | 0 | 0 | 26.1 | 32.2 | 3.8 | 3.6 | 0 | 4.5 | 610 | 523.7 | 31571.8 | 1618 | 2735 | 4.55 | 0.53 | 0.016 | 0.134 | 1.224 | 0.019 | 27.11667 | 46.11667 | 1 | 1 | 6.097 | 0.7102 | 0.02144 | 0.17956 | 1.64016
1610 | 21102852 | 0 | 0 | 3 | 134 | 242.2 | 226.4 | 5631.2 | 20 | 10 | 5.8 | 72 | 6.1 | 5.9 | 0 | 7 | 650 | 156.7 | 50471.2 | 1659 | 4129 | 4.56 | 0.54 | 0.021 | 0.149 | 1.1 | 0.007 | 25.66667 | 29.05 | 1 | 1 | 6.1104 | 0.7236 | 0.02814 | 0.19966 | 1.474
1611 | 21402881 | 0 | 0.1 | 3.1 | 135 | 225.4 | 239.3 | 6358.3 | 0 | 0 | 31.7 | 58.9 | 5.5 | 4.5 | 0 | 5.4 | 0 | 520 | 38000 | 1650 | 3032 | 4.55 | 0.53 | 0.016 | 0.134 | 1.224 | 0.015 | 27.7 | 25.28333 | 1 | 1 | 6.1425 | 0.7155 | 0.0216 | 0.1809 | 1.6524
1612 | 21302854 | 0 | 0.1 | 3.3 | 135 | 214.1 | 217.7 | 6453.2 | 0 | 0 | 33 | 45.9 | 6.5 | 3.9 | 0 | 5.3 | 0 | 3 | 34500 | 1619 | 2044 | 4.64 | 0.65 | 0.015 | 0.137 | 1.174 | 0.019 | 29.73333 | 23.63333 | 1 | 1 | 6.264 | 0.8775 | 0.02025 | 0.18495 | 1.5849
1613 | 21202767 | 0 | 0.1 | 2.9 | 138 | 205.4 | 233.5 | 5540 | 0 | 0 | 27.8 | 40 | 5 | 2.9 | 0.1 | 4.5 | 370 | 242.6 | 30041.9 | 1652 | 2896 | 4.57 | 0.54 | 0.018 | 0.137 | 1.194 | 0.019 | 24.73333 | 19.2 | 1 | 1 | 6.3066 | 0.7452 | 0.02484 | 0.18906 | 1.64772
1614 | 21402882 | 0 | 0 | 2.7 | 130 | 240.6 | 244.6 | 6002.4 | 0 | 0 | 30.7 | 79.5 | 3.1 | 6.3 | 0 | 6.3 | 120 | 629 | 48200 | 1645 | 2955 | 4.57 | 0.54 | 0.018 | 0.137 | 1.194 | 0.019 | 25.28333 | 32.01667 | 1 | 1 | 5.941 | 0.702 | 0.0234 | 0.1781 | 1.5522
1615 | 21102853 | 0 | 0 | 3 | 130 | 230.3 | 233.5 | 5151.9 | 20 | 10 | 5.9 | 64.2 | 5 | 6.6 | 0 | 7 | 0 | 144.5 | 43105.5 | 1631 | 4682 | 4.57 | 0.54 | 0.018 | 0.137 | 1.194 | 0.006 | 22.66667 | 26.75 | 1 | 1 | 5.941 | 0.702 | 0.0234 | 0.1781 | 1.5522
1617 | 21202768 | 0 | 0 | 3 | 135 | 205 | 232.2 | 6329.8 | 0 | 0 | 29.9 | 40.1 | 4.6 | 3.5 | 0 | 4.9 | 0 | 729.7 | 31813.5 | 1622 | 2465 | 4.62 | 0.66 | 0.021 | 0.139 | 1.437 | 0.018 | 28.46667 | 33.25 | 1 | 1 | 6.237 | 0.891 | 0.02835 | 0.18765 | 1.93995
1618 | 21402883 | 0 | 0 | 3.1 | 136 | 225.1 | 236.2 | 6349.3 | 0 | 0 | 34.2 | 54.4 | 4.5 | 5.4 | 0 | 5.4 | 200 | 499 | 36200 | 1629 | 2870 | 4.51 | 0.45 | 0.027 | 0.147 | 0.92 | 0.009 | 27.8 | 24.65 | 1 | 1 | 6.1336 | 0.612 | 0.03672 | 0.19992 | 1.2512
1619 | 21102854 | 0 | 0 | 3 | 135 | 238.1 | 243.4 | 4767.3 | 0 | 0 | 23.9 | 79.2 | 5 | 7.1 | 0 | 7 | 320 | 118.2 | 50488.5 | 1629 | 5796 | 4.5 | 0.48 | 0.021 | 0.129 | 1.123 | 0.007 | 20.18333 | 30.86667 | 1 | 1 | 6.075 | 0.648 | 0.02835 | 0.17415 | 1.51605
1620 | 21302856 | 0 | 0 | 3.5 | 135 | 220 | 222.4 | 6148.9 | 0 | 0 | 37.2 | 48 | 6.8 | 3.7 | 0 | 5 | 200 | 88 | 35100 | 1617 | 2279 | 4.52 | 0.5 | 0.021 | 0.115 | 1.103 | 0.016 | 27.8 | 24.45 | 1 | 1 | 6.102 | 0.675 | 0.02835 | 0.15525 | 1.48905
1621 | 21202769 | 0 | 0 | 3 | 135 | 210 | 240.6 | 5940.4 | 0 | 0 | 30.8 | 43.8 | 5.4 | 3.5 | 0 | 5.1 | 150 | 304.5 | 31765.7 | 1589 | 2528 | 4.5 | 0.48 | 0.021 | 0.129 | 1.123 | 0.012 | 25.93333 | 20.3 | 1 | 1 | 6.075 | 0.648 | 0.02835 | 0.17415 | 1.51605
1622 | 21402884 | 0 | 0 | 2.5 | 135 | 222.5 | 245.9 | 6203.9 | 0 | 0 | 32.4 | 54.7 | 4 | 5.7 | 0 | 6.5 | 180 | 555 | 35000 | 1644 | 3013 | 4.52 | 0.47 | 0.019 | 0.128 | 1.113 | 0.016 | 27.5 | 24.23333 | 1 | 1 | 6.102 | 0.6345 | 0.02565 | 0.1728 | 1.50255
1623 | 21302857 | 0 | 0 | 3.2 | 140 | 224.5 | 224.5 | 6276.2 | 0 | 0 | 34.8 | 49.7 | 5.7 | 4.4 | 0 | 6.5 | 0 | 23 | 35700 | 1641 | 3513 | 4.52 | 0.47 | 0.019 | 0.128 | 1.113 | 0.009 | 28.13333 | 24.81667 | 1 | 1 | 6.328 | 0.658 | 0.0266 | 0.1792 | 1.5582
1624 | 21202770 | 0 | 0 | 3 | 139 | 214.4 | 240.5 | 5660.2 | 0 | 0 | 32.8 | 42.2 | 4.9 | 3.5 | 0 | 4.7 | 50 | 318.8 | 33306.7 | 1616 | 2953 | 4.52 | 0.47 | 0.019 | 0.128 | 1.113 | 0.016 | 24.71667 | 22.05 | 1 | 1 | 6.2828 | 0.6533 | 0.02641 | 0.17792 | 1.54707
1625 | 21102855 | 0 | 0 | 3 | 138 | 234.7 | 237.9 | 5787.1 | 17 | 13 | 2.6 | 64.1 | 5.3 | 3.4 | 0 | 5.2 | 300 | 67.4 | 37633.2 | 1637 | 4555 | 4.57 | 0.52 | 0.017 | 0.135 | 1.143 | 0.006 | 25.1 | 23.83333 | 1 | 1 | 6.3066 | 0.7176 | 0.02346 | 0.1863 | 1.57734
1626 | 21402885 | 0 | 0.1 | 4.1 | 132 | 237.3 | 232.1 | 6319.1 | 0 | 0 | 30.7 | 74.7 | 6.6 | 2.9 | 0 | 6.2 | 460 | 307 | 45500 | 1601 | 2968 | 4.62 | 0.66 | 0.021 | 0.139 | 1.437 | 0.015 | 28.28333 | 31.43333 | 1 | 1 | 6.0984 | 0.8712 | 0.02772 | 0.18348 | 1.89684
1627 | 21202771 | 0 | 0 | 3 | 140 | 226.2 | 219.5 | 6974.6 | 18 | 13 | 7.1 | 48.1 | 5.7 | 2.9 | 0 | 2.3 | 0 | 627.3 | 33779 | 1615 | 1906 | 4.65 | 1.01 | 0.011 | 0.141 | 1.28 | 0.013 | 36.81667 | 22.81667 | 1 | 1 | 6.51 | 1.414 | 0.0154 | 0.1974 | 1.792
1628 | 21302858 | 0 | 0.1 | 3 | 141 | 219.2 | 223.7 | 7232.9 | 0 | 0 | 37.4 | 40.4 | 8.3 | 1.8 | 0 | 6.1 | 120 | 71 | 29600 | 1654 | 2552 | 4.64 | 0.79 | 0.018 | 0.14 | 1.17 | 0.012 | 32.38333 | 19.68333 | 1 | 1 | 6.5424 | 1.1139 | 0.02538 | 0.1974 | 1.6497
1630 | 21102856 | 0 | 0.9 | 3.1 | 137 | 223.1 | 248.8 | 5661.2 | 30 | 0 | 5.9 | 50.2 | 5.2 | 2.7 | 0 | 4.2 | 340 | 135.2 | 30944.6 | 1646 | 3488 | 4.65 | 1.01 | 0.011 | 0.141 | 1.28 | 0.009 | 23.45 | 19.21667 | 1 | 1 | 6.3705 | 1.3837 | 0.01507 | 0.19317 | 1.7536
1631 | 21302859 | 0 | 0.1 | 3.1 | 144 | 217.6 | 222 | 7350 | 0 | 0 | 39.1 | 34.5 | 8.2 | 2.6 | 0 | 6.3 | 400 | 362 | 25500 | 1612 | 1461 | 4.54 | 0.53 | 0.019 | 0.129 | 1.143 | 0.035 | 33.18333 | 18.4 | 1 | 1 | 6.5376 | 0.7632 | 0.02736 | 0.18576 | 1.64592
1632 | 21202772 | 0 | 0 | 3 | 140 | 220 | 223.6 | 6106.9 | 31 | 0 | 7.4 | 42 | 6.2 | 2.9 | 0 | 1.5 | 500 | 413.4 | 28741 | 1615 | 2578 | 4.65 | 1.01 | 0.011 | 0.141 | 1.28 | 0.022 | 30.35 | 20.45 | 1 | 1 | 6.51 | 1.414 | 0.0154 | 0.1974 | 1.792
1633 | 21102857 | 0 | 0.1 | 3.1 | 140 | 229.7 | 243.2 | 5360.1 | 32 | 0 | 7.9 | 49.6 | 6.1 | 2.4 | 0.5 | 4.2 | 0 | 113.8 | 30626.3 | 1611 | 3585 | 4.55 | 0.53 | 0.016 | 0.134 | 1.224 | 0.009 | 22.7 | 20.75 | 1 | 1 | 6.37 | 0.742 | 0.0224 | 0.1876 | 1.7136
1634 | 21402887 | 0 | 0 | 2.9 | 140 | 218.6 | 233.4 | 6275.5 | 0 | 0 | 33.4 | 45.2 | 6.8 | 3.2 | 0 | 7.2 | 0 | 219 | 31700 | 1610 | 3352 | 4.62 | 0.81 | 0.017 | 0.118 | 1.022 | 0.006 | 27.6 | 21.56667 | 1 | 1 | 6.468 | 1.134 | 0.0238 | 0.1652 | 1.4308
1635 | 21302860 | 0 | 0 | 3.1 | 142 | 214.1 | 218.8 | 6976.3 | 0 | 0 | 44.8 | 27.3 | 8.6 | 2.8 | 2.4 | 5.7 | 130 | 290 | 26800 | 1578 | 2903 | 4.62 | 0.81 | 0.017 | 0.118 | 1.022 | 0.016 | 31.86667 | 21.86667 | 1 | 1 | 6.5604 | 1.1502 | 0.02414 | 0.16756 | 1.45124
1638 | 21102858 | 0 | 0.3 | 3.1 | 138 | 198.6 | 239.5 | 6739.4 | 30 | 0 | 5.8 | 24.5 | 4.9 | 3.4 | 0 | 3.1 | 0 | 84.1 | 14549.3 | 1613 | 3926 | 4.63 | 0.74 | 0.023 | 0.137 | 1.113 | 0.009 | 30.36667 | 13.16667 | 1 | 1 | 6.3894 | 1.0212 | 0.03174 | 0.18906 | 1.53594
1639 | 21302861 | 0 | 0.1 | 3 | 144 | 215.9 | 217.7 | 6985.4 | 0 | 0 | 40.1 | 31.9 | 7.3 | 2.4 | 2.9 | 4.3 | 830 | 386 | 29800 | 1619 | 2584 | 4.54 | 0.53 | 0.019 | 0.129 | 1.143 | 0.01 | 34.08333 | 22.75 | 1 | 1 | 6.5376 | 0.7632 | 0.02736 | 0.18576 | 1.64592
1640 | 21202774 | 0 | 0 | 1.3 | 138 | 202.8 | 229.1 | 6272.7 | 30 | 0 | 0.5 | 33.9 | 5.7 | 2.9 | 0 | 5.3 | 1200 | 17.2 | 21428.6 | 1587 | 2668 | 4.54 | 0.53 | 0.019 | 0.129 | 1.143 | 0.008 | 28.71667 | 15.68333 | 1 | 1 | 6.2652 | 0.7314 | 0.02622 | 0.17802 | 1.57734
1641 | 21402889 | 0 | 0 | 3.6 | 140 | 214.3 | 231.4 | 6014.6 | 0 | 0 | 32.7 | 41.6 | 6.4 | 1.9 | 0 | 5.8 | 0 | 264 | 26400 | 1605 | 2689 | 4.54 | 0.53 | 0.019 | 0.129 | 1.143 | 0.007 | 27.46667 | 17.98333 | 1 | 1 | 6.356 | 0.742 | 0.0266 | 0.1806 | 1.6002
1642 | 21102859 | 0 | 0 | 1.5 | 102 | 138 | 233.9 | 5713.4 | 0 | 0 | 15.9 | 20.1 | 7.8 | 2.2 | 0 | 0 | 640 | 99.8 | 15020.2 | 1679 | 2751 | 4.65 | 1.01 | 0.011 | 0.141 | 1.28 | 0.01 | 25.13333 | 13.25 | 1 | 1 | 4.743 | 1.0302 | 0.01122 | 0.14382 | 1.3056
1643 | 21302862 | 0 | 0 | 3.1 | 150 | 213.8 | 210.9 | 7405.9 | 0 | 0 | 41.8 | 21.6 | 8.9 | 2.2 | 2.2 | 5.1 | 250 | 214 | 18000 | 1611 | 2936 | 4.55 | 0.53 | 0.016 | 0.134 | 1.224 | 0.007 | 35.21667 | 13.33333 | 1 | 1 | 6.825 | 0.795 | 0.024 | 0.201 | 1.836
1645 | 21202775 | 0 | 0 | 2.5 | 150 | 214.8 | 231.6 | 6030.2 | 0 | 0 | 30.6 | 34.2 | 8.3 | 1.4 | 0 | 2.7 | 60 | 657.6 | 29138 | 1611 | 3136 | 4.65 | 1.01 | 0.011 | 0.141 | 1.28 | 0.008 | 27.33333 | 19.36667 | 1 | 1 | 6.975 | 1.515 | 0.0165 | 0.2115 | 1.92
1646 | 21302863 | 0 | 0 | 4.1 | 150 | 213.5 | 206 | 7530.1 | 0 | 0 | 40 | 23.5 | 8.2 | 2.1 | 0 | 4.1 | 350 | 207 | 25800 | 1647 | 2051 | 4.54 | 0.53 | 0.019 | 0.129 | 1.143 | 0.009 | 36.7 | 17.71667 | 1 | 1 | 6.81 | 0.795 | 0.0285 | 0.1935 | 1.7145
1648 | 21202776 | 0 | 0 | 3 | 146 | 227.7 | 224 | 6828 | 0 | 0 | 32.7 | 49 | 6.8 | 2.3 | 0 | 4.3 | 1070 | 229.4 | 39190 | 1604 | 2902 | 4.65 | 1.01 | 0.011 | 0.141 | 1.28 | 0.01 | 31.98333 | 28.36667 | 1 | 1 | 6.789 | 1.4746 | 0.01606 | 0.20586 | 1.8688
1649 | 21302864 | 0 | 0 | 3 | 149 | 223.6 | 206 | 6254.6 | 0 | 0 | 33.8 | 40.8 | 8.5 | 4.6 | 0 | 6.1 | 0 | 228 | 33000 | 1594 | 3215 | 4.64906 | 0.9761745 | 0.01137584 | 0.1406242 | 1.27004 | 0.007 | 30.53333 | 22.56667 | 1 | 1 | 6.9271 | 1.4545 | 0.01695 | 0.20953 | 1.89236
1650 | 21402892 | 0 | 0.1 | 0 | 140 | 225.5 | 232.2 | 6269.5 | 0 | 0 | 34.3 | 51.2 | 6 | 3.2 | 0 | 7.2 | 0 | 254 | 36800 | 1580 | 3630 | 4.65 | 1.01 | 0.011 | 0.141 | 1.28 | 0.011 | 28.01667 | 24.9 | 1 | 1 | 6.51 | 1.414 | 0.0154 | 0.1974 | 1.792
1651 | 21202777 | 0 | 0 | 3 | 140 | 228.9 | 226.9 | 6840.1 | 26 | 0 | 6 | 56.9 | 4.8 | 4.3 | 0 | 5 | 1760 | 47.7 | 39044.9 | 1613 | 2924 | 4.6 | 0.67 | 0.022 | 0.128 | 1.073 | 0.01 | 31.58333 | 23.85 | 1 | 1 | 6.44 | 0.938 | 0.0308 | 0.1792 | 1.5022
1652 | 21302865 | 0 | 0 | 2.8 | 129 | 220.3 | 214.3 | 5112.5 | 0 | 0 | 17.2 | 74.2 | 3.2 | 9.7 | 0 | 7.2 | 0 | 450 | 49900 | 1608 | 3965 | 4.49 | 0.44 | 0.028 | 0.127 | 0.77 | 0.006 | 27.95 | 34.41667 | 1 | 1 | 5.7921 | 0.5676 | 0.03612 | 0.16383 | 0.9933
1653 | 21402893 | 0 | 0.1 | 3.3 | 131 | 222.1 | 245.6 | 5789.9 | 0 | 0 | 26.1 | 65 | 4.8 | 4.3 | 0 | 7 | 840 | 679 | 44000 | 1587 | 3391 | 4.5 | 0.43 | 0.025 | 0.13 | 0.93 | 0.007 | 24.43333 | 28.33333 | 1 | 1 | 5.895 | 0.5633 | 0.03275 | 0.1703 | 1.2183
1654 | 21102860 | 0 | 0 | 0 | 161 | 269.7 | 220.8 | 7893.9 | 37 | 0 | 9 | 63.1 | 7 | 4 | 0 | 10 | 0 | 401.5 | 50175.9 | 1619 | 4174 | 4.54 | 0.49 | 0.023 | 0.134 | 0.83 | 0.009 | 36.93333 | 40.83333 | 1 | 1 | 7.3094 | 0.7889 | 0.03703 | 0.21574 | 1.3363
1655 | 21302866 | 0 | 0 | 2.6 | 133 | 209.7 | 215.1 | 4901.2 | 0 | 0 | 18.4 | 58.6 | 3.4 | 5.1 | 0 | 7.9 | 80 | 268 | 38000 | 1596 | 3750 | 4.65 | 1.01 | 0.011 | 0.141 | 1.28 | 0.008 | 24.35 | 25.43333 | 1 | 1 | 6.1845 | 1.3433 | 0.01463 | 0.18753 | 1.7024
1656 | 21202778 | 0 | 0 | 2.9 | 160 | 229 | 224.7 | 8357.4 | 0 | 0 | 33.6 | 35.2 | 7.1 | 1.1 | 0 | 3.1 | 490 | 651.9 | 27278.4 | 1587 | 1594 | 4.65 | 1.01 | 0.011 | 0.141 | 1.28 | 0.014 | 39 | 16.68333 | 1 | 1 | 7.44 | 1.616 | 0.0176 | 0.2256 | 2.048
1658 | 21102861 | 0 | 0 | 3 | 129 | 229.9 | 249.7 | 5155.3 | 20 | 10 | 1.1 | 69.7 | 4 | 6 | 0 | 7 | 0 | 437 | 47518.2 | 1635 | 3828 | 4.54 | 0.49 | 0.023 | 0.134 | 0.83 | 0.005 | 22.61667 | 26.96667 | 1 | 1 | 5.8566 | 0.6321 | 0.02967 | 0.17286 | 1.0707
1660 | 21202779 | 0 | 0 | 3.1 | 137 | 222.7 | 229.1 | 6474.8 | 30 | 0 | 1.1 | 54.8 | 4 | 4.4 | 0 | 6.6 | 0 | 433.3 | 39123.2 | 1609 | 2823 | 4.65 | 0.74 | 0.017 | 0.145 | 1.26 | 0.009 | 29.61667 | 23.48333 | 1 | 1 | 6.3705 | 1.0138 | 0.02329 | 0.19865 | 1.7262
1661 | 21402895 | 0 | 0 | 3 | 160 | 229.3 | 243.4 | 8307.1 | 0 | 0 | 39.2 | 30.1 | 9.5 | 1.1 | 0 | 3.6 | 480 | 128 | 22200 | 1583 | 2198 | 4.53 | 0.47 | 0.027 | 0.133 | 0.87 | 0.007 | 35.48333 | 14.28333 | 1 | 1 | 7.248 | 0.752 | 0.0432 | 0.2128 | 1.392
1662 | 21102862 | 0 | 0 | 3 | 150 | 224.8 | 249.7 | 5155.9 | 0 | 0 | 28.9 | 45.6 | 4 | 5.1 | 0 | 6 | 0 | 279.6 | 31709.6 | 1598 | 4328 | 4.65 | 1.01 | 0.011 | 0.141 | 1.28 | 0.011 | 21.28333 | 18.95 | 1 | 1 | 6.975 | 1.515 | 0.0165 | 0.2115 | 1.92
1663 | 21302868 | 0 | 0 | 2.7 | 131 | 189.2 | 221.4 | 5794.1 | 0 | 0 | 19.9 | 38.7 | 2.1 | 6.4 | 0 | 6.6 | 0 | 499 | 33000 | 1599 | 3267 | 4.65 | 1.01 | 0.011 | 0.141 | 1.28 | 0.009 | 26.16667 | 42.1 | 1 | 1 | 6.0915 | 1.3231 | 0.01441 | 0.18471 | 1.6768
1664 | 21202780 | 0 | 0 | 3.1 | 161 | 219.6 | 228.2 | 8096.4 | 30 | 0 | 13.3 | 15.4 | 6.7 | 1.2 | 0 | 1.5 | 330 | 168.1 | 13470 | 1603 | 1241 | 4.66 | 0.77 | 0.016 | 0.143 | 1.27 | 0.016 | 38.55 | 8.283333 | 1 | 1 | 7.5026 | 1.2397 | 0.02576 | 0.23023 | 2.0447
1666 | 21102863 | 0 | 0 | 3 | 132 | 220.1 | 249.8 | 4705 | 0 | 0 | 30.9 | 56.9 | 4 | 5 | 0 | 7 | 0 | 342.3 | 38200.7 | 1645 | 4959 | 4.63 | 0.74 | 0.023 | 0.137 | 1.113 | 0.01 | 19.43333 | 22.98333 | 1 | 1 | 6.1116 | 0.9768 | 0.03036 | 0.18084 | 1.46916
1667 | 21202781 | 0 | 0 | 2.9 | 151 | 220.4 | 232.8 | 6654.7 | 0 | 0 | 28.8 | 40.4 | 4.1 | 5.1 | 0 | 4.8 | 290 | 200.1 | 26700.1 | 1616 | 2737 | 4.5 | 0.41 | 0.041 | 0.132 | 0.92 | 0.022 | 30.01667 | 16.33333 | 1 | 1 | 6.795 | 0.6191 | 0.06191 | 0.19932 | 1.3892
1668 | 21402897 | 0 | 0 | 3.3 | 160 | 229.7 | 238.3 | 7106 | 0 | 0 | 36.6 | 33.1 | 8.4 | 1.3 | 0 | 3.3 | 950 | 549 | 24700 | 1617 | 2911 | 4.64 | 0.72 | 0.018 | 0.14 | 1.22 | 0.011 | 31.36667 | 17.61667 | 0 | 1 | 7.424 | 1.152 | 0.0288 | 0.224 | 1.952
1669 | 21102864 | 0 | 0 | 3 | 140 | 140.1 | 249.5 | 0 | 0 | 0 | 23.3 | 56.5 | 4 | 5 | 0 | 7 | 0 | 144.4 | 0 | 1617 | 4720 | 4.66 | 0.73 | 0.018 | 0.144 | 1.24 | 0.015 | 18.15 | 21.63333 | 1 | 1 | 6.524 | 1.022 | 0.0252 | 0.2016 | 1.736
1671 | 21202782 | 0 | 0 | 3.1 | 131 | 224.1 | 238.7 | 6505.3 | 30 | 0 | 1.4 | 61.6 | 4.8 | 4.2 | 0 | 5.6 | 1450 | 354.3 | 40150.1 | 1629 | 3043 | 4.63 | 0.74 | 0.018 | 0.141 | 1.27 | 0.02 | 28.58333 | 23.53333 | 1 | 1 | 6.0653 | 0.9694 | 0.02358 | 0.18471 | 1.6637
1672 | 21402898 | 0 | 0.1 | 3.1 | 131 | 240 | 211.9 | 6496.6 | 0 | 0 | 27.1 | 81.9 | 3.4 | 6.1 | 0 | 6 | 0 | 1316 | 48200 | 1634 | 2918 | 4.52 | 0.48 | 0.026 | 0.135 | 0.86 | 0.016 | 31.85 | 31.85 | 1 | 1 | 5.9212 | 0.6288 | 0.03406 | 0.17685 | 1.1266
1673 | 21102865 | 0 | 0 | 3 | 160 | 241.2 | 243.1 | 9836.6 | 30 | 0 | 12.6 | 38.6 | 10.5 | 1.8 | 0 | 3 | 0 | 236.8 | 30768.1 | 1633 | 2940 | 4.5 | 0.43 | 0.025 | 0.13 | 0.93 | 0.009 | 41.8 | 18.36667 | 1 | 1 | 7.2 | 0.688 | 0.04 | 0.208 | 1.488
1674 | 21202783 | 0 | 0 | 3.2 | 140 | 221 | 238.2 | 5352.6 | 0 | 0 | 32.3 | 48.3 | 6 | 3.6 | 0 | 6 | 690 | 331.3 | 37016.8 | 1584 | 3555 | 4.6 | 0.67 | 0.022 | 0.128 | 1.073 | 0.022 | 23.58333 | 23.73333 | 1 | 1 | 6.44 | 0.938 | 0.0308 | 0.1792 | 1.5022
1677 | 21202784 | 0 | 0 | 3 | 140 | 223.7 | 240.6 | 6378.1 | 0 | 0 | 30.5 | 53.2 | 5.5 | 4.3 | 0 | 5.3 | 510 | 633.3 | 40320.1 | 1568 | 3530 | 4.5 | 0.43 | 0.025 | 0.13 | 0.93 | 0.017 | 27.81667 | 25.55 | 1 | 1 | 6.3 | 0.602 | 0.035 | 0.182 | 1.302
1678 | 21302871 | 0 | 0 | 3.2 | 141 | 211 | 221.4 | 5869.4 | 0 | 0 | 32.2 | 37.8 | 4.4 | 4.3 | 0 | 5.9 | 0 | 480 | 33200 | 1629 | 3248 | 4.42 | 0.31 | 0.046 | 0.127 | 0.89 | 0.01 | 26.58333 | 23.45 | 1 | 1 | 6.2322 | 0.4371 | 0.06486 | 0.17907 | 1.2549
1679 | 21102866 | 0 | 0.1 | 3 | 133 | 229.7 | 238.9 | 5479.7 | 30 | 0 | 2.9 | 63.8 | 6.2 | 4.3 | 0 | 7 | 50 | 498.5 | 45413.1 | 1652 | 5098 | 4.56 | 0.51 | 0.023 | 0.142 | 1.18 | 0.005 | 23.65 | 27.28333 | 1 | 1 | 6.0648 | 0.6783 | 0.03059 | 0.18886 | 1.5694
1680 | 21402900 | 0 | 0 | 3.4 | 134 | 225.7 | 243.1 | 6291.7 | 0 | 0 | 30.1 | 61.3 | 3.3 | 5.2 | 0 | 5 | 130 | 590 | 39300 | 1594 | 3079 | 4.66 | 0.73 | 0.018 | 0.144 | 1.24 | 0.015 | 26.81667 | 26.5 | 1 | 1 | 6.2444 | 0.9782 | 0.02412 | 0.19296 | 1.6616
1681 | 21202785 | 0 | 0 | 2.9 | 137 | 210.4 | 244.9 | 6150.5 | 0 | 0 | 26.7 | 46.5 | 4 | 4.3 | 0 | 5.8 | 530 | 391.4 | 33022.1 | 1586 | 3004 | 4.64 | 0.62 | 0.026 | 0.133 | 1.03 | 0.011 | 26.35 | 19.8 | 1 | 1 | 6.3568 | 0.8494 | 0.03562 | 0.18221 | 1.4111
1682 | 21302872 | 0 | 0 | 3 | 167 | 220.6 | 210.5 | 9427.4 | 0 | 0 | 38.1 | 15.9 | 8.6 | 1.5 | 0 | 1.7 | 0 | 152 | 7300 | 1660 | 3631 | 4.429036 | 0.3244578 | 0.04618072 | 0.1279036 | 0.8845783 | 0.016 | 45.38333 | 5.183333 | 1 | 1 | 7.39649 | 0.5418446 | 0.07712181 | 0.213599 | 1.477246
1683 | 21102867 | 0 | 0 | 3 | 129 | 220.7 | 241.3 | 5454.1 | 28 | 3 | 4.5 | 55.8 | 5.5 | 6 | 0 | 7 | 0 | 386.9 | 42625.5 | 1607 | 4660 | 4.66 | 0.73 | 0.018 | 0.144 | 1.24 | 0.011 | 23.3 | 25.38333 | 1 | 1 | 6.0114 | 0.9417 | 0.02322 | 0.18576 | 1.5996
1687 | 21102868 | 0 | 0 | 3 | 135 | 214.6 | 250.2 | 6100.9 | 0 | 0 | 25.8 | 53.4 | 5.5 | 5.6 | 0 | 7 | 0 | 310.5 | 38113.2 | 1603 | 3784 | 4.52 | 0.45 | 0.024 | 0.141 | 1.21 | 0.007 | 25.18333 | 22.18333 | 1 | 1 | 6.102 | 0.6075 | 0.0324 | 0.19035 | 1.6335
1689 | 21302873 | 0 | 0.1 | 3.1 | 141 | 210.2 | 199.9 | 6664.5 | 0 | 0 | 25.3 | 44 | 5.1 | 4 | 0 | 5 | 0 | 324 | 33100 | 1598 | 4324 | 4.47 | 0.39 | 0.047 | 0.132 | 0.86 | 0.008 | 34.28333 | 22.46667 | 1 | 1 | 6.3027 | 0.5499 | 0.06627 | 0.18612 | 1.2126
1690 | 21102869 | 0 | 0 | 3 | 135 | 214.6 | 249.6 | 5852.1 | 0 | 0 | 30.7 | 49.2 | 5.5 | 6 | 0 | 7 | 0 | 282 | 38047.6 | 1620 | 3837 | 4.64 | 0.62 | 0.026 | 0.133 | 1.03 | 0.008 | 24.2 | 22.38333 | 1 | 1 | 6.264 | 0.837 | 0.0351 | 0.17955 | 1.3905
1691 | 21202788 | 0 | 0.1 | 3 | 150 | 201 | 247.9 | 7854.8 | 0 | 0 | 38 | 13 | 8.2 | 0.8 | 0 | 0 | 440 | 193.7 | 12925 | 1602 | 1590 | 4.57 | 0.53 | 0.023 | 0.145 | 1.14 | 0.007 | 33.25 | 9.633333 | 1 | 1 | 6.855 | 0.795 | 0.0345 | 0.2175 | 1.71
1692 | 21402903 | 0 | 0 | 3 | 140 | 208.1 | 245.6 | 6702.7 | 0 | 0 | 35.5 | 32.6 | 4.3 | 2.9 | 0 | 3 | 90 | 313 | 23000 | 1596 | 2106 | 4.63 | 0.74 | 0.018 | 0.141 | 1.27 | 0.012 | 28.78333 | 14.93333 | 1 | 1 | 6.482 | 1.036 | 0.0252 | 0.1974 | 1.778
1693 | 21102870 | 0 | 0 | 3 | 131 | 244.2 | 249.6 | 5360.9 | 0 | 0 | 25.9 | 87.1 | 5 | 6 | 0 | 6.8 | 110 | 434.4 | 52510.7 | 1607 | 5394 | 4.44 | 0.32 | 0.045 | 0.133 | 0.89 | 0.011 | 22.13333 | 30.9 | 1 | 1 | 5.8164 | 0.4192 | 0.05895 | 0.17423 | 1.1659
1694 | 21302874 | 0 | 0 | 3.2 | 133 | 223 | 198.6 | 6231 | 0 | 0 | 30.6 | 59.4 | 6.1 | 3 | 0 | 7.7 | 0 | 343 | 39500 | 1623 | 4434 | 4.44 | 0.32 | 0.045 | 0.133 | 0.89 | 0.006 | 31.5 | 26.28333 | 1 | 1 | 5.9052 | 0.4256 | 0.05985 | 0.17689 | 1.1837
1695 | 21402904 | 0 | 0.1 | 2.9 | 130 | 234.9 | 228.4 | 6730.8 | 0 | 0 | 30.4 | 74.9 | 5.4 | 4.6 | 0 | 7.1 | 0 | 267 | 47600 | 1637 | 2739 | 4.64 | 0.72 | 0.018 | 0.14 | 1.22 | 0.014 | 30.05 | 31.8 | 1 | 1 | 6.032 | 0.936 | 0.0234 | 0.182 | 1.586
1696 | 21202789 | 0 | 0.1 | 2 | 130 | 223.2 | 243.5 | 5412.2 | 33 | 0 | 2.4 | 57.9 | 3.5 | 4.4 | 0 | 2.2 | 2040 | 136.7 | 37692.5 | 1620 | 3696 | 4.64 | 0.72 | 0.018 | 0.14 | 1.22 | 0.013 | 23.26667 | 28.36667 | 1 | 1 | 6.032 | 0.936 | 0.0234 | 0.182 | 1.586
1698 | 21102871 | 0 | 0 | 3 | 143 | 242.7 | 238.3 | 6152.5 | 18 | 13 | 1.2 | 67.6 | 5.6 | 3.3 | 0 | 6.6 | 0 | 106.2 | 42925.8 | 1668 | 3715 | 4.64 | 0.72 | 0.018 | 0.14 | 1.22 | 0.012 | 26.61667 | 24.68333 | 1 | 1 | 6.6352 | 1.0296 | 0.02574 | 0.2002 | 1.7446
1699 | 21202790 | 0 | 0 | 2 | 132 | 220.2 | 229.3 | 5448.7 | 0 | 0 | 19.5 | 68.5 | 1.8 | 7.2 | 0 | 5.5 | 950 | 784 | 46976.8 | 1591 | 3726 | 4.56 | 0.51 | 0.023 | 0.142 | 1.18 | 0.025 | 24.85 | 30.4 | 1 | 1 | 6.0192 | 0.6732 | 0.03036 | 0.18744 | 1.5576
1700 | 21402905 | 0 | 0 | 2.6 | 131 | 223.2 | 225.3 | 6304.3 | 0 | 0 | 28.1 | 63.8 | 5.4 | 4.5 | 0 | 7.8 | 0 | 409 | 40200 | 1591 | 3212 | 4.66 | 0.77 | 0.016 | 0.143 | 1.27 | 0.006 | 28.83333 | 28.83333 | 1 | 1 | 6.1046 | 1.0087 | 0.02096 | 0.18733 | 1.6637
1701 | 21102872 | 0 | 0 | 3.9 | 140 | 225.7 | 249.4 | 6125.5 | 20 | 10 | 1.6 | 53.9 | 6.2 | 3.1 | 0 | 6 | 0 | 193.1 | 34233.8 | 1610 | 3205 | 4.58 | 0.61 | 0.026 | 0.143 | 1.154 | 0.009 | 25.35 | 21.2 | 1 | 1 | 6.412 | 0.854 | 0.0364 | 0.2002 | 1.6156
1702 | 21202791 | 0 | 0 | 2 | 140 | 219.7 | 243.3 | 6408.4 | 0 | 0 | 31 | 48.7 | 5.2 | 7.9 | 0 | 4.1 | 570 | 469.2 | 36595.8 | 1615 | 3455 | 4.47 | 0.39 | 0.047 | 0.132 | 0.86 | 0.012 | 27.63333 | 25.1 | 1 | 1 | 6.258 | 0.546 | 0.0658 | 0.1848 | 1.204
1706 | 21202792 | 0 | 0 | 3 | 150 | 209.5 | 242.8 | 6534.7 | 0 | 0 | 31.3 | 28.7 | 8.3 | 2.7 | 0 | 1.2 | 0 | 162.5 | 23050.4 | 1619 | 2352 | 4.66 | 0.73 | 0.018 | 0.144 | 1.24 | 0.008 | 28.18333 | 14.48333 | 1 | 1 | 6.99 | 1.095 | 0.027 | 0.216 | 1.86
1707 | 21102874 | 0 | 0.2 | 3 | 149 | 228.7 | 248.4 | 7141.3 | 22 | 10 | 7.1 | 40.5 | 6 | 3.1 | 0 | 3.2 | 830 | 217.7 | 27284.4 | 1665 | 3139 | 4.49 | 0.44 | 0.028 | 0.127 | 0.77 | 0.008 | 29.7 | 16.55 | 1 | 1 | 6.6901 | 0.6556 | 0.04172 | 0.18923 | 1.1473
1709 | 21202793 | 0 | 0 | 3 | 172 | 212.8 | 223.5 | 8697 | 0 | 0 | 38.2 | 2.9 | 9.2 | 0 | 0 | 0 | 0 | 168.9 | 6126.7 | 1650 | 728 | 4.63 | 0.74 | 0.018 | 0.141 | 1.27 | 0.018 | 40.78333 | 5.416667 | 0 | 1 | 7.9636 | 1.2728 | 0.03096 | 0.24252 | 2.1844
1714 | 21102876 | 0 | 0.1 | 3 | 164 | 239.8 | 235.8 | 7848 | 0 | 0 | 40.3 | 35.8 | 5.8 | 3.8 | 0 | 3 | 0 | 322.6 | 26069.1 | 1652 | 4481 | 4.63 | 0.74 | 0.018 | 0.141 | 1.27 | 0.02 | 34.3 | 22.33333 | 0 | 1 | 7.5932 | 1.2136 | 0.02952 | 0.23124 | 2.0828
1717 | 21102877 | 0 | 0 | 3 | 134 | 229.9 | 247.5 | 4862.8 | 0 | 0 | 28.6 | 66.9 | 4 | 6 | 0 | 7 | 0 | 598.9 | 45659.8 | 1635 | 5217 | 4.5 | 0.43 | 0.032 | 0.136 | 0.911 | 0.011 | 20.25 | 27.1 | 1 | 1 | 6.03 | 0.5762 | 0.04288 | 0.18224 | 1.22074
1719 | 21202796 | 0 | 0 | 2.7 | 130 | 219.7 | 216 | 6337.2 | 0 | 0 | 24.3 | 65.3 | 4 | 4 | 0 | 5.7 | 640 | 967.7 | 41274.4 | 1571 | 3190 | 4.63 | 0.74 | 0.018 | 0.141 | 1.27 | 0.019 | 30.78333 | 25.18333 | 1 | 1 | 6.019 | 0.962 | 0.0234 | 0.1833 | 1.651
1721 | 21102878 | 0 | 0 | 3 | 139 | 229.9 | 250.1 | 5668.7 | 0 | 0 | 36.7 | 54.1 | 6 | 4 | 0 | 7 | 0 | 353.9 | 38529.5 | 1612 | 5261 | 4.52 | 0.44 | 0.029 | 0.142 | 0.88 | 0.006 | 23.4 | 23.81667 | 1 | 1 | 6.2828 | 0.6116 | 0.04031 | 0.19738 | 1.2232
1723 | 21202797 | 0 | 0 | 3.1 | 130 | 220.8 | 206.9 | 5194.9 | 0 | 0 | 21.5 | 68.9 | 3.3 | 6.7 | 0 | 6.8 | 910 | 296.9 | 46629.2 | 1609 | 3819 | 4.55 | 0.49 | 0.017 | 0.13 | 0.86 | 0.008 | 26.25 | 27.78333 | 1 | 1 | 5.915 | 0.637 | 0.0221 | 0.169 | 1.118
1724 | 21102879 | 0 | 0 | 3 | 135 | 229.8 | 249.2 | 4842.8 | 10 | 20 | 6.9 | 57.5 | 6 | 4 | 0 | 7 | 0 | 342.1 | 39507.3 | 1618 | 4926 | 4.55 | 0.49 | 0.017 | 0.13 | 0.86 | 0.011 | 19.98333 | 22.81667 | 1 | 1 | 6.1425 | 0.6615 | 0.02295 | 0.1755 | 1.161
1726 | 21202798 | 0 | 0 | 1.5 | 169 | 230.2 | 227 | 8304.3 | 0 | 0 | 35.6 | 25.5 | 7.1 | 2.4 | 0 | 3.6 | 230 | 176.2 | 18880.4 | 1605 | 1862 | 4.5 | 0.33 | 0.027 | 0.121 | 0.86 | 0.013 | 38.88333 | 11.23333 | 1 | 1 | 7.605 | 0.5577 | 0.04563 | 0.20449 | 1.4534
1727 | 21302878 | 0 | 0.1 | 2.9 | 171 | 236.9 | 212.2 | 8059.4 | 0 | 0 | 40.6 | 25.4 | 10.8 | 2.4 | 0 | 3.6 | 0 | 32 | 24500 | 1608 | 2440 | 4.54 | 0.52 | 0.024 | 0.143 | 0.941 | 0.012 | 38.05 | 16.28333 | 1 | 1 | 7.7634 | 0.8892 | 0.04104 | 0.24453 | 1.60911
1729 | 21102880 | 0 | 0 | 3 | 132 | 229.7 | 249.1 | 5650.1 | 0 | 0 | 31 | 66.6 | 6 | 4 | 0 | 7 | 0 | 404.7 | 48373.4 | 1620 | 4484 | 4.63 | 0.74 | 0.018 | 0.141 | 1.27 | 0.013 | 23.35 | 29.73333 | 1 | 1 | 6.1116 | 0.9768 | 0.02376 | 0.18612 | 1.6764
1730 | 21402915 | 0 | 0 | 3 | 164 | 202.2 | 243.4 | 8240.9 | 0 | 0 | 36 | 2.4 | 8.9 | 0 | 0 | 0 | 860 | 4 | 4400 | 1572 | 504 | 4.52 | 0.48 | 0.024 | 0.132 | 0.992 | 0.007 | 36.03333 | 2.983333 | 0 | 0 | 7.4128 | 0.7872 | 0.03936 | 0.21648 | 1.62688
1731 | 21202799 | 0 | 2.5 | 0 | 134 | 221.1 | 225.6 | 5026.5 | 30 | 0 | 1.3 | 55.9 | 2.1 | 5.2 | 0 | 4 | 120 | 368.7 | 32585.6 | 1604 | 3671 | 4.52 | 0.48 | 0.024 | 0.132 | 0.992 | 0.01 | 23.66667 | 19.73333 | 1 | 1 | 6.0568 | 0.6432 | 0.03216 | 0.17688 | 1.32928
1732 | 21302879 | 0 | 0 | 3.2 | 130 | 228.4 | 223.1 | 5446 | 0 | 0 | 23.2 | 74.8 | 4.2 | 7.2 | 0 | 9 | 1580 | 1 | 56900 | 1549 | 5103 | 4.49 | 0.44 | 0.028 | 0.127 | 0.77 | 0.012 | 24.48333 | 39.13333 | 1 | 1 | 5.837 | 0.572 | 0.0364 | 0.1651 | 1.001
1733 | 21102881 | 0 | 0.8 | 3 | 130 | 234.7 | 250 | 5367.1 | 0 | 0 | 29.6 | 74.8 | 5 | 4.2 | 0 | 7 | 0 | 402.8 | 48861 | 1664 | 4369 | 4.49 | 0.44 | 0.028 | 0.127 | 0.77 | 0.013 | 22.13333 | 31.46667 | 1 | 1 | 5.837 | 0.572 | 0.0364 | 0.1651 | 1.001
1736 | 21302880 | 0 | 0 | 3 | 134 | 203.6 | 197.9 | 6043.5 | 0 | 0 | 25.7 | 43.7 | 4.1 | 7 | 0 | 5.7 | 930 | 3 | 37700 | 1610 | 2981 | 4.54 | 0.52 | 0.024 | 0.143 | 0.941 | 0.012 | 30.63333 | 28.4 | 1 | 1 | 6.0836 | 0.6968 | 0.03216 | 0.19162 | 1.26094
1737 | 21102882 | 0 | 0 | 3 | 132 | 223.3 | 250.2 | 6623 | 0 | 0 | 29.8 | 61.7 | 4.7 | 5 | 0 | 5.2 | 0 | 158 | 40378.8 | 1653 | 3448 | 4.5 | 0.42 | 0.025 | 0.161 | 0.931 | 0.01 | 27.28333 | 23.63333 | 1 | 1 | 5.94 | 0.5544 | 0.033 | 0.21252 | 1.22892
1738 | 21402917 | 0 | 0 | 3.1 | 162 | 230.5 | 237.8 | 8929.4 | 0 | 0 | 40.6 | 27.5 | 7.6 | 4.6 | 0 | 2.8 | 0 | 125 | 26500 | 1610 | 1725 | 4.54 | 0.52 | 0.024 | 0.143 | 0.941 | 0.007 | 39.4 | 19.68333 | 1 | 1 | 7.3548 | 0.8424 | 0.03888 | 0.23166 | 1.52442
1739 | 21202801 | 0 | 0 | 3 | 130 | 228.8 | 230.7 | 5614.2 | 0 | 0 | 22.5 | 76.3 | 3.6 | 5.6 | 0 | 6.7 | 80 | 185.2 | 46873.3 | 1605 | 3074 | 4.54 | 0.52 | 0.024 | 0.143 | 0.941 | 0.016 | 25.5 | 28.85 | 1 | 1 | 5.902 | 0.676 | 0.0312 | 0.1859 | 1.2233
1741 | 21102883 | 0 | 0 | 0 | 131 | 244 | 213.2 | 5969.8 | 16 | 10 | 12.8 | 74.3 | 9.9 | 2.1 | 0 | 4.7 | 0 | 565 | 47416.6 | 1657 | 4305 | 4.54 | 0.52 | 0.024 | 0.143 | 0.941 | 0.011 | 28.9 | 28.01667 | 1 | 1 | 5.9474 | 0.6812 | 0.03144 | 0.18733 | 1.23271
1742 | 21402918 | 0 | 0 | 4 | 130 | 210.1 | 241 | 5849.8 | 0 | 0 | 25 | 54.8 | 4.3 | 6.4 | 0 | 4.4 | 120 | 494 | 37700 | 1598 | 2495 | 4.6 | 0.55 | 0.019 | 0.165 | 1.022 | 0.007 | 28.11667 | 25.53333 | 1 | 1 | 5.98 | 0.715 | 0.0247 | 0.2145 | 1.3286
1743 | 21202802 | 0 | 0 | 3 | 132 | 225.3 | 238.9 | 5781.2 | 0 | 0 | 23.1 | 70.3 | 3.5 | 6.2 | 0 | 6.1 | 180 | 178.6 | 46586.7 | 1572 | 3869 | 4.57 | 0.52 | 0.022 | 0.144 | 0.971 | 0.01 | 25.38333 | 27.58333 | 1 | 1 | 6.0324 | 0.6864 | 0.02904 | 0.19008 | 1.28172
1744 | 21302882 | 0 | 0.1 | 2.9 | 131 | 210.1 | 213.1 | 5657.5 | 0 | 0 | 21.2 | 58.2 | 4 | 7.3 | 0 | 5.3 | 310 | 187 | 43200 | 1610 | 4119 | 4.57 | 0.52 | 0.022 | 0.144 | 0.971 | 0.007 | 26.61667 | 29.46667 | 1 | 1 | 5.9867 | 0.6812 | 0.02882 | 0.18864 | 1.27201
1745 | 21102884 | 0 | 0 | 2.9 | 132 | 234.5 | 215.9 | 6516.1 | 0 | 0 | 35.4 | 66.6 | 6 | 5 | 0.8 | 5 | 0 | 479.1 | 45729.5 | 1613 | 3787 | 4.47 | 0.38 | 0.034 | 0.135 | 0.901 | 0.009 | 31.11667 | 27.83333 | 1 | 1 | 5.9004 | 0.5016 | 0.04488 | 0.1782 | 1.18932
1746 | 21402919 | 0 | 0.1 | 1.9 | 133 | 215.3 | 248.8 | 6196.2 | 0 | 0 | 42.3 | 40.5 | 2.2 | 7.7 | 2.2 | 2.4 | 230 | 112 | 34300 | 1612 | 2954 | 4.6 | 0.55 | 0.019 | 0.165 | 1.022 | 0.006 | 27.21667 | 23.6 | 1 | 1 | 6.118 | 0.7315 | 0.02527 | 0.21945 | 1.35926
1747 | 21202803 | 0 | 0 | 3 | 132 | 177.5 | 238.9 | 5699.2 | 0 | 0 | 21.9 | 23.2 | 3.1 | 3.3 | 0 | 2.2 | 0 | 416 | 19664.9 | 1594 | 2107 | 4.5 | 0.42 | 0.025 | 0.161 | 0.931 | 0.012 | 25.05 | 16.48333 | 1 | 1 | 5.94 | 0.5544 | 0.033 | 0.21252 | 1.22892
1748 | 21302883 | 0 | 0.1 | 2.7 | 131 | 209.7 | 209.7 | 5654.5 | 0 | 0 | 21.3 | 57.7 | 4.5 | 6.6 | 0 | 5.1 | 260 | 552 | 42800 | 1654 | 3876 | 4.55 | 0.49 | 0.022 | 0.157 | 1.052 | 0.013 | 27.03333 | 28.18333 | 1 | 1 | 5.9605 | 0.6419 | 0.02882 | 0.20567 | 1.37812
1749 | 21402920 | 0 | 0 | 4 | 169 | 221.7 | 248.6 | 8292.6 | 0 | 0 | 52.4 | 0 | 12.2 | 0 | 0 | 0 | 220 | 367 | 4800 | 1657 | 480 | 4.42 | 0.3 | 0.033 | 0.135 | 0.89 | 0.006 | 35.71667 | 3.35 | 0 | 0 | 7.4698 | 0.507 | 0.05577 | 0.22815 | 1.5041
1750 | 21102885 | 0 | 0.2 | 2 | 140 | 235.9 | 249.7 | 6663.7 | 30 | 0 | 5.3 | 60.6 | 9.3 | 0 | 0 | 5.2 | 0 | 325.7 | 43427.1 | 1594 | 3333 | 4.53 | 0.43 | 0.026 | 0.153 | 0.941 | 0.009 | 27.56667 | 29.18333 | 1 | 1 | 6.342 | 0.602 | 0.0364 | 0.2142 | 1.3174
1751 | 21202804 | 0 | 0 | 3 | 162 | 219.4 | 239.2 | 9408 | 0 | 0 | 41.9 | 15.5 | 9.6 | 0.5 | 0 | 1.5 | 0 | 490.4 | 12034.3 | 1621 | 671 | 4.53 | 0.43 | 0.026 | 0.153 | 0.941 | 0.012 | 41.26667 | 7.5 | 1 | 1 | 7.3386 | 0.6966 | 0.04212 | 0.24786 | 1.52442
1752 | 21302884 | 0 | 0 | 3.1 | 132 | 209.8 | 217.3 | 5979.7 | 0 | 0 | 22.2 | 56 | 6 | 5.4 | 0 | 4.8 | 0 | 883 | 40400 | 1598 | 3707 | 4.53 | 0.43 | 0.026 | 0.153 | 0.941 | 0.009 | 27.63333 | 27.01667 | 1 | 1 | 5.9796 | 0.5676 | 0.03432 | 0.20196 | 1.24212
1755 | 21202805 | 0 | 0 | 3 | 167 | 231.5 | 232.4 | 9168.7 | 0 | 0 | 42.6 | 22.2 | 9.6 | 0.5 | 0 | 2.6 | 260 | 516.7 | 20219.3 | 1634 | 1613 | 4.55 | 0.49 | 0.022 | 0.157 | 1.052 | 0.016 | 41.4 | 12.13333 | 1 | 1 | 7.5985 | 0.8183 | 0.03674 | 0.26219 | 1.75684
1756 | 21302885 | 0 | 0 | 3.2 | 141 | 214.3 | 205.9 | 6712.1 | 0 | 0 | 29.4 | 43.5 | 4.6 | 6.6 | 0 | 4.9 | 130 | 784 | 35200 | 1619 | 2616 | 4.476901 | 0.3911268 | 0.025 | 0.1563803 | 0.9630493 | 0.007 | 34.03333 | 35.43333 | 1 | 1 | 6.312431 | 0.5514887 | 0.03525 | 0.2204962 | 1.3579
1757 | 21402922 | 0 | 0 | 2.8 | 170 | 214.7 | 240 | 8665 | 0 | 0 | 44.7 | 0 | 12.5 | 1.2 | 0 | 0 | 0 | 102 | 2900 | 1603 | 288 | 4.4 | 0.23 | 0.032 | 0.137 | 0.89 | 0.007 | 45.95 | 2.4 | 0 | 0 | 7.48 | 0.391 | 0.0544 | 0.2329 | 1.513
1758 | 21102887 | 0 | 0 | 1.5 | 171 | 225.2 | 232.9 | 10364.3 | 0 | 0 | 43.3 | 11.2 | 12 | 0 | 0 | 0 | 0 | 41.5 | 7825.2 | 1657 | 345 | 4.5 | 0.42 | 0.025 | 0.161 | 0.931 | 0.01 | 45.9 | 5.716667 | 1 | 1 | 7.695 | 0.7182 | 0.04275 | 0.27531 | 1.59201
1759 | 21202806 | 0 | 0.1 | 3 | 120 | 222.5 | 239.1 | 5507.5 | 32 | 0 | 0.7 | 69.8 | 1.8 | 5.1 | 0 | 3.5 | 1750 | 600.8 | 49129.9 | 1605 | 2390 | 4.5 | 0.42 | 0.025 | 0.161 | 0.931 | 0.015 | 24.13333 | 36.8 | 1 | 1 | 5.4 | 0.504 | 0.03 | 0.1932 | 1.1172
1762 | 21202807 | 0 | 0 | 2 | 169 | 212.5 | 232.4 | 8863.6 | 0 | 0 | 37.1 | 6 | 8 | 0 | 0 | 0 | 0 | 387.8 | 9090.9 | 1596 | 1097 | 4.6 | 0.55 | 0.019 | 0.165 | 1.022 | 0.019 | 39.91667 | 21.45 | 1 | 1 | 7.774 | 0.9295 | 0.03211 | 0.27885 | 1.72718
1763 | 21302887 | 0 | 0 | 3 | 170 | 220.4 | 212.5 | 8670.7 | 0 | 0 | 43.7 | 6.2 | 10.1 | 0 | 0 | 0.5 | 200 | 62 | 7800 | 1643 | 507 | 4.370588 | 0.1529412 | 0.05605882 | 0.1376471 | 0.7272941 | 0.009 | 40.85 | 5.8 | 0 | 1 | 7.43 | 0.26 | 0.0953 | 0.234 | 1.2364
1764 | 21402924 | 0 | 1.2 | 2 | 97 | 112.2 | 239.4 | 6009.1 | 0 | 0 | 14.9 | 0 | 6.7 | 0 | 0 | 0 | 340 | 107 | 10300 | 1693 | 2404 | 4.57 | 0.52 | 0.022 | 0.144 | 0.971 | 0.014 | 25.15 | 8.466667 | 1 | 1 | 4.4329 | 0.5044 | 0.02134 | 0.13968 | 0.94187
1765 | 21102889 | 0 | 0 | 2.8 | 147 | 232.2 | 225.8 | 8025.9 | 0 | 0 | 35.9 | 49.3 | 6 | 0 | 0 | 5 | 580 | 500.6 | 41012.9 | 1638 | 2840 | 4.4 | 0.29 | 0.028 | 0.138 | 1.032 | 0.011 | 36.7 | 29.5 | 1 | 1 | 6.468 | 0.4263 | 0.04116 | 0.20286 | 1.51704
1766 | 21202808 | 0 | 0 | 3 | 170 | 215.5 | 235.6 | 9028.7 | 15 | 15 | 12.2 | 3.3 | 8.3 | 0 | 0 | 0 | 0 | 200.1 | 2869.7 | 1637 | 560 | 4.5 | 0.42 | 0.025 | 0.161 | 0.931 | 0.016 | 40.13333 | 2.283333 | 0 | 0 | 7.65 | 0.714 | 0.0425 | 0.2737 | 1.5827
1767 | 21302888 | 0 | 0 | 3 | 170 | 216.4 | 199.6 | 9368.5 | 0 | 0 | 43.4 | 2.7 | 8.4 | 0 | 0 | 1 | 0 | 46 | 6000 | 1616 | 356 | 4.521176 | 0.4062353 | 0.02137647 | 0.1537529 | 1.011506 | 0.012 | 47.35 | 4.25 | 0 | 0 | 7.686 | 0.6906 | 0.03634 | 0.26138 | 1.71956
1768 | 21102890 | 0 | 1.415534e-15 | 3 | 167 | 221.9 | 238 | 9576.1 | 0 | 0 | 43.6 | 11.4 | 8.7 | 0.1 | 0 | 0 | 0 | 79.7 | 10931.4 | 1658 | 669 | 4.54 | 0.52 | 0.024 | 0.143 | 0.941 | 0.027 | 42.11667 | 6.966667 | 0 | 1 | 7.5818 | 0.8684 | 0.04008 | 0.23881 | 1.57147
1770 | 21202809 | 0 | 0 | 3 | 145 | 214.5 | 235.2 | 7456.8 | 28 | 0 | 19.9 | 21.6 | 8 | 1.3 | 0 | 0.3 | 0 | 146.8 | 12616.2 | 1640 | 2053 | 4.57 | 0.52 | 0.022 | 0.144 | 0.971 | 0.011 | 33.25 | 8.866667 | 0 | 1 | 6.6265 | 0.754 | 0.0319 | 0.2088 | 1.40795
1771 | 21102891 | 0 | 0 | 3 | 140 | 227.5 | 246.1 | 5187.6 | 0 | 0 | 27.8 | 59.7 | 6.4 | 1.8 | 0 | 5.6 | 120 | 265.4 | 34419.9 | 1615 | 4475 | 4.5 | 0.42 | 0.025 | 0.161 | 0.931 | 0.015 | 21.71667 | 22.35 | 1 | 1 | 6.3 | 0.588 | 0.035 | 0.2254 | 1.3034
1773 | 21202810 | 0 | 0 | 3 | 151 | 211 | 226.1 | 7152.7 | 0 | 0 | 35.9 | 23.7 | 8 | 1.5 | 0 | 1.5 | 0 | 153.7 | 15611.3 | 1628 | 2360 | 4.4 | 0.29 | 0.028 | 0.138 | 1.032 | 0.01 | 33.16667 | 10.43333 | 1 | 1 | 6.644 | 0.4379 | 0.04228 | 0.20838 | 1.55832
1775 | 21202811 | 0 | 0 | 3 | 129 | 172 | 233.1 | 5315.7 | 0 | 0 | 29.9 | 13 | 5.1 | 2.6 | 0 | 0 | 230 | 502.9 | 9749.4 | 1636 | 3172 | 4.47 | 0.38 | 0.034 | 0.135 | 0.901 | 0.009 | 28.05 | 20.98333 | 1 | 1 | 5.7663 | 0.4902 | 0.04386 | 0.17415 | 1.16229
1776 | 21402925 | 0 | 0 | 0 | 163 | 274.6 | 207.4 | 9483.5 | 40 | 0 | 13.3 | 58.6 | 8.4 | 3.8 | 1.2 | 8.1 | 120 | 143 | 40500 | 1599 | 3174 | 4.58 | 0.59 | 0.015 | 0.144 | 1.004 | 0.007 | 44.58333 | 30.28333 | 1 | 1 | 7.4654 | 0.9617 | 0.02445 | 0.23472 | 1.63652
1779 | 21202812 | 0 | 0 | 3.1 | 130 | 226.6 | 212 | 5926.2 | 0 | 0 | 29 | 67.6 | 3.4 | 4.6 | 0 | 6.8 | 0 | 674.4 | 43002.2 | 1610 | 3211 | 4.5 | 0.42 | 0.025 | 0.161 | 0.931 | 0.01 | 29.91667 | 26.41667 | 1 | 1 | 5.85 | 0.546 | 0.0325 | 0.2093 | 1.2103
1780 | 21102894 | 0 | 0 | 2.8 | 130 | 230.4 | 235.1 | 4939.3 | 0 | 0 | 31.5 | 69 | 6 | 4 | 0.2 | 7 | 0 | 502.8 | 44986.9 | 1649 | 4548 | 4.47 | 0.38 | 0.034 | 0.135 | 0.901 | 0.007 | 21.63333 | 26.8 | 1 | 1 | 5.811 | 0.494 | 0.0442 | 0.1755 | 1.1713
1782 | 21202813 | 0 | 0 | 3.2 | 132 | 220.8 | 226.1 | 6112.4 | 32 | 0 | 1.2 | 55.2 | 4.3 | 3.9 | 0 | 5 | 0 | 563 | 34418.2 | 1621 | 2653 | 4.6 | 0.55 | 0.019 | 0.165 | 1.022 | 0.01 | 28.38333 | 21.05 | 1 | 1 | 6.072 | 0.726 | 0.02508 | 0.2178 | 1.34904
1783 | 21402926 | 0 | 0.9 | 3.1 | 131 | 238.1 | 231.4 | 5761.1 | 0 | 0 | 14.1 | 92.6 | 1.4 | 7.1 | 0 | 9.5 | 260 | 301 | 52000 | 1599 | 3435 | 4.5 | 0.42 | 0.025 | 0.161 | 0.931 | 0.009 | 25.51667 | 36.58333 | 1 | 1 | 5.895 | 0.5502 | 0.03275 | 0.21091 | 1.21961
1784 | 21102895 | 0 | 0 | 3.1 | 132 | 230.1 | 249.7 | 4601.1 | 0 | 0 | 32.4 | 66.2 | 6 | 4 | 0 | 6.5 | 0 | 399.4 | 41851.2 | 1636 | 4765 | 4.56 | 0.53 | 0.017 | 0.146 | 1.055 | 0.011 | 19.01667 | 24.21667 | 1 | 1 | 6.0192 | 0.6996 | 0.02244 | 0.19272 | 1.3926
1785 | 21302893 | 0 | 0 | 3 | 132 | 210.2 | 203.4 | 5549.9 | 0 | 0 | 27.9 | 50.1 | 4.4 | 3.8 | 0 | 6.8 | 540 | 201 | 35800 | 1582 | 3978 | 4.54 | 0.52 | 0.024 | 0.143 | 0.941 | 0.008 | 27.36667 | 24.85 | 1 | 1 | 5.9928 | 0.6864 | 0.03168 | 0.18876 | 1.24212
1786 | 21202814 | 0 | 0.4 | 2 | 127 | 220.6 | 228.3 | 5946.8 | 15 | 15 | 6.8 | 56.3 | 3.9 | 3.9 | 0 | 5.2 | 10 | 575.2 | 34681.7 | 1598 | 2749 | 4.54 | 0.5 | 0.016 | 0.15 | 0.973 | 0.009 | 27.36667 | 21.08333 | 1 | 1 | 5.7658 | 0.635 | 0.02032 | 0.1905 | 1.23571
1787 | 21402927 | 0 | 0 | 3.2 | 126 | 226.2 | 227 | 5640.9 | 0 | 0 | 23.8 | 76.4 | 3 | 6.2 | 0 | 7.4 | 0 | 443 | 43100 | 1572 | 3397 | 4.560317 | 0.502381 | 0.0174127 | 0.1372222 | 0.8934286 | 0.01 | 25.38333 | 31.23333 | 1 | 1 | 5.746 | 0.633 | 0.02194 | 0.1729 | 1.12572
1789 | 21302894 | 0 | 0.1 | 3 | 140 | 206.1 | 224.5 | 5616.1 | 0 | 0 | 31.2 | 35.2 | 6.2 | 5.8 | 0 | 4.4 | 0 | 131 | 28500 | 1615 | 3619 | 4.54 | 0.52 | 0.024 | 0.143 | 0.941 | 0.012 | 25.08333 | 19.33333 | 1 | 1 | 6.356 | 0.728 | 0.0336 | 0.2002 | 1.3174
1790 | 21202815 | 0 | 0.1 | 3.1 | 130 | 229.3 | 233.1 | 5094.5 | 0 | 0 | 24.9 | 74.4 | 4 | 5 | 0 | 6.2 | 380 | 625.8 | 46801.6 | 1638 | 4305 | 4.54 | 0.48 | 0.014 | 0.147 | 0.881 | 0.01 | 22.96667 | 28.03333 | 1 | 1 | 5.902 | 0.624 | 0.0182 | 0.1911 | 1.1453
1791 | 21402928 | 0 | 0.3 | 3.1 | 132 | 226.5 | 230.4 | 5505.9 | 0 | 0 | 22.7 | 72.3 | 4.8 | 3.2 | 0 | 7.7 | 500 | 494 | 41900 | 1627 | 3190 | 4.6 | 0.55 | 0.019 | 0.165 | 1.022 | 0.013 | 24.76667 | 28.46667 | 1 | 1 | 6.072 | 0.726 | 0.02508 | 0.2178 | 1.34904
1792 | 21102897 | 0 | 0 | 3 | 142 | 240.8 | 249.5 | 4971.2 | 0 | 0 | 29.8 | 69 | 6 | 4 | 0 | 7 | 0 | 385.6 | 40560 | 1660 | 5232 | 4.58 | 0.59 | 0.015 | 0.144 | 1.004 | 0.013 | 20.58333 | 23.61667 | 1 | 1 | 6.5036 | 0.8378 | 0.0213 | 0.20448 | 1.42568
1793 | 21302895 | 0 | 0 | 3 | 142 | 209.8 | 215.9 | 5782.2 | 0 | 0 | 31.3 | 36 | 6.6 | 3.6 | 0 | 5.1 | 0 | 354 | 26100 | 1627 | 2958 | 4.58 | 0.59 | 0.015 | 0.144 | 1.004 | 0.01 | 26.86667 | 17.46667 | 1 | 1 | 6.5036 | 0.8378 | 0.0213 | 0.20448 | 1.42568
1794 | 21202816 | 0 | 0 | 3 | 131 | 213 | 231.1 | 5111.4 | 0 | 0 | 26.7 | 55 | 3.5 | 5.2 | 0 | 5.7 | 470 | 664.9 | 38747.5 | 1621 | 3577 | 4.56 | 0.53 | 0.017 | 0.146 | 1.055 | 0.013 | 23.25 | 23.03333 | 1 | 1 | 5.9736 | 0.6943 | 0.02227 | 0.19126 | 1.38205
1795 | 21402929 | 0 | 0 | 3 | 130 | 216.5 | 230.2 | 5227.3 | 0 | 0 | 25.4 | 61.2 | 4.5 | 4.3 | 0 | 7 | 400 | 389 | 37000 | 1624 | 3342 | 4.6 | 0.55 | 0.019 | 0.165 | 1.022 | 0.012 | 23.55 | 25.15 | 1 | 1 | 5.98 | 0.715 | 0.0247 | 0.2145 | 1.3286
1796 | 21102898 | 0 | 0 | 3 | 130 | 240.8 | 249.7 | 4938 | 32 | 0 | 13.1 | 65.3 | 6 | 4 | 0 | 7 | 0 | 420.6 | 42540.8 | 1641 | 4956 | 4.39 | 0.32 | 0.022 | 0.137 | 0.717 | 0.008 | 20.43333 | 25.58333 | 1 | 1 | 5.707 | 0.416 | 0.0286 | 0.1781 | 0.9321
1797 | 21302896 | 0 | 0 | 3.2 | 132 | 210.4 | 188.2 | 5101.1 | 0 | 0 | 27.5 | 51.1 | 4 | 5.2 | 0 | 7.5 | 0 | 382 | 38400 | 1611 | 4007 | 4.29 | 0.25 | 0.034 | 0.14 | 0.676 | 0.011 | 27.2 | 27.45 | 1 | 1 | 5.6628 | 0.33 | 0.04488 | 0.1848 | 0.89232
1798 | 21202817 | 0 | 0 | 3 | 133 | 229.2 | 233.2 | 5370 | 0 | 0 | 27.7 | 68.3 | 3.7 | 4.3 | 0 | 7.2 | 170 | 816.1 | 45818.4 | 1579 | 4140 | 4.34 | 0.1 | 0.061 | 0.134 | 0.688 | 0.014 | 24.2 | 28.38333 | 1 | 1 | 5.7722 | 0.133 | 0.08113 | 0.17822 | 0.91504
1799 | 21402930 | 0 | 0 | 3 | 134 | 230.2 | 231.1 | 5444.2 | 0 | 0 | 25.7 | 70.6 | 4.4 | 3.8 | 0 | 8.3 | 460 | 886 | 48200 | 1544 | 3449 | 4.6 | 0.55 | 0.019 | 0.165 | 1.022 | 0.012 | 24.23333 | 33.66667 | 1 | 1 | 6.164 | 0.737 | 0.02546 | 0.2211 | 1.36948
1800 | 21102899 | 0 | 0.3 | 3 | 132 | 230 | 249.7 | 5043.5 | 30 | 0 | 11.7 | 56.6 | 5.7 | 4 | 0 | 7 | 0 | 522.5 | 36489 | 1643 | 4860 | 4.29 | 0.25 | 0.034 | 0.14 | 0.676 | 0.009 | 21.06667 | 24.26667 | 1 | 1 | 5.6628 | 0.33 | 0.04488 | 0.1848 | 0.89232
1801 | 21302897 | 0 | 0 | 3.2 | 131 | 201.6 | 191.3 | 5998.8 | 0 | 0 | 28.8 | 41.3 | 4.2 | 4.3 | 0 | 5.6 | 0 | 420 | 30800 | 1599 | 2860 | 4.58 | 0.64 | 0.014 | 0.157 | 1.198 | 0.011 | 31.43333 | 20.71667 | 1 | 1 | 5.9998 | 0.8384 | 0.01834 | 0.20567 | 1.56938
1802 | 21202818 | 0 | 0 | 2.6 | 130 | 221.3 | 228.9 | 5631.3 | 0 | 0 | 26.2 | 64.8 | 4.7 | 3.8 | 0 | 6.2 | 130 | 713 | 43753.3 | 1648 | 3817 | 4.49 | 0.42 | 0.017 | 0.14 | 0.819 | 0.011 | 25.81667 | 25.73333 | 1 | 1 | 5.837 | 0.546 | 0.0221 | 0.182 | 1.0647
1803 | 21402931 | 0 | 0.1 | 3.6 | 125 | 221.1 | 231.5 | 5448.8 | 0 | 0 | 27.2 | 68.8 | 4.5 | 3.8 | 0 | 7.1 | 320 | 343 | 40600 | 1586 | 3219 | 4.6 | 0.55 | 0.019 | 0.165 | 1.022 | 0.007 | 24.13333 | 26.65 | 1 | 1 | 5.75 | 0.6875 | 0.02375 | 0.20625 | 1.2775
1804 | 21102900 | 0 | 0 | 3.1 | 125 | 219.4 | 249.6 | 6456 | 30 | 0 | 11.2 | 53.1 | 6 | 4 | 0 | 1.5 | 0 | 102.7 | 35417.4 | 1602 | 3492 | 4.6 | 0.55 | 0.019 | 0.165 | 1.022 | 0.009 | 26.7 | 22.16667 | 1 | 1 | 5.75 | 0.6875 | 0.02375 | 0.20625 | 1.2775
1805 | 21202819 | 0 | 0 | 3 | 125 | 223.5 | 235.3 | 5474 | 0 | 0 | 26.4 | 72.6 | 4.7 | 4.5 | 0 | 7.1 | 340 | 437 | 46554.5 | 1597 | 3385 | 4.55 | 0.51 | 0.017 | 0.147 | 0.922 | 0.022 | 24.45 | 27.63333 | 1 | 1 | 5.6875 | 0.6375 | 0.02125 | 0.18375 | 1.1525
1806 | 21302898 | 0 | 0 | 3.5 | 119 | 207.1 | 197.3 | 5427.3 | 0 | 0 | 23.3 | 64.4 | 4.1 | 4 | 0 | 6.9 | 370 | 17 | 39300 | 1582 | 3990 | 4.54 | 0.5 | 0.016 | 0.15 | 0.973 | 0.01 | 27.56667 | 26.75 | 1 | 1 | 5.4026 | 0.595 | 0.01904 | 0.1785 | 1.15787
1807 | 21402932 | 0 | 0 | 4.4 | 132 | 212.3 | 240.9 | 6829.9 | 0 | 0 | 39.2 | 40.9 | 3.9 | 5.5 | 0 | 3.3 | 180 | 270 | 29300 | 1633 | 2153 | 4.54 | 0.5 | 0.016 | 0.15 | 0.973 | 0.026 | 29.8 | 19.91667 | 1 | 1 | 5.9928 | 0.66 | 0.02112 | 0.198 | 1.28436
1808 | 21102901 | 0 | 0 | 1.9 | 127 | 222 | 250.1 | 5720.8 | 20 | 10 | 8.9 | 56.1 | 10 | 0 | 0 | 2.8 | 0 | 568.5 | 33036.5 | 1671 | 3859 | 4.59 | 0.61 | 0.02 | 0.125 | 0.809 | 0.023 | 23.63333 | 24.76667 | 1 | 1 | 5.8293 | 0.7747 | 0.0254 | 0.15875 | 1.02743
1809 | 21302899 | 0 | 0 | 3.2 | 132 | 207.7 | 194.6 | 6190.4 | 0 | 0 | 26.9 | 48.9 | 4.9 | 2.9 | 0 | 5.8 | 500 | 14 | 30200 | 1598 | 2816 | 4.61 | 0.61 | 0.018 | 0.139 | 0.84 | 0.014 | 31.88333 | 20.51667 | 1 | 1 | 6.0852 | 0.8052 | 0.02376 | 0.18348 | 1.1088
1810 | 21202820 | 0 | 0 | 3 | 131 | 226.1 | 239 | 6752.9 | 30 | 0 | 1.2 | 64.3 | 3.1 | 7.5 | 0 | 5.7 | 410 | 470.1 | 39962.7 | 1588 | 2936 | 4.49 | 0.42 | 0.017 | 0.14 | 0.819 | 0.009 | 29.66667 | 26.65 | 1 | 1 | 5.8819 | 0.5502 | 0.02227 | 0.1834 | 1.07289
1811 | 21402933 | 0 | 0 | 4.1 | 129 | 220.1 | 242.6 | 6047.4 | 0 | 0 | 29.3 | 61.6 | 7 | 7.7 | 0 | 5.5 | 150 | 684 | 41800 | 1562 | 3593 | 4.6 | 0.55 | 0.019 | 0.165 | 1.022 | 0.006 | 25.53333 | 28.2 | 1 | 1 | 5.934 | 0.7095 | 0.02451 | 0.21285 | 1.31838
1812 | 21102902 | 0 | 0 | 1.6 | 156 | 252 | 213.1 | 6763.1 | 20 | 10 | 20.2 | 45.9 | 4 | 5 | 0.4 | 7.8 | 0 | 57.5 | 26385.1 | 1607 | 4383 | 4.47 | 0.27 | 0.034 | 0.14 | 0.707 | 0.015 | 32.75 | 17.43333 | 1 | 1 | 6.9732 | 0.4212 | 0.05304 | 0.2184 | 1.10292
1813 | 21302900 | 0 | 0 | 3.3 | 130 | 207.7 | 191.2 | 6623.4 | 0 | 0 | 28.6 | 49.2 | 6.3 | 1.4 | 0 | 4.9 | 180 | 198 | 31000 | 1627 | 2440 | 4.47 | 0.27 | 0.034 | 0.14 | 0.707 | 0.024 | 34.71667 | 20.91667 | 1 | 1 | 5.811 | 0.351 | 0.0442 | 0.182 | 0.9191
1814 | 21202821 | 0 | 0 | 3 | 142 | 219.9 | 232.2 | 6173.1 | 0 | 0 | 31.9 | 46 | 4.2 | 5.5 | 0 | 5.3 | 0 | 634.2 | 38090.6 | 1616 | 2979 | 4.54 | 0.5 | 0.016 | 0.15 | 0.973 | 0.009 | 27.91667 | 23.15 | 1 | 1 | 6.4468 | 0.71 | 0.02272 | 0.213 | 1.38166
1815 | 21402934 | 0 | 0 | 2.8 | 130 | 230.1 | 240.3 | 5930.1 | 0 | 0 | 33.3 | 66.9 | 5.6 | 9.6 | 0 | 6 | 350 | 339 | 45300 | 1614 | 4132 | 4.54 | 0.5 | 0.016 | 0.15 | 0.973 | 0.005 | 25.16667 | 30.46667 | 1 | 1 | 5.902 | 0.65 | 0.0208 | 0.195 | 1.2649
1816 | 21102903 | 0 | 0 | 3.1 | 141 | 221.5 | 211.3 | 7402.2 | 30 | 0 | 7 | 43.7 | 6.7 | 0 | 0 | 5.8 | 0 | 249.7 | 29480.9 | 1652 | 2751 | 4.42 | 0.32 | 0.045 | 0.15 | 0.696 | 0.013 | 35.91667 | 17.1 | 1 | 1 | 6.2322 | 0.4512 | 0.06345 | 0.2115 | 0.98136
1817 | 21302901 | 0 | 0 | 3 | 129 | 209.7 | 201 | 6318.3 | 0 | 0 | 27.3 | 53.6 | 5.8 | 2.1 | 0 | 5 | 590 | 10 | 33000 | 1620 | 2607 | 4.62 | 0.62 | 0.021 | 0.154 | 0.87 | 0.021 | 31.48333 | 22.38333 | 1 | 1 | 5.9598 | 0.7998 | 0.02709 | 0.19866 | 1.1223
1819 | 21402935 | 0 | 0 | 3 | 130 | 212.3 | 248 | 4472.1 | 0 | 0 | 22.4 | 60.4 | 3.6 | 8.5 | 0 | 3.5 | 580 | 82 | 38800 | 1669 | 3681 | 4.54 | 0.48 | 0.014 | 0.147 | 0.881 | 0.008 | 18.53333 | 25.75 | 1 | 1 | 5.902 | 0.624 | 0.0182 | 0.1911 | 1.1453
1820 | 21102904 | 0 | 0 | 1.5 | 130 | 218.3 | 249.7 | 6059.9 | 0 | 0 | 29.2 | 59.6 | 6.8 | 2.2 | 0.5 | 5 | 0 | 475.4 | 37327.8 | 1622 | 3355 | 4.58 | 0.59 | 0.015 | 0.144 | 1.004 | 0.015 | 25.16667 | 25.21667 | 1 | 1 | 5.954 | 0.767 | 0.0195 | 0.1872 | 1.3052
1821 | 21302902 | 0 | 0.1 | 3.8 | 128 | 209.3 | 192.4 | 6126.8 | 0 | 0 | 27.7 | 54.1 | 4.6 | 4 | 0 | 4.2 | 1120 | 12 | 32700 | 1576 | 3122 | 4.57 | 0.55 | 0.026 | 0.157 | 0.748 | 0.019 | 31.88333 | 22.85 | 1 | 1 | 5.8496 | 0.704 | 0.03328 | 0.20096 | 0.95744
1822 | 21202823 | 0 | 0 | 3 | 130 | 214.2 | 218.4 | 5725.1 | 0 | 0 | 24.2 | 59.8 | 3.3 | 6.4 | 0 | 5.5 | 1320 | 430.2 | 42004.5 | 1628 | 3185 | 4.47 | 0.27 | 0.034 | 0.14 | 0.707 | 0.021 | 27.36667 | 26.53333 | 1 | 1 | 5.811 | 0.351 | 0.0442 | 0.182 | 0.9191
1823 | 21402936 | 0 | 0 | 4.2 | 130 | 233.5 | 248 | 5416.8 | 0 | 0 | 28.7 | 74.8 | 5.1 | 8.4 | 0 | 5.2 | 210 | 117 | 49000 | 1632 | 3914 | 4.59 | 0.61 | 0.02 | 0.125 | 0.809 | 0.006 | 22.13333 | 35.06667 | 1 | 1 | 5.967 | 0.793 | 0.026 | 0.1625 | 1.0517
1824 | 21102905 | 0 | 0 | 1.9 | 130 | 231.5 | 242.2 | 6311.1 | 30 | 0 | 10.6 | 61.3 | 6.7 | 2.3 | 0.1 | 5 | 0 | 470.5 | 38714.7 | 1618 | 3189 | 4.47 | 0.27 | 0.034 | 0.14 | 0.707 | 0.016 | 27 | 24.48333 | 1 | 1 | 5.811 | 0.351 | 0.0442 | 0.182 | 0.9191
1825 | 21302903 | 0 | 0 | 4 | 128 | 208.8 | 200.2 | 6312.3 | 0 | 0 | 26.8 | 53.5 | 5.7 | 3.4 | 0 | 4.5 | 200 | 263 | 33400 | 1607 | 2575 | 4.54 | 0.48 | 0.014 | 0.147 | 0.881 | 0.023 | 31.71667 | 22.51667 | 1 | 1 | 5.8112 | 0.6144 | 0.01792 | 0.18816 | 1.12768
1826 | 21202824 | 0 | 0 | 1 | 140 | 218.9 | 244.3 | 6015.9 | 0 | 0 | 31.2 | 47.8 | 3.3 | 6.7 | 2 | 4 | 250 | 525.8 | 32539 | 1629 | 3881 | 4.54 | 0.48 | 0.014 | 0.147 | 0.881 | 0.009 | 25.88333 | 19.88333 | 1 | 1 | 6.356 | 0.672 | 0.0196 | 0.2058 | 1.2334
1827 | 21402937 | 0 | 0 | 3.1 | 126 | 226.4 | 213.3 | 6534.5 | 0 | 0 | 27.7 | 72.2 | 6 | 3.6 | 0 | 5.6 | 440 | 1261 | 44500 | 1634 | 2750 | 4.63 | 0.68 | 0.02 | 0.156 | 0.799 | 0.012 | 31.6 | 30.35 | 1 | 1 | 5.8338 | 0.8568 | 0.0252 | 0.19656 | 1.00674
1828 | 21102906 | 0 | 0 | 1.7 | 130 | 230.2 | 221.3 | 6528.1 | 28 | 0 | 12.3 | 60 | 6.2 | 2.7 | 0.4 | 4.8 | 260 | 116.3 | 38554.8 | 1606 | 3654 | 4.53 | 0.56 | 0.035 | 0.155 | 0.789 | 0.016 | 30.46667 | 23.65 | 1 | 1 | 5.889 | 0.728 | 0.0455 | 0.2015 | 1.0257
1829 | 21302904 | 0 | 0 | 3.1 | 131 | 200.5 | 202.9 | 5971.9 | 0 | 0 | 31.4 | 38.5 | 4.7 | 4.3 | 0 | 5.3 | 0 | 298 | 30800 | 1619 | 3077 | 4.49 | 0.5 | 0.039 | 0.151 | 0.707 | 0.01 | 29.45 | 21.76667 | 1 | 1 | 5.8819 | 0.655 | 0.05109 | 0.19781 | 0.92617
1830 | 21202825 | 0 | 0 | 3 | 130 | 222.8 | 225.9 | 5075.7 | 0 | 0 | 21.9 | 70.8 | 1.4 | 6.5 | 0 | 4.7 | 200 | 254.4 | 44248 | 1645 | 3284 | 4.58 | 0.59 | 0.015 | 0.144 | 1.004 | 0.023 | 23.96667 | 27.71667 | 1 | 1 | 5.954 | 0.767 | 0.0195 | 0.1872 | 1.3052
1831 | 21402938 | 0 | 0 | 3.1 | 130 | 220.7 | 220.7 | 5785.1 | 0 | 0 | 33.7 | 56.8 | 5.6 | 2.6 | 1.3 | 4.9 | 0 | 1189 | 41200 | 1648 | 2687 | 4.54 | 0.5 | 0.016 | 0.15 | 0.973 | 0.016 | 28.08333 | 28.45 | 1 | 1 | 5.902 | 0.65 | 0.0208 | 0.195 | 1.2649
1833 | 21302905 | 0 | 0 | 3.1 | 123 | 206.6 | 195.6 | 6010.7 | 0 | 0 | 28.7 | 55.3 | 4.1 | 4.5 | 0 | 5.5 | 0 | 718 | 40100 | 1620 | 3071 | 4.58 | 0.59 | 0.015 | 0.144 | 1.004 | 0.012 | 30.78333 | 28.51667 | 1 | 1 | 5.6334 | 0.7257 | 0.01845 | 0.17712 | 1.23492
1834 | 21202826 | 0 | 0 | 2 | 130 | 220.2 | 239.3 | 5543.8 | 28 | 0 | 3.9 | 57.8 | 5 | 4.8 | 0 | 3.3 | 120 | 490.1 | 37106.7 | 1614 | 2603 | 4.63 | 0.68 | 0.02 | 0.156 | 0.799 | 0.022 | 24.33333 | 23.88333 | 1 | 1 | 6.019 | 0.884 | 0.026 | 0.2028 | 1.0387
1835 | 21402939 | 0 | 0 | 2.6 | 135 | 215.2 | 208.2 | 6061.5 | 0 | 0 | 33.9 | 46.3 | 5.9 | 3 | 0 | 6.6 | 0 | 838 | 33200 | 1616 | 2989 | 4.39 | 0.32 | 0.022 | 0.137 | 0.717 | 0.007 | 30.08333 | 24.43333 | 1 | 1 | 5.9265 | 0.432 | 0.0297 | 0.18495 | 0.96795
1837 | 21302906 | 0 | 0 | 3.1 | 129 | 200.5 | 198.9 | 5905.8 | 0 | 0 | 30.4 | 40.7 | 4.2 | 3.9 | 0 | 5.4 | 0 | 517 | 31900 | 1589 | 2875 | 4.574496 | 0.6487597 | 0.02155039 | 0.1436047 | 0.8717907 | 0.02 | 29.78333 | 22.76667 | 1 | 1 | 5.9011 | 0.8369 | 0.0278 | 0.18525 | 1.12461
1838 | 21202827 | 0 | 0 | 3 | 131 | 218 | 206.2 | 5192.8 | 0 | 0 | 21.3 | 65.5 | 1.6 | 7 | 0 | 4.9 | 1240 | 829.9 | 43993.5 | 1618 | 3622 | 4.59 | 0.61 | 0.02 | 0.125 | 0.809 | 0.027 | 26.38333 | 29.6 | 1 | 1 | 6.0129 | 0.7991 | 0.0262 | 0.16375 | 1.05979
1839 | 21402940 | 0 | 0 | 3 | 128 | 220.6 | 219.7 | 5792.9 | 0 | 0 | 32.8 | 60.3 | 6.2 | 2.4 | 0 | 6.2 | 0 | 848 | 38300 | 1579 | 3347 | 4.39 | 0.32 | 0.022 | 0.137 | 0.717 | 0.01 | 27.58333 | 27.36667 | 1 | 1 | 5.6192 | 0.4096 | 0.02816 | 0.17536 | 0.91776
1840 | 21102909 | 0 | 0 | 3.1 | 130 | 223.9 | 241.3 | 6356 | 32 | 0 | 1 | 60.9 | 4.8 | 4 | 0 | 4.7 | 0 | 227.3 | 31808.6 | 1619 | 3506 | 4.63 | 0.68 | 0.02 | 0.156 | 0.799 | 0.011 | 27.25 | 20.1 | 1 | 1 | 6.019 | 0.884 | 0.026 | 0.2028 | 1.0387
1841 | 21302907 | 0 | 0 | 3 | 130 | 201.8 | 198.9 | 5887 | 0 | 0 | 27.8 | 44.3 | 3.9 | 4.2 | 0 | 5.3 | 0 | 612 | 34400 | 1611 | 2428 | 4.542231 | 0.5023077 | 0.01600769 | 0.1467769 | 0.8830077 | 0.011 | 29.68333 | 25.81667 | 1 | 1 | 5.9049 | 0.653 | 0.02081 | 0.19081 | 1.14791
1843 | 21402941 | 0 | 0.2 | 3.4 | 142 | 206.5 | 210.3 | 7132 | 0 | 0 | 39.6 | 24.5 | 7.7 | 1.4 | 1.4 | 2.7 | 0 | 669 | 23200 | 1628 | 2277 | 4.59 | 0.61 | 0.02 | 0.125 | 0.809 | 0.009 | 36.01667 | 16.76667 | 1 | 1 | 6.5178 | 0.8662 | 0.0284 | 0.1775 | 1.14878
1844 | 21102910 | 0 | 0.1 | 3 | 135 | 223.1 | 240.3 | 6433.5 | 31 | 0 | 9.2 | 48.1 | 5.6 | 3.1 | 0 | 3.9 | 0 | 73.3 | 29510 | 1589 | 2684 | 4.59 | 0.73 | 0.021 | 0.154 | 1.022 | 0.017 | 27.63333 | 17.83333 | 1 | 1 | 6.1965 | 0.9855 | 0.02835 | 0.2079 | 1.3797
1845 | 21302908 | 0 | 0 | 3 | 130 | 210.1 | 198.4 | 5899.8 | 0 | 0 | 34.2 | 45.7 | 4.6 | 3.4 | 0 | 4.8 | 0 | 360 | 36700 | 1633 | 2445 | 4.59 | 0.73 | 0.021 | 0.154 | 1.022 | 0.018 | 29.8 | 25.6 | 1 | 1 | 5.967 | 0.949 | 0.0273 | 0.2002 | 1.3286
1847 | 21402942 | 0 | 0.1 | 2.9 | 131 | 208.7 | 235.1 | 5554.3 | 0 | 0 | 32.3 | 45.6 | 6.1 | 2.4 | 0.1 | 4.9 | 0 | 260 | 30000 | 1645 | 2914 | 4.59 | 0.73 | 0.021 | 0.154 | 1.022 | 0.009 | 24.9 | 20.23333 | 1 | 1 | 6.0129 | 0.9563 | 0.02751 | 0.20174 | 1.33882
1848 | 21102911 | 0 | 0.1 | 3 | 131 | 226.5 | 248.7 | 5927.8 | 36 | 0 | 10.6 | 49.2 | 4.3 | 4 | 0 | 3.8 | 0 | 218.2 | 30541.5 | 1637 | 3035 | 4.59 | 0.73 | 0.021 | 0.154 | 1.022 | 0.009 | 24.61667 | 18.28333 | 1 | 1 | 6.0129 | 0.9563 | 0.02751 | 0.20174 | 1.33882
1849 | 21302909 | 0 | 0 | 3.1 | 133 | 201 | 197.9 | 6091 | 0 | 0 | 33.7 | 34 | 4.8 | 3.8 | 0 | 4 | 0 | 289 | 29600 | 1644 | 2224 | 4.59 | 0.61 | 0.02 | 0.125 | 0.809 | 0.023 | 30.83333 | 19.9 | 1 | 1 | 6.1047 | 0.8113 | 0.0266 | 0.16625 | 1.07597
1850 | 21202830 | 0 | 1.3 | 1.7 | 140 | 209.7 | 239.9 | 6814.3 | 0 | 0 | 34.5 | 35.5 | 8.2 | 2.7 | 1.3 | 0 | 580 | 510.7 | 27517.5 | 1614 | 2136 | 4.56 | 0.59 | 0.031 | 0.14 | 0.789 | 0.012 | 29.76667 | 17.13333 | 1 | 1 | 6.384 | 0.826 | 0.0434 | 0.196 | 1.1046
1851 | 21402943 | 0 | 0.1 | 3.1 | 154 | 200.8 | 238 | 7398.3 | 0 | 0 | 41.1 | 6.1 | 9.8 | 1 | 0 | 1.9 | 0 | 207 | 9900 | 1655 | 1712 | 4.6 | 0.78 | 0.024 | 0.147 | 0.83 | 0.012 | 33.48333 | 6.583333 | 1 | 1 | 7.084 | 1.2012 | 0.03696 | 0.22638 | 1.2782
1852 | 21102912 | 0 | 0.9 | 2.4 | 129 | 235 | 239.4 | 5731.2 | 0 | 0 | 26.2 | 79.7 | 5 | 4.9 | 0 | 7.6 | 0 | 555.4 | 51769.9 | 1638 | 4424 | 4.61 | 0.61 | 0.018 | 0.139 | 0.84 | 0.013 | 24.68333 | 29.65 | 1 | 1 | 5.9469 | 0.7869 | 0.02322 | 0.17931 | 1.0836
1853 | 21302910 | 0 | 0 | 2.6 | 122 | 214.7 | 201.5 | 5381.2 | 0 | 0 | 24.5 | 67.7 | 4.3 | 5.7 | 0 | 8.2 | 100 | 647 | 46900 | 1581 | 4277 | 4.58 | 0.59 | 0.015 | 0.144 | 1.004 | 0.014 | 26.88333 | 31.25 | 1 | 1 | 5.5876 | 0.7198 | 0.0183 | 0.17568 | 1.22488
1854 | 21202831 | 0 | 0 | 2 | 128 | 234.2 | 226.8 | 6897.2 | 35 | 0 | 6.4 | 64.8 | 4.5 | 3.9 | 0 | 5.5 | 200 | 843.4 | 41226.3 | 1632 | 2375 | 4.6 | 0.78 | 0.024 | 0.147 | 0.83 | 0.02 | 31.91667 | 26.78333 | 1 | 1 | 5.888 | 0.9984 | 0.03072 | 0.18816 | 1.0624
1855 | 21402944 | 0 | 0 | 2.9 | 140 | 224.9 | 230.1 | 6328.6 | 0 | 0 | 34.7 | 50.2 | 7 | 3.4 | 0 | 6.3 | 0 | 189 | 34500 | 1612 | 3173 | 4.54 | 0.5 | 0.016 | 0.15 | 0.973 | 0.008 | 31.3 | 23.25 | 1 | 1 | 6.356 | 0.7 | 0.0224 | 0.21 | 1.3622
1856 | 21102913 | 0 | 0 | 3 | 128 | 239.9 | 247.8 | 4971.6 | 0 | 0 | 31 | 81 | 6 | 4 | 0 | 7 | 0 | 1129 | 55315.8 | 1627 | 4434 | 4.58 | 0.59 | 0.015 | 0.144 | 1.004 | 0.009 | 21.26667 | 31.8 | 1 | 1 | 5.8624 | 0.7552 | 0.0192 | 0.18432 | 1.28512
1857 | 21302911 | 0 | 0 | 3.3 | 132 | 219.5 | 213.8 | 5928.9 | 0 | 0 | 30.1 | 57.6 | 5.2 | 5.2 | 0 | 6 | 0 | 464 | 40500 | 1622 | 3965 | 4.48 | 0.44 | 0.026 | 0.15 | 0.89 | 0.006 | 27.81667 | 27.55 | 1 | 1 | 5.9136 | 0.5808 | 0.03432 | 0.198 | 1.1748
1858 | 21202832 | 0 | 1.6 | 2 | 130 | 219.4 | 228 | 5834.2 | 30 | 0 | 1.1 | 57.8 | 2.5 | 4.2 | 0 | 5.1 | 0 | 802.2 | 39865.5 | 1572 | 3035 | 4.55 | 0.58 | 0.023 | 0.146 | 0.89 | 0.014 | 26.85 | 23.96667 | 1 | 1 | 5.915 | 0.754 | 0.0299 | 0.1898 | 1.157
1859 | 21402945 | 0 | 0 | 3 | 130 | 225.4 | 237.5 | 5728.4 | 0 | 0 | 23.8 | 71.1 | 5.8 | 4.1 | 0 | 5.8 | 0 | 422 | 43100 | 1616 | 3401 | 4.55 | 0.58 | 0.023 | 0.146 | 0.89 | 0.009 | 24.48333 | 28.86667 | 1 | 1 | 5.915 | 0.754 | 0.0299 | 0.1898 | 1.157
1860 | 21102914 | 0 | 0 | 3 | 125 | 229.7 | 250.1 | 4815 | 18 | 12 | 11.1 | 63.6 | 6 | 4 | 0 | 8.3 | 0 | 766.4 | 44779 | 1601 | 5333 | 4.48 | 0.44 | 0.026 | 0.15 | 0.89 | 0.008 | 19.86667 | 26.15 | 1 | 1 | 5.6 | 0.55 | 0.0325 | 0.1875 | 1.1125
1861 | 21302912 | 0 | 0.1 | 3 | 122 | 215.1 | 210.1 | 5063.4 | 0 | 0 | 24.8 | 68.3 | 4.6 | 5.7 | 0 | 7.8 | 360 | 516 | 47200 | 1588 | 4219 | 4.61 | 0.81 | 0.024 | 0.157 | 0.961 | 0.016 | 24.15 | 31.11667 | 1 | 1 | 5.6242 | 0.9882 | 0.02928 | 0.19154 | 1.17242
1862 | 21202833 | 0 | 1 | 0 | 131 | 221.3 | 210.2 | 6043.1 | 35 | 0 | 4.5 | 51 | 3.2 | 3.5 | 0 | 4.7 | 0 | 954.1 | 32060.9 | 1628 | 2194 | 4.57 | 0.63 | 0.025 | 0.145 | 0.739 | 0.021 | 30.18333 | 19.53333 | 1 | 1 | 5.9867 | 0.8253 | 0.03275 | 0.18995 | 0.96809
1864 | 21102915 | 0 | 0 | 3 | 131 | 239.7 | 250.4 | 5131.3 | 17 | 13 | 11.1 | 67.6 | 6 | 4 | 0 | 7 | 0 | 960.8 | 46415.1 | 1623 | 4697 | 4.66 | 0.82 | 0.021 | 0.161 | 0.86 | 0.007 | 21.11667 | 26.98333 | 1 | 1 | 6.1046 | 1.0742 | 0.02751 | 0.21091 | 1.1266
1865 | 21302913 | 0 | 0 | 3.1 | 132 | 218.1 | 205.3 | 5836.7 | 0 | 0 | 29.1 | 56.6 | 5.8 | 5.2 | 0 | 6.7 | 0 | 514 | 40300 | 1603 | 3705 | 4.54 | 0.48 | 0.014 | 0.147 | 0.881 | 0.013 | 28.48333 | 26.66667 | 1 | 1 | 5.9928 | 0.6336 | 0.01848 | 0.19404 | 1.16292
1866 | 21202834 | 0 | 1 | 0 | 132 | 230.7 | 227 | 6327.6 | 15 | 15 | 3.9 | 65 | 3.5 | 5.5 | 0 | 5.8 | 230 | 751.5 | 39114 | 1588 | 2627 | 4.48 | 0.44 | 0.026 | 0.15 | 0.89 | 0.012 | 29.31667 | 23.73333 | 1 | 1 | 5.9136 | 0.5808 | 0.03432 | 0.198 | 1.1748
1867 | 21402947 | 0 | 0 | 3.2 | 132 | 231.3 | 238.3 | 5757.2 | 0 | 0 | 21.3 | 78 | 5.1 | 5.5 | 0 | 5.7 | 0 | 292 | 45200 | 1645 | 3516 | 4.555758 | 0.5536364 | 0.01766667 | 0.1454545 | 0.9763636 | 0.012 | 24.53333 | 30.4 | 1 | 1 | 6.0136 | 0.7308 | 0.02332 | 0.192 | 1.2888
1868 | 21102916 | 0 | 0 | 3 | 131 | 229.8 | 249.5 | 4626.6 | 16 | 16 | 10.7 | 56 | 6 | 4 | 0 | 7 | 0 | 439.2 | 41380.9 | 1563 | 4714 | 4.58 | 0.59 | 0.015 | 0.144 | 1.004 | 0.012 | 19.11667 | 24.11667 | 1 | 1 | 5.9998 | 0.7729 | 0.01965 | 0.18864 | 1.31524
1869 | 21302914 | 0 | 0 | 3 | 119 | 206.6 | 211.7 | 5148.6 | 0 | 0 | 25 | 62.2 | 4.1 | 5.6 | 0 | 7.6 | 190 | 487 | 42500 | 1574 | 4152 | 4.6 | 0.78 | 0.024 | 0.147 | 0.83 | 0.013 | 24.4 | 28.4 | 1 | 1 | 5.474 | 0.9282 | 0.02856 | 0.17493 | 0.9877
1870 | 21202835 | 0 | 0 | 3.1 | 131 | 220.8 | 236 | 6134.2 | 15 | 15 | 5.3 | 54.4 | 4 | 4.7 | 0 | 4.1 | 0 | 826.9 | 33714.8 | 1649 | 3082 | 4.65 | 0.73 | 0.021 | 0.154 | 0.86 | 0.018 | 27.35 | 24.18333 | 1 | 1 | 6.0915 | 0.9563 | 0.02751 | 0.20174 | 1.1266
1871 | 21402948 | 0 | 0 | 3.1 | 141 | 223.1 | 234 | 5930.1 | 0 | 0 | 26.8 | 55.3 | 4.4 | 5.3 | 3.3 | 1.9 | 0 | 187 | 34400 | 1616 | 2895 | 4.62 | 0.69 | 0.024 | 0.142 | 0.789 | 0.015 | 29.8 | 23.48333 | 1 | 1 | 6.5142 | 0.9729 | 0.03384 | 0.20022 | 1.11249
1872 | 21102917 | 0 | 0 | 3 | 131 | 229.8 | 249.9 | 5501.7 | 15 | 15 | 0.8 | 67.9 | 6 | 4 | 0 | 7 | 0 | 427.7 | 44673.4 | 1608 | 3371 | 4.62 | 0.61 | 0.027 | 0.144 | 0.789 | 0.009 | 22.7 | 25.7 | 1 | 1 | 6.0522 | 0.7991 | 0.03537 | 0.18864 | 1.03359
1873 | 21302915 | 0 | 0 | 3 | 121 | 220.1 | 217.5 | 4912.2 | 0 | 0 | 23.5 | 75.8 | 3.9 | 6.7 | 0 | 8.7 | 0 | 593 | 51500 | 1613 | 4593 | 4.61 | 0.81 | 0.024 | 0.157 | 0.961 | 0.013 | 22.56667 | 33.56667 | 1 | 1 | 5.5781 | 0.9801 | 0.02904 | 0.18997 | 1.16281
1874 | 21202836 | 0 | 0 | 1.9 | 128 | 127.8 | 225.1 | 6021.4 | 0 | 0 | 26.6 | 74.6 | 4.1 | 5.5 | 0 | 6 | 730 | 744.1 | 0 | 1623 | 3255 | 4.61 | 0.81 | 0.024 | 0.157 | 0.961 | 0.013 | 28.11667 | 26.75 | 1 | 1 | 5.9008 | 1.0368 | 0.03072 | 0.20096 | 1.23008
1876 | 21302916 | 0 | 0 | 3.1 | 115 | 204.5 | 206.6 | 4563.1 | 0 | 0 | 23.1 | 66.4 | 4 | 6.9 | 0 | 4.8 | 0 | 447 | 43800 | 1610 | 3928 | 4.61 | 0.72 | 0.019 | 0.137 | 0.921 | 0.014 | 22.21667 | 29.11667 | 1 | 1 | 5.3015 | 0.828 | 0.02185 | 0.15755 | 1.05915
1877 | 21102918 | 0 | 0 | 3 | 117 | 227.1 | 250.1 | 4952.2 | 0 | 0 | 21.6 | 88.2 | 5.6 | 5 | 0 | 6.5 | 0 | 622.2 | 52418.2 | 1599 | 4770 | 4.58 | 0.59 | 0.015 | 0.144 | 1.004 | 0.011 | 20.41667 | 31.05 | 1 | 1 | 5.3586 | 0.6903 | 0.01755 | 0.16848 | 1.17468
1878 | 21202837 | 0 | 0.1 | 3.1 | 121 | 227.9 | 235.4 | 6616.6 | 30 | 0 | 3.4 | 73.5 | 6.8 | 2.1 | 0 | 6.9 | 0 | 734.9 | 45634.2 | 1664 | 2447 | 4.58 | 0.59 | 0.015 | 0.144 | 1.004 | 0.011 | 29.51667 | 26.83333 | 1 | 1 | 5.5418 | 0.7139 | 0.01815 | 0.17424 | 1.21484
1879 | 21402950 | 0 | 0 | 4.2 | 129 | 210 | 232.3 | 5865.8 | 0 | 0 | 31.2 | 49.8 | 3.8 | 4.3 | 0 | 4.4 | 0 | 529 | 0 | 1642 | 2793 | 4.62 | 0.69 | 0.024 | 0.142 | 0.789 | 0.01 | 30.23333 | 23.65 | 1 | 1 | 5.9598 | 0.8901 | 0.03096 | 0.18318 | 1.01781
1880 | 21302917 | 0 | 0 | 3.8 | 130 | 217.1 | 208.6 | 5989.9 | 0 | 0 | 24.4 | 62.2 | 4.7 | 7.8 | 0 | 4 | 0 | 594 | 43900 | 1608 | 4150 | 4.6 | 0.78 | 0.024 | 0.147 | 0.83 | 0.009 | 28.78333 | 29.51667 | 1 | 1 | 5.98 | 1.014 | 0.0312 | 0.1911 | 1.079
1881 | 21102919 | 0 | 0.2 | 2.9 | 135 | 229.5 | 243.6 | 5328.4 | 18 | 13 | 6.5 | 57 | 6.6 | 2.3 | 0.5 | 4.4 | 0 | 438.1 | 36428.8 | 1626 | 3979 | 4.57 | 0.54 | 0.024 | 0.135 | 0.769 | 0.009 | 22.56667 | 21.83333 | 1 | 1 | 6.1695 | 0.729 | 0.0324 | 0.18225 | 1.03815
1882 | 21202838 | 0 | 0.1 | 3.1 | 120 | 227.2 | 240.9 | 5526.4 | 22 | 8 | 1 | 76.2 | 5.2 | 1.2 | 0 | 5.3 | 0 | 779.1 | 45973.5 | 1609 | 2846 | 4.57 | 0.54 | 0.024 | 0.135 | 0.769 | 0.018 | 24.1 | 27.5 | 1 | 1 | 5.484 | 0.648 | 0.0288 | 0.162 | 0.9228
1884 | 21102920 | 0 | 0 | 2.4 | 130 | 226.6 | 242.8 | 6060.3 | 12 | 8 | 11.1 | 65.1 | 4.9 | 3.5 | 1.1 | 5.5 | 0 | 472.7 | 40474.2 | 1641 | 3730 | 4.57 | 0.54 | 0.024 | 0.135 | 0.769 | 0.009 | 25.76667 | 25.5 | 1 | 1 | 5.941 | 0.702 | 0.0312 | 0.1755 | 0.9997
1886 | 21202839 | 0 | 0 | 3 | 130 | 229.3 | 245.5 | 5471.2 | 16 | 14 | 7.6 | 61.3 | 4.4 | 4.2 | 0 | 5.9 | 0 | 625.3 | 39419.9 | 1610 | 3426 | 4.62 | 0.69 | 0.024 | 0.142 | 0.789 | 0.014 | 23.41667 | 23.98333 | 1 | 1 | 6.006 | 0.897 | 0.0312 | 0.1846 | 1.0257
1887 | 21402952 | 0 | 0 | 0 | 130 | 210.1 | 221.6 | 6373.5 | 0 | 0 | 53.7 | 26.6 | 6 | 2 | 3.1 | 3 | 0 | 640 | 31400 | 1593 | 1544 | 4.54 | 0.5 | 0.016 | 0.15 | 0.973 | 0.024 | 30.03333 | 11.81667 | 1 | 1 | 5.902 | 0.65 | 0.0208 | 0.195 | 1.2649
1888 | 21102921 | 0 | 0 | 0 | 129 | 218.6 | 239.4 | 6077.3 | 15 | 15 | 8.9 | 50.4 | 4.3 | 3.2 | 2.2 | 4 | 0 | 436.5 | 31765 | 1621 | 3210 | 4.57 | 0.54 | 0.024 | 0.135 | 0.769 | 0.012 | 26.23333 | 24.61667 | 1 | 1 | 5.8953 | 0.6966 | 0.03096 | 0.17415 | 0.99201
1890 | 21202840 | 0 | 0 | 3 | 130 | 222.7 | 248 | 5663.5 | 17 | 13 | 1.2 | 61.5 | 4.8 | 2.2 | 0 | 5.2 | 0 | 774.2 | 39099.1 | 1588 | 3432 | 4.4 | 0.24 | 0.06 | 0.149 | 0.658 | 0.009 | 23.96667 | 28.73333 | 1 | 1 | 5.72 | 0.312 | 0.078 | 0.1937 | 0.8554
1891 | 21402953 | 0 | 0 | 3.7 | 130 | 210 | 238.2 | 6303.7 | 0 | 0 | 25.4 | 55.1 | 3.5 | 5.4 | 0 | 4.8 | 0 | 462 | 34600 | 1593 | 2719 | 4.62 | 0.61 | 0.027 | 0.144 | 0.789 | 0.019 | 27.68333 | 23.41667 | 1 | 1 | 6.006 | 0.793 | 0.0351 | 0.1872 | 1.0257
1892 | 21102922 | 0 | 0.5 | 3 | 131 | 224.9 | 247.4 | 5901 | 20 | 11 | 1 | 62 | 4.8 | 2.9 | 0 | 4.1 | 0 | 420.9 | 35303.1 | 1630 | 3290 | 4.6 | 0.78 | 0.024 | 0.147 | 0.83 | 0.015 | 24.61667 | 21.73333 | 1 | 1 | 6.026 | 1.0218 | 0.03144 | 0.19257 | 1.0873
1893 | 21302920 | 0 | 0 | 3.1 | 132 | 209.6 | 210.2 | 6083.4 | 0 | 0 | 23.5 | 54.6 | 4.9 | 5.4 | 0 | 4.6 | 630 | 135 | 37400 | 1649 | 3174 | 4.6 | 0.78 | 0.024 | 0.147 | 0.83 | 0.011 | 29.01667 | 25.18333 | 1 | 1 | 6.072 | 1.0296 | 0.03168 | 0.19404 | 1.0956
1894 | 21402954 | 0 | 0 | 3.2 | 150 | 210.3 | 240.3 | 7692.1 | 0 | 0 | 36.6 | 23.5 | 8.9 | 0.4 | 0 | 2.1 | 280 | 165 | 17500 | 1617 | 1256 | 4.62 | 0.61 | 0.027 | 0.144 | 0.789 | 0.017 | 34.23333 | 12.26667 | 1 | 1 | 6.93 | 0.915 | 0.0405 | 0.216 | 1.1835
1895 | 21202841 | 0 | 0 | 3 | 131 | 218.1 | 243.2 | 5936.7 | 0 | 0 | 30.3 | 57.2 | 5.9 | 2.9 | 0 | 5.1 | 0 | 234.6 | 40333.3 | 1629 | 3360 | 4.52 | 0.5 | 0.031 | 0.154 | 0.87 | 0.008 | 25.65 | 25.65 | 1 | 1 | 5.9212 | 0.655 | 0.04061 | 0.20174 | 1.1397
1896 | 21102923 | 0 | 0 | 3 | 140 | 214 | 241.6 | 6913.6 | 15 | 15 | 15.8 | 28.2 | 7.5 | 2.5 | 0 | 2.4 | 0 | 299.5 | 24543.1 | 1661 | 3095 | 4.6 | 0.78 | 0.024 | 0.147 | 0.83 | 0.012 | 29.51667 | 16.73333 | 1 | 1 | 6.44 | 1.092 | 0.0336 | 0.2058 | 1.162
1897 | 21302921 | 0 | 0 | 2.5 | 130 | 208.5 | 210.1 | 6230.5 | 0 | 0 | 27.9 | 50.2 | 5.6 | 6.6 | 0.4 | 5.1 | 250 | 159 | 35100 | 1620 | 3505 | 4.61 | 0.71 | 0.021 | 0.166 | 1.063 | 0.006 | 29.81667 | 24.31667 | 1 | 1 | 5.993 | 0.923 | 0.0273 | 0.2158 | 1.3819
1898 | 21202842 | 0 | 0 | 3 | 130 | 219.8 | 249.1 | 6358.4 | 0 | 0 | 28.4 | 61.4 | 5.7 | 2.8 | 0 | 5.4 | 0 | 548.9 | 37648.5 | 1596 | 2724 | 4.4 | 0.24 | 0.06 | 0.149 | 0.658 | 0.012 | 26.8 | 23.7 | 1 | 1 | 5.72 | 0.312 | 0.078 | 0.1937 | 0.8554
1899 | 21402955 | 0 | 0 | 2.9 | 150 | 213.6 | 222.5 | 7627.5 | 0 | 0 | 37.8 | 25.8 | 8.6 | 1.4 | 0 | 4.1 | 610 | 63 | 20200 | 1607 | 1813 | 4.62 | 0.69 | 0.024 | 0.142 | 0.789 | 0.01 | 37.46667 | 14.01667 | 1 | 1 | 6.93 | 1.035 | 0.036 | 0.213 | 1.1835
1900 | 21102924 | 0 | 0.2 | 2.7 | 129 | 228.6 | 234.7 | 6081.2 | 20 | 10 | 8.1 | 61 | 5.9 | 3.6 | 0.2 | 5.5 | 0 | 194.9 | 36086.8 | 1607 | 3393 | 4.6 | 0.78 | 0.024 | 0.147 | 0.83 | 0.014 | 26.7 | 21.63333 | 1 | 1 | 5.934 | 1.0062 | 0.03096 | 0.18963 | 1.0707
1901 | 21302922 | 0 | 0 | 2.3 | 132 | 208 | 201.7 | 7016.6 | 0 | 0 | 25.2 | 51 | 5.6 | 4.4 | 0.8 | 7.7 | 1530 | 0 | 37000 | 1611 | 2713 | 4.56 | 0.57 | 0.027 | 0.167 | 0.982 | 0.009 | 34.88333 | 25.25 | 1 | 1 | 6.0192 | 0.7524 | 0.03564 | 0.22044 | 1.29624
1902 | 21202843 | 0 | 0 | 3 | 132 | 221 | 247.7 | 6307.6 | 18 | 12 | 9.6 | 49.8 | 7.1 | 4.3 | 0 | 1.8 | 650 | 278.2 | 36779.2 | 1608 | 2724 | 4.62 | 0.61 | 0.027 | 0.144 | 0.789 | 0.01 | 26.75 | 23 | 1 | 1 | 6.0984 | 0.8052 | 0.03564 | 0.19008 | 1.04148
1903 | 21402956 | 0 | 0 | 3.1 | 134 | 225.9 | 211.4 | 6011.6 | 0 | 0 | 26.7 | 65.7 | 3.8 | 5.9 | 0 | 7.1 | 170 | 140 | 41700 | 1603 | 2957 | 4.62 | 0.61 | 0.027 | 0.144 | 0.789 | 0.006 | 29.35 | 27.45 | 1 | 1 | 6.1908 | 0.8174 | 0.03618 | 0.19296 | 1.05726
1904 | 21102925 | 0 | 0.1 | 2.9 | 130 | 230.6 | 248.1 | 6378 | 25 | 0 | 8.2 | 67.4 | 3.8 | 5 | 0 | 5.8 | 0 | 156.7 | 42216.3 | 1648 | 3733 | 4.62 | 0.69 | 0.024 | 0.142 | 0.789 | 0.008 | 26.55 | 25.13333 | 1 | 1 | 6.006 | 0.897 | 0.0312 | 0.1846 | 1.0257
1905 | 21302923 | 0 | 0 | 3 | 132 | 202.9 | 197.9 | 6280.4 | 0 | 0 | 30.8 | 40.4 | 6.8 | 2.9 | 0 | 6.6 | 1470 | 50 | 32500 | 1587 | 3697 | 4.57 | 0.63 | 0.025 | 0.145 | 0.739 | 0.008 | 31.93333 | 32.11667 | 1 | 1 | 6.0324 | 0.8316 | 0.033 | 0.1914 | 0.97548
1906 | 21402957 | 0 | 0 | 2.5 | 130 | 230.1 | 227.1 | 6548.8 | 0 | 0 | 27 | 73.6 | 4.2 | 5.5 | 0 | 7.5 | 960 | 398 | 48500 | 1599 | 2880 | 4.56 | 0.59 | 0.031 | 0.14 | 0.789 | 0.016 | 29.81667 | 34.91667 | 1 | 1 | 5.928 | 0.767 | 0.0403 | 0.182 | 1.0257
1907 | 21202844 | 0 | 0 | 3 | 134 | 228.8 | 246.3 | 6088.7 | 0 | 0 | 29.3 | 65.6 | 5.2 | 4 | 0 | 3.6 | 200 | 513.4 | 48503 | 1632 | 3314 | 4.57 | 0.63 | 0.025 | 0.145 | 0.739 | 0.013 | 25.96667 | 31.46667 | 1 | 1 | 6.1238 | 0.8442 | 0.0335 | 0.1943 | 0.99026
1908 | 21302924 | 0 | 0.2 | 3.1 | 132 | 222.2 | 199.8 | 5773.7 | 0 | 0 | 25.4 | 64.7 | 6.3 | 3.4 | 0 | 6.2 | 1470 | 187 | 42400 | 1625 | 4175 | 4.57 | 0.63 | 0.025 | 0.145 | 0.739 | 0.011 | 28.98333 | 29.35 | 1 | 1 | 6.0324 | 0.8316 | 0.033 | 0.1914 | 0.97548
1909 | 21102926 | 0 | 0 | 3 | 139 | 228.8 | 250.5 | 6426.8 | 0 | 0 | 29.8 | 60.1 | 4.4 | 4.3 | 0 | 6.1 | 0 | 339.6 | 41087.4 | 1642 | 4231 | 4.53 | 0.56 | 0.035 | 0.155 | 0.789 | 0.01 | 26.48333 | 26.45 | 1 | 1 | 6.2967 | 0.7784 | 0.04865 | 0.21545 | 1.09671
1910 | 21202845 | 0 | 0 | 3.4 | 145 | 224.9 | 237.5 | 6852.8 | 20 | 15 | 6.6 | 38.3 | 7.8 | 2.1 | 0 | 0.6 | 200 | 547.1 | 24544.4 | 1584 | 2368 | 4.54 | 0.63 | 0.033 | 0.137 | 0.727 | 0.014 | 30.28333 | 17.28333 | 1 | 1 | 6.583 | 0.9135 | 0.04785 | 0.19865 | 1.05415
1911 | 21402958 | 0 | 0 | 3.1 | 155 | 223.6 | 228.4 | 7839.9 | 0 | 0 | 33 | 35.8 | 7.7 | 2.1 | 0 | 6 | 0 | 324 | 25600 | 1586 | 2116 | 4.63 | 0.68 | 0.02 | 0.156 | 0.799 | 0.014 | 36.03333 | 18.16667 | 1 | 1 | 7.1765 | 1.054 | 0.031 | 0.2418 | 1.23845
1912 | 21302925 | 0 | 0 | 3.6 | 130 | 219.2 | 218.5 | 7319.2 | 0 | 0 | 31.8 | 57.2 | 8.6 | 2.5 | 0 | 5.7 | 1330 | 159 | 37600 | 1627 | 3178 | 4.54 | 0.63 | 0.033 | 0.137 | 0.727 | 0.015 | 33.55 | 26.73333 | 1 | 1 | 5.902 | 0.819 | 0.0429 | 0.1781 | 0.9451
1913 | 21102927 | 0 | 0 | 3 | 140 | 235.8 | 249.8 | 6622.6 | 0 | 0 | 30.2 | 65.6 | 4 | 6 | 0 | 5.5 | 0 | 227 | 39223.8 | 1594 | 4535 | 4.57 | 0.54 | 0.024 | 0.135 | 0.769 | 0.016 | 27.43333 | 24.08333 | 1 | 1 | 6.398 | 0.756 | 0.0336 | 0.189 | 1.0766
1915 | 21202846 | 0 | 0 | 2.9 | 152 | 210.7 | 245.1 | 8842.5 | 31 | 0 | 11.9 | 15.5 | 8.7 | 0.5 | 0 | 0 | 0 | 265.9 | 10259.4 | 1624 | 1157 | 4.48 | 0.42 | 0.027 | 0.146 | 0.891 | 0.02 | 39.53333 | 10.23333 | 1 | 1 | 6.8096 | 0.6384 | 0.04104 | 0.22192 | 1.35432
1916 | 21302926 | 0 | 0.1 | 3.1 | 140 | 207 | 205.3 | 7620.6 | 0 | 0 | 35.8 | 31.2 | 9.2 | 2.9 | 0 | 2.7 | 650 | 251 | 21800 | 1607 | 2487 | 4.57 | 0.63 | 0.025 | 0.145 | 0.739 | 0.02 | 37.28333 | 15.68333 | 1 | 1 | 6.398 | 0.882 | 0.035 | 0.203 | 1.0346
1917 | 21102928 | 0 | 0 | 4.3 | 155 | 155 | 250.1 | 0 | 0 | 0 | 44.1 | 24.7 | 9.2 | 0.8 | 0 | 0 | 0 | 134.2 | 0 | 1621 | 1373 | 4.57 | 0.63 | 0.025 | 0.145 | 0.739 | 0.018 | 35.11667 | 9.366667 | 1 | 1 | 7.0835 | 0.9765 | 0.03875 | 0.22475 | 1.14545
1918 | 21402960 | 0 | 0 | 2.5 | 161 | 218.8 | 224.6 | 8423.7 | 0 | 0 | 43.8 | 14.1 | 10.7 | 0.8 | 0 | 1.5 | 0 | 197 | 12000 | 1635 | 1286 | 4.53 | 0.56 | 0.035 | 0.155 | 0.789 | 0.02 | 40.2 | 8.7 | 0 | 1 | 7.2933 | 0.9016 | 0.05635 | 0.24955 | 1.27029
1919 | 21202847 | 0 | 0 | 3.1 | 151 | 208 | 249.1 | 7794.5 | 0 | 0 | 40.4 | 16.8 | 8.8 | 0 | 0 | 0 | 0 | 365.5 | 12966.2 | 1633 | 992 | 4.62 | 0.69 | 0.024 | 0.142 | 0.789 | 0.032 | 32.9 | 10.1 | 1 | 1 | 6.9762 | 1.0419 | 0.03624 | 0.21442 | 1.19139
1920 | 21302927 | 0 | 0.1 | 3.1 | 131 | 208 | 202.6 | 5720.7 | 0 | 0 | 30.9 | 46.5 | 7.6 | 3.6 | 0 | 6.5 | 1080 | 419 | 34700 | 1652 | 4283 | 4.54 | 0.63 | 0.033 | 0.137 | 0.727 | 0.022 | 28.28333 | 24.11667 | 1 | 1 | 5.9474 | 0.8253 | 0.04323 | 0.17947 | 0.95237
1921 | 21102929 | 0 | 0 | 2.2 | 153 | 229.4 | 250 | 8100.1 | 0 | 0 | 37.8 | 38.6 | 7.8 | 2 | 0 | 0 | 430 | 251.6 | 21774.8 | 1653 | 1741 | 4.48 | 0.43 | 0.036 | 0.134 | 0.768 | 0.028 | 33.38333 | 13.28333 | 1 | 1 | 6.8544 | 0.6579 | 0.05508 | 0.20502 | 1.17504
1922 | 21402961 | 0 | 0 | 2.6 | 150 | 205.3 | 234.5 | 7628 | 0 | 0 | 39.9 | 15.1 | 7.5 | 2.7 | 0 | 5.5 | 0 | 98 | 13700 | 1627 | 1614 | 4.55 | 0.53 | 0.027 | 0.118 | 0.83 | 0.017 | 34.63333 | 9.233333 | 0 | 1 | 6.825 | 0.795 | 0.0405 | 0.177 | 1.245
1924 | 21102930 | 0 | 0 | 3.2 | 122 | 239.6 | 250.5 | 5569.7 | 15 | 15 | 0.2 | 87.6 | 5 | 6 | 0 | 6.8 | 0 | 730.1 | 56070.2 | 1589 | 3858 | 4.61 | 0.72 | 0.023 | 0.158 | 0.901 | 0.012 | 22.95 | 34.43333 | 1 | 1 | 5.6242 | 0.8784 | 0.02806 | 0.19276 | 1.09922
1925 | 21302928 | 0 | 0 | 3.1 | 131 | 227.7 | 210 | 5889.6 | 0 | 0 | 29.9 | 66.9 | 6 | 8.6 | 0 | 6.8 | 0 | 575 | 49400 | 1643 | 4477 | 4.57 | 0.63 | 0.025 | 0.145 | 0.739 | 0.007 | 28.1 | 35.16667 | 1 | 1 | 5.9867 | 0.8253 | 0.03275 | 0.18995 | 0.96809
1926 | 21202849 | 0 | 0 | 3.1 | 115 | 236.6 | 238.7 | 5982.1 | 36 | 0 | 1.3 | 84.3 | 3.3 | 7.7 | 0 | 7.5 | 370 | 1385.9 | 59765.9 | 1608 | 3996 | 4.57 | 0.63 | 0.025 | 0.145 | 0.739 | 0.009 | 26.28333 | 39.61667 | 1 | 1 | 5.2555 | 0.7245 | 0.02875 | 0.16675 | 0.84985
1927 | 21402962 | 0 | 0 | 2.9 | 130 | 225.2 | 239.4 | 5881.6 | 0 | 0 | 20.1 | 75.1 | 5.2 | 5.7 | 0 | 6.1 | 0 | 414 | 42000 | 1609 | 3882 | 4.57 | 0.54 | 0.024 | 0.135 | 0.769 | 0.009 | 31.15 | 29.76667 | 1 | 1 | 5.941 | 0.702 | 0.0312 | 0.1755 | 0.9997
1928 | 21102931 | 0 | 0 | 3 | 121 | 232.7 | 249.5 | 5228.5 | 0 | 0 | 30.9 | 80.8 | 5 | 6 | 0 | 7 | 0 | 794 | 54953.3 | 1596 | 3965 | 4.59 | 0.53 | 0.031 | 0.14 | 0.688 | 0.008 | 21.63333 | 33.51667 | 1 | 1 | 5.5539 | 0.6413 | 0.03751 | 0.1694 | 0.83248
1929 | 21302929 | 0 | 0 | 3.3 | 134 | 219.6 | 213.4 | 5737.8 | 0 | 0 | 28.6 | 56.9 | 5.7 | 4.6 | 0 | 5.1 | 580 | 408 | 40100 | 1643 | 3601 | 4.57 | 0.63 | 0.025 | 0.145 | 0.739 | 0.013 | 26.98333 | 27.18333 | 1 | 1 | 6.1238 | 0.8442 | 0.0335 | 0.1943 | 0.99026
1930 | 21402963 | 0 | 0 | 3.2 | 110 | 212.2 | 239.1 | 4821.7 | 0 | 0 | 17.3 | 84.7 | 4.7 | 5.5 | 0 | 5.5 | 0 | 404 | 48000 | 1631 | 3715 | 4.64 | 0.65 | 0.018 | 0.136 | 0.85 | 0.01 | 20.58333 | 31.91667 | 1 | 1 | 5.104 | 0.715 | 0.0198 | 0.1496 | 0.935
1932 | 21302930 | 0 | 0 | 3.1 | 123 | 219.8 | 223.5 | 4910.9 | 0 | 0 | 25.7 | 71.3 | 3.8 | 7.5 | 0 | 6.9 | 170 | 543 | 50600 | 1614 | 4392 | 4.57 | 0.54 | 0.024 | 0.135 | 0.769 | 0.009 | 22.03333 | 33.98333 | 1 | 1 | 5.6211 | 0.6642 | 0.02952 | 0.16605 | 0.94587
1934 | 21402964 | 0 | 0 | 3.8 | 121 | 209.3 | 238.3 | 5213.2 | 0 | 0 | 21.5 | 66.8 | 5.8 | 5.6 | 0 | 4.8 | 0 | 332 | 39400 | 1602 | 2880 | 4.62 | 0.63 | 0.018 | 0.144 | 0.87 | 0.008 | 22.8 | 25.8 | 1 | 1 | 5.5902 | 0.7623 | 0.02178 | 0.17424 | 1.0527
1935 | 21202851 | 0 | 0 | 3 | 132 | 220.4 | 226.1 | 5690.6 | 0 | 0 | 26.5 | 61.7 | 3.5 | 4.2 | 0 | 6 | 780 | 1096.7 | 42051.1 | 1594 | 2953 | 4.56 | 0.59 | 0.031 | 0.14 | 0.789 | 0.018 | 26.43333 | 26.2 | 1 | 1 | 6.0192 | 0.7788 | 0.04092 | 0.1848 | 1.04148
1936 | 21302931 | 0 | 0 | 3.1 | 121 | 209.5 | 213 | 5095.4 | 0 | 0 | 25.8 | 63 | 4.4 | 6.6 | 0 | 6.8 | 0 | 398 | 42800 | 1600 | 3929 | 4.62 | 0.63 | 0.018 | 0.144 | 0.87 | 0.006 | 24 | 28.48333 | 1 | 1 | 5.5902 | 0.7623 | 0.02178 | 0.17424 | 1.0527
1937 | 21102933 | 0 | 0 | 3 | 131 | 232.8 | 249.9 | 4638 | 0 | 0 | 30.9 | 71.2 | 6 | 4 | 0 | 7 | 0 | 692 | 46650.4 | 1594 | 4569 | 4.59 | 0.57 | 0.019 | 0.14 | 0.922 | 0.009 | 19.16667 | 32.21667 | 1 | 1 | 6.0129 | 0.7467 | 0.02489 | 0.1834 | 1.20782
1938 | 21402965 | 0 | 0 | 2.8 | 124 | 207.7 | 236.8 | 5475.4 | 0 | 0 | 22.9 | 60.3 | 6.5 | 4.8 | 0 | 5.9 | 0 | 253 | 38000 | 1580 | 3008 | 4.67 | 0.84 | 0.017 | 0.146 | 1.014 | 0.007 | 23.85 | 26.35 | 1 | 1 | 5.7908 | 1.0416 | 0.02108 | 0.18104 | 1.25736
1940 | 21102934 | 0 | 0 | 3 | 131 | 230.1 | 250 | 4739.5 | 0 | 0 | 30 | 68.8 | 7.1 | 2.9 | 0 | 7 | 0 | 561 | 45755.7 | 1633 | 4797 | 4.57 | 0.54 | 0.024 | 0.135 | 0.769 | 0.009 | 19.56667 | 27.11667 | 1 | 1 | 5.9867 | 0.7074 | 0.03144 | 0.17685 | 1.00739
1941 | 21302932 | 0 | 0 | 3.6 | 125 | 199.7 | 227.5 | 4965.3 | 0 | 0 | 41 | 34.2 | 5.7 | 3.5 | 0 | 4.1 | 0 | 369 | 29700 | 1613 | 2589 | 4.64 | 0.72 | 0.019 | 0.146 | 0.901 | 0.017 | 31.43333 | 13.25 | 1 | 1 | 5.8 | 0.9 | 0.02375 | 0.1825 | 1.12625
1942 | 21402966 | 0 | 0.1 | 3.4 | 141 | 209.2 | 236.2 | 4293.4 | 0 | 0 | 25.9 | 42.8 | 8.9 | 2.1 | 0 | 4.8 | 0 | 231 | 28700 | 1641 | 2351 | 4.59 | 0.57 | 0.019 | 0.14 | 0.922 | 0.009 | 37.63333 | 19.11667 | 1 | 1 | 6.4719 | 0.8037 | 0.02679 | 0.1974 | 1.30002
1944 | 21102935 | 0 | 0 | 3 | 130 | 219.6 | 249.7 | 4189.3 | 0 | 0 | 25.9 | 63.7 | 5 | 5 | 0 | 7 | 0 | 502.9 | 40591.8 | 1646 | 4985 | 4.4 | 0.29 | 0.034 | 0.142 | 0.809 | 0.015 | 17.31667 | 24.53333 | 1 | 1 | 5.72 | 0.377 | 0.0442 | 0.1846 | 1.0517
1945 | 21302933 | 0 | 0 | 2.6 | 122 | 199 | 217.1 | 4838.4 | 0 | 0 | 40.2 | 36.7 | 5.9 | 3.4 | 1.2 | 4.9 | 0 | 348 | 32400 | 1632 | 2439 | 4.4 | 0.29 | 0.034 | 0.142 | 0.809 | 0.014 | 40.05 | 13.2 | 1 | 1 | 5.368 | 0.3538 | 0.04148 | 0.17324 | 0.98698
1946 | 21202854 | 0 | 0 | 2.8 | 140 | 140 | 237.7 | 4599 | 0 | 0 | 22.8 | 32.4 | 4.9 | 3.9 | 0.2 | 2.4 | 0 | 65.9 | 27050.8 | 1699 | 3414 | 4.64 | 0.72 | 0.019 | 0.146 | 0.901 | 0.021 | 20.36667 | 15.95 | 1 | 1 | 6.496 | 1.008 | 0.0266 | 0.2044 | 1.2614
1948 | 21102936 | 0 | 0 | 3 | 130 | 229.8 | 250 | 5449.6 | 0 | 0 | 26.7 | 72.6 | 5 | 4.7 | 0 | 4 | 0 | 486.7 | 44558.3 | 1601 | 4169 | 4.4 | 0.28 | 0.037 | 0.138 | 0.758 | 0.011 | 22.46667 | 29.83333 | 1 | 1 | 5.72 | 0.364 | 0.0481 | 0.1794 | 0.9854
1949 | 21202855 | 0 | 0 | 3 | 132 | 230 | 247.9 | 5894.1 | 30 | 0 | 6.7 | 61.5 | 4.3 | 6.3 | 0 | 7.2 | 0 | 647.4 | 45100.8 | 1614 | 3204 | 4.64 | 0.65 | 0.018 | 0.136 | 0.85 | 0.007 | 25 | 27.51667 | 1 | 1 | 6.1248 | 0.858 | 0.02376 | 0.17952 | 1.122
1951 | 21102937 | 0 | 0 | 3 | 141 | 229.3 | 238.7 | 6475.7 | 0 | 0 | 33.3 | 54.5 | 5 | 4.5 | 0 | 4 | 0 | 399.2 | 35544.9 | 1668 | 3560 | 4.64 | 0.72 | 0.019 | 0.146 | 0.901 | 0.024 | 28.03333 | 22.55 | 1 | 1 | 6.5424 | 1.0152 | 0.02679 | 0.20586 | 1.27041
1952 | 21202856 | 0 | 0 | 3.1 | 130 | 223.4 | 230.1 | 5681 | 0 | 0 | 27 | 66.4 | 4.8 | 4.8 | 0 | 7.2 | 180 | 1154.8 | 43459.6 | 1626 | 3756 | 4.64 | 0.72 | 0.019 | 0.146 | 0.901 | 0.012 | 25.96667 | 28.8 | 1 | 1 | 6.032 | 0.936 | 0.0247 | 0.1898 | 1.1713
1955 | 21102938 | 0 | 0 | 2.6 | 132 | 221.9 | 237.6 | 6430.3 | 0 | 0 | 28.1 | 61.5 | 4 | 5.4 | 0.6 | 4.6 | 0 | 417.6 | 35763.6 | 1615 | 3969 | 4.64 | 0.72 | 0.019 | 0.146 | 0.901 | 0.014 | 27.96667 | 24.05 | 1 | 1 | 6.1248 | 0.9504 | 0.02508 | 0.19272 | 1.18932
1956 | 21202857 | 0 | 0 | 3.1 | 131 | 218.1 | 229.2 | 6578.6 | 0 | 0 | 31.7 | 55.7 | 5.6 | 4 | 0 | 6 | 280 | 1155.3 | 40858.9 | 1636 | 3025 | 4.57 | 0.54 | 0.024 | 0.135 | 0.769 | 0.013 | 30.16667 | 24.91667 | 1 | 1 | 5.9867 | 0.7074 | 0.03144 | 0.17685 | 1.00739
1958 | 21102939 | 0 | 0 | 3.2 | 140 | 231.6 | 236.2 | 6590.3 | 30 | 0 | 1.4 | 59.9 | 4.7 | 5.3 | 0 | 3.8 | 0 | 98.3 | 36457.1 | 1628 | 3362 | 4.62 | 0.63 | 0.018 | 0.144 | 0.87 | 0.01 | 28.78333 | 22.38333 | 1 | 1 | 6.468 | 0.882 | 0.0252 | 0.2016 | 1.218
1959 | 21302936 | 0 | 0.1 | 4.1 | 130 | 220.8 | 195.6 | 7375.9 | 0 | 0 | 28.3 | 62.3 | 6.4 | 4.2 | 0 | 5.6 | 110 | 336 | 44800 | 1612 | 3408 | 4.67 | 0.84 | 0.017 | 0.146 | 1.014 | 0.013 | 37.86667 | 31.51667 | 1 | 1 | 6.071 | 1.092 | 0.0221 | 0.1898 | 1.3182
1960 | 21202858 | 0 | 0 | 3.1 | 130 | 224.1 | 247 | 5655.1 | 30 | 0 | 6.8 | 57.7 | 4.7 | 4.8 | 0 | 5.3 | 160 | 663 | 41628.5 | 1648 | 3476 | 4.64 | 0.72 | 0.019 | 0.146 | 0.901 | 0.009 | 24.05 | 26.06667 | 1 | 1 | 6.032 | 0.936 | 0.0247 | 0.1898 | 1.1713
1962 | 21102940 | 0 | 0 | 3.2 | 127 | 228.7 | 230.9 | 5978.7 | 30 | 0 | 4.4 | 67.4 | 6.5 | 0 | 0 | 5.4 | 0 | 219.3 | 45795.9 | 1609 | 3062 | 4.45 | 0.34 | 0.029 | 0.138 | 0.83 | 0.014 | 26.68333 | 30.41667 | 1 | 1 | 5.6515 | 0.4318 | 0.03683 | 0.17526 | 1.0541
1963 | 21402971 | 0 | 0.1 | 3.4 | 129 | 210.8 | 248.2 | 6745 | 0 | 0 | 27 | 54.5 | 4.1 | 6 | 0 | 3.3 | 200 | 144 | 29800 | 1636 | 2736 | 4.66 | 0.99 | 0.017 | 0.167 | 0.983 | 0.015 | 28.58333 | 20.31667 | 1 | 1 | 6.0114 | 1.2771 | 0.02193 | 0.21543 | 1.26807
1965 | 21302937 | 0 | 0 | 3 | 132 | 206.5 | 190.7 | 7049.7 | 0 | 0 | 28.4 | 46.5 | 8.1 | 2.2 | 0 | 4.1 | 0 | 394 | 28700 | 1615 | 2857 | 4.54 | 0.53 | 0.02 | 0.138 | 0.727 | 0.012 | 37.11667 | 19.58333 | 1 | 1 | 5.9928 | 0.6996 | 0.0264 | 0.18216 | 0.95964
1966 | 21102941 | 0 | 0 | 3.1 | 131 | 239.3 | 210.6 | 5618.1 | 30 | 0 | 6.6 | 71.5 | 7.5 | 0 | 0 | 5.7 | 0 | 15.8 | 39144.3 | 1579 | 4013 | 4.66 | 0.99 | 0.017 | 0.167 | 0.983 | 0.013 | 27.56667 | 23.15 | 1 | 1 | 6.1046 | 1.2969 | 0.02227 | 0.21877 | 1.28773
1970 | 21102942 | 0 | 0 | 3.1 | 134 | 223 | 221.3 | 6134.3 | 28 | 0 | 4.1 | 57.4 | 5.7 | 4.2 | 0 | 3.8 | 0 | 169.5 | 32529.4 | 1627 | 4355 | 4.45 | 0.34 | 0.029 | 0.138 | 0.83 | 0.008 | 28.61667 | 19.86667 | 1 | 1 | 5.963 | 0.4556 | 0.03886 | 0.18492 | 1.1122
1971 | 21402973 | 0 | 0 | 3.3 | 131 | 225 | 248.8 | 6308.6 | 0 | 0 | 26.8 | 67.1 | 4 | 5.1 | 0 | 5.8 | 270 | 291 | 38400 | 1639 | 2788 | 4.45 | 0.34 | 0.029 | 0.138 | 0.83 | 0.018 | 26.48333 | 26.68333 | 1 | 1 | 5.8295 | 0.4454 | 0.03799 | 0.18078 | 1.0873
1972 | 21202861 | 0 | 0 | 3 | 131 | 226.8 | 245.7 | 5867.7 | 18 | 13 | 0.9 | 64 | 4.1 | 5.5 | 0.3 | 5.1 | 200 | 839.7 | 43877.5 | 1633 | 2905 | 4.61 | 0.72 | 0.023 | 0.158 | 0.901 | 0.007 | 26.4 | 27.08333 | 1 | 1 | 6.0391 | 0.9432 | 0.03013 | 0.20698 | 1.18031
1973 | 21302939 | 0 | 0 | 3.2 | 131 | 219.9 | 199.1 | 5669.4 | 0 | 0 | 31 | 58.3 | 6.2 | 3.7 | 0 | 7 | 0 | 496 | 42300 | 1636 | 4225 | 4.64 | 0.72 | 0.019 | 0.146 | 0.901 | 0.008 | 28.6 | 28.23333 | 1 | 1 | 6.0784 | 0.9432 | 0.02489 | 0.19126 | 1.18031
1974 | 21402974 | 0 | 0.1 | 2.5 | 139 | 217.1 | 234.1 | 7498.2 | 0 | 0 | 36.8 | 41.7 | 7.8 | 3.8 | 0 | 7.8 | 0 | 407 | 32200 | 1596 | 2257 | 4.56 | 0.41 | 0.024 | 0.154 | 0.942 | 0.012 | 33.31667 | 22.6 | 1 | 1 | 6.3384 | 0.5699 | 0.03336 | 0.21406 | 1.30938
1975 | 21102943 | 0 | 0 | 4.4 | 130 | 220.3 | 247.9 | 6017.2 | 18 | 13 | 2.5 | 56.4 | 4.2 | 2.2 | 0 | 2.5 | 0 | 264.7 | 28692.1 | 1620 | 3186 | 4.61 | 0.63 | 0.025 | 0.141 | 0.717 | 0.012 | 25.06667 | 17.38333 | 1 | 1 | 5.993 | 0.819 | 0.0325 | 0.1833 | 0.9321
1976 | 21202862 | 0 | 0.1 | 3 | 131 | 225.9 | 226.1 | 6096.2 | 0 | 0 | 27 | 68.1 | 2.9 | 6.6 | 0.2 | 5.8 | 510 | 578.4 | 46909.2 | 1604 | 3328 | 4.61 | 0.72 | 0.023 | 0.158 | 0.901 | 0.011 | 28.31667 | 28.75 | 1 | 1 | 6.0391 | 0.9432 | 0.03013 | 0.20698 | 1.18031
1977 | 21302940 | 0 | 0.1 | 3.1 | 130 | 204.6 | 197.9 | 6014.7 | 0 | 0 | 31 | 43.7 | 7.2 | 3 | 0 | 7.2 | 50 | 472 | 34500 | 1604 | 3216 | 4.62 | 0.63 | 0.018 | 0.144 | 0.87 | 0.013 | 30.43333 | 23.43333 | 1 | 1 | 6.006 | 0.819 | 0.0234 | 0.1872 | 1.131
1978 | 21102944 | 0 | 0 | 3.1 | 131 | 219.7 | 248.7 | 5604.3 | 17 | 13 | 6 | 52.9 | 4.5 | 3.3 | 0 | 2.6 | 0 | 355.4 | 29494 | 1655 | 3732 | 4.67 | 0.84 | 0.017 | 0.146 | 1.014 | 0.007 | 23.23333 | 17.86667 | 1 | 1 | 6.1177 | 1.1004 | 0.02227 | 0.19126 | 1.32834
1979 | 21402975 | 0 | 0 | 2.7 | 130 | 220.7 | 236.2 | 5881.8 | 0 | 0 | 27.6 | 63.1 | 6 | 4.8 | 0 | 7.9 | 0 | 191 | 37800 | 1597 | 3400 | 4.64 | 0.72 | 0.019 | 0.146 | 0.901 | 0.008 | 25.96667 | 26.33333 | 1 | 1 | 6.032 | 0.936 | 0.0247 | 0.1898 | 1.1713
1980 | 21202863 | 0 | 1.3 | 1.8 | 134 | 227.9 | 241.1 | 6054.2 | 0 | 0 | 22.2 | 71.3 | 1.7 | 7.8 | 0 | 5.1 | 130 | 855.7 | 56025.2 | 1664 | 3662 | 4.64 | 0.72 | 0.019 | 0.146 | 0.901 | 0.009 | 26.38333 | 34.98333 | 1 | 1 | 6.2176 | 0.9648 | 0.02546 | 0.19564 | 1.20734
1981 | 21302941 | 0 | 0.3 | 3.1 | 130 | 201.2 | 199.3 | 5857.5 | 0 | 0 | 30.4 | 41.2 | 6.6 | 3.5 | 0 | 6.8 | 60 | 582 | 34200 | 1630 | 3410 | 4.67 | 0.84 | 0.017 | 0.146 | 1.014 | 0.008 | 30.35 | 31.7 | 1 | 1 | 6.071 | 1.092 | 0.0221 | 0.1898 | 1.3182
1982 | 21102945 | 0 | 0 | 3.3 | 130 | 209.9 | 241.1 | 6480.4 | 0 | 0 | 35.9 | 44.4 | 6 | 3.9 | 0 | 2.5 | 80 | 242.9 | 27470.9 | 1632 | 3485 | 4.62 | 0.63 | 0.018 | 0.144 | 0.87 | 0.01 | 27.76667 | 22.45 | 1 | 1 | 6.006 | 0.819 | 0.0234 | 0.1872 | 1.131
1983 | 21402976 | 0 | 0 | 2.6 | 135 | 220.8 | 217.6 | 6194.6 | 0 | 0 | 28.9 | 57.4 | 6.2 | 4.6 | 0 | 7.7 | 0 | 332 | 36800 | 1648 | 2552 | 4.61 | 0.63 | 0.025 | 0.141 | 0.717 | 0.007 | 29.61667 | 25.45 | 1 | 1 | 6.2235 | 0.8505 | 0.03375 | 0.19035 | 0.96795
1984 | 21202864 | 0 | 0.9 | 3 | 129 | 225.4 | 236.3 | 5558.3 | 0 | 0 | 23.6 | 72.5 | 2.1 | 6.8 | 0.3 | 3.5 | 740 | 1130.2 | 53300.6 | 1642 | 3447 | 4.57 | 0.6 | 0.019 | 0.12 | 0.87 | 0.017 | 24.7 | 34.35 | 1 | 1 | 5.8953 | 0.774 | 0.02451 | 0.1548 | 1.1223
1985 | 21302942 | 0 | 0 | 3.2 | 129 | 202.9 | 212.4 | 5787 | 0 | 0 | 30.2 | 43.8 | 6.5 | 4.1 | 0 | 6.4 | 300 | 427 | 35900 | 1596 | 3439 | 4.4 | 0.29 | 0.034 | 0.142 | 0.809 | 0.009 | 27.28333 | 25.13333 | 1 | 1 | 5.676 | 0.3741 | 0.04386 | 0.18318 | 1.04361
1986 | 21102946 | 0 | 0.9 | 1 | 100 | 140.3 | 232.8 | 5954 | 0 | 0 | 25.8 | 14.6 | 5.9 | 0 | 0 | 0 | 0 | 201.8 | 11024.1 | 1668 | 1553 | 4.62 | 0.63 | 0.018 | 0.144 | 0.87 | 0.019 | 26.35 | 6.716667 | 1 | 1 | 4.62 | 0.63 | 0.018 | 0.144 | 0.87
1987 | 21402977 | 0 | 0 | 2.5 | 129 | 221.3 | 227.1 | 6020.4 | 0 | 0 | 29.3 | 63.5 | 6 | 3.7 | 0 | 7.8 | 0 | 458 | 43500 | 1658 | 2793 | 4.51 | 0.47 | 0.028 | 0.114 | 0.819 | 0.015 | 27.4 | 29.3 | 1 | 1 | 5.8179 | 0.6063 | 0.03612 | 0.14706 | 1.05651
1988 | 21202865 | 0 | 0 | 2.9 | 138 | 205.6 | 237 | 7401.6 | 0 | 0 | 30.6 | 37 | 6.2 | 3.7 | 0 | 3.4 | 460 | 1146.5 | 27869.5 | 1585 | 2478 | 4.61 | 0.63 | 0.025 | 0.141 | 0.717 | 0.019 | 32.8 | 18.1 | 1 | 1 | 6.3618 | 0.8694 | 0.0345 | 0.19458 | 0.98946
1989 | 21302943 | 0 | 0.2 | 3 | 140 | 192.3 | 209 | 7916 | 0 | 0 | 37.9 | 14.4 | 8.7 | 1.1 | 0 | 1.6 | 360 | 154 | 11300 | 1603 | 1144 | 4.51 | 0.47 | 0.028 | 0.114 | 0.819 | 0.02 | 40.25 | 8.85 | 1 | 1 | 6.314 | 0.658 | 0.0392 | 0.1596 | 1.1466
1990 | 21402978 | 0 | 0 | 2.5 | 140 | 220 | 232.3 | 6858.4 | 0 | 0 | 35.2 | 44.8 | 7.3 | 3.5 | 0 | 6.6 | 0 | 515 | 31500 | 1616 | 2532 | 4.61 | 0.63 | 0.025 | 0.141 | 0.717 | 0.015 | 32.15 | 21.68333 | 1 | 1 | 6.454 | 0.882 | 0.035 | 0.1974 | 1.0038
1991 | 21202866 | 0 | 0 | 3 | 140 | 205.3 | 236.5 | 6408.4 | 0 | 0 | 28.6 | 36.7 | 5.8 | 4.3 | 0 | 5.2 | 190 | 860.5 | 29732.5 | 1651 | 2534 | 4.54 | 0.5 | 0.02 | 0.121 | 0.85 | 0.012 | 28.45 | 21.86667 | 1 | 1 | 6.356 | 0.7 | 0.028 | 0.1694 | 1.19
1992 | 21302944 | 0 | 0.4 | 3.2 | 131 | 190.2 | 204.6 | 5881.8 | 0 | 0 | 28.4 | 30.6 | 6.3 | 2.9 | 0 | 4.2 | 370 | 349 | 23900 | 1592 | 3058 | 4.54 | 0.5 | 0.02 | 0.121 | 0.85 | 0.015 | 31.78333 | 19.16667 | 1 | 1 | 5.9474 | 0.655 | 0.0262 | 0.15851 | 1.1135
1993 | 21402979 | 0 | 0 | 2.5 | 134 | 210.3 | 218 | 6284 | 0 | 0 | 27.9 | 48.8 | 6.2 | 2 | 0 | 5.7 | 0 | 398 | 31000 | 1608 | 2289 | 4.61 | 0.63 | 0.025 | 0.141 | 0.717 | 0.014 | 31.91667 | 21.55 | 1 | 1 | 6.1774 | 0.8442 | 0.0335 | 0.18894 | 0.96078
1994 | 21102947 | 0 | 0 | 0 | 173 | 270 | 241.3 | 8190.5 | 40 | 0 | 18.7 | 38.3 | 8.7 | 2 | 1.5 | 2.1 | 0 | 299.9 | 29836.3 | 1630 | 4709 | 4.54 | 0.5 | 0.02 | 0.121 | 0.85 | 0.023 | 35.03333 | 20.9 | 1 | 1 | 7.8542 | 0.865 | 0.0346 | 0.20933 | 1.4705
1995 | 21302945 | 0 | 0 | 3.3 | 129 | 200.1 | 195.1 | 5812.4 | 0 | 0 | 30.7 | 40.5 | 5.7 | 2.9 | 0 | 5.2 | 0 | 377 | 31900 | 1604 | 2675 | 4.57 | 0.6 | 0.019 | 0.12 | 0.87 | 0.01 | 29.86667 | 22.21667 | 1 | 1 | 5.8953 | 0.774 | 0.02451 | 0.1548 | 1.1223
1996 | 21202867 | 0 | 0 | 3.1 | 130 | 221.6 | 248.7 | 5740.8 | 0 | 0 | 29.4 | 62.2 | 5.4 | 3.9 | 0 | 7.2 | 1470 | 187.1 | 43824.2 | 1601 | 3837 | 4.51 | 0.47 | 0.028 | 0.114 | 0.819 | 0.013 | 24.21667 | 27.33333 | 1 | 1 | 5.863 | 0.611 | 0.0364 | 0.1482 | 1.0647
1997 | 21402980 | 0 | 0 | 3 | 132 | 215.1 | 229.5 | 6004.5 | 0 | 0 | 30.2 | 53.3 | 4 | 4 | 0 | 5.1 | 130 | 637 | 35000 | 1605 | 2620 | 4.44 | 0.39 | 0.03 | 0.125 | 0.645 | 0.014 | 27.26667 | 23.1 | 1 | 1 | 5.8608 | 0.5148 | 0.0396 | 0.165 | 0.8514
1999 | 21302946 | 0 | 0 | 3 | 132 | 203.9 | 197.1 | 6116.1 | 0 | 0 | 30.1 | 42.2 | 4.5 | 3.2 | 0 | 4.9 | 130 | 473 | 34000 | 1601 | 2265 | 4.48 | 0.41 | 0.024 | 0.125 | 0.84 | 0.018 | 31.11667 | 23.2 | 1 | 1 | 5.9136 | 0.5412 | 0.03168 | 0.165 | 1.1088
2000 | 21102948 | 0 | 0 | 3.3 | 132 | 220.1 | 247.4 | 5747.9 | 35 | 0 | 9.6 | 43.6 | 4.3 | 3.6 | 0 | 0.6 | 0 | 346.6 | 27287.6 | 1594 | 3688 | 4.45 | 0.35 | 0.025 | 0.142 | 0.83 | 0.014 | 23.96667 | 27.76667 | 1 | 1 | 5.874 | 0.462 | 0.033 | 0.18744 | 1.0956
2001 | 21402981 | 0 | 0 | 2.1 | 130 | 220 | 213.8 | 6029.2 | 0 | 0 | 31.9 | 58.4 | 4.7 | 6.9 | 0 | 7.1 | 130 | 564 | 40800 | 1582 | 2563 | 4.51 | 0.47 | 0.028 | 0.114 | 0.819 | 0.014 | 29.61667 | 26.95 | 1 | 1 | 5.863 | 0.611 | 0.0364 | 0.1482 | 1.0647
2003 | 21302947 | 0 | 0.1 | 3.2 | 139 | 205 | 197.3 | 6304.1 | 0 | 0 | 31 | 35.5 | 5.3 | 3.6 | 0 | 5 | 0 | 2 | 29400 | 1657 | 2689 | 4.59 | 0.57 | 0.019 | 0.14 | 0.922 | 0.013 | 32.01667 | 20.25 | 1 | 1 | 6.3801 | 0.7923 | 0.02641 | 0.1946 | 1.28158
2004 | 21102949 | 0 | 0.1 | 3.2 | 131 | 221.1 | 241.5 | 5176.8 | 30 | 0 | 3.8 | 56.5 | 4.6 | 4 | 0 | 2.9 | 0 | 295.3 | 35549.7 | 1586 | 3783 | 4.45 | 0.43 | 0.023 | 0.138 | 0.963 | 0.012 | 22.13333 | 21.28333 | 1 | 1 | 5.8295 | 0.5633 | 0.03013 | 0.18078 | 1.26153
2007 | 21302948 | 0 | 0 | 3 | 126 | 208.3 | 207 | 5730.3 | 0 | 0 | 34.6 | 47.5 | 4.7 | 3.6 | 0 | 5.1 | 0 | 449 | 34200 | 1650 | 3103 | 4.54 | 0.5 | 0.02 | 0.121 | 0.85 | 0.016 | 27.76667 | 23.53333 | 1 | 1 | 5.7204 | 0.63 | 0.0252 | 0.15246 | 1.071
2008 | 21102950 | 0 | 0.1 | 2 | 131 | 224.3 | 243.7 | 4962.8 | 30 | 0 | 9.3 | 53.7 | 4.1 | 4.4 | 0 | 2 | 0 | 218 | 31554.8 | 1575 | 3569 | 4.67 | 0.84 | 0.017 | 0.146 | 1.014 | 0.013 | 20.98333 | 19.38333 | 1 | 1 | 6.1177 | 1.1004 | 0.02227 | 0.19126 | 1.32834
2009 | 21402983 | 0 | 0 | 3 | 129 | 205 | 216.3 | 6102 | 0 | 0 | 30.9 | 45 | 4.6 | 4 | 0 | 5 | 220 | 416 | 29000 | 1660 | 2782 | 4.432481 | 0.3382171 | 0.02877519 | 0.134155 | 0.874814 | 0.016 | 29.38333 | 21.65 | 1 | 1 | 5.7179 | 0.4363 | 0.03712 | 0.17306 | 1.12851
2010 | 21202871 | 0 | 0 | 3.1 | 132 | 217.6 | 238.4 | 5539.1 | 0 | 0 | 29.9 | 55.8 | 5.6 | 3.2 | 0 | 5.2 | 0 | 680.8 | 36955.8 | 1622 | 3095 | 4.62 | 0.63 | 0.018 | 0.144 | 0.87 | 0.015 | 24.41667 | 23.41667 | 1 | 1 | 6.0984 | 0.8316 | 0.02376 | 0.19008 | 1.1484
2011 | 21302949 | 0 | 0 | 3.4 | 131 | 210.6 | 195.8 | 6233 | 0 | 0 | 33.1 | 46.7 | 4.8 | 3.6 | 0 | 5.4 | 0 | 318 | 33600 | 1612 | 2637 | 4.67 | 0.84 | 0.017 | 0.146 | 1.014 | 0.014 | 31.96667 | 22.86667 | 1 | 1 | 6.1177 | 1.1004 | 0.02227 | 0.19126 | 1.32834
2012 | 21102951 | 0 | 0.1 | 3.1 | 132 | 209.5 | 249.8 | 5216.7 | 30 | 0 | 5.6 | 42 | 4 | 3.7 | 0 | 2.4 | 0 | 154.2 | 23462.8 | 1635 | 3291 | 4.51 | 0.47 | 0.028 | 0.114 | 0.819 | 0.013 | 21.53333 | 14.4 | 1 | 1 | 5.9532 | 0.6204 | 0.03696 | 0.15048 | 1.08108
2013 | 21402984 | 0 | 0 | 3.1 | 150 | 203.1 | 242.8 | 7171.5 | 0 | 0 | 40.1 | 12.9 | 10 | 0 | 0 | 1.6 | 150 | 150 | 12000 | 1605 | 1480 | 4.48 | 0.47 | 0.023 | 0.139 | 0.85 | 0.016 | 32.03333 | 8.833333 | 1 | 1 | 6.72 | 0.705 | 0.0345 | 0.2085 | 1.275
2014 | 21202872 | 0 | 0 | 3.2 | 131 | 229.3 | 225.7 | 5615.6 | 0 | 0 | 32.1 | 66.2 | 5.8 | 3 | 0 | 5.9 | 0 | 636.4 | 43467.1 | 1622 | 3283 | 4.51 | 0.47 | 0.028 | 0.114 | 0.819 | 0.01 | 26.11667 | 27.5 | 1 | 1 | 5.9081 | 0.6157 | 0.03668 | 0.14934 | 1.07289
2015 | 21302950 | 0 | 0 | 3 | 132 | 210.4 | 204 | 6096.6 | 0 | 0 | 30.7 | 47.9 | 4.4 | 3.8 | 0 | 5.1 | 0 | 394 | 36400 | 1638 | 2777 | 4.54 | 0.54 | 0.02 | 0.14 | 0.932 | 0.01 | 31.1 | 25.86667 | 1 | 1 | 5.9928 | 0.7128 | 0.0264 | 0.1848 | 1.23024
2016 | 21102952 | 0 | 0.1 | 3.5 | 150 | 180 | 248.8 | 0 | 30 | 0 | 11.7 | 9.8 | 7.8 | 0.1 | 0 | 0 | 0 | 140 | 0 | 1596 | 444 | 4.54 | 0.54 | 0.023 | 0.128 | 0.85 | 0.018 | 34.51667 | 4.816667 | 1 | 1 | 6.81 | 0.81 | 0.0345 | 0.192 | 1.275
2018 | 21202873 | 0 | 0 | 3.1 | 135 | 221.2 | 237 | 6371.2 | 30 | 0 | 1.9 | 54.5 | 5.7 | 4.1 | 0 | 4.9 | 0 | 381.6 | 34154.9 | 1621 | 2790 | 4.62 | 0.63 | 0.018 | 0.144 | 0.87 | 0.008 | 28.21667 | 21.56667 | 1 | 1 | 6.237 | 0.8505 | 0.0243 | 0.1944 | 1.1745
2019 | 21102953 | 0 | 0 | 3.1 | 132 | 219.3 | 246.8 | 6107.4 | 30 | 0 | 6.9 | 50.5 | 5.4 | 2.3 | 0 | 5.8 | 0 | 439.8 | 35298.7 | 1611 | 2916 | 4.55 | 0.53 | 0.031 | 0.149 | 0.87 | 0.012 | 25.55 | 21.93333 | 1 | 1 | 6.006 | 0.6996 | 0.04092 | 0.19668 | 1.1484
2020 | 21302951 | 0 | 0 | 2.6 | 131 | 211 | 196.3 | 6739.5 | 0 | 0 | 25.4 | 54.7 | 5.5 | 5.1 | 0 | 5.2 | 220 | 145 | 28800 | 1610 | 3366 | 4.67 | 0.84 | 0.017 | 0.146 | 1.014 | 0.014 | 34.48333 | 19.51667 | 1 | 1 | 6.1177 | 1.1004 | 0.02227 | 0.19126 | 1.32834
2021 | 21402986 | 0 | 0 | 3.4 | 151 | 191.8 | 225.9 | 8278.4 | 0 | 0 | 24.5 | 16.2 | 11.3 | 2.5 | 0 | 1.5 | 130 | 262 | 13600 | 1625 | 875 | 4.57457 | 0.5780795 | 0.01962252 | 0.1423775 | 0.8635099 | 0.008 | 37.73333 | 10.25 | 1 | 1 | 6.9076 | 0.8729 | 0.02963 | 0.21499 | 1.3039
2022 | 21202874 | 0 | 0 | 3 | 121 | 227.7 | 243.1 | 5372.7 | 21 | 9 | 1.5 | 75.4 | 3.9 | 4.8 | 0 | 5.9 | 0 | 654.8 | 48825.8 | 1623 | 3483 | 4.61 | 0.63 | 0.025 | 0.141 | 0.717 | 0.007 | 23.21667 | 30.85 | 1 | 1 | 5.5781 | 0.7623 | 0.03025 | 0.17061 | 0.86757
2023 | 21102954 | 0 | 0 | 3.1 | 133 | 230 | 229 | 6431 | 0 | 0 | 24.7 | 72.1 | 3.7 | 6.3 | 0 | 4.7 | 0 | 325.3 | 47877.1 | 1669 | 3750 | 4.62 | 0.63 | 0.018 | 0.144 | 0.87 | 0.011 | 28.95 | 29.68333 | 1 | 1 | 6.1446 | 0.8379 | 0.02394 | 0.19152 | 1.1571
2025 | 21202875 | 0 | 0 | 3.4 | 132 | 226.3 | 248.9 | 5950.9 | 0 | 0 | 27.8 | 67 | 5 | 3.8 | 0 | 5.2 | 0 | 548.2 | 44244.4 | 1606 | 2497 | 4.67 | 0.84 | 0.017 | 0.146 | 1.014 | 0.02 | 25.11667 | 27.6 | 1 | 1 | 6.1644 | 1.1088 | 0.02244 | 0.19272 | 1.33848
2027 | 21102955 | 0 | 0 | 0 | 141 | 231.5 | 221.7 | 6299.4 | 30 | 0 | 8.4 | 51.8 | 7.6 | 2.4 | 0 | 7.8 | 0 | 109.8 | 32112.8 | 1647 | 3835 | 4.62 | 0.63 | 0.018 | 0.144 | 0.87 | 0.008 | 29.3 | 22.11667 | 1 | 1 | 6.5142 | 0.8883 | 0.02538 | 0.20304 | 1.2267
2028 | 21302953 | 0 | 0.1 | 3 | 132 | 209.7 | 204.4 | 6997.3 | 0 | 0 | 27.2 | 50.8 | 5.6 | 4.2 | 0 | 5.8 | 0 | 316 | 35300 | 1606 | 1951 | 4.63 | 0.72 | 0.015 | 0.15 | 0.942 | 0.021 | 34.38333 | 23.7 | 1 | 1 | 6.1116 | 0.9504 | 0.0198 | 0.198 | 1.24344
2029 | 21202876 | 0 | 0 | 3 | 140 | 224.4 | 248.6 | 6326 | 0 | 0 | 30.2 | 53.8 | 5.8 | 3.2 | 0 | 5.6 | 0 | 221.8 | 32885.8 | 1648 | 3150 | 4.63 | 0.72 | 0.015 | 0.15 | 0.942 | 0.018 | 26.71667 | 20.01667 | 1 | 1 | 6.482 | 1.008 | 0.021 | 0.21 | 1.3188
2030 | 21402988 | 0 | 0 | 3 | 136 | 220.6 | 213.4 | 6520.4 | 0 | 0 | 30 | 54.4 | 3.3 | 8.2 | 0 | 5.6 | 430 | 562 | 34300 | 1638 | 3025 | 4.62 | 0.63 | 0.018 | 0.144 | 0.87 | 0.012 | 32.2 | 23.38333 | 1 | 1 | 6.2832 | 0.8568 | 0.02448 | 0.19584 | 1.1832
2031 | 21102956 | 0 | 0 | 3.2 | 140 | 233.1 | 215.2 | 6654.8 | 30 | 0 | 19 | 44.1 | 7.2 | 2.8 | 0 | 5.9 | 0 | 296.6 | 27589.5 | 1642 | 4215 | 4.63 | 0.72 | 0.015 | 0.15 | 0.942 | 0.008 | 31.95 | 16.05 | 1 | 1 | 6.482 | 1.008 | 0.021 | 0.21 | 1.3188
2032 | 21302954 | 0 | 2.6 | 0 | 101 | 159.4 | 189.7 | 5495.9 | 0 | 0 | 22.8 | 35.8 | 7 | 5.4 | 0 | 0 | 0 | 310 | 23400 | 1623 | 1601 | 4.43 | 0.27 | 0.039 | 0.132 | 0.758 | 0.022 | 32.18333 | 15.56667 | 1 | 1 | 4.4743 | 0.2727 | 0.03939 | 0.13332 | 0.76558
2033 | 21202877 | 0 | 0 | 3 | 140 | 230.3 | 248.8 | 6659.8 | 0 | 0 | 30.8 | 59.4 | 6.8 | 2.7 | 0 | 6.4 | 0 | 321.6 | 36335.3 | 1621 | 3486 | 4.45 | 0.4 | 0.039 | 0.131 | 0.666 | 0.012 | 28.11667 | 22.8 | 1 | 1 | 6.23 | 0.56 | 0.0546 | 0.1834 | 0.9324
2034 | 21402989 | 0 | 0.1 | 3 | 134 | 223.2 | 231.8 | 6508.5 | 0 | 0 | 30.5 | 58.9 | 4.4 | 11 | 0 | 5 | 30 | 498 | 35200 | 1633 | 3103 | 4.67 | 0.84 | 0.017 | 0.146 | 1.014 | 0.011 | 30.1 | 24.13333 | 1 | 1 | 6.2578 | 1.1256 | 0.02278 | 0.19564 | 1.35876
2035 | 21102957 | 0 | 0 | 0 | 140 | 249.9 | 229.1 | 6863.4 | 30 | 0 | 11.1 | 69.2 | 8.6 | 1.4 | 0 | 9.2 | 0 | 391.7 | 43907.3 | 1632 | 2968 | 4.45 | 0.4 | 0.039 | 0.131 | 0.666 | 0.009 | 30.91667 | 26.36667 | 1 | 1 | 6.23 | 0.56 | 0.0546 | 0.1834 | 0.9324
2036 | 21202878 | 0 | 0 | 3 | 160 | 239.1 | 239.3 | 9125.3 | 0 | 0 | 41.2 | 37.5 | 8.4 | 0 | 0 | 3 | 0 | 488.1 | 25269.2 | 1624 | 1229 | 4.62 | 0.79 | 0.022 | 0.147 | 0.83 | 0.025 | 40.01667 | 15.43333 | 1 | 1 | 7.392 | 1.264 | 0.0352 | 0.2352 | 1.328
2037 | 21402990 | 0 | 0 | 3 | 138 | 233.3 | 212.5 | 6739.3 | 0 | 0 | 32.1 | 63.2 | 7 | 8.3 | 0 | 5.2 | 680 | 312 | 37600 | 1591 | 3158 | 4.65 | 0.85 | 0.016 | 0.159 | 0.85 | 0.005 | 32.33333 | 25.23333 | 1 | 1 | 6.417 | 1.173 | 0.02208 | 0.21942 | 1.173
2038 | 21102958 | 0 | 0 | 3 | 160 | 234.7 | 218.1 | 8276.5 | 0 | 0 | 41.6 | 32.7 | 9.6 | 2.4 | 0 | 3 | 0 | 271 | 25836 | 1628 | 2713 | 4.45 | 0.4 | 0.039 | 0.131 | 0.666 | 0.008 | 39.13333 | 18.45 | 1 | 1 | 7.12 | 0.64 | 0.0624 | 0.2096 | 1.0656
2040 | 21202879 | 0 | 0.1 | 3 | 160 | 248.4 | 236.7 | 7798.1 | 0 | 0 | 32.8 | 55.2 | 5.8 | 8.2 | 0 | 5.9 | 670 | 395.8 | 39079.5 | 1629 | 3578 | 4.65 | 0.85 | 0.016 | 0.159 | 0.85 | 0.008 | 34.56667 | 29.16667 | 1 | 1 | 7.44 | 1.36 | 0.0256 | 0.2544 | 1.36
2041 | 21102959 | 0 | 0 | 3 | 169 | 239.5 | 214.9 | 8916.8 | 0 | 0 | 42.7 | 27.4 | 9 | 7 | 0 | 1 | 0 | 341.9 | 20541.2 | 1586 | 2026 | 4.48 | 0.47 | 0.023 | 0.139 | 0.85 | 0.01 | 42.83333 | 22.98333 | 1 | 1 | 7.5712 | 0.7943 | 0.03887 | 0.23491 | 1.4365
2042 | 21402992 | 0 | 1.9 | 0 | 102 | 130 | 243.5 | 5296 | 0 | 0 | 21.4 | 6.7 | 6.7 | 1.2 | 0 | 0 | 400 | 52 | 11100 | 1697 | 1489 | 4.48 | 0.44 | 0.028 | 0.132 | 0.645 | 0.022 | 22.38333 | 10.06667 | 1 | 1 | 4.5696 | 0.4488 | 0.02856 | 0.13464 | 0.6579
2043 | 21202880 | 0 | 0 | 3.1 | 151 | 215.2 | 215.7 | 7121.5 | 0 | 0 | 34.9 | 29.4 | 8.8 | 3 | 0 | 1.9 | 490 | 505.2 | 28355.4 | 1601 | 2265 | 4.48 | 0.47 | 0.023 | 0.139 | 0.85 | 0.009 | 34.61667 | 28.93333 | 1 | 1 | 6.7648 | 0.7097 | 0.03473 | 0.20989 | 1.2835
2044 | 21102960 | 0 | 0 | 3 | 154 | 253.2 | 227.9 | 7147.2 | 0 | 0 | 36.4 | 63.3 | 8 | 7.6 | 0 | 5 | 0 | 590 | 41266.2 | 1577 | 3691 | 4.48 | 0.44 | 0.028 | 0.132 | 0.645 | 0.008 | 32.35 | 26.46667 | 1 | 1 | 6.8992 | 0.6776 | 0.04312 | 0.20328 | 0.9933
2048 | 21102962 | 0 | 0 | 3 | 161 | 233.5 | 239.8 | 5974.6 | 0 | 0 | 71 | 1 | 9.9 | 2.2 | 4.5 | 0.5 | 0 | 463.3 | 41735.6 | 1655 | 1925 | 4.62 | 0.71 | 0.018 | 0.144 | 0.778 | 0.008 | 55.8 | 1.033333 | 1 | 0 | 7.4382 | 1.1431 | 0.02898 | 0.23184 | 1.25258
2050 | 21302955 | 0 | 0 | 0 | 161 | 269.4 | 214.1 | 6814.2 | 35 | 0 | 3.6 | 69.6 | 8.5 | 4.9 | 0 | 9.5 | 1180 | 275 | 55000 | 1631 | 5668 | 4.62 | 0.71 | 0.018 | 0.144 | 0.778 | 0.008 | 32.18333 | 41.18333 | 0 | 1 | 7.4382 | 1.1431 | 0.02898 | 0.23184 | 1.25258
2051 | 21102963 | 0 | 0 | 3 | 166 | 230.1 | 247.3 | 7621.2 | 0 | 0 | 21.3 | 42.4 | 6 | 3.5 | 0 | 5 | 0 | 629.9 | 34046.3 | 1643 | 3129 | 4.48 | 0.47 | 0.023 | 0.139 | 0.85 | 0.016 | 31.78333 | 22.53333 | 1 | 1 | 7.4368 | 0.7802 | 0.03818 | 0.23074 | 1.411
2052 | 21402993 | 0 | 0 | 0 | 166 | 272.6 | 236.2 | 7737.4 | 0 | 35 | 0.6 | 70.6 | 9.6 | 3.1 | 0 | 10.8 | 330 | 571 | 47300 | 1622 | 4970 | 4.62 | 0.71 | 0.018 | 0.144 | 0.778 | 0.007 | 33.35 | 34.78333 | 1 | 1 | 7.6692 | 1.1786 | 0.02988 | 0.23904 | 1.29148
2053 | 21202883 | 0 | 0 | 2 | 108 | 228.5 | 240.9 | 4044.3 | 0 | 0 | 7.4 | 112.7 | 2.5 | 8.7 | 0 | 9.4 | 600 | 1247.7 | 83380.8 | 1659 | 4400 | 4.62 | 0.71 | 0.018 | 0.144 | 0.778 | 0.016 | 17.55 | 52.75 | 1 | 1 | 4.9896 | 0.7668 | 0.01944 | 0.15552 | 0.84024
2054 | 21102964 | 0 | 0 | 3 | 132 | 230.6 | 247.7 | 4819.3 | 0 | 0 | 0.5 | 98.1 | 6 | 6.8 | 0 | 8 | 0 | 961.8 | 65663.4 | 1607 | 4344 | 4.62 | 0.71 | 0.018 | 0.144 | 0.778 | 0.011 | 21.18333 | 52.23333 | 1 | 1 | 6.0984 | 0.9372 | 0.02376 | 0.19008 | 1.02696
2055 | 21302956 | 0 | 1 | 3.3 | 142 | 214.5 | 210.6 | 6061 | 0 | 0 | 17.8 | 54.5 | 5.6 | 4.1 | 0 | 5.9 | 500 | 251 | 42200 | 1586 | 3340 | 4.43 | 0.47 | 0.048 | 0.151 | 0.58 | 0.009 | 29.83333 | 30.96667 | 1 | 1 | 6.2906 | 0.6674 | 0.06816 | 0.21442 | 0.8236
2056 | 21402994 | 0 | 0.3 | 3.3 | 144 | 222.8 | 238 | 6934.3 | 0 | 0 | 26.3 | 52.2 | 5.4 | 2.9 | 0 | 6.4 | 920 | 0 | 33300 | 1580 | 2725 | 4.32 | 0.62 | 0.082 | 0.137 | 0.573 | 0.008 | 29.85 | 23.31667 | 1 | 1 | 6.2208 | 0.8928 | 0.11808 | 0.19728 | 0.82512
2057 | 21102965 | 0 | 0 | 3 | 133 | 235.8 | 248.8 | 5961.6 | 0 | 0 | 2.9 | 54.8 | 4.3 | 5.5 | 0 | 7 | 520 | 547.1 | 40663.2 | 1605 | 3171 | 4.62 | 0.71 | 0.018 | 0.144 | 0.778 | 0.01 | 24.68333 | 25.25 | 1 | 1 | 6.1446 | 0.9443 | 0.02394 | 0.19152 | 1.03474
2058 | 21302957 | 0 | 1 | 2.3 | 154 | 215.4 | 222.5 | 5917.6 | 0 | 0 | 11.5 | 50 | 5.1 | 5 | 0 | 8.2 | 480 | 97 | 36800 | 1613 | 3344 | 3.87 | 0.36 | 0.11 | 0.141 | 0.406 | 0.006 | 26.71667 | 25.2 | 1 | 1 | 5.9598 | 0.5544 | 0.1694 | 0.21714 | 0.62524
2059 | 21302958 | 0 | 0 | 2 | 142 | 214.6 | 221 | 6376.4 | 0 | 0 | 16 | 56.9 | 4.3 | 4.7 | 0 | 6.8 | 260 | 347 | 42100 | 1611 | 2753 | 4.62 | 0.71 | 0.018 | 0.144 | 0.778 | 0.01 | 29 | 29.61667 | 1 | 1 | 6.5604 | 1.0082 | 0.02556 | 0.20448 | 1.10476
2060 | 21302959 | 0 | 0.1 | 3.1 | 160 | 220.5 | 195.4 | 7476.4 | 0 | 0 | 20.6 | 39.9 | 5 | 3.3 | 0 | 5.9 | 0 | 299 | 32000 | 1635 | 2066 | 3.81 | 0.5 | 0.11 | 0.136 | 0.499 | 0.015 | 38.35 | 22.86667 | 1 | 1 | 6.096 | 0.8 | 0.176 | 0.2176 | 0.7984
2061 | 21102966 | 0 | 0 | 3 | 140 | 225.6 | 248.8 | 5914.9 | 0 | 0 | 0.9 | 84.7 | 4.4 | 7.8 | 0 | 7 | 200 | 492.4 | 52783.5 | 1646 | 4464 | 4.64 | 0.73 | 0.023 | 0.138 | 0.789 | 0.014 | 24.56667 | 31.51667 | 1 | 1 | 6.496 | 1.022 | 0.0322 | 0.1932 | 1.1046
2062 | 21302960 | 0 | 0 | 3.1 | 141 | 220.2 | 204.2 | 6116.5 | 0 | 0 | 17.4 | 62.3 | 3 | 5.5 | 0 | 6.4 | 360 | 361 | 49900 | 1608 | 2835 | 4.63 | 0.72 | 0.015 | 0.15 | 0.942 | 0.015 | 31.15 | 34.65 | 1 | 1 | 6.5283 | 1.0152 | 0.02115 | 0.2115 | 1.32822
2063 | 21102967 | 0 | 0 | 3 | 141 | 229.2 | 248.8 | 5995.1 | 0 | 0 | 10 | 77.8 | 5 | 7.7 | 0 | 8 | 1200 | 363 | 50999.6 | 1615 | 3798 | 4.43 | 0.47 | 0.048 | 0.151 | 0.58 | 0.01 | 24.85 | 30.46667 | 1 | 1 | 6.2463 | 0.6627 | 0.06768 | 0.21291 | 0.8178
2064 | 21402995 | 0 | 0 | 3.4 | 133 | 230.7 | 224.4 | 8612 | 0 | 0 | 19.2 | 78.3 | 5.8 | 2.8 | 0 | 6.1 | 390 | 869 | 53700 | 1640 | 2844 | 4.441429 | 1.414887 | 0.03857143 | 0.1477669 | 0.8090075 | 0.016 | 32.75 | 36.95 | 1 | 1 | 5.9071 | 1.8818 | 0.0513 | 0.19653 | 1.07598
2065 | 21102968 | 0 | 0 | 3 | 133 | 230 | 249 | 6650.3 | 27 | 0 | 1 | 68.8 | 5.5 | 6.5 | 0 | 7.5 | 1200 | 157.8 | 47974.3 | 1617 | 3952 | 4.6 | 1.4 | 0.017 | 0.162 | 0.87 | 0.01 | 27.53333 | 29.15 | 1 | 1 | 6.118 | 1.862 | 0.02261 | 0.21546 | 1.1571
2066 | 21402996 | 0 | 0 | 4.6 | 135 | 238.9 | 220 | 7024 | 0 | 0 | 26.1 | 77.8 | 4.6 | 7.6 | 0 | 6.2 | 550 | 391 | 44200 | 1589 | 3242 | 4.63 | 1.3 | 0.027 | 0.143 | 0.799 | 0.019 | 34.61667 | 35.91667 | 1 | 1 | 6.2505 | 1.755 | 0.03645 | 0.19305 | 1.07865
2067 | 21102969 | 0 | 0 | 3 | 130 | 215.3 | 248.9 | 6234.8 | 25 | 0 | 1 | 59.3 | 6.2 | 5.5 | 0 | 7 | 1290 | 206 | 44665.7 | 1665 | 3464 | 4.6 | 1.4 | 0.017 | 0.162 | 0.87 | 0.01 | 25.85 | 27.56667 | 1 | 1 | 5.98 | 1.82 | 0.0221 | 0.2106 | 1.131
2068 | 21302961 | 0 | 0 | 3 | 128 | 230.1 | 188.9 | 6144.1 | 0 | 0 | 17.4 | 84.7 | 4.8 | 6.4 | 0 | 7.1 | 180 | 106 | 56300 | 1590 | 4265 | 4.63 | 1 | 0.017 | 0.132 | 0.799 | 0.01 | 39.66667 | 39.68333 | 1 | 1 | 5.9264 | 1.28 | 0.02176 | 0.16896 | 1.02272
2069 | 21102970 | 0 | 0 | 3 | 160 | 224.9 | 243.3 | 8407 | 0 | 0 | 27.4 | 37.5 | 7.1 | 5.5 | 0 | 2.6 | 1000 | 682.1 | 28591.7 | 1595 | 2901 | 4.62 | 0.71 | 0.018 | 0.144 | 0.778 | 0.017 | 35.61667 | 22.93333 | 1 | 1 | 7.392 | 1.136 | 0.0288 | 0.2304 | 1.2448
2070 | 21202884 | 0 | 0.3 | 0 | 135 | 272.4 | 224.9 | 6662.2 | 35 | 0 | 0.9 | 101.7 | 7.3 | 8.3 | 0 | 7.7 | 2140 | 882.9 | 76584.6 | 1599 | 5297 | 4.69 | 1.29 | 0.027 | 0.134 | 0.799 | 0.01 | 31.2 | 55.63333 | 1 | 1 | 6.3315 | 1.7415 | 0.03645 | 0.1809 | 1.07865
2072 | 21102971 | 0 | 0.1 | 2.1 | 147 | 219.3 | 242.4 | 6464.9 | 0 | 0 | 23.9 | 48.7 | 7.5 | 7 | 0 | 6.7 | 1000 | 738 | 38395.6 | 1652 | 3619 | 4.63 | 1.42 | 0.022 | 0.159 | 0.819 | 0.011 | 42.1 | 21.96667 | 1 | 1 | 6.8061 | 2.0874 | 0.03234 | 0.23373 | 1.20393
2073 | 21202885 | 0 | 0 | 2 | 146 | 216.3 | 236.7 | 7129.9 | 0 | 0 | 30.8 | 39.2 | 7.1 | 9.2 | 0 | 1.4 | 1600 | 643.8 | 35456.6 | 1627 | 2912 | 4.6 | 1.4 | 0.017 | 0.162 | 0.87 | 0.018 | 31.61667 | 31.98333 | 1 | 1 | 6.716 | 2.044 | 0.02482 | 0.23652 | 1.2702
2074 | 21402997 | 0 | 0 | 1.1 | 142 | 223.7 | 215 | 7651 | 0 | 0 | 21.8 | 59.7 | 6.2 | 4 | 0 | 8.8 | 0 | 863 | 44000 | 1620 | 2395 | 4.66 | 1.06 | 0.026 | 0.148 | 0.768 | 0.017 | 32.83333 | 30.83333 | 1 | 1 | 6.6172 | 1.5052 | 0.03692 | 0.21016 | 1.09056
2076 | 21202886 | 0 | 0 | 2 | 141 | 217.1 | 231 | 6987.1 | 31 | 0 | 10.2 | 35 | 10.9 | 3.5 | 1 | 3.4 | 1000 | 310.2 | 25852.6 | 1599 | 1851 | 4.6 | 1.4 | 0.017 | 0.162 | 0.87 | 0.013 | 31.66667 | 16.16667 | 1 | 1 | 6.486 | 1.974 | 0.02397 | 0.22842 | 1.2267
2077 | 21402998 | 0 | 0 | 2.5 | 142 | 211.9 | 217.9 | 6054.5 | 0 | 0 | 30.4 | 39.8 | 6.4 | 3.2 | 0 | 6.3 | 0 | 776 | 24400 | 1636 | 2791 | 4.69 | 1.37 | 0.033 | 0.161 | 0.809 | 0.031 | 30.95 | 16.5 | 1 | 1 | 6.6598 | 1.9454 | 0.04686 | 0.22862 | 1.14878
2080 | 21202887 | 0 | 0 | 2 | 123 | 211 | 243.1 | 5815.3 | 0 | 0 | 29.2 | 58.5 | 9.6 | 6.3 | 0.5 | 5.1 | 200 | 803.3 | 37449.5 | 1633 | 3385 | 4.6 | 1.4 | 0.017 | 0.162 | 0.87 | 0.012 | 25.06667 | 23.93333 | 1 | 1 | 5.658 | 1.722 | 0.02091 | 0.19926 | 1.0701
2081 | 21102974 | 0 | 0.2 | 2.4 | 129 | 209.9 | 249.3 | 5242.6 | 31 | 0 | 5.3 | 44.7 | 8.7 | 3.1 | 0 | 4.5 | 300 | 512.8 | 26326.3 | 1693 | 3495 | 4.69 | 1.29 | 0.027 | 0.134 | 0.799 | 0.024 | 21.7 | 16.58333 | 1 | 1 | 6.0501 | 1.6641 | 0.03483 | 0.17286 | 1.03071
2082 | 21202888 | 0 | 0 | 2 | 124 | 237.5 | 212 | 6192.3 | 30 | 0 | 11.2 | 72.5 | 8.2 | 7.1 | 0 | 6.2 | 0 | 685.4 | 42760.1 | 1595 | 3447 | 4.69 | 1.29 | 0.027 | 0.134 | 0.799 | 0.015 | 30.68333 | 28.3 | 1 | 1 | 5.8156 | 1.5996 | 0.03348 | 0.16616 | 0.99076
2083 | 21403000 | 0 | 0 | 3 | 140 | 247 | 227.1 | 6849.7 | 0 | 0 | 34 | 73 | 8.8 | 6 | 0 | 9.6 | 310 | 735 | 40000 | 1632 | 3632 | 4.7 | 2.14 | 0.013 | 0.138 | 1.014 | 0.022 | 31.46667 | 27.4 | 1 | 1 | 6.58 | 2.996 | 0.0182 | 0.1932 | 1.4196
2085 | 21403001 | 0 | 0 | 3.2 | 142 | 224.9 | 229.9 | 7274.8 | 0 | 0 | 43.1 | 40.1 | 13 | 2.3 | 0 | 7.2 | 1180 | 946 | 25100 | 1607 | 2566 | 4.6 | 1.4 | 0.017 | 0.162 | 0.87 | 0.022 | 32.98333 | 17.36667 | 1 | 1 | 6.532 | 1.988 | 0.02414 | 0.23004 | 1.2354
2086 | 21302963 | 0 | 0 | 2.6 | 132 | 219.7 | 195.1 | 5804.1 | 0 | 0 | 7.7 | 80.4 | 2.5 | 10.8 | 0 | 10.2 | 500 | 206 | 58100 | 1625 | 5255 | 4.67 | 1.36 | 0.035 | 0.161 | 0.809 | 0.011 | 29.96667 | 41.48333 | 1 | 1 | 6.1644 | 1.7952 | 0.0462 | 0.21252 | 1.06788
2088 | 21403002 | 0 | 0 | 3.2 | 140 | 232.6 | 234.8 | 7437.8 | 0 | 0 | 42.9 | 49.2 | 13.2 | 3.8 | 0 | 8.3 | 820 | 666 | 29300 | 1631 | 2951 | 4.32 | 0.62 | 0.082 | 0.137 | 0.573 | 0.018 | 32.83333 | 20.43333 | 1 | 1 | 6.048 | 0.868 | 0.1148 | 0.1918 | 0.8022
2090 | 21302964 | 0 | 0 | 3.1 | 133 | 222.7 | 203.2 | 5989.4 | 0 | 0 | 32.2 | 57.2 | 7.9 | 6.8 | 0 | 8.4 | 390 | 349 | 40200 | 1655 | 4469 | 4.69 | 1.29 | 0.027 | 0.134 | 0.799 | 0.019 | 29.5 | 29.28333 | 1 | 1 | 6.2377 | 1.7157 | 0.03591 | 0.17822 | 1.06267
2092 | 21403003 | 0 | 0 | 3 | 133 | 228.5 | 235.2 | 6985 | 0 | 0 | 41.4 | 54.5 | 13.3 | 2.6 | 0 | 8.2 | 640 | 489 | 33100 | 1623 | 3199 | 4.63 | 1.42 | 0.022 | 0.159 | 0.819 | 0.013 | 30.65 | 22.05 | 1 | 1 | 6.1579 | 1.8886 | 0.02926 | 0.21147 | 1.08927
2094 | 21202890 | 0 | 0.8 | 4 | 132 | 225.8 | 249 | 8304.9 | 32 | 0 | 26.9 | 34.5 | 14.2 | 2 | 0 | 3.9 | 0 | 735.8 | 27020.3 | 1611 | 2182 | 4.7 | 2.14 | 0.013 | 0.138 | 1.014 | 0.017 | 35 | 18.43333 | 1 | 1 | 6.204 | 2.8248 | 0.01716 | 0.18216 | 1.33848
2095 | 21403004 | 0 | 0 | 3.2 | 138 | 231.8 | 217.9 | 7629.5 | 0 | 0 | 42 | 52.2 | 13.1 | 2.5 | 0 | 7.6 | 640 | 668 | 33400 | 1642 | 2978 | 4.32 | 0.62 | 0.082 | 0.137 | 0.573 | 0.016 | 35.65 | 25.15 | 1 | 1 | 5.9616 | 0.8556 | 0.11316 | 0.18906 | 0.79074
2097 | 21302966 | 0 | 0 | 3.1 | 132 | 219.5 | 196.7 | 7110.8 | 0 | 0 | 39.1 | 48.2 | 12.8 | 4.9 | 0 | 6.2 | 320 | 176 | 34400 | 1600 | 2809 | 3.87 | 0.36 | 0.11 | 0.141 | 0.406 | 0.015 | 36.36667 | 23.65 | 1 | 1 | 5.1084 | 0.4752 | 0.1452 | 0.18612 | 0.53592
2098 | 21202891 | 0 | 1.9 | 1.3 | 131 | 225.3 | 239.3 | 7465.3 | 30 | 0 | 20.4 | 43.5 | 11.2 | 1.6 | 0 | 4.1 | 0 | 681.6 | 29602.9 | 1608 | 2511 | 4.7 | 2.14 | 0.013 | 0.138 | 1.014 | 0.008 | 32.75 | 31.75 | 1 | 1 | 6.157 | 2.8034 | 0.01703 | 0.18078 | 1.32834
2099 | 21403005 | 0 | 1 | 4.2 | 136 | 241.6 | 239.2 | 8220.2 | 0 | 0 | 47.1 | 59 | 9.5 | 13.7 | 0 | 3.8 | 320 | 964 | 39600 | 1675 | 2938 | 4.75 | 2.39 | 0.009 | 0.113 | 1.004 | 0.014 | 34.9 | 26.81667 | 1 | 1 | 6.46 | 3.2504 | 0.01224 | 0.15368 | 1.36544
2100 | 21302967 | 0 | 0 | 3.9 | 136 | 219.3 | 213 | 7519.4 | 0 | 0 | 38.9 | 44.9 | 10.9 | 8.1 | 0 | 4.3 | 0 | 129 | 33600 | 1600 | 2433 | 4.75 | 2.39 | 0.009 | 0.113 | 1.004 | 0.013 | 35.46667 | 22.6 | 1 | 1 | 6.46 | 3.2504 | 0.01224 | 0.15368 | 1.36544
2101 | 21202892 | 0 | 0 | 3.9 | 110 | 221.2 | 248.2 | 5752.3 | 0 | 0 | 24.8 | 40.1 | 13.2 | 4.5 | 0 | 6.8 | 0 | 664 | 34792.5 | 1597 | 2545 | 4.7 | 2.14 | 0.013 | 0.138 | 1.014 | 0.009 | 24.33333 | 21.08333 | 1 | 1 | 5.17 | 2.354 | 0.0143 | 0.1518 | 1.1154
2102 | 21403006 | 0 | 2.1 | 4 | 134 | 215.1 | 234.5 | 8533.5 | 0 | 0 | 46.2 | 35.2 | 10.7 | 3 | 0 | 3.3 | 460 | 667 | 24100 | 1629 | 1666 | 4.72 | 1.97 | 0.007 | 0.122 | 1.034 | 0.011 | 37.63333 | 16.45 | 1 | 1 | 6.3248 | 2.6398 | 0.00938 | 0.16348 | 1.38556
2103 | 21302968 | 0 | 0 | 4.3 | 140 | 219.9 | 212.7 | 7683.6 | 0 | 0 | 44.4 | 35.3 | 12.1 | 4.4 | 0 | 3.8 | 0 | 152 | 32400 | 1611 | 2516 | 4.69 | 1.29 | 0.027 | 0.134 | 0.799 | 0.009 | 36.23333 | 21.7 | 1 | 1 | 6.566 | 1.806 | 0.0378 | 0.1876 | 1.1186
2104 | 21202893 | 0 | 0 | 4 | 120 | 221.4 | 247.9 | 5986.5 | 0 | 0 | 24.8 | 76.8 | 10 | 6 | 0 | 7 | 2340 | 380.9 | 55306.5 | 1592 | 3955 | 4.69 | 1.29 | 0.027 | 0.134 | 0.799 | 0.009 | 25.36667 | 33.26667 | 1 | 1 | 5.628 | 1.548 | 0.0324 | 0.1608 | 0.9588
2106 | 21302969 | 0 | 0.1 | 3.9 | 141 | 222.7 | 209.1 | 7551 | 0 | 0 | 42.3 | 38.9 | 7.5 | 5 | 0 | 3.9 | 0 | 193 | 33100 | 1629 | 2533 | 4.69 | 1.29 | 0.027 | 0.134 | 0.799 | 0.01 | 36.21667 | 22.06667 | 1 | 1 | 6.6129 | 1.8189 | 0.03807 | 0.18894 | 1.12659
2107 | 21202894 | 0 | 0 | 3.5 | 140 | 213.2 | 248.9 | 6271.3 | 0 | 0 | 27.8 | 45.6 | 9 | 6.5 | 0 | 7.3 | 800 | 83.9 | 40846.9 | 1661 | 3551 | 4.7 | 1.48 | 0.016 | 0.116 | 0.932 | 0.007 | 26.48333 | 25.43333 | 1 | 1 | 6.58 | 2.072 | 0.0224 | 0.1624 | 1.3048
2108 | 21403008 | 0 | 0 | 3.2 | 140 | 225.9 | 242.3 | 6920 | 0 | 0 | 38 | 47.9 | 7.5 | 7.2 | 0 | 3.2 | 150 | 374 | 27800 | 1619 | 2939 | 4.591429 | 1.234286 | 0.03485714 | 0.122 | 0.8294286 | 0.018 | 30.18333 | 18.18333 | 1 | 1 | 6.428 | 1.728 | 0.0488 | 0.1708 | 1.1612
2109 | 21302970 | 0 | 0 | 3.4 | 139 | 218.8 | 210.6 | 7640.9 | 0 | 0 | 35.5 | 44.7 | 9.1 | 6.4 | 0 | 4.9 | 0 | 236 | 35200 | 1624 | 2614 | 4.32 | 0.62 | 0.082 | 0.137 | 0.573 | 0.01 | 36.36667 | 23.91667 | 1 | 1 | 6.0048 | 0.8618 | 0.11398 | 0.19043 | 0.79647
2110 | 21202895 | 0 | 1.8 | 2.9 | 121 | 212.3 | 248.7 | 5586.9 | 33 | 0 | 0.7 | 57.9 | 6.2 | 5.8 | 0 | 7.1 | 940 | 103 | 43239.4 | 1608 | 3765 | 4.65 | 1.39 | 0.015 | 0.156 | 1.065 | 0.006 | 23.61667 | 26.31667 | 1 | 1 | 5.6265 | 1.6819 | 0.01815 | 0.18876 | 1.28865
2111 | 21403009 | 0 | 0 | 4 | 140 | 211.9 | 242.6 | 7854.6 | 0 | 0 | 47.6 | 24.3 | 13.8 | 4.4 | 0.2 | 3.3 | 240 | 321 | 20100 | 1637 | 2026 | 4.692857 | 1.832857 | 0.01 | 0.1267143 | 1.021429 | 0.01 | 34.46667 | 14.61667 | 1 | 1 | 6.57 | 2.566 | 0.014 | 0.1774 | 1.43
2112 | 21302971 | 0 | 0 | 3.1 | 135 | 204.2 | 202.5 | 7896.8 | 0 | 0 | 45.4 | 24.1 | 9.1 | 5.6 | 0 | 3.3 | 530 | 263 | 19300 | 1601 | 2279 | 4.69 | 1.29 | 0.027 | 0.134 | 0.799 | 0.015 | 39.1 | 19.63333 | 1 | 1 | 6.3315 | 1.7415 | 0.03645 | 0.1809 | 1.07865
2114 | 21403010 | 0 | 0 | 3.1 | 134 | 224.6 | 220.5 | 6493.6 | 0 | 0 | 38.9 | 51.4 | 10.5 | 5.4 | 0 | 8.3 | 0 | 382 | 32900 | 1652 | 3553 | 4.72 | 1.94 | 0.01 | 0.104 | 1.004 | 0.009 | 30.26667 | 22.46667 | 1 | 1 | 6.3248 | 2.5996 | 0.0134 | 0.13936 | 1.34536
2115 | 21302972 | 0 | 2.2 | 3.3 | 121 | 197 | 197.6 | 6064.4 | 0 | 0 | 34.1 | 41.7 | 8.7 | 3.6 | 0 | 7.2 | 350 | 347 | 31200 | 1614 | 3502 | 4.74 | 2.13 | 0.012 | 0.107 | 0.963 | 0.008 | 33.26667 | 30.9 | 1 | 1 | 5.7354 | 2.5773 | 0.01452 | 0.12947 | 1.16523
2117 | 21403011 | 0 | 0 | 2.9 | 131 | 220.5 | 221.5 | 6740.1 | 0 | 0 | 36.4 | 53.3 | 9.6 | 5.9 | 0 | 7.6 | 0 | 703 | 34500 | 1626 | 3178 | 4.7 | 2.29 | 0.007 | 0.123 | 1.065 | 0.009 | 36.86667 | 23.21667 | 1 | 1 | 6.157 | 2.9999 | 0.00917 | 0.16113 | 1.39515
2118 | 21302973 | 0 | 1.8 | 3 | 130 | 208.5 | 195.5 | 6418.6 | 0 | 0 | 36.4 | 41.7 | 9.4 | 3.6 | 0 | 7.4 | 0 | 291 | 30000 | 1654 | 3596 | 4.75 | 1.55 | 0.014 | 0.14 | 0.993 | 0.009 | 36.98333 | 21.1 | 1 | 1 | 6.175 | 2.015 | 0.0182 | 0.182 | 1.2909
2120 | 21403012 | 0 | 0.1 | 2.9 | 130 | 221.5 | 217.2 | 6683.2 | 0 | 0 | 34.8 | 57.1 | 9.3 | 4.3 | 0 | 7.2 | 0 | 629 | 37100 | 1615 | 2694 | 4.72 | 1.94 | 0.01 | 0.104 | 1.004 | 0.006 | 31.71667 | 24.96667 | 1 | 1 | 6.136 | 2.522 | 0.013 | 0.1352 | 1.3052
2121 | 21302974 | 0 | 0.1 | 4.5 | 130 | 207.9 | 197.9 | 5968.2 | 0 | 0 | 33.1 | 44.8 | 9.4 | 4.6 | 0 | 8.1 | 0 | 323 | 34100 | 1626 | 4590 | 4.74 | 2.13 | 0.012 | 0.107 | 0.963 | 0.005 | 30.23333 | 28.48333 | 1 | 1 | 6.162 | 2.769 | 0.0156 | 0.1391 | 1.2519
2122 | 21202899 | 0 | 0 | 5 | 132 | 222.7 | 233.6 | 6846.6 | 0 | 0 | 34.8 | 55.6 | 14.9 | 3.1 | 0 | 2.2 | 670 | 372.4 | 39188.1 | 1600 | 2865 | 4.72 | 1.94 | 0.01 | 0.104 | 1.004 | 0.013 | 30.76667 | 25.96667 | 1 | 1 | 6.2304 | 2.5608 | 0.0132 | 0.13728 | 1.32528
2123 | 21403013 | 0 | 0.1 | 2.8 | 140 | 221.6 | 210.5 | 6655.1 | 0 | 0 | 41.2 | 40.5 | 10.9 | 3.2 | 0 | 6.7 | 0 | 494 | 26600 | 1645 | 2821 | 4.75 | 1.55 | 0.014 | 0.14 | 0.993 | 0.01 | 33.4 | 18.1 | 1 | 1 | 6.65 | 2.17 | 0.0196 | 0.196 | 1.3902
2124 | 21102979 | 0 | 0.1 | 0.1 | 140 | 272.2 | 217.8 | 7014.7 | 35 | 0 | 10.6 | 86.7 | 10.8 | 6.9 | 0.2 | 8.1 | 0 | 1043.6 | 69361 | 1615 | 5895 | 4.75 | 1.55 | 0.014 | 0.14 | 0.993 | 0.005 | 33.21667 | 47.98333 | 1 | 1 | 6.65 | 2.17 | 0.0196 | 0.196 | 1.3902
2126 | 21202900 | 0 | 0.1 | 5 | 129 | 209.8 | 228.3 | 6887.5 | 0 | 0 | 33.8 | 46.5 | 12.6 | 5.6 | 0 | 1.9 | 580 | 437.7 | 38260.6 | 1631 | 3414 | 4.72 | 1.94 | 0.01 | 0.104 | 1.004 | 0.005 | 31.66667 | 24.7 | 1 | 1 | 6.0888 | 2.5026 | 0.0129 | 0.13416 | 1.29516
2127 | 21403014 | 0 | 0 | 2.7 | 132 | 223.7 | 217.6 | 6712.3 | 0 | 0 | 35 | 57 | 8.8 | 3.1 | 0 | 6.2 | 0 | 1077 | 37900 | 1622 | 2715 | 4.71 | 1.49 | 0.016 | 0.126 | 0.952 | 0.011 | 31.83333 | 26.18333 | 1 | 1 | 6.2172 | 1.9668 | 0.02112 | 0.16632 | 1.25664
2128 | 21302976 | 0 | 0 | 2.9 | 125 | 201 | 200.4 | 6109.1 | 0 | 0 | 24.3 | 51.7 | 6.9 | 3.6 | 0 | 7.3 | 0 | 43 | 33400 | 1639 | 3656 | 4.74 | 2.13 | 0.012 | 0.107 | 0.963 | 0.007 | 30.61667 | 23.18333 | 1 | 1 | 5.925 | 2.6625 | 0.015 | 0.13375 | 1.20375
2129 | 21403015 | 0 | 0.1 | 2.6 | 144 | 210 | 219.5 | 7805.2 | 0 | 0 | 39.5 | 26.5 | 8.7 | 1.9 | 0 | 6.2 | 0 | 373 | 18700 | 1618 | 2029 | 4.75 | 1.55 | 0.014 | 0.14 | 0.993 | 0.016 | 37.91667 | 12.8 | 1 | 1 | 6.84 | 2.232 | 0.02016 | 0.2016 | 1.42992
2131 | 21102980 | 0 | 0.5 | 2.1 | 170 | 260 | 223.6 | 9537.7 | 35 | 0 | 22.6 | 32.4 | 8.8 | 2 | 0 | 4.9 | 0 | 740 | 29584 | 1620 | 2610 | 4.75 | 1.55 | 0.014 | 0.14 | 0.993 | 0.01 | 44.03333 | 22.93333 | 1 | 1 | 8.075 | 2.635 | 0.0238 | 0.238 | 1.6881
2132 | 21302977 | 0 | 0 | 2 | 135 | 216.1 | 209.8 | 6047.3 | 0 | 0 | 30.7 | 50.4 | 6 | 6.4 | 0 | 8.4 | 0 | 223 | 36100 | 1592 | 4550 | 4.75 | 2.39 | 0.009 | 0.113 | 1.004 | 0.007 | 28.8 | 24.38333 | 1 | 1 | 6.4125 | 3.2265 | 0.01215 | 0.15255 | 1.3554
2133 | 21403016 | 0 | 0.1 | 2.6 | 142 | 220.8 | 223.8 | 6389.2 | 0 | 0 | 28.5 | 50.1 | 6.9 | 3 | 0 | 5.7 | 0 | 703 | 29500 | 1619 | 2603 | 4.69 | 1.29 | 0.027 | 0.134 | 0.799 | 0.012 | 29.6 | 20.4 | 1 | 1 | 6.6598 | 1.8318 | 0.03834 | 0.19028 | 1.13458
2135 | 21302978 | 0 | 0 | 2.6 | 129 | 209.9 | 208.7 | 5686.8 | 0 | 0 | 28.7 | 52.3 | 4.9 | 7.8 | 0 | 7.5 | 0 | 208 | 33600 | 1582 | 4292 | 4.65 | 1.39 | 0.015 | 0.156 | 1.065 | 0.007 | 27.43333 | 23.13333 | 1 | 1 | 5.9985 | 1.7931 | 0.01935 | 0.20124 | 1.37385
2136 | 21403017 | 0 | 0 | 3.3 | 141 | 226 | 237.8 | 6083.6 | 0 | 0 | 28.6 | 56.5 | 6.2 | 3.7 | 0 | 5.9 | 0 | 740 | 31300 | 1637 | 3420 | 4.65 | 1.39 | 0.015 | 0.156 | 1.065 | 0.01 | 26.9 | 21.66667 | 1 | 1 | 6.5565 | 1.9599 | 0.02115 | 0.21996 | 1.50165
2137 | 21202903 | 0 | 0 | 3 | 132 | 230.1 | 227.2 | 6173.4 | 0 | 0 | 28.6 | 69.5 | 6.3 | 4.3 | 0 | 6.1 | 0 | 899.6 | 44472.3 | 1583 | 3593 | 4.62 | 0.62 | 0.027 | 0.153 | 0.87 | 0.01 | 28.51667 | 29.58333 | 1 | 1 | 6.0984 | 0.8184 | 0.03564 | 0.20196 | 1.1484
2139 | 21403018 | 0 | 0.1 | 3.6 | 139 | 227 | 222.7 | 6738.4 | 0 | 0 | 38.4 | 49.8 | 9.2 | 0.9 | 0 | 6.3 | 0 | 106 | 30700 | 1634 | 2927 | 4.62 | 0.82 | 0.032 | 0.119 | 0.819 | 0.011 | 31.76667 | 22.05 | 1 | 1 | 6.4218 | 1.1398 | 0.04448 | 0.16541 | 1.13841
2140 | 21202904 | 0 | 0.1 | 2.9 | 156 | 225.3 | 210.7 | 8457.5 | 0 | 0 | 34.5 | 34.4 | 7.4 | 2.1 | 1.6 | 3 | 150 | 581.6 | 19730.6 | 1591 | 1923 | 4.64 | 0.71 | 0.025 | 0.146 | 0.85 | 0.01 | 42.13333 | 13.55 | 1 | 1 | 7.2384 | 1.1076 | 0.039 | 0.22776 | 1.326
2142 | 21403019 | 0 | 0 | 3 | 140 | 216.7 | 233.7 | 6553.8 | 0 | 0 | 36.2 | 40.5 | 7.3 | 2.6 | 0 | 5.1 | 740 | 1036 | 28500 | 1625 | 2874 | 4.64 | 0.71 | 0.025 | 0.146 | 0.85 | 0.012 | 29.1 | 19.88333 | 1 | 1 | 6.496 | 0.994 | 0.035 | 0.2044 | 1.19
2143 | 21202905 | 0 | 0 | 3 | 130 | 224.2 | 218.7 | 6687.8 | 0 | 0 | 25.3 | 68.9 | 5.7 | 3.3 | 0.3 | 5.2 | 200 | 407.6 | 33098.8 | 1594 | 3388 | 4.62 | 0.62 | 0.027 | 0.153 | 0.87 | 0.012 | 32.06667 | 20.55 | 1 | 1 | 6.006 | 0.806 | 0.0351 | 0.1989 | 1.131
2144 | 21302981 | 0 | 0 | 2.9 | 139 | 209.8 | 200.5 | 5779.7 | 0 | 0 | 26.5 | 44.1 | 3.8 | 6.7 | 0 | 6.2 | 0 | 257 | 30300 | 1631 | 4061 | 4.75 | 2.39 | 0.009 | 0.113 | 1.004 | 0.008 | 29 | 21.05 | 1 | 1 | 6.6025 | 3.3221 | 0.01251 | 0.15707 | 1.39556
2145 | 21403020 | 0 | 0 | 3.2 | 139 | 218.8 | 231.5 | 6281.9 | 0 | 0 | 31.4 | 48.3 | 7.4 | 2.3 | 0 | 5.4 | 460 | 480 | 30300 | 1603 | 3205 | 4.75 | 2.4 | 0.008 | 0.124 | 1.034 | 0.006 | 27.98333 | 20.51667 | 1 | 1 | 6.6025 | 3.336 | 0.01112 | 0.17236 | 1.43726
2147 | 21202906 | 0 | 0.1 | 3.1 | 141 | 220.4 | 224.8 | 5915.9 | 0 | 0 | 26.9 | 52.2 | 7.9 | 2.1 | 2 | 3.6 | 390 | 15.9 | 31043 | 1628 | 3440 | 4.6 | 0.57 | 0.023 | 0.148 | 0.911 | 0.009 | 28.58333 | 18.53333 | 1 | 1 | 6.486 | 0.8037 | 0.03243 | 0.20868 | 1.28451
2148 | 21302982 | 0 | 0 | 3.2 | 138 | 209.8 | 208.2 | 5824.8 | 0 | 0 | 24.6 | 47.5 | 3.4 | 7.2 | 0 | 5.4 | 100 | 275 | 33300 | 1623 | 4206 | 4.62 | 0.65 | 0.026 | 0.155 | 0.922 | 0.007 | 28.01667 | 22.48333 | 1 | 1 | 6.3756 | 0.897 | 0.03588 | 0.2139 | 1.27236
2149 | 21403021 | 0 | 0 | 3.4 | 127 | 218.5 | 227.3 | 5830.6 | 0 | 0 | 30.6 | 60.6 | 6 | 2 | 0 | 5.9 | 560 | 893 | 35800 | 1619 | 3109 | 4.6 | 0.57 | 0.023 | 0.148 | 0.911 | 0.016 | 26.23333 | 23.88333 | 1 | 1 | 5.842 | 0.7239 | 0.02921 | 0.18796 | 1.15697
2151 | 21302983 | 0 | 0 | 3.1 | 126 | 176.1 | 190.3 | 5350.7 | 0 | 0 | 21.2 | 28.7 | 2.1 | 7.9 | 0 | 6.2 | 0 | 142 | 21700 | 1616 | 2931 | 4.64 | 0.71 | 0.025 | 0.146 | 0.85 | 0.012 | 28.18333 | 15.68333 | 1 | 1 | 5.8464 | 0.8946 | 0.0315 | 0.18396 | 1.071
2152 | 21403022 | 0 | 0 | 3.2 | 131 | 221.2 | 240.2 | 7125.9 | 0 | 0 | 34.1 | 56.5 | 6.9 | 4.9 | 0 | 7.2 | 20 | 1317 | 30900 | 1567 | 3442 | 4.62 | 0.65 | 0.026 | 0.155 | 0.922 | 0.008 | 31.1 | 21.58333 | 1 | 1 | 6.0522 | 0.8515 | 0.03406 | 0.20305 | 1.20782
2153 | 21102982 | 0 | 0.1 | 3 | 136 | 239.7 | 217.3 | 6080.6 | 0 | 0 | 30.4 | 73.5 | 9.1 | 2.8 | 0 | 7.7 | 0 | 981.9 | 53709.7 | 1620 | 5333 | 4.62 | 0.65 | 0.026 | 0.155 | 0.922 | 0.008 | 28.9 | 85.25 | 1 | 1 | 6.2832 | 0.884 | 0.03536 | 0.2108 | 1.25392
2155 | 21202908 | 0 | 0 | 3.2 | 130 | 226.2 | 239.4 | 6272.1 | 34 | 0 | 3.7 | 58 | 6 | 4.2 | 0 | 5.6 | 0 | 1047.2 | 41298.4 | 1640 | 4609 | 4.7 | 2.14 | 0.013 | 0.138 | 1.014 | 0.006 | 27.55 | 68.13333 | 1 | 1 | 6.11 | 2.782 | 0.0169 | 0.1794 | 1.3182
2156 | 21403023 | 0 | 0.1 | 4.4 | 135 | 238.8 | 231 | 6447.8 | 0 | 0 | 32.2 | 71.5 | 7 | 7.3 | 0 | 5.5 | 290 | 1917 | 47000 | 1605 | 3936 | 4.7 | 2.14 | 0.013 | 0.138 | 1.014 | 0.006 | 32.5 | 33.81667 | 1 | 1 | 6.345 | 2.889 | 0.01755 | 0.1863 | 1.3689
2161 | 21202909 | 0 | 0 | 3.1 | 132 | 226.6 | 236 | 6063.6 | 0 | 0 | 28.6 | 65.8 | 5.9 | 4.7 | 0 | 4.9 | 200 | 806.6 | 40267.6 | 1604 | 3331 | 4.62 | 0.9 | 0.015 | 0.146 | 0.911 | 0.009 | 27.58333 | 24.6 | 1 | 1 | 6.0984 | 1.188 | 0.0198 | 0.19272 | 1.20252
2162 | 21302986 | 0 | 0 | 3.1 | 141 | 206.4 | 207.7 | 7524.8 | 0 | 0 | 31.4 | 34.3 | 3 | 8 | 0 | 4.2 | 30 | 169 | 26600 | 1602 | 1749 | 4.62 | 0.9 | 0.015 | 0.146 | 0.911 | 0.029 | 36.21667 | 17.58333 | 1 | 1 | 6.5142 | 1.269 | 0.02115 | 0.20586 | 1.28451
2163 | 21102984 | 0 | 1 | 2 | 131 | 219.4 | 215.7 | 5982.1 | 30 | 0 | 6.6 | 51.8 | 6 | 4.7 | 0 | 8 | 0 | 1075.2 | 40286.9 | 1616 | 4056 | 4.65 | 1.08 | 0.011 | 0.141 | 0.973 | 0.009 | 28.65 | 26.36667 | 1 | 1 | 6.0915 | 1.4148 | 0.01441 | 0.18471 | 1.27463
2164 | 21403025 | 0 | 0 | 3.1 | 147 | 223.6 | 228.5 | 8414.7 | 0 | 0 | 46 | 31 | 8.1 | 6.3 | 0 | 3.6 | 180 | 367 | 23500 | 1642 | 2560 | 4.6 | 0.57 | 0.023 | 0.148 | 0.911 | 0.008 | 38.06667 | 15.81667 | 1 | 1 | 6.762 | 0.8379 | 0.03381 | 0.21756 | 1.33917
2165 | 21202910 | 0 | 0 | 3 | 137 | 224.9 | 224.4 | 7354.5 | 11 | 19 | 6.1 | 51.4 | 6.4 | 4.5 | 0 | 4.9 | 0 | 679 | 31947.5 | 1597 | 2350 | 4.62 | 0.67 | 0.017 | 0.131 | 0.952 | 0.006 | 34.48333 | 20.25 | 1 | 1 | 6.3294 | 0.9179 | 0.02329 | 0.17947 | 1.30424
2166 | 21302987 | 0 | 0 | 2 | 136 | 213.1 | 205.7 | 6685.9 | 0 | 0 | 20.7 | 56.8 | 2.7 | 11 | 0 | 6.3 | 0 | 131 | 41800 | 1604 | 2986 | 4.65 | 1.08 | 0.011 | 0.141 | 0.973 | 0.01 | 32.71667 | 29.18333 | 1 | 1 | 6.324 | 1.4688 | 0.01496 | 0.19176 | 1.32328
2167 | 21102985 | 0 | 0.9 | 2.9 | 142 | 209.4 | 239.1 | 6321.9 | 0 | 0 | 33 | 34.6 | 7 | 3.7 | 0.1 | 6.5 | 0 | 878.7 | 28003.5 | 1600 | 4117 | 4.65 | 1.08 | 0.011 | 0.141 | 0.973 | 0.011 | 27.3 | 19.4 | 1 | 1 | 6.603 | 1.5336 | 0.01562 | 0.20022 | 1.38166
2168 | 21403026 | 0 | 0 | 3.1 | 130 | 220.6 | 238.5 | 6481.3 | 0 | 0 | 37 | 53.4 | 7.3 | 8.4 | 0 | 5.1 | 200 | 1147 | 38500 | 1618 | 3495 | 4.7 | 2.14 | 0.013 | 0.138 | 1.014 | 0.005 | 28.15 | 27.36667 | 1 | 1 | 6.11 | 2.782 | 0.0169 | 0.1794 | 1.3182
2169 | 21202911 | 0 | 0 | 3 | 149 | 220.5 | 235.7 | 7281.4 | 31 | 0 | 9 | 31 | 8 | 3.3 | 0 | 5 | 0 | 65.5 | 23956 | 1583 | 2455 | 4.62 | 0.62 | 0.027 | 0.153 | 0.87 | 0.006 | 32.5 | 16.16667 | 1 | 1 | 6.8838 | 0.9238 | 0.04023 | 0.22797 | 1.2963
2170 | 21302988 | 0 | 0.1 | 4.2 | 150 | 210 | 220.4 | 8510.3 | 0 | 0 | 33 | 27 | 9.9 | 3.1 | 0 | 4.1 | 0 | 139 | 20200 | 1595 | 1763 | 4.65 | 1.08 | 0.011 | 0.141 | 0.973 | 0.01 | 40.73333 | 13.73333 | 1 | 1 | 6.975 | 1.62 | 0.0165 | 0.2115 | 1.4595
2171 | 21102986 | 0 | 0.6 | 2.6 | 160 | 212.5 | 239.5 | 9945 | 0 | 0 | 46.4 | 6.1 | 11.9 | 0.7 | 0.4 | 0 | 0 | 200.1 | 6135.6 | 1636 | 695 | 4.64375 | 0.79625 | 0.01925 | 0.1365 | 0.965125 | 0.016 | 43.81667 | 4.033333 | 1 | 1 | 7.43 | 1.274 | 0.0308 | 0.2184 | 1.5442
2172 | 21202912 | 0 | 0.1 | 3 | 145 | 226.9 | 233 | 7961.9 | 0 | 0 | 37.1 | 44.8 | 8.1 | 3.6 | 0 | 3.8 | 910 | 105.4 | 31809.9 | 1592 | 3391 | 4.67 | 0.86 | 0.017 | 0.138 | 0.973 | 0.004 | 35.9 | 20.3 | 1 | 1 | 6.7715 | 1.247 | 0.02465 | 0.2001 | 1.41085
2173 | 21403027 | 0 | 0 | 3.2 | 134 | 239.1 | 237.8 | 6843.7 | 0 | 0 | 33.8 | 71.6 | 4.9 | 5.4 | 0 | 7 | 160 | 354 | 45100 | 1645 | 3763 | 4.65 | 1.08 | 0.011 | 0.141 | 0.973 | 0.007 | 30.71667 | 30.35 | 1 | 1 | 6.231 | 1.4472 | 0.01474 | 0.18894 | 1.30382
2174 | 21102987 | 0 | 0.3 | 1.8 | 134 | 228.5 | 229.6 | 6020.6 | 30 | 0 | 6.4 | 58.2 | 5 | 4.3 | 0 | 5.8 | 1000 | 618.6 | 37484.4 | 1591 | 3398 | 4.65 | 1.08 | 0.011 | 0.141 | 0.973 | 0.009 | 27.06667 | 23.85 | 1 | 1 | 6.231 | 1.4472 | 0.01474 | 0.18894 | 1.30382
2175 | 21302989 | 0 | 0 | 2.2 | 136 | 209.7 | 201.1 | 6164.7 | 0 | 0 | 26.7 | 47.1 | 2.7 | 6.5 | 0 | 9.6 | 0 | 517 | 37800 | 1600 | 3917 | 4.65 | 1.08 | 0.011 | 0.141 | 0.973 | 0.008 | 31 | 28.16667 | 1 | 1 | 6.324 | 1.4688 | 0.01496 | 0.19176 | 1.32328
2176 | 21202913 | 0 | 0.9 | 2.5 | 139 | 238.3 | 239.4 | 6247.4 | 35 | 0 | 0.8 | 63.9 | 4.8 | 4.9 | 0 | 8.4 | 930 | 260.2 | 42630.3 | 1616 | 4054 | 4.65 | 1.08 | 0.011 | 0.141 | 0.973 | 0.005 | 27.43333 | 28.45 | 1 | 1 | 6.4635 | 1.5012 | 0.01529 | 0.19599 | 1.35247
2177 | 21403028 | 0 | 0.1 | 2.6 | 133 | 231.1 | 226.8 | 6042.1 | 0 | 0 | 28.9 | 69.7 | 6.1 | 5.2 | 0 | 7.2 | 0 | 741 | 38700 | 1616 | 3664 | 4.7 | 2.14 | 0.013 | 0.138 | 1.014 | 0.008 | 27.61667 | 28.45 | 1 | 1 | 6.251 | 2.8462 | 0.01729 | 0.18354 | 1.34862
2178 | 21102988 | 0 | 0.5 | 0.1 | 132 | 229.4 | 231.4 | 6000.5 | 30 | 0 | 1.2 | 66.4 | 5.9 | 2.4 | 1.4 | 7.4 | 1000 | 706.5 | 44348.1 | 1638 | 3481 | 4.6 | 0.69 | 0.023 | 0.134 | 0.952 | 0.011 | 26.75 | 28.3 | 1 | 1 | 6.072 | 0.9108 | 0.03036 | 0.17688 | 1.25664
2179 | 21302990 | 0 | 0 | 2.7 | 129 | 209.6 | 195.3 | 5907.8 | 0 | 0 | 24.3 | 56.2 | 4.5 | 5 | 0 | 7.2 | 0 | 421 | 38800 | 1645 | 3498 | 4.62 | 0.67 | 0.017 | 0.131 | 0.952 | 0.01 | 31.46667 | 25.8 | 1 | 1 | 5.9598 | 0.8643 | 0.02193 | 0.16899 | 1.22808
2180 | 21403029 | 0 | 0 | 2.8 | 129 | 229.2 | 219.7 | 6644.6 | 0 | 0 | 33.1 | 67.3 | 6.6 | 3.5 | 0 | 6.7 | 0 | 761 | 39700 | 1593 | 3127 | 4.62 | 0.62 | 0.027 | 0.153 | 0.87 | 0.009 | 31.66667 | 26.28333 | 1 | 1 | 5.9598 | 0.7998 | 0.03483 | 0.19737 | 1.1223
2181 | 21202914 | 0 | 1.6 | 2.2 | 132 | 229.6 | 248.6 | 5868 | 35 | 0 | 0.5 | 62.3 | 4.8 | 6 | 0 | 8 | 2700 | 247 | 45679.8 | 1623 | 4163 | 4.56 | 0.54 | 0.018 | 0.128 | 1.024 | 0.008 | 24.85 | 28.8 | 1 | 1 | 6.0192 | 0.7128 | 0.02376 | 0.16896 | 1.35168
2182 | 21102989 | 0 | 0 | 2.2 | 115 | 222.4 | 246.7 | 5715.5 | 36 | 0 | 1.9 | 69.5 | 4.8 | 3.4 | 0 | 5.9 | 1500 | 1155.4 | 43187.4 | 1605 | 3725 | 4.64 | 0.8 | 0.019 | 0.149 | 0.952 | 0.014 | 23.93333 | 26.3 | 1 | 1 | 5.336 | 0.92 | 0.02185 | 0.17135 | 1.0948
2183 | 21302991 | 0 | 0.1 | 3 | 137 | 205.8 | 202.1 | 7639.4 | 0 | 0 | 34.4 | 34.5 | 8.2 | 1.8 | 0 | 6 | 0 | 83 | 25100 | 1607 | 2460 | 4.55 | 0.55 | 0.019 | 0.147 | 0.993 | 0.009 | 38.65 | 18.08333 | 1 | 1 | 6.2335 | 0.7535 | 0.02603 | 0.20139 | 1.36041
2184 | 21403030 | 0 | 0.1 | 2.7 | 137 | 230.3 | 220.6 | 6326.1 | 0 | 0 | 36.9 | 56.5 | 7.2 | 3 | 0 | 6.1 | 0 | 724 | 33100 | 1616 | 3105 | 4.64 | 1.06 | 0.014 | 0.157 | 1.096 | 0.009 | 30.13333 | 22.86667 | 1 | 1 | 6.3568 | 1.4522 | 0.01918 | 0.21509 | 1.50152
2185 | 21202915 | 0 | 0.8 | 3.1 | 140 | 234.5 | 247.9 | 6109.5 | 35 | 0 | 12.1 | 47.4 | 5.7 | 5.1 | 0 | 7.5 | 940 | 157.6 | 34400 | 1602 | 3951 | 4.64 | 1.06 | 0.014 | 0.157 | 1.096 | 0.007 | 25.91667 | 21.76667 | 1 | 1 | 6.496 | 1.484 | 0.0196 | 0.2198 | 1.5344
2186 | 21102990 | 0 | 0.1 | 2 | 153 | 236 | 237.3 | 7193.8 | 35 | 0 | 11.5 | 36.4 | 7.9 | 2 | 0 | 3.7 | 0 | 811.3 | 23767.9 | 1646 | 2609 | 4.62 | 0.62 | 0.027 | 0.153 | 0.87 | 0.017 | 31.31667 | 15.08333 | 1 | 1 | 7.0686 | 0.9486 | 0.04131 | 0.23409 | 1.3311
2187 | 21302992 | 0 | 0.2 | 3.1 | 138 | 199.6 | 206 | 6755.1 | 0 | 0 | 34.6 | 26.9 | 7.3 | 2.8 | 0 | 6 | 0 | 263 | 22100 | 1618 | 2545 | 4.56 | 0.54 | 0.018 | 0.128 | 1.024 | 0.008 | 32.86667 | 15.35 | 1 | 1 | 6.2928 | 0.7452 | 0.02484 | 0.17664 | 1.41312
2188 | 21403031 | 0 | 0 | 2.6 | 131 | 229.6 | 217.7 | 6588.8 | 0 | 0 | 32.8 | 65.3 | 7.4 | 3.8 | 0 | 6.3 | 0 | 708 | 38900 | 1633 | 3018 | 4.64 | 1.06 | 0.014 | 0.157 | 1.096 | 0.01 | 31.66667 | 26.31667 | 1 | 1 | 6.0784 | 1.3886 | 0.01834 | 0.20567 | 1.43576
2189 | 21102991 | 0 | 0.5 | 3 | 133 | 210.7 | 238.7 | 5771 | 0 | 0 | 27.1 | 50.5 | 5 | 2.5 | 0 | 4.5 | 320 | 827.4 | 31157 | 1619 | 3790 | 4.7 | 2.14 | 0.013 | 0.138 | 1.014 | 0.014 | 24.98333 | 18.98333 | 1 | 1 | 6.251 | 2.8462 | 0.01729 | 0.18354 | 1.34862
2190 | 21302993 | 0 | 0 | 2.7 | 130 | 199.6 | 203.2 | 6549.4 | 0 | 0 | 30.5 | 39.1 | 7.6 | 2.9 | 0 | 5.9 | 0 | 452 | 28800 | 1632 | 2780 | 4.55 | 0.55 | 0.019 | 0.147 | 0.993 | 0.007 | 32.31667 | 20.16667 | 1 | 1 | 5.915 | 0.715 | 0.0247 | 0.1911 | 1.2909
2191 | 21202916 | 0 | 0 | 0 | 140 | 234.5 | 248.8 | 5732.4 | 0 | 0 | 28.6 | 65.9 | 5.3 | 5.5 | 0 | 8.3 | 2430 | 339 | 47524.6 | 1590 | 4947 | 4.56 | 0.54 | 0.018 | 0.128 | 1.024 | 0.007 | 24.21667 | 29.28333 | 1 | 1 | 6.384 | 0.756 | 0.0252 | 0.1792 | 1.4336
2193 | 21102992 | 0 | 0.4 | 2 | 150 | 223.7 | 247.1 | 6985.4 | 28 | 7 | 10.4 | 28.3 | 6.7 | 2.9 | 0.6 | 1.4 | 0 | 602.4 | 19491 | 1617 | 1914 | 4.45 | 0.38 | 0.022 | 0.149 | 0.993 | 0.013 | 29.2 | 11.96667 | 1 | 1 | 6.675 | 0.57 | 0.033 | 0.2235 | 1.4895
2194 | 21302994 | 0 | 0.2 | 2.6 | 140 | 210.8 | 200.5 | 7125.4 | 0 | 0 | 32.6 | 38 | 8.1 | 2.3 | 0 | 6 | 0 | 208 | 27300 | 1623 | 3008 | 4.56 | 0.54 | 0.018 | 0.128 | 1.024 | 0.006 | 35.53333 | 18.7 | 1 | 1 | 6.384 | 0.756 | 0.0252 | 0.1792 | 1.4336
2196 | 21202917 | 0 | 1.1 | 2 | 132 | 230.9 | 241 | 6344.2 | 33 | 0 | 10 | 55.9 | 5.2 | 4.2 | 0 | 4.5 | 720 | 11.3 | 34235.7 | 1649 | 2864 | 4.7 | 2.14 | 0.013 | 0.138 | 1.014 | 0.011 | 27.68333 | 21.5 | 1 | 1 | 6.204 | 2.8248 | 0.01716 | 0.18216 | 1.33848
2198 | 21302995 | 0 | 0 | 2.8 | 120 | 217.8 | 227.4 | 4814.3 | 0 | 0 | 23.4 | 74.4 | 3.3 | 7.8 | 0 | 6.6 | 390 | 394 | 47400 | 1640 | 4614 | 4.5 | 0.42 | 0.019 | 0.149 | 0.993 | 0.011 | 21.16667 | 32.28333 | 1 | 1 | 5.4 | 0.504 | 0.0228 | 0.1788 | 1.1916
2199 | 21202918 | 0 | 0 | 3 | 132 | 229.7 | 231.3 | 5158.4 | 0 | 0 | 26.1 | 71.9 | 5.2 | 4.9 | 0 | 6 | 60 | 11.8 | 44740.2 | 1610 | 3487 | 4.64 | 1.06 | 0.014 | 0.157 | 1.096 | 0.009 | 23.73333 | 27.83333 | 1 | 1 | 6.1248 | 1.3992 | 0.01848 | 0.20724 | 1.44672
2200 | 21403034 | 0 | 0 | 3.1 | 132 | 228.7 | 229.9 | 5734 | 0 | 0 | 30.9 | 65.8 | 10.2 | 1.7 | 0 | 6.8 | 580 | 634 | 40200 | 1601 | 4033 | 4.45 | 0.38 | 0.022 | 0.149 | 0.993 | 0.007 | 25.85 | 28.4 | 1 | 1 | 5.874 | 0.5016 | 0.02904 | 0.19668 | 1.31076
2202 | 21302996 | 0 | 0 | 2.7 | 127 | 210 | 221.5 | 5242.6 | 0 | 0 | 25.6 | 57 | 3.7 | 7.3 | 0 | 7 | 240 | 342 | 38000 | 1643 | 3944 | 4.62 | 0.62 | 0.027 | 0.153 | 0.87 | 0.013 | 23.75 | 26.16667 | 1 | 1 | 5.8674 | 0.7874 | 0.03429 | 0.19431 | 1.1049
2203 | 21202919 | 0 | 0 | 3 | 130 | 230.6 | 232.8 | 5185.9 | 0 | 0 | 26.7 | 73.9 | 5.4 | 6.8 | 0 | 6.8 | 0 | 917 | 46536 | 1601 | 4330 | 4.58 | 0.63 | 0.019 | 0.148 | 0.891 | 0.011 | 23.71667 | 30.01667 | 1 | 1 | 5.954 | 0.819 | 0.0247 | 0.1924 | 1.1583
2204 | 21403035 | 0 | 0 | 3.4 | 130 | 229.3 | 237.2 | 5592.9 | 0 | 0 | 29 | 70.1 | 7.2 | 3.1 | 0 | 6.4 | 600 | 264 | 38600 | 1617 | 3828 | 4.56 | 0.54 | 0.018 | 0.128 | 1.024 | 0.009 | 24.38333 | 26.51667 | 1 | 1 | 5.928 | 0.702 | 0.0234 | 0.1664 | 1.3312
2205 | 21302997 | 0 | 0 | 3.5 | 125 | 210 | 221.7 | 5440.5 | 0 | 0 | 24.2 | 60.4 | 4 | 6.5 | 0 | 5.8 | 440 | 278 | 37500 | 1642 | 4558 | 4.64 | 1.06 | 0.014 | 0.157 | 1.096 | 0.011 | 24.58333 | 26.9 | 1 | 1 | 5.8 | 1.325 | 0.0175 | 0.19625 | 1.37
2206 | 21102995 | 0 | 0 | 3 | 133 | 229.7 | 229.4 | 5678.3 | 15 | 15 | 1 | 66.1 | 12 | 3 | 0 | 7 | 0 | 1434.6 | 48828.3 | 1576 | 4850 | 4.58 | 0.63 | 0.019 | 0.148 | 0.891 | 0.007 | 25.58333 | 30.81667 | 1 | 1 | 6.0914 | 0.8379 | 0.02527 | 0.19684 | 1.18503
2207 | 21403036 | 0 | 0.1 | 3.8 | 125 | 218.2 | 234.4 | 5512.9 | 0 | 0 | 28.1 | 65.6 | 6.9 | 3.1 | 0 | 6.7 | 800 | 305 | 38600 | 1622 | 3827 | 4.64 | 1.06 | 0.014 | 0.157 | 1.096 | 0.009 | 24.28333 | 28.68333 | 1 | 1 | 5.8 | 1.325 | 0.0175 | 0.19625 | 1.37
2208 | 21202920 | 0 | 0 | 3 | 131 | 230.8 | 230.9 | 5694.6 | 30 | 0 | 9.7 | 59.8 | 5.7 | 4.8 | 0.6 | 5.2 | 10 | 409.6 | 37476.4 | 1624 | 3391 | 4.6 | 0.64 | 0.021 | 0.131 | 0.881 | 0.008 | 26.18333 | 23.96667 | 1 | 1 | 6.026 | 0.8384 | 0.02751 | 0.17161 | 1.15411
2209 | 21302998 | 0 | 0 | 3 | 125 | 209.8 | 219.4 | 5316.3 | 0 | 0 | 24.8 | 59.7 | 3.9 | 7 | 0 | 5.7 | 660 | 247 | 37000 | 1622 | 4163 | 4.61 | 0.6 | 0.02 | 0.139 | 0.86 | 0.01 | 26.46667 | 24.56667 | 1 | 1 | 5.7625 | 0.75 | 0.025 | 0.17375 | 1.075
2210 | 21102996 | 0 | 0 | 3 | 128 | 229.8 | 249.1 | 5117.8 | 0 | 0 | 30.8 | 70.6 | 6 | 5 | 0 | 7 | 0 | 1465.7 | 45081.5 | 1571 | 4936 | 4.62 | 0.62 | 0.027 | 0.153 | 0.87 | 0.009 | 21.21667 | 27.16667 | 1 | 1 | 5.9136 | 0.7936 | 0.03456 | 0.19584 | 1.1136
2211 | 21403037 | 0 | 0 | 3.3 | 135 | 239.8 | 237.7 | 5538.9 | 0 | 0 | 31.1 | 74 | 6.7 | 3.6 | 0 | 7.1 | 1000 | 421 | 41400 | 1646 | 3988 | 4.62 | 0.62 | 0.027 | 0.153 | 0.87 | 0.01 | 23.91667 | 28.26667 | 1 | 1 | 6.237 | 0.837 | 0.03645 | 0.20655 | 1.1745
2212 | 21202921 | 0 | 0.1 | 3.5 | 131 | 230.7 | 239.2 | 5917 | 30 | 0 | 7.3 | 62.7 | 5.8 | 4.3 | 0.4 | 6 | 0 | 761.2 | 40059.8 | 1643 | 3364 | 4.61 | 0.6 | 0.02 | 0.139 | 0.86 | 0.009 | 26.25 | 24.8 | 1 | 1 | 6.0391 | 0.786 | 0.0262 | 0.18209 | 1.1266
2213 | 21302999 | 0 | 0 | 2.8 | 124 | 210.1 | 233.2 | 5129 | 0 | 0 | 25.1 | 60.8 | 3.4 | 5.3 | 0 | 5.4 | 0 | 301 | 37600 | 1649 | 4342 | 4.6 | 0.64 | 0.021 | 0.131 | 0.881 | 0.018 | 22.11667 | 26.01667 | 1 | 1 | 5.704 | 0.7936 | 0.02604 | 0.16244 | 1.09244
2214 | 21102997 | 0 | 0 | 3 | 132 | 219.7 | 249.8 | 5050.5 | 30 | 0 | 1 | 56.5 | 6 | 4.1 | 0 | 6.4 | 0 | 987.2 | 37779.9 | 1597 | 4315 | 4.55 | 0.54 | 0.019 | 0.125 | 0.932 | 0.01 | 20.86667 | 22.38333 | 1 | 1 | 6.006 | 0.7128 | 0.02508 | 0.165 | 1.23024
2215 | 21403038 | 0 | 0 | 3.1 | 125 | 221.7 | 239.3 | 5338.6 | 0 | 0 | 28.5 | 68.2 | 6.3 | 3.1 | 0 | 6.3 | 380 | 68 | 38100 | 1629 | 3431 | 4.64 | 1.06 | 0.014 | 0.157 | 1.096 | 0.013 | 22.96667 | 27.68333 | 1 | 1 | 5.8 | 1.325 | 0.0175 | 0.19625 | 1.37
2216 | 21202922 | 0 | 0 | 3.5 | 140 | 221 | 241 | 7035.5 | 30 | 10 | 1.1 | 40.1 | 7.1 | 2.4 | 1 | 3.4 | 0 | 440.8 | 22931.3 | 1611 | 2442 | 4.45 | 0.38 | 0.022 | 0.149 | 0.993 | 0.011 | 30.7 | 14.56667 | 1 | 1 | 6.23 | 0.532 | 0.0308 | 0.2086 | 1.3902
2217 | 21303000 | 0 | 0.8 | 2.1 | 125 | 211.5 | 224 | 5171.4 | 0 | 0 | 27.9 | 58.8 | 3.8 | 7.6 | 0.1 | 6 | 800 | 346 | 38500 | 1621 | 4556 | 4.61 | 0.6 | 0.02 | 0.139 | 0.86 | 0.012 | 23.26667 | 27.01667 | 1 | 1 | 5.7625 | 0.75 | 0.025 | 0.17375 | 1.075
2218 | 21102998 | 0 | 0 | 3 | 140 | 214.9 | 249.6 | 4832.7 | 0 | 0 | 31.1 | 43.8 | 6.4 | 4.2 | 0.4 | 4 | 0 | 1018.7 | 31073 | 1612 | 4244 | 4.6 | 0.64 | 0.021 | 0.131 | 0.881 | 0.009 | 20 | 19.05 | 1 | 1 | 6.44 | 0.896 | 0.0294 | 0.1834 | 1.2334
2220 | 21202923 | 0 | 0 | 3.1 | 130 | 231.7 | 233.8 | 5181.4 | 21 | 9 | 11.5 | 59.8 | 5.1 | 3.3 | 0.6 | 5.2 | 60 | 920.7 | 40388.8 | 1587 | 3282 | 4.55 | 0.54 | 0.019 | 0.125 | 0.932 | 0.008 | 23.35 | 26 | 1 | 1 | 5.915 | 0.702 | 0.0247 | 0.1625 | 1.2116
2221 | 21303001 | 0 | 0.1 | 3 | 126 | 220.9 | 207.7 | 6652.3 | 0 | 0 | 25.5 | 69.1 | 3.5 | 11.3 | 0 | 5 | 340 | 290 | 51600 | 1601 | 3281 | 4.6 | 0.64 | 0.021 | 0.131 | 0.881 | 0.012 | 32.16667 | 37.38333 | 1 | 1 | 5.796 | 0.8064 | 0.02646 | 0.16506 | 1.11006
2222 | 21102999 | 0 | 0 | 3 | 130 | 235.9 | 221.9 | 6070.2 | 32 | 0 | 10.8 | 62.7 | 6.4 | 3.6 | 0 | 7.2 | 0 | 950.6 | 44579.1 | 1676 | 4397 | 4.64 | 1.06 | 0.014 | 0.157 | 1.096 | 0.009 | 28.21667 | 28.21667 | 1 | 1 | 6.032 | 1.378 | 0.0182 | 0.2041 | 1.4248
2223 | 21403040 | 0 | 0 | 2.9 | 133 | 230.3 | 221.7 | 6377.2 | 0 | 0 | 36.4 | 60.8 | 5.9 | 3 | 0 | 6 | 170 | 889 | 37200 | 1658 | 2764 | 4.45 | 0.38 | 0.022 | 0.149 | 0.993 | 0.013 | 31.4 | 24.2 | 1 | 1 | 5.9185 | 0.5054 | 0.02926 | 0.19817 | 1.32069
2226 | 21303002 | 0 | 0 | 2.8 | 131 | 226.2 | 232.8 | 6231 | 0 | 0 | 30.8 | 64.8 | 4.3 | 9.8 | 0 | 6 | 390 | 346 | 56000 | 1667 | 3471 | 4.61 | 0.6 | 0.02 | 0.139 | 0.86 | 0.008 | 26.93333 | 38.18333 | 1 | 1 | 6.0391 | 0.786 | 0.0262 | 0.18209 | 1.1266
2227 | 21403041 | 0 | 0 | 3.4 | 130 | 230.1 | 227.9 | 6079.6 | 0 | 0 | 37 | 62.7 | 5.8 | 4.2 | 0 | 6.7 | 220 | 1201 | 40800 | 1649 | 2974 | 4.61 | 0.6 | 0.02 | 0.139 | 0.86 | 0.018 | 27.56667 | 27.45 | 1 | 1 | 5.993 | 0.78 | 0.026 | 0.1807 | 1.118
2229 | 21103001 | 0 | 0.2 | 3 | 132 | 237.8 | 241.7 | 6059.7 | 27 | 13 | 1.2 | 64.4 | 7.6 | 2.6 | 0 | 5.5 | 0 | 1086.5 | 39475.8 | 1594 | 3946 | 4.6 | 0.64 | 0.021 | 0.131 | 0.881 | 0.01 | 25.88333 | 24.83333 | 1 | 1 | 6.072 | 0.8448 | 0.02772 | 0.17292 | 1.16292
2230 | 21303003 | 0 | 0 | 3.3 | 131 | 209.7 | 232.2 | 6372.5 | 0 | 0 | 26.7 | 52.1 | 2.5 | 10.4 | 0 | 4.7 | 180 | 264 | 33300 | 1628 | 3045 | 4.55 | 0.54 | 0.019 | 0.125 | 0.932 | 0.026 | 27.56667 | 22.8 | 1 | 1 | 5.9605 | 0.7074 | 0.02489 | 0.16375 | 1.22092
2231 | 21403042 | 0 | 0 | 3 | 131 | 225.3 | 230.9 | 6180.1 | 0 | 0 | 33.6 | 60.9 | 6.4 | 3.6 | 0 | 7 | 170 | 1189 | 38100 | 1661 | 2749 | 4.64 | 1.06 | 0.014 | 0.157 | 1.096 | 0.02 | 27.71667 | 25.73333 | 1 | 1 | 6.0784 | 1.3886 | 0.01834 | 0.20567 | 1.43576
2232 | 21202926 | 0 | 0 | 3 | 132 | 221.9 | 242.4 | 5818.6 | 22 | 0 | 13 | 54.4 | 6.5 | 3.9 | 0 | 5.1 | 0 | 719.2 | 32774.1 | 1648 | 3232 | 4.55 | 0.54 | 0.019 | 0.125 | 0.932 | 0.017 | 25.25 | 20.16667 | 1 | 1 | 6.006 | 0.7128 | 0.02508 | 0.165 | 1.23024
2233 | 21103002 | 0 | 0 | 3 | 130 | 225.9 | 237.1 | 5730.2 | 0 | 0 | 32 | 63.4 | 7.9 | 2.5 | 0 | 4.6 | 0 | 1059.2 | 41538.2 | 1653 | 4078 | 4.55 | 0.54 | 0.019 | 0.125 | 0.932 | 0.021 | 24.96667 | 24.85 | 1 | 1 | 5.915 | 0.702 | 0.0247 | 0.1625 | 1.2116
2234 | 21303004 | 0 | 0 | 3.1 | 131 | 224.2 | 234.8 | 6332.7 | 0 | 0 | 28.2 | 64.6 | 3.3 | 10.3 | 0 | 5 | 0 | 87 | 43100 | 1616 | 4400 | 4.58 | 0.58 | 0.016 | 0.162 | 1.014 | 0.014 | 27.03333 | 28.68333 | 1 | 1 | 5.9998 | 0.7598 | 0.02096 | 0.21222 | 1.32834
2235 | 21202927 | 0 | 0 | 3 | 131 | 223.7 | 240.5 | 5214.1 | 0 | 0 | 33.6 | 59.2 | 5.4 | 4.9 | 0 | 7.9 | 0 | 1100 | 42253.8 | 1613 | 4147 | 4.64 | 1.06 | 0.014 | 0.157 | 1.096 | 0.012 | 22.8 | 26.6 | 1 | 1 | 6.0784 | 1.3886 | 0.01834 | 0.20567 | 1.43576
2236 | 21403043 | 0 | 0 | 3.1 | 131 | 235.8 | 241.7 | 6472.6 | 0 | 0 | 35.2 | 69.8 | 7.6 | 3.3 | 0 | 7 | 220 | 1073 | 43400 | 1637 | 3631 | 4.55 | 0.54 | 0.019 | 0.125 | 0.932 | 0.018 | 27 | 29.45 | 1 | 1 | 5.9605 | 0.7074 | 0.02489 | 0.16375 | 1.22092
2237 | 21103003 | 0 | 0.1 | 3 | 133 | 232.5 | 237.8 | 5411.4 | 27 | 13 | 1.3 | 58.5 | 6.3 | 3.4 | 0 | 6.4 | 0 | 1087.4 | 39081.5 | 1636 | 5191 | 4.55 | 0.53 | 0.015 | 0.149 | 1.024 | 0.01 | 23.41667 | 33.71667 | 1 | 1 | 6.0515 | 0.7049 | 0.01995 | 0.19817 | 1.36192
2238 | 21303005 | 0 | 0 | 3.3 | 129 | 222.9 | 235.3 | 6283.5 | 0 | 0 | 28.4 | 65.4 | 2.9 | 12.2 | 0 | 4.8 | 270 | 367 | 48000 | 1620 | 4431 | 4.6 | 0.64 | 0.021 | 0.131 | 0.881 | 0.019 | 26.73333 | 50.76667 | 1 | 1 | 5.934 | 0.8256 | 0.02709 | 0.16899 | 1.13649
2239 | 21202928 | 0 | 0 | 5 | 131 | 229.7 | 226.7 | 5431.2 | 27 | 13 | 1.1 | 57.5 | 5 | 4.5 | 0 | 4.9 | 0 | 1041.2 | 39313.2 | 1637 | 3260 | 4.62 | 0.62 | 0.019 | 0.156 | 0.932 | 0.008 | 25.2 | 23.81667 | 1 | 1 | 6.0522 | 0.8122 | 0.02489 | 0.20436 | 1.22092
2240 | 21403044 | 0 | 0 | 3.1 | 130 | 237.1 | 239.9 | 6298.3 | 0 | 0 | 36.9 | 69.7 | 8.1 | 3.1 | 0 | 7 | 100 | 830 | 45000 | 1632 | 2926 | 4.58 | 0.58 | 0.016 | 0.162 | 1.014 | 0.013 | 28.51667 | 29.51667 | 1 | 1 | 5.954 | 0.754 | 0.0208 | 0.2106 | 1.3182
2241 | 21103004 | 0 | 0 | 3 | 150 | 190.1 | 245.3 | 0 | 30 | 10 | 10.9 | 32.8 | 7.9 | 1.3 | 0 | 4 | 0 | 442.1 | 24979.4 | 1607 | 1011 | 4.63 | 0.65 | 0.021 | 0.148 | 0.973 | 0.012 | 33.11667 | 16.7 | 1 | 1 | 6.945 | 0.975 | 0.0315 | 0.222 | 1.4595
2242 | 21303006 | 0 | 0.1 | 4.1 | 143 | 222.2 | 215.7 | 7271.8 | 0 | 0 | 33.4 | 46.1 | 3.9 | 8.9 | 0 | 4 | 0 | 204 | 36600 | 1654 | 3872 | 4.58 | 0.58 | 0.016 | 0.162 | 1.014 | 0.01 | 33.86667 | 47.48333 | 1 | 1 | 6.5494 | 0.8294 | 0.02288 | 0.23166 | 1.45002
2243 | 21202929 | 0 | 0 | 3.5 | 143 | 241.1 | 229.8 | 7184 | 0 | 0 | 33.1 | 65.3 | 7.6 | 6 | 0 | 2.5 | 570 | 55.1 | 48808.2 | 1659 | 3281 | 4.53 | 0.53 | 0.024 | 0.148 | 0.87 | 0.011 | 32.85 | 32.1 | 1 | 1 | 6.4779 | 0.7579 | 0.03432 | 0.21164 | 1.2441
2244 | 21403045 | 0 | 0 | 3.3 | 132 | 235.7 | 239.3 | 6350.7 | 0 | 0 | 29.3 | 74.7 | 4.6 | 6.7 | 0 | 6.9 | 300 | 1574 | 45800 | 1616 | 3979 | 4.64 | 1.06 | 0.014 | 0.157 | 1.096 | 0.023 | 26.76667 | 43.91667 | 1 | 1 | 6.1248 | 1.3992 | 0.01848 | 0.20724 | 1.44672
2245 | 21103005 | 0 | 0.2 | 3.2 | 131 | 235.4 | 249.7 | 6420.4 | 30 | 10 | 1.3 | 63.4 | 5.8 | 3 | 0 | 6.7 | 1000 | 1135.2 | 44463.3 | 1642 | 4040 | 4.55 | 0.53 | 0.015 | 0.149 | 1.024 | 0.012 | 26.56667 | 28.86667 | 1 | 1 | 5.9605 | 0.6943 | 0.01965 | 0.19519 | 1.34144
2246 | 21202930 | 0 | 0 | 2.9 | 131 | 218.2 | 235.7 | 6457.7 | 37 | 0 | 0.8 | 49.7 | 8.3 | 4.7 | 0 | 2.5 | 230 | 254.7 | 36741.6 | 1634 | 2151 | 4.53 | 0.53 | 0.024 | 0.148 | 0.87 | 0.01 | 28.75 | 22.45 | 1 | 1 | 5.9343 | 0.6943 | 0.03144 | 0.19388 | 1.1397
2247 | 21303007 | 0 | 1 | 2.9 | 130 | 191.9 | 234.9 | 5731 | 0 | 0 | 24.1 | 37.7 | 3.9 | 3.5 | 0 | 5.4 | 0 | 130 | 30100 | 1639 | 3467 | 4.64 | 1.06 | 0.014 | 0.157 | 1.096 | 0.015 | 24.53333 | 34.53333 | 1 | 1 | 6.032 | 1.378 | 0.0182 | 0.2041 | 1.4248
2248 | 21103006 | 0 | 0 | 3.2 | 131 | 231.3 | 241.5 | 6413.9 | 0 | 0 | 28.8 | 71.5 | 6 | 4 | 0 | 7 | 310 | 993.5 | 50802.3 | 1662 | 4034 | 4.58 | 0.58 | 0.016 | 0.162 | 1.014 | 0.011 | 27.43333 | 31.18333 | 1 | 1 | 5.9998 | 0.7598 | 0.02096 | 0.21222 | 1.32834
2249 | 21403046 | 0 | 0 | 3.8 | 130 | 230.2 | 238.7 | 6260.1 | 0 | 0 | 34.7 | 65.4 | 7.1 | 4.5 | 0 | 5.2 | 230 | 1274 | 43800 | 1646 | 3558 | 4.53 | 0.53 | 0.024 | 0.148 | 0.87 | 0.014 | 26.73333 | 32.1 | 1 | 1 | 5.889 | 0.689 | 0.0312 | 0.1924 | 1.131
2250 | 21202931 | 0 | 0 | 3 | 169 | 228.1 | 241.1 | 9321.1 | 30 | 8 | 13.4 | 8.1 | 8.4 | 0 | 0 | 0 | 110 | 156.1 | 7809 | 1631 | 1009 | 4.43 | 0.34 | 0.024 | 0.152 | 0.86 | 0.015 | 40.6 | 5.7 | 1 | 1 | 7.4867 | 0.5746 | 0.04056 | 0.25688 | 1.4534
2251 | 21303008 | 0 | 0.2 | 2.9 | 164 | 202 | 197.6 | 9047.8 | 0 | 0 | 32.7 | 4.8 | 10.5 | 0.8 | 0 | 0.7 | 160 | 141 | 6600 | 1611 | 901 | 4.58 | 0.58 | 0.016 | 0.162 | 1.014 | 0.016 | 45.78333 | 5.333333 | 1 | 1 | 7.5112 | 0.9512 | 0.02624 | 0.26568 | 1.66296
2252 | 21403047 | 0 | 0 | 3.3 | 163 | 232.7 | 229.1 | 8971.5 | 0 | 0 | 43.4 | 26.3 | 11.4 | 0.4 | 0 | 2.7 | 120 | 757 | 17000 | 1645 | 1481 | 4.53 | 0.53 | 0.024 | 0.148 | 0.87 | 0.012 | 43.78333 | 14.15 | 1 | 1 | 7.3839 | 0.8639 | 0.03912 | 0.24124 | 1.4181
2253 | 21103007 | 0 | 0.5 | 2.2 | 173 | 243 | 235.2 | 9448.8 | 25 | 10 | 6.2 | 28.9 | 9.3 | 3 | 0 | 3.5 | 0 | 622 | 17381.5 | 1640 | 1401 | 4.45 | 0.37 | 0.025 | 0.148 | 0.86 | 0.015 | 41.55 | 11.03333 | 1 | 1 | 7.6985 | 0.6401 | 0.04325 | 0.25604 | 1.4878
2254 | 21202932 | 0 | 0 | 2.6 | 173 | 227.7 | 243.4 | 9413 | 28 | 11 | 13.4 | 2.4 | 8.5 | 0 | 0 | 0 | 0 | 176.3 | 3769.4 | 1621 | 572 | 4.64 | 1.06 | 0.014 | 0.157 | 1.096 | 0.016 | 40.6 | 2.866667 | 1 | 0 | 8.0272 | 1.8338 | 0.02422 | 0.27161 | 1.89608
2256 | 21103008 | 0 | 0.3 | 2 | 140 | 231 | 243.9 | 6429.8 | 25 | 10 | 6.2 | 49.8 | 5.7 | 4 | 0 | 5 | 290 | 965.4 | 33293.8 | 1628 | 3663 | 4.58 | 0.58 | 0.016 | 0.162 | 1.014 | 0.016 | 27.25 | 21.51667 | 1 | 1 | 6.412 | 0.812 | 0.0224 | 0.2268 | 1.4196
2257 | 21403048 | 0 | 0 | 3.5 | 150 | 225.2 | 233.6 | 7503.2 | 0 | 0 | 40.5 | 34.7 | 10.1 | 1 | 0 | 5.5 | 100 | 722 | 24000 | 1615 | 2318 | 4.53 | 0.53 | 0.024 | 0.148 | 0.87 | 0.011 | 34.06667 | 16.81667 | 1 | 1 | 6.795 | 0.795 | 0.036 | 0.222 | 1.305
2258 | 21202933 | 0 | 0 | 3 | 130 | 211.8 | 242.7 | 6223.4 | 25 | 10 | 2.8 | 44 | 5.6 | 4.2 | 0 | 1.8 | 250 | 111.2 | 32636.6 | 1621 | 2435 | 4.53 | 0.53 | 0.024 | 0.148 | 0.87 | 0.01 | 26.96667 | 20.18333 | 1 | 1 | 5.889 | 0.689 | 0.0312 | 0.1924 | 1.131
2259 | 21303010 | 0 | 0.6 | 2.2 | 141 | 205 | 226.7 | 6401.1 | 0 | 0 | 30.4 | 33.8 | 6.4 | 2.9 | 0 | 6.6 | 100 | 232 | 26100 | 1656 | 3639 | 4.62 | 0.62 | 0.019 | 0.156 | 0.932 | 0.012 | 28.3 | 18.7 | 1 | 1 | 6.5142 | 0.8742 | 0.02679 | 0.21996 | 1.31412
2260 | 21103009 | 0 | 0.3 | 2 | 150 | 228.2 | 245.1 | 7749.6 | 22 | 8 | 13 | 35.2 | 7.9 | 2.2 | 0 | 4.5 | 0 | 404.1 | 21103.1 | 1673 | 1916 | 4.45 | 0.37 | 0.025 | 0.148 | 0.86 | 0.02 | 32.65 | 13.43333 | 1 | 1 | 6.675 | 0.555 | 0.0375 | 0.222 | 1.29
2261 | 21403049 | 0 | 0 | 3.3 | 145 | 219.9 | 239.9 | 6933 | 0 | 0 | 40 | 34.9 | 9.3 | 1.1 | 0 | 5.7 | 0 | 649 | 25600 | 1629 | 2960 | 4.53069 | 0.4903448 | 0.02596552 | 0.1437931 | 0.85 | 0.013 | 30.83333 | 18.01667 | 1 | 1 | 6.5695 | 0.711 | 0.03765 | 0.2085 | 1.2325
2262 | 21202934 | 0 | 0 | 3 | 145 | 208 | 231.4 | 7666.8 | 0 | 0 | 37.5 | 25.5 | 8.7 | 3.1 | 0 | 1.7 | 60 | 4.9 | 21171.7 | 1617 | 2068 | 4.55 | 0.53 | 0.02 | 0.16 | 0.891 | 0.011 | 34.8 | 14.1 | 1 | 1 | 6.5975 | 0.7685 | 0.029 | 0.232 | 1.29195
2263 | 21303011 | 0 | 0.8 | 2.2 | 140 | 203.3 | 234.4 | 6393.7 | 0 | 0 | 29.1 | 34.2 | 6.8 | 3.6 | 0 | 5.9 | 190 | 201 | 23700 | 1647 | 3984 | 4.55 | 0.53 | 0.02 | 0.16 | 0.891 | 0.009 | 28.2 | 16.03333 | 1 | 1 | 6.37 | 0.742 | 0.028 | 0.224 | 1.2474
2264 | 21403050 | 0 | 0 | 3 | 137 | 229.7 | 221.4 | 6223.5 | 0 | 0 | 35.2 | 57.5 | 7.2 | 3.2 | 0 | 7.3 | 0 | 131 | 33100 | 1614 | 3899 | 4.53146 | 0.5314599 | 0.02376642 | 0.1484088 | 0.8742044 | 0.011 | 28.96667 | 22.95 | 1 | 1 | 6.2081 | 0.7281 | 0.03256 | 0.20332 | 1.19766
2265 | 21103010 | 0 | 0 | 2.4 | 143 | 230 | 227.1 | 7189.3 | 0 | 0 | 36.1 | 50.9 | 8 | 2.1 | 0 | 7.6 | 0 | 986.7 | 36082 | 1601 | 2943 | 4.53 | 0.49 | 0.026 | 0.144 | 0.85 | 0.009 | 32.66667 | 23.88333 | 1 | 1 | 6.4779 | 0.7007 | 0.03718 | 0.20592 | 1.2155
2266 | 21202935 | 0 | 0 | 3 | 129 | 232.2 | 226.7 | 5565.2 | 0 | 0 | 26.5 | 76.4 | 4.9 | 5.1 | 0 | 5.7 | 0 | 8.4 | 45798 | 1549 | 4047 | 4.53 | 0.53 | 0.024 | 0.148 | 0.87 | 0.013 | 25.81667 | 28.26667 | 1 | 1 | 5.8437 | 0.6837 | 0.03096 | 0.19092 | 1.1223
2267 | 21303012 | 0 | 0 | 3.1 | 130 | 209.5 | 227.3 | 5503.1 | 0 | 0 | 28 | 51.5 | 3.7 | 6.9 | 0 | 10.2 | 0 | 292 | 47200 | 1672 | 4641 | 4.53 | 0.53 | 0.024 | 0.148 | 0.87 | 0.009 | 24.33333 | 32.95 | 1 | 1 | 5.889 | 0.689 | 0.0312 | 0.1924 | 1.131
2268 | 21403051 | 0 | 0 | 3 | 131 | 220.8 | 237.7 | 5706 | 0 | 0 | 30.7 | 59.2 | 5.4 | 3.3 | 0 | 5.9 | 400 | 1516 | 35300 | 1597 | 3877 | 4.48 | 0.42 | 0.031 | 0.149 | 0.789 | 0.017 | 24.66667 | 24.5 | 1 | 1 | 5.8688 | 0.5502 | 0.04061 | 0.19519 | 1.03359
2271 | 21303013 | 0 | 0 | 2.2 | 130 | 223.2 | 229.1 | 5680.2 | 0 | 0 | 26.9 | 66.3 | 4.6 | 8.6 | 0.3 | 7.5 | 180 | 1088 | 44800 | 1678 | 4902 | 4.48 | 0.42 | 0.031 | 0.149 | 0.789 | 0.012 | 24.85 | 31.5 | 1 | 1 | 5.824 | 0.546 | 0.0403 | 0.1937 | 1.0257
2272 | 21403052 | 0 | 0 | 2.9 | 132 | 222 | 239.6 | 5675.6 | 0 | 0 | 29.2 | 61 | 5.3 | 4.1 | 0 | 7.2 | 620 | 684 | 37600 | 1610 | 3639 | 4.63 | 0.65 | 0.021 | 0.148 | 0.973 | 0.014 | 24.58333 | 25.38333 | 1 | 1 | 6.1116 | 0.858 | 0.02772 | 0.19536 | 1.28436
2273 | 21103012 | 0 | 0 | 3 | 131 | 229.9 | 250 | 6108.7 | 20 | 20 | 1.1 | 57.7 | 5 | 4.5 | 0 | 7 | 0 | 1095.6 | 38879.2 | 1673 | 3857 | 4.5 | 0.48 | 0.021 | 0.141 | 0.922 | 0.013 | 25.26667 | 23.26667 | 1 | 1 | 5.895 | 0.6288 | 0.02751 | 0.18471 | 1.20782
2274 | 21202937 | 0 | 0 | 3 | 131 | 231 | 226.6 | 5832.3 | 24 | 16 | 1.1 | 59.2 | 2.3 | 7.2 | 0 | 6.5 | 0 | 1158.5 | 39603.7 | 1610 | 3617 | 4.58 | 0.58 | 0.016 | 0.162 | 1.014 | 0.007 | 27.11667 | 25.15 | 1 | 1 | 5.9998 | 0.7598 | 0.02096 | 0.21222 | 1.32834
2275 | 21303014 | 0 | 0 | 3.4 | 125 | 211.1 | 232.5 | 4765.5 | 0 | 0 | 23.9 | 61.7 | 4.8 | 6.1 | 0 | 7 | 60 | 426 | 38200 | 1596 | 5465 | 4.58 | 0.58 | 0.016 | 0.162 | 1.014 | 0.009 | 20.5 | 27.21667 | 1 | 1 | 5.725 | 0.725 | 0.02 | 0.2025 | 1.2675
2276 | 21403053 | 0 | 0.1 | 3.1 | 125 | 219.8 | 234.4 | 5412.2 | 0 | 0 | 27.1 | 68 | 6.4 | 3.4 | 0 | 6.7 | 100 | 439 | 38800 | 1587 | 3965 | 4.48 | 0.42 | 0.031 | 0.149 | 0.789 | 0.009 | 23.9 | 26.71667 | 1 | 1 | 5.6 | 0.525 | 0.03875 | 0.18625 | 0.98625
2277 | 21103013 | 0 | 0 | 3.1 | 145 | 239.8 | 249.9 | 6423.7 | 30 | 0 | 10.3 | 54.6 | 5 | 5 | 0 | 4.9 | 0 | 922.6 | 34436.6 | 1630 | 3848 | 4.62 | 0.62 | 0.019 | 0.156 | 0.932 | 0.01 | 26.5 | 21.41667 | 1 | 1 | 6.699 | 0.899 | 0.02755 | 0.2262 | 1.3514
2278 | 21303015 | 0 | 0 | 3.2 | 127 | 211.3 | 232 | 5117.7 | 0 | 0 | 22.1 | 62.5 | 1.5 | 7.1 | 0 | 6.3 | 0 | 603 | 35000 | 1638 | 5080 | 4.62 | 0.62 | 0.019 | 0.156 | 0.932 | 0.01 | 22.03333 | 24.3 | 1 | 1 | 5.8674 | 0.7874 | 0.02413 | 0.19812 | 1.18364
2279 | 21202938 | 0 | 0 | 3.1 | 131 | 232.1 | 212.4 | 5384.3 | 0 | 0 | 22.3 | 79.1 | 3.8 | 6 | 0.1 | 5.7 | 0 | 1497.8 | 48337.8 | 1671 | 4563 | 4.53 | 0.53 | 0.024 | 0.148 | 0.87 | 0.009 | 27.86667 | 30.76667 | 1 | 1 | 5.9343 | 0.6943 | 0.03144 | 0.19388 | 1.1397
2280 | 21403054 | 0 | 0 | 3 | 140 | 219 | 241 | 6125.7 | 0 | 0 | 32.6 | 46.4 | 7.6 | 2.5 | 0 | 5.6 | 0 | 377 | 30400 | 1645 | 3230 | 4.62 | 0.62 | 0.019 | 0.156 | 0.932 | 0.009 | 26.56667 | 21.18333 | 1 | 1 | 6.468 | 0.868 | 0.0266 | 0.2184 | 1.3048
2281 | 21103014 | 0 | 0 | 3 | 135 | 231.7 | 249.7 | 5515.4 | 30 | 0 | 11.9 | 54.8 | 5 | 5 | 0 | 6 | 0 | 885.4 | 37363.2 | 1616 | 4695 | 4.49 | 0.44 | 0.02 | 0.158 | 1.012 | 0.008 | 22.8 | 22.06667 | 1 | 1 | 6.0615 | 0.594 | 0.027 | 0.2133 | 1.3662
2282 | 21303016 | 0 | 0 | 3.2 | 119 | 210 | 229.2 | 5063 | 0 | 0 | 24.2 | 66.4 | 2.9 | 6.2 | 0 | 5.8 | 0 | 671 | 38100 | 1591 | 5055 | 4.62 | 0.62 | 0.019 | 0.156 | 0.932 | 0.007 | 22.35 | 24.8 | 1 | 1 | 5.4978 | 0.7378 | 0.02261 | 0.18564 | 1.10908
2285 | 21303017 | 0 | 0.1 | 2.9 | 126 | 220.2 | 234.5 | 5490.4 | 0 | 0 | 28.2 | 66 | 5.3 | 4.3 | 0 | 5.9 | 0 | 816 | 42200 | 1631 | 4612 | 4.55 | 0.53 | 0.02 | 0.16 | 0.891 | 0.01 | 23.56667 | 27.45 | 1 | 1 | 5.733 | 0.6678 | 0.0252 | 0.2016 | 1.12266
2288 | 21403055 | 0 | 0.1 | 3.1 | 130 | 217.1 | 229.5 | 6193.5 | 0 | 0 | 26 | 61.1 | 4.8 | 7.2 | 0 | 7 | 610 | 376 | 40400 | 1660 | 3651 | 4.45 | 0.37 | 0.02 | 0.146 | 0.951 | 0.006 | 25.33333 | 26.8 | 1 | 1 | 5.785 | 0.481 | 0.026 | 0.1898 | 1.2363
2289 | 21303018 | 0 | 0 | 2.3 | 120 | 210 | 194 | 6526.2 | 0 | 0 | 22.9 | 67.6 | 2.2 | 10.3 | 0 | 6.2 | 0 | 523 | 43800 | 1610 | 3578 | 4.48 | 0.42 | 0.031 | 0.149 | 0.789 | 0.008 | 33.78333 | 28.6 | 1 | 1 | 5.376 | 0.504 | 0.0372 | 0.1788 | 0.9468
2290 | 21202941 | 0 | 0.1 | 3 | 130 | 234.7 | 245.3 | 6237.6 | 40 | 0 | 0.9 | 63.6 | 4.2 | 6.8 | 0 | 6 | 0 | 787.6 | 43619.9 | 1624 | 3366 | 4.55 | 0.53 | 0.02 | 0.16 | 0.891 | 0.004 | 26.76667 | 26.65 | 1 | 1 | 5.915 | 0.689 | 0.026 | 0.208 | 1.1583
2291 | 21103017 | 0 | 0 | 1.6 | 130 | 233.1 | 206.6 | 6260.3 | 25 | 15 | 5.9 | 57.7 | 10.6 | 2.2 | 0 | 4.8 | 0 | 651.1 | 44044.5 | 1689 | 4574 | 4.49 | 0.44 | 0.02 | 0.158 | 1.012 | 0.009 | 31.3 | 27.75 | 1 | 1 | 5.837 | 0.572 | 0.026 | 0.2054 | 1.3156
2292 | 21403056 | 0 | 0 | 3.4 | 134 | 230.6 | 242.5 | 6963.7 | 0 | 0 | 31 | 65.2 | 5.2 | 5.7 | 0 | 4.9 | 570 | 1046 | 39900 | 1623 | 2956 | 4.39 | 0.31 | 0.021 | 0.141 | 0.941 | 0.009 | 30.1 | 26.7 | 1 | 1 | 5.8826 | 0.4154 | 0.02814 | 0.18894 | 1.26094
2293 | 21202942 | 0 | 0 | 2.8 | 135 | 229.5 | 247.9 | 6566.5 | 33 | 3 | 0.6 | 57.7 | 2.3 | 8.7 | 0 | 5.2 | 0 | 614.5 | 38561.1 | 1601 | 2592 | 4.45 | 0.39 | 0.036 | 0.142 | 0.758 | 0.009 | 27.86667 | 24.76667 | 1 | 1 | 6.0075 | 0.5265 | 0.0486 | 0.1917 | 1.0233
2294 | 21303019 | 0 | 0.1 | 3 | 134 | 219.4 | 212.4 | 6092.1 | 0 | 0 | 28.2 | 57.7 | 2.4 | 9.6 | 0.1 | 4.5 | 0 | 488 | 32200 | 1623 | 3387 | 4.45 | 0.39 | 0.036 | 0.142 | 0.758 | 0.019 | 28.83333 | 21.71667 | 1 | 1 | 5.963 | 0.5226 | 0.04824 | 0.19028 | 1.01572
2295 | 21103018 | 0 | 0 | 3 | 142 | 227.1 | 211.4 | 6827.6 | 33 | 0 | 3.6 | 48.1 | 11.4 | 0 | 0 | 2.3 | 0 | 842.5 | 34658.2 | 1663 | 3378 | 4.51 | 0.44 | 0.02 | 0.14 | 0.941 | 0.013 | 33.41667 | 21.18333 | 1 | 1 | 6.4042 | 0.6248 | 0.0284 | 0.1988 | 1.33622
2296 | 21403057 | 0 | 0 | 3.2 | 129 | 221.1 | 237.8 | 6086.6 | 0 | 0 | 25.4 | 66.6 | 5.2 | 5.6 | 0 | 5.3 | 230 | 1440 | 37800 | 1629 | 3608 | 4.45 | 0.37 | 0.02 | 0.146 | 0.951 | 0.015 | 26.81667 | 25.21667 | 1 | 1 | 5.7405 | 0.4773 | 0.0258 | 0.18834 | 1.22679
2297 | 21303020 | 0 | 0 | 2.3 | 135 | 210.8 | 224.3 | 6209.2 | 0 | 0 | 32.8 | 42.9 | 2 | 10.4 | 0 | 5.9 | 0 | 405 | 31000 | 1619 | 3654 | 4.53 | 0.5 | 0.021 | 0.142 | 1.012 | 0.015 | 27.76667 | 23.01667 | 1 | 1 | 6.1155 | 0.675 | 0.02835 | 0.1917 | 1.3662
2298 | 21202943 | 0 | 0 | 2.8 | 142 | 229.8 | 242.6 | 6784.4 | 23 | 7 | 4.8 | 52.6 | 2.9 | 8.1 | 0 | 5.2 | 0 | 523.9 | 36045 | 1622 | 2897 | 4.45 | 0.39 | 0.036 | 0.142 | 0.758 | 0.011 | 29.41667 | 22.31667 | 1 | 1 | 6.319 | 0.5538 | 0.05112 | 0.20164 | 1.07636
2299 | 21403058 | 0 | 0.1 | 3 | 130 | 209 | 236.4 | 6034.9 | 0 | 0 | 27.3 | 51.7 | 4.4 | 6.8 | 0 | 4.9 | 150 | 1352 | 28200 | 1626 | 3649 | 4.39 | 0.31 | 0.021 | 0.141 | 0.941 | 0.019 | 30.51667 | 20.35 | 1 | 1 | 5.707 | 0.403 | 0.0273 | 0.1833 | 1.2233
2300 | 21103019 | 0 | 1 | 2.8 | 142 | 235.9 | 235.1 | 6653.2 | 0 | 0 | 34.1 | 60 | 6 | 4.9 | 0.3 | 5.9 | 0 | 646.6 | 37584.5 | 1666 | 3824 | 4.53 | 0.5 | 0.021 | 0.142 | 1.012 | 0.007 | 29.21667 | 24.63333 | 1 | 1 | 6.4326 | 0.71 | 0.02982 | 0.20164 | 1.43704
2302 | 21202944 | 0 | 0 | 3 | 170 | 243 | 237 | 9581.1 | 33 | 0 | 14.3 | 25.5 | 9.9 | 0 | 0 | 0.8 | 0 | 406.7 | 16999.8 | 1624 | 615 | 4.49 | 0.43 | 0.019 | 0.134 | 1.073 | 0.012 | 42.5 | 21.86667 | 1 | 1 | 7.633 | 0.731 | 0.0323 | 0.2278 | 1.8241
2303 | 21403059 | 0 | 0 | 3.3 | 135 | 229.2 | 204.4 | 7154.1 | 0 | 0 | 29.4 | 64.8 | 5.2 | 7.3 | 0 | 5.9 | 130 | 1687 | 42700 | 1610 | 2597 | 4.55 | 0.53 | 0.02 | 0.16 | 0.891 | 0.011 | 36.71667 | 32.2 | 1 | 1 | 6.1425 | 0.7155 | 0.027 | 0.216 | 1.20285
2304 | 21103021 | 0 | 0 | 5 | 148 | 224.4 | 227.7 | 8991.6 | 0 | 0 | 41 | 35.4 | 8 | 2.8 | 0 | 3.1 | 0 | 332.8 | 24709.7 | 1594 | 1916 | 4.57 | 0.56 | 0.021 | 0.144 | 1.032 | 0.023 | 40.8 | 16.11667 | 1 | 1 | 6.7636 | 0.8288 | 0.03108 | 0.21312 | 1.52736
2306 | 21202945 | 0 | 0 | 3.1 | 149 | 243.3 | 242.9 | 7372.3 | 14 | 26 | 1.4 | 53 | 5 | 7 | 0 | 4.9 | 120 | 557.9 | 39880.7 | 1627 | 2553 | 4.45 | 0.39 | 0.036 | 0.142 | 0.758 | 0.008 | 31.93333 | 27.96667 | 1 | 1 | 6.6305 | 0.5811 | 0.05364 | 0.21158 | 1.12942
2307 | 21403060 | 0 | 0 | 3.7 | 156 | 219.7 | 211.9 | 8120.4 | 0 | 0 | 37.6 | 25.6 | 7 | 4.4 | 0 | 3.9 | 200 | 582 | 21400 | 1654 | 2640 | 4.39 | 0.31 | 0.021 | 0.141 | 0.941 | 0.01 | 40.75 | 14.85 | 1 | 1 | 6.8484 | 0.4836 | 0.03276 | 0.21996 | 1.46796
2309 | 21303023 | 0 | 0 | 3.8 | 154 | 208 | 223.4 | 8364.7 | 0 | 0 | 39.3 | 15.2 | 11.1 | 1.6 | 0 | 0.3 | 0 | 501 | 13500 | 1626 | 1088 | 4.49 | 0.33 | 0.036 | 0.14 | 0.799 | 0.01 | 37.53333 | 9.533333 | 1 | 1 | 6.9146 | 0.5082 | 0.05544 | 0.2156 | 1.23046
2310 | 21403061 | 0 | 0 | 3.2 | 138 | 236.5 | 242.2 | 6898.9 | 0 | 0 | 35.3 | 63.4 | 6 | 3.8 | 0 | 6.7 | 240 | 1158 | 42800 | 1601 | 3871 | 4.39 | 0.31 | 0.021 | 0.141 | 0.941 | 0.007 | 29.5 | 48.83333 | 1 | 1 | 6.0582 | 0.4278 | 0.02898 | 0.19458 | 1.29858
2312 | 21103023 | 0 | 0 | 3 | 166 | 246.2 | 245.9 | 8070 | 0 | 0 | 35.2 | 45.3 | 10 | 2 | 0 | 4.2 | 1000 | 970 | 32285.2 | 1624 | 3394 | 4.39 | 0.31 | 0.021 | 0.141 | 0.941 | 0.009 | 33.83333 | 20.53333 | 0 | 1 | 7.2874 | 0.5146 | 0.03486 | 0.23406 | 1.56206
2313 | 21202947 | 0 | 0 | 2 | 130 | 220.5 | 245 | 5124 | 0 | 0 | 20.7 | 69.8 | 2.5 | 7 | 0 | 5.3 | 0 | 280.8 | 48292.6 | 1630 | 3383 | 4.39 | 0.31 | 0.021 | 0.141 | 0.941 | 0.014 | 22 | 29.4 | 1 | 1 | 5.707 | 0.403 | 0.0273 | 0.1833 | 1.2233
2314 | 21403062 | 0 | 0 | 2.6 | 131 | 209.7 | 237.1 | 6452 | 0 | 0 | 28.9 | 49.8 | 6.1 | 3.9 | 0 | 6.8 | 470 | 434 | 33800 | 1626 | 2649 | 4.57 | 0.56 | 0.021 | 0.144 | 1.032 | 0.01 | 28.66667 | 23.78333 | 1 | 1 | 5.9867 | 0.7336 | 0.02751 | 0.18864 | 1.35192
2315 | 21103024 | 0 | 0 | 0.8 | 134 | 237 | 236.1 | 6345.2 | 40 | 0 | 1.1 | 61.9 | 2.5 | 7 | 0 | 5.7 | 480 | 836.1 | 36957 | 1637 | 3272 | 4.54 | 0.5 | 0.028 | 0.144 | 0.911 | 0.011 | 27.78333 | 24.45 | 1 | 1 | 6.0836 | 0.67 | 0.03752 | 0.19296 | 1.22074
2316 | 21303025 | 0 | 0.2 | 3.1 | 133 | 209 | 235.1 | 6031.4 | 0 | 0 | 24.2 | 51.8 | 5.2 | 2.7 | 0 | 6.7 | 0 | 297 | 35900 | 1582 | 3731 | 4.57 | 0.56 | 0.021 | 0.144 | 1.032 | 0.008 | 25.65 | 25.36667 | 1 | 1 | 6.0781 | 0.7448 | 0.02793 | 0.19152 | 1.37256
2317 | 21202948 | 0 | 0 | 1 | 130 | 221.6 | 243.4 | 5556.4 | 23 | 10 | 2.4 | 56 | 1.7 | 7.2 | 0 | 5 | 0 | 331.1 | 42411.9 | 1632 | 3158 | 4.57 | 0.56 | 0.021 | 0.144 | 1.032 | 0.009 | 24.01667 | 25.36667 | 1 | 1 | 5.941 | 0.728 | 0.0273 | 0.1872 | 1.3416
2318 | 21403063 | 0 | 0 | 2.6 | 132 | 218.1 | 230.4 | 6468.5 | 0 | 0 | 30.4 | 55.9 | 6.6 | 3.2 | 0 | 6.6 | 0 | 1040 | 37500 | 1588 | 3133 | 4.49 | 0.43 | 0.019 | 0.134 | 1.073 | 0.009 | 29.58333 | 29.81667 | 1 | 1 | 5.9268 | 0.5676 | 0.02508 | 0.17688 | 1.41636
2319 | 21103025 | 0 | 0 | 3.1 | 145 | 235.3 | 249.4 | 6459.4 | 27 | 10 | 0.5 | 52.8 | 2.9 | 5.5 | 0 | 5.7 | 0 | 705.2 | 33691.1 | 1626 | 3569 | 4.44 | 0.36 | 0.021 | 0.152 | 0.992 | 0.008 | 28.33333 | 19.95 | 1 | 1 | 6.438 | 0.522 | 0.03045 | 0.2204 | 1.4384
2320 | 21303026 | 0 | 0.3 | 3.2 | 129 | 222.9 | 235.7 | 6129.9 | 0 | 0 | 21.6 | 72.7 | 5.1 | 6.4 | 0 | 6.5 | 0 | 942 | 46600 | 1612 | 3885 | 4.5 | 0.44 | 0.025 | 0.136 | 1.032 | 0.01 | 26.13333 | 35.48333 | 1 | 1 | 5.805 | 0.5676 | 0.03225 | 0.17544 | 1.33128
2321 | 21202949 | 0 | 0 | 1 | 130 | 209.1 | 244.6 | 5469.6 | 28 | 8 | 2.3 | 40.8 | 1.4 | 5.9 | 0 | 3.2 | 30 | 449.7 | 33043.4 | 1626 | 3089 | 4.55 | 0.47 | 0.024 | 0.154 | 0.82 | 0.012 | 23.5 | 27.96667 | 1 | 1 | 5.915 | 0.611 | 0.0312 | 0.2002 | 1.066
2324 | 21202950 | 0 | 0 | 3 | 138 | 210.1 | 240.9 | 6148.9 | 0 | 0 | 29.3 | 42.4 | 6 | 4.2 | 0 | 3.5 | 30 | 326 | 32330.7 | 1606 | 2418 | 4.54 | 0.5 | 0.028 | 0.144 | 0.911 | 0.012 | 26.8 | 19.8 | 1 | 1 | 6.2652 | 0.69 | 0.03864 | 0.19872 | 1.25718
2325 | 21403065 | 0 | 0 | 3 | 142 | 216.6 | 237.6 | 6917.3 | 0 | 0 | 31.3 | 42.9 | 6.3 | 2.5 | 0 | 6.1 | 0 | 1068 | 28800 | 1622 | 2871 | 4.52 | 0.46 | 0.017 | 0.144 | 1.022 | 0.011 | 30.96667 | 20.88333 | 1 | 1 | 6.4184 | 0.6532 | 0.02414 | 0.20448 | 1.45124
2326 | 21103027 | 0 | 0 | 1.1 | 149 | 213.6 | 239.4 | 6811.2 | 0 | 0 | 34.2 | 30.2 | 6.5 | 2.9 | 0 | 5.2 | 330 | 517.2 | 27241.7 | 1631 | 2647 | 4.55 | 0.47 | 0.024 | 0.154 | 0.82 | 0.016 | 41.33333 | 15.26667 | 1 | 1 | 6.7795 | 0.7003 | 0.03576 | 0.22946 | 1.2218
2328 | 21303028 | 0 | 0.1 | 3 | 161 | 205.4 | 205.4 | 9237.1 | 0 | 0 | 37.4 | 7.2 | 9 | 2.4 | 0 | 3.3 | 610 | 560 | 10600 | 1613 | 901 | 4.67 | 0.81 | 0.022 | 0.142 | 0.86 | 0.012 | 44.98333 | 9.15 | 1 | 1 | 7.5187 | 1.3041 | 0.03542 | 0.22862 | 1.3846
2329 | 21403066 | 0 | 0 | 2.6 | 154 | 221.8 | 237.9 | 7740 | 0 | 0 | 39.1 | 29.1 | 8.2 | 2.3 | 0 | 5 | 0 | 290 | 22100 | 1659 | 2792 | 4.67 | 0.81 | 0.022 | 0.142 | 0.86 | 0.012 | 34.85 | 16.13333 | 1 | 1 | 7.1918 | 1.2474 | 0.03388 | 0.21868 | 1.3244
2330 | 21202952 | 0 | 0 | 3 | 170 | 225.7 | 215.3 | 8993.5 | 25 | 10 | 10.8 | 9.5 | 9.2 | 0 | 0 | 0 | 0 | 254.7 | 7067.3 | 1640 | 634 | 4.57 | 0.56 | 0.021 | 0.144 | 1.032 | 0.012 | 43.88333 | 5.033333 | 1 | 1 | 7.769 | 0.952 | 0.0357 | 0.2448 | 1.7544
2331 | 21303029 | 0 | 0 | 3.4 | 157 | 206.4 | 205.1 | 8219.3 | 0 | 0 | 39.1 | 10.2 | 9.8 | 0.5 | 0 | 2.5 | 0 | 658 | 9200 | 1656 | 2041 | 4.49 | 0.36 | 0.035 | 0.137 | 0.678 | 0.024 | 40.18333 | 11.58333 | 1 | 1 | 7.0493 | 0.5652 | 0.05495 | 0.21509 | 1.06446
2332 | 21103029 | 0 | 0 | 0.6 | 175 | 236.7 | 231.1 | 9386.6 | 35 | 0 | 11 | 15.8 | 11 | 2.2 | 0 | 1.7 | 0 | 340.5 | 10792.2 | 1627 | 715 | 4.49 | 0.43 | 0.019 | 0.134 | 1.073 | 0.02 | 41.96667 | 6.483333 | 1 | 1 | 7.8575 | 0.7525 | 0.03325 | 0.2345 | 1.87775
2334 | 21202953 | 0 | 0 | 3 | 142 | 230.9 | 233.9 | 6605.1 | 20 | 16 | 4.6 | 48.3 | 4.9 | 3.7 | 0 | 6.9 | 0 | 401.6 | 29559.6 | 1458 | 3209 | 4.57 | 0.56 | 0.021 | 0.144 | 1.032 | 0.007 | 29.66667 | 17.96667 | 1 | 1 | 6.4894 | 0.7952 | 0.02982 | 0.20448 | 1.46544
2335 | 21303030 | 0 | 0 | 3.4 | 150 | 220.3 | 197.3 | 6988.2 | 0 | 0 | 31.4 | 38.9 | 9.2 | 1.3 | 0 | 6.6 | 0 | 518 | 25200 | 1649 | 3705 | 4.45 | 0.37 | 0.025 | 0.148 | 0.86 | 0.012 | 35.58333 | 18.41667 | 1 | 1 | 6.675 | 0.555 | 0.0375 | 0.222 | 1.29
2336 | 21103030 | 0 | 0 | 3 | 130 | 234.7 | 235.6 | 5751.7 | 15 | 0 | 17.3 | 72.4 | 9.8 | 4.2 | 0 | 7 | 120 | 1089.4 | 49347.9 | 1621 | 4499 | 4.57 | 0.56 | 0.021 | 0.144 | 1.032 | 0.01 | 25.18333 | 30.3 | 1 | 1 | 5.941 | 0.728 | 0.0273 | 0.1872 | 1.3416
2337 | 21403068 | 0 | 0 | 3.6 | 139 | 236.9 | 242.4 | 7227.3 | 0 | 0 | 36.7 | 61 | 6.9 | 4.2 | 0 | 5.2 | 0 | 1147 | 36300 | 1641 | 3396 | 4.5 | 0.44 | 0.025 | 0.136 | 1.032 | 0.017 | 31.5 | 29.45 | 1 | 1 | 6.255 | 0.6116 | 0.03475 | 0.18904 | 1.43448
2338 | 21202954 | 0 | 0 | 3 | 130 | 225.4 | 247.2 | 5579.3 | 0 | 0 | 30.2 | 65 | 3.8 | 4.4 | 0 | 5.5 | 120 | 114.4 | 36450.8 | 1640 | 3895 | 4.44 | 0.36 | 0.021 | 0.152 | 0.992 | 0.014 | 23.75 | 22.63333 | 1 | 1 | 5.772 | 0.468 | 0.0273 | 0.1976 | 1.2896
2339 | 21303031 | 0 | 0 | 3 | 121 | 222.1 | 213 | 5164.6 | 0 | 0 | 30.1 | 71.2 | 4 | 5 | 0 | 6.7 | 0 | 531 | 43300 | 1631 | 4126 | 4.44 | 0.36 | 0.021 | 0.152 | 0.992 | 0.012 | 24.31667 | 30.56667 | 1 | 1 | 5.3724 | 0.4356 | 0.02541 | 0.18392 | 1.20032
2340 | 21103031 | 0 | 0 | 2.9 | 134 | 227.7 | 240.3 | 5453.7 | 18 | 0 | 13.2 | 62.5 | 10.4 | 5.1 | 0 | 7.1 | 130 | 1074.1 | 46509.3 | 1625 | 5032 | 4.57 | 0.55 | 0.021 | 0.143 | 1.032 | 0.008 | 23.43333 | 29.16667 | 1 | 1 | 6.1238 | 0.737 | 0.02814 | 0.19162 | 1.38288
2341 | 21403069 | 0 | 0 | 2.8 | 132 | 201.2 | 245.3 | 6527.9 | 0 | 0 | 36.7 | 32.9 | 8.2 | 2.5 | 0 | 5.3 | 0 | 356 | 21000 | 1630 | 3126 | 4.57 | 0.56 | 0.021 | 0.144 | 1.032 | 0.009 | 28.06667 | 19.06667 | 1 | 1 | 6.0324 | 0.7392 | 0.02772 | 0.19008 | 1.36224
2342 | 21202955 | 0 | 0 | 3 | 130 | 234.8 | 234.8 | 5814.1 | 0 | 0 | 29.6 | 75.2 | 5.1 | 4.3 | 0 | 5.9 | 0 | 481.5 | 42515.3 | 1623 | 3897 | 4.63 | 0.68 | 0.03 | 0.144 | 0.86 | 0.013 | 26 | 25.75 | 1 | 1 | 6.019 | 0.884 | 0.039 | 0.1872 | 1.118
2343 | 21303032 | 0 | 0 | 3.1 | 132 | 221.7 | 211.1 | 6139.6 | 0 | 0 | 34.2 | 55.3 | 6.2 | 3.3 | 0 | 5.5 | 0 | 546 | 35500 | 1603 | 3409 | 4.63 | 0.68 | 0.03 | 0.144 | 0.86 | 0.014 | 29.21667 | 26.33333 | 1 | 1 | 6.1116 | 0.8976 | 0.0396 | 0.19008 | 1.1352
2344 | 21103032 | 0 | 0 | 2.7 | 108 | 224.9 | 242.9 | 4297.5 | 0 | 0 | 17.7 | 99.2 | 7.2 | 7 | 0.3 | 7 | 0 | 849.8 | 58504.4 | 1673 | 5805 | 4.52 | 0.46 | 0.017 | 0.144 | 1.022 | 0.013 | 18.25 | 36.6 | 1 | 1 | 4.8816 | 0.4968 | 0.01836 | 0.15552 | 1.10376
2345 | 21403070 | 0 | 0.1 | 3 | 127 | 220 | 244.2 | 6059 | 0 | 0 | 29.1 | 64.3 | 6.5 | 2.8 | 0 | 5.9 | 0 | 930 | 40900 | 1640 | 3847 | 4.69 | 0.92 | 0.016 | 0.129 | 0.942 | 0.006 | 26.91667 | 28.58333 | 1 | 1 | 5.9563 | 1.1684 | 0.02032 | 0.16383 | 1.19634
2347 | 21303033 | 0 | 0 | 3 | 130 | 220.5 | 213.4 | 6144.4 | 0 | 0 | 25.8 | 64.7 | 6 | 4.5 | 0 | 6.8 | 0 | 607 | 38100 | 1612 | 3605 | 4.65 | 0.85 | 0.029 | 0.134 | 0.891 | 0.017 | 28.91667 | 25.98333 | 1 | 1 | 6.045 | 1.105 | 0.0377 | 0.1742 | 1.1583
2349 | 21403071 | 0 | 2 | 0 | 100 | 152 | 242.4 | 5314.9 | 0 | 0 | 22.2 | 29.8 | 6.2 | 3.9 | 0 | 0 | 0 | 649 | 17000 | 1682 | 3491 | 4.52 | 0.46 | 0.017 | 0.144 | 1.022 | 0.028 | 25.5 | 17.43333 | 1 | 1 | 4.52 | 0.46 | 0.017 | 0.144 | 1.022
2350 | 21202957 | 0 | 0 | 2.4 | 131 | 214.7 | 237 | 5607.6 | 0 | 0 | 31.9 | 52 | 3.2 | 6.7 | 0.6 | 7.1 | 0 | 218.3 | 29314.2 | 1603 | 3908 | 4.65 | 0.85 | 0.029 | 0.134 | 0.891 | 0.009 | 25.75 | 18.03333 | 1 | 1 | 6.0915 | 1.1135 | 0.03799 | 0.17554 | 1.16721
2352 | 21103034 | 0 | 0 | 1.8 | 131 | 218.3 | 246.3 | 5168.8 | 0 | 0 | 26.8 | 60.7 | 10.6 | 4.4 | 0.1 | 8.1 | 0 | 993.8 | 41260.7 | 1643 | 5118 | 4.49 | 0.33 | 0.036 | 0.14 | 0.799 | 0.007 | 21.66667 | 24.06667 | 1 | 1 | 5.8819 | 0.4323 | 0.04716 | 0.1834 | 1.04669
2353 | 21202958 | 0 | 0 | 1.7 | 130 | 219 | 240.4 | 5727.4 | 0 | 0 | 30 | 58.6 | 3.3 | 6.1 | 1.3 | 6.5 | 0 | 362.6 | 32592.7 | 1620 | 4003 | 4.67 | 1.03 | 0.021 | 0.145 | 0.901 | 0.011 | 25.5 | 19.66667 | 1 | 1 | 6.071 | 1.339 | 0.0273 | 0.1885 | 1.1713
2355 | 21103035 | 0 | 0.1 | 3 | 129 | 211.5 | 238.5 | 6299.6 | 0 | 0 | 32.2 | 50.7 | 8.9 | 5.8 | 0 | 4.9 | 0 | 88.6 | 37154.1 | 1677 | 3288 | 4.65 | 0.85 | 0.029 | 0.134 | 0.891 | 0.012 | 27.26667 | 22.3 | 1 | 1 | 5.9985 | 1.0965 | 0.03741 | 0.17286 | 1.14939
2356 | 21303035 | 0 | 0 | 3.5 | 132 | 204.1 | 207.1 | 6967.3 | 0 | 0 | 30.6 | 41.6 | 6.1 | 4.7 | 0 | 4.5 | 510 | 482.6 | 26600 | 1624 | 2517 | 4.4 | 0.31 | 0.026 | 0.131 | 0.911 | 0.024 | 33.78333 | 18.21667 | 1 | 1 | 5.808 | 0.4092 | 0.03432 | 0.17292 | 1.20252
2357 | 21202959 | 0 | 0 | 3 | 131 | 239.5 | 236.2 | 6042.9 | 0 | 0 | 29.7 | 78.8 | 6.2 | 2.8 | 0 | 7.5 | 0 | 822.7 | 46836.2 | 1592 | 3529 | 4.63 | 0.68 | 0.03 | 0.144 | 0.86 | 0.007 | 26.91667 | 29.78333 | 1 | 1 | 6.0653 | 0.8908 | 0.0393 | 0.18864 | 1.1266
2358 | 21103036 | 0 | 0 | 3.5 | 131 | 216.2 | 249.7 | 6436.6 | 30 | 0 | 5.1 | 49.7 | 11.6 | 0 | 0 | 5.2 | 0 | 1410.1 | 39008.1 | 1668 | 3691 | 4.65 | 0.85 | 0.029 | 0.134 | 0.891 | 0.011 | 26.56667 | 23.65 | 1 | 1 | 6.0915 | 1.1135 | 0.03799 | 0.17554 | 1.16721
2359 | 21303036 | 0 | 0.6 | 3 | 131 | 200.1 | 212.1 | 6938.6 | 0 | 0 | 31.6 | 37.5 | 7.2 | 2.8 | 0 | 5.1 | 0 | 865.9 | 24100 | 1614 | 3068 | 4.61 | 0.75 | 0.023 | 0.127 | 0.993 | 0.012 | 32.75 | 16.55 | 1 | 1 | 6.0391 | 0.9825 | 0.03013 | 0.16637 | 1.30083
2360 | 21202960 | 0 | 0 | 3 | 156 | 224.9 | 241.3 | 8388.8 | 25 | 0 | 20 | 23.6 | 8.6 | 0.6 | 0 | 0.2 | 0 | 473.2 | 14594.8 | 1637 | 998 | 4.44 | 0.36 | 0.021 | 0.152 | 0.992 | 0.012 | 43.86667 | 9.166667 | 1 | 1 | 6.9264 | 0.5616 | 0.03276 | 0.23712 | 1.54752
2361 | 21202960 | 0 | 0 | 3 | 156 | 224.9 | 241.3 | 8388.8 | 25 | 0 | 20 | 23.6 | 8.6 | 0.6 | 0 | 0.2 | 0 | 473.2 | 14594.8 | 1637 | 998 | 4.44 | 0.36 | 0.021 | 0.152 | 0.992 | 0.012 | 43.86667 | 9.166667 | 1 | 1 | 6.9264 | 0.5616 | 0.03276 | 0.23712 | 1.54752
2362 | 21403073 | 0 | 0 | 3.3 | 125 | 223.3 | 236.5 | 6163 | 0 | 0 | 24.7 | 74 | 3.7 | 9.6 | 0 | 5 | 240 | 518 | 39300 | 1617 | 4131 | 4.44 | 0.36 | 0.021 | 0.152 | 0.992 | 0.008 | 27 | 26.63333 | 1 | 1 | 5.55 | 0.45 | 0.02625 | 0.19 | 1.24
2363 | 21303037 | 0 | 0.6 | 3 | 130 | 209.6 | 229.6 | 6630.3 | 0 | 0 | 30.3 | 49.1 | 6.8 | 8 | 0 | 5.3 | 0 | 382.5 | 33200 | 1596 | 3542 | 4.6 | 0.62 | 0.023 | 0.154 | 1.034 | 0.009 | 28.91667 | 22.65 | 1 | 1 | 5.98 | 0.806 | 0.0299 | 0.2002 | 1.3442
2364 | 21103037 | 0 | 0 | 3.7 | 130 | 226 | 249.9 | 7796.7 | 0 | 0 | 34.2 | 61.6 | 9 | 4 | 0.3 | 4.8 | 0 | 314.3 | 42955 | 1643 | 2818 | 4.6 | 0.62 | 0.023 | 0.154 | 1.034 | 0.01 | 32.2 | 25.98333 | 1 | 1 | 5.98 | 0.806 | 0.0299 | 0.2002 | 1.3442
2366 | 21403074 | 0 | 0.3 | 3.3 | 126 | 219.7 | 240.7 | 6882.9 | 0 | 0 | 34.2 | 59.9 | 3.9 | 8.4 | 0 | 4.8 | 320 | 688 | 31800 | 1633 | 3480 | 4.61 | 0.75 | 0.023 | 0.127 | 0.993 | 0.015 | 30.26667 | 22.06667 | 1 | 1 | 5.8086 | 0.945 | 0.02898 | 0.16002 | 1.25118
2367 | 21303038 | 0 | 0.9 | 2.8 | 129 | 209.6 | 222.7 | 7542.4 | 0 | 0 | 33.3 | 47.1 | 9.1 | 5.5 | 0 | 5.3 | 0 | 579.2 | 31500 | 1609 | 3027 | 4.61 | 0.75 | 0.023 | 0.127 | 0.993 | 0.014 | 33.91667 | 21.48333 | 1 | 1 | 5.9469 | 0.9675 | 0.02967 | 0.16383 | 1.28097
2368 | 21403075 | 0 | 0 | 3.4 | 131 | 229.4 | 248 | 6833 | 0 | 0 | 35.9 | 62.5 | 4.5 | 7.8 | 0.2 | 4.6 | 210 | 732 | 34000 | 1615 | 2970 | 4.61 | 0.75 | 0.023 | 0.127 | 0.993 | 0.014 | 30.36667 | 23.06667 | 1 | 1 | 6.0391 | 0.9825 | 0.03013 | 0.16637 | 1.30083
2369 | 21202962 | 0 | 0 | 3 | 135 | 224.7 | 233.7 | 5877.2 | 0 | 0 | 18.9 | 70.3 | 2.8 | 5.5 | 0 | 5.6 | 730 | 0 | 40002.8 | 1602 | 3356 | 4.67 | 0.79 | 0.019 | 0.139 | 1.075 | 0.011 | 26.45 | 24.15 | 1 | 1 | 6.3045 | 1.0665 | 0.02565 | 0.18765 | 1.45125
2370 | 21103039 | 0 | 0.1 | 0 | 126 | 225.3 | 224.9 | 6546.1 | 30 | 0 | 3.8 | 65.8 | 8.5 | 2.6 | 3 | 4.4 | 0 | 54.4 | 43007.6 | 1666 | 3288 | 4.65 | 0.85 | 0.029 | 0.134 | 0.891 | 0.007 | 30.03333 | 27.25 | 1 | 1 | 5.859 | 1.071 | 0.03654 | 0.16884 | 1.12266
2371 | 21303039 | 0 | 0 | 2.9 | 126 | 200 | 221.2 | 6981.3 | 0 | 0 | 30.4 | 43.2 | 9.9 | 5.1 | 0 | 5.1 | 0 | 454.3 | 28100 | 1610 | 2776 | 4.63 | 0.68 | 0.03 | 0.144 | 0.86 | 0.008 | 31.65 | 19.05 | 1 | 1 | 5.8338 | 0.8568 | 0.0378 | 0.18144 | 1.0836
2372 | 21202963 | 0 | 0.2 | 3 | 130 | 229.6 | 249 | 5945.7 | 30 | 0 | 11 | 58.6 | 4.5 | 4.8 | 0 | 6.2 | 0 | 793.1 | 41269.1 | 1625 | 3787 | 4.63 | 0.68 | 0.03 | 0.144 | 0.86 | 0.005 | 25.13333 | 25.85 | 1 | 1 | 6.019 | 0.884 | 0.039 | 0.1872 | 1.118
2373 | 21403076 | 0 | 0.1 | 3 | 132 | 228.9 | 248.3 | 8309.8 | 0 | 0 | 34.5 | 62.5 | 5.2 | 9.3 | 0 | 5 | 200 | 856 | 35900 | 1591 | 2924 | 4.5 | 0.47 | 0.024 | 0.148 | 0.983 | 0.017 | 35.76667 | 24.81667 | 1 | 1 | 5.94 | 0.6204 | 0.03168 | 0.19536 | 1.29756
2374 | 21103040 | 0 | 0 | 3.4 | 128 | 242.6 | 231 | 6700.5 | 30 | 0 | 6.8 | 77.5 | 7.4 | 4.7 | 0 | 5.5 | 0 | 1133.7 | 48673.8 | 1651 | 4251 | 4.63 | 0.69 | 0.032 | 0.123 | 0.983 | 0.007 | 29.96667 | 30.46667 | 1 | 1 | 5.9264 | 0.8832 | 0.04096 | 0.15744 | 1.25824
2375 | 21303040 | 0 | 0.9 | 2.8 | 130 | 227.5 | 235.8 | 6802.7 | 0 | 0 | 30.6 | 67.3 | 8.3 | 5 | 0 | 5.8 | 0 | 685.1 | 44800 | 1648 | 3993 | 4.6 | 0.62 | 0.023 | 0.154 | 1.034 | 0.01 | 29 | 30.28333 | 1 | 1 | 5.98 | 0.806 | 0.0299 | 0.2002 | 1.3442
2376 | 21202964 | 0 | 0 | 3 | 132 | 220.1 | 248.8 | 6033.1 | 0 | 0 | 26.7 | 61.1 | 4.2 | 5.7 | 0 | 5.9 | 30 | 466.7 | 36854 | 1596 | 3210 | 4.69 | 0.92 | 0.016 | 0.129 | 0.942 | 0.011 | 25.48333 | 22.11667 | 1 | 1 | 6.1908 | 1.2144 | 0.02112 | 0.17028 | 1.24344
2377 | 21403077 | 0 | 0 | 2.5 | 143 | 227.6 | 247.4 | 7360.8 | 0 | 0 | 35.2 | 49.8 | 6.5 | 9.3 | 0.3 | 4.8 | 110 | 805 | 34800 | 1633 | 3711 | 4.66 | 0.73 | 0.018 | 0.152 | 0.973 | 0.009 | 31.43333 | 38.5 | 1 | 1 | 6.6638 | 1.0439 | 0.02574 | 0.21736 | 1.39139
2378 | 21103041 | 0 | 0 | 2 | 130 | 222.1 | 242.9 | 6101.8 | 0 | 0 | 30.1 | 61.6 | 3.9 | 4.1 | 0 | 6.8 | 500 | 1176 | 39681.3 | 1661 | 4520 | 4.66 | 0.65 | 0.022 | 0.129 | 0.85 | 0.01 | 25.93333 | 25.03333 | 1 | 1 | 6.058 | 0.845 | 0.0286 | 0.1677 | 1.105
2379 | 21303041 | 0 | 0.7 | 3 | 126 | 209.8 | 216.3 | 5770.7 | 0 | 0 | 30.3 | 53.5 | 6.6 | 2.3 | 0 | 7.3 | 690 | 1331.3 | 39900 | 1702 | 4030 | 4.5 | 0.47 | 0.024 | 0.148 | 0.983 | 0.01 | 26.8 | 42.73333 | 1 | 1 | 5.67 | 0.5922 | 0.03024 | 0.18648 | 1.23858
2380 | 21202965 | 0 | 0.1 | 2 | 131 | 221.6 | 231.4 | 5279.7 | 32 | 0 | 3.3 | 55.3 | 1.8 | 6.7 | 0 | 4.2 | 300 | 738.5 | 38054.2 | 1640 | 3684 | 4.5 | 0.47 | 0.024 | 0.148 | 0.983 | 0.005 | 23.96667 | 33.13333 | 1 | 1 | 5.895 | 0.6157 | 0.03144 | 0.19388 | 1.28773
2382 | 21103042 | 0 | 0.1 | 1.2 | 131 | 252.8 | 239.9 | 5980.7 | 32 | 8 | 3.6 | 78.1 | 4.7 | 3.5 | 0 | 5.8 | 940 | 1195.4 | 44517.3 | 1641 | 3803 | 4.61 | 0.63 | 0.023 | 0.142 | 0.86 | 0.015 | 25.71667 | 27.98333 | 1 | 1 | 6.0391 | 0.8253 | 0.03013 | 0.18602 | 1.1266
2383 | 21303042 | 0 | 0 | 3 | 128 | 210.1 | 216.4 | 5807.9 | 0 | 0 | 25 | 57.2 | 6.1 | 3.2 | 0 | 6.7 | 1190 | 1312.1 | 41300 | 1628 | 3074 | 4.6 | 0.63 | 0.026 | 0.127 | 0.799 | 0.015 | 26.91667 | 33.66667 | 1 | 1 | 5.888 | 0.8064 | 0.03328 | 0.16256 | 1.02272
2384 | 21202966 | 0 | 0 | 2 | 134 | 221.1 | 214.6 | 5445.7 | 0 | 0 | 21.1 | 66.5 | 1.9 | 8.1 | 0 | 5.7 | 200 | 198.3 | 41688.4 | 1611 | 3036 | 4.5 | 0.47 | 0.024 | 0.148 | 0.983 | 0.012 | 26.61667 | 26.26667 | 1 | 1 | 6.03 | 0.6298 | 0.03216 | 0.19832 | 1.31722
2385 | 21403079 | 0 | 0 | 2.7 | 130 | 225.6 | 228.6 | 6921 | 0 | 0 | 31.4 | 63.8 | 6.6 | 3.4 | 0 | 6.4 | 0 | 818 | 37100 | 1631 | 2833 | 4.64 | 1.16 | 0.017 | 0.165 | 1.106 | 0.009 | 32.66667 | 26.88333 | 1 | 1 | 6.032 | 1.508 | 0.0221 | 0.2145 | 1.4378
2386 | 21103043 | 0 | 0 | 1.1 | 134 | 232.3 | 245.8 | 7109.2 | 32 | 3 | 15.2 | 47.7 | 7 | 3.3 | 0 | 5.2 | 800 | 973.4 | 33696.5 | 1636 | 2993 | 4.67 | 0.79 | 0.019 | 0.139 | 1.075 | 0.01 | 29.86667 | 21.48333 | 1 | 1 | 6.2578 | 1.0586 | 0.02546 | 0.18626 | 1.4405
2387 | 21303043 | 0 | 0 | 2.9 | 128 | 205.1 | 190.3 | 5838.4 | 0 | 0 | 31.5 | 45.6 | 6.2 | 2.5 | 0 | 7.8 | 580 | 570 | 33600 | 1642 | 2777 | 4.66 | 0.65 | 0.022 | 0.129 | 0.85 | 0.016 | 33.31667 | 22.13333 | 1 | 1 | 5.9648 | 0.832 | 0.02816 | 0.16512 | 1.088
2388 | 21202967 | 0 | 0 | 2 | 147 | 222.9 | 245.8 | 6799.9 | 0 | 0 | 33.2 | 42.8 | 5.6 | 5.7 | 0 | 4.5 | 200 | 452.4 | 33889.6 | 1663 | 2849 | 4.61 | 0.63 | 0.023 | 0.142 | 0.86 | 0.008 | 29.03333 | 21.03333 | 1 | 1 | 6.7767 | 0.9261 | 0.03381 | 0.20874 | 1.2642
2389 | 21403080 | 0 | 0.1 | 2.9 | 134 | 227.8 | 236.9 | 6784.1 | 0 | 0 | 32.3 | 61.4 | 6.8 | 3.6 | 0 | 6.8 | 0 | 470 | 39000 | 1647 | 2764 | 4.62 | 0.68 | 0.021 | 0.124 | 0.748 | 0.009 | 30.3 | 27.91667 | 1 | 1 | 6.1908 | 0.9112 | 0.02814 | 0.16616 | 1.00232
2390 | 21103044 | 0 | 0 | 2 | 134 | 233.7 | 245.8 | 6453.3 | 27 | 8 | 11.5 | 53.1 | 5.8 | 2.2 | 0 | 6.3 | 870 | 1120.1 | 38457.7 | 1633 | 3374 | 4.58 | 0.67 | 0.023 | 0.141 | 0.727 | 0.01 | 27.1 | 22.5 | 1 | 1 | 6.1372 | 0.8978 | 0.03082 | 0.18894 | 0.97418
2392 | 21303044 | 0 | 0 | 2.5 | 129 | 216.9 | 210 | 6579.7 | 0 | 0 | 33.1 | 54.4 | 8.3 | 2.4 | 0 | 6.3 | 0 | 789.9 | 33300 | 1599 | 3474 | 4.58 | 0.67 | 0.023 | 0.141 | 0.727 | 0.012 | 31.38333 | 22.08333 | 1 | 1 | 5.9082 | 0.8643 | 0.02967 | 0.18189 | 0.93783
2393 | 21403081 | 0 | 0 | 2.6 | 134 | 232.6 | 241.5 | 6641.4 | 0 | 0 | 30.3 | 68.3 | 6.4 | 3.2 | 0 | 6.5 | 0 | 744 | 39900 | 1661 | 3146 | 4.58 | 0.67 | 0.023 | 0.141 | 0.727 | 0.016 | 29 | 27.18333 | 1 | 1 | 6.1372 | 0.8978 | 0.03082 | 0.18894 | 0.97418
2394 | 21103045 | 0 | 0.2 | 1.1 | 130 | 232.4 | 249.4 | 6371.7 | 36 | 0 | 8.5 | 57.9 | 4 | 4.3 | 0 | 6.1 | 1000 | 664.3 | 37580.2 | 1624 | 3080 | 4.67 | 0.79 | 0.019 | 0.139 | 1.075 | 0.015 | 26.36667 | 23.25 | 1 | 1 | 6.071 | 1.027 | 0.0247 | 0.1807 | 1.3975
2396 | 21403082 | 0 | 0 | 2.5 | 133 | 217.9 | 240.2 | 6793.1 | 0 | 0 | 32 | 53.2 | 7.1 | 5.2 | 0 | 8.2 | 0 | 1129 | 32100 | 1596 | 3239 | 4.48 | 0.46 | 0.03 | 0.143 | 0.952 | 0.015 | 30.05 | 22 | 1 | 1 | 5.9584 | 0.6118 | 0.0399 | 0.19019 | 1.26616
2397 | 21202969 | 0 | 0 | 2 | 140 | 240.2 | 245.8 | 6528.6 | 0 | 0 | 30.5 | 69.3 | 6 | 8 | 0 | 4.9 | 400 | 934.9 | 51052.7 | 1620 | 3408 | 4.58 | 0.67 | 0.023 | 0.141 | 0.727 | 0.01 | 27.86667 | 30.28333 | 1 | 1 | 6.412 | 0.938 | 0.0322 | 0.1974 | 1.0178
2398 | 21103046 | 0 | 0.2 | 1 | 139 | 228.8 | 245.3 | 6831.2 | 37 | 0 | 4.6 | 48.1 | 3.8 | 4.5 | 0 | 5.1 | 1000 | 775 | 30583.6 | 1603 | 3273 | 4.63 | 0.82 | 0.023 | 0.113 | 0.696 | 0.018 | 28.71667 | 18.93333 | 1 | 1 | 6.4357 | 1.1398 | 0.03197 | 0.15707 | 0.96744
2399 | 21303046 | 0 | 0 | 3 | 137 | 205.4 | 216.9 | 6588.9 | 0 | 0 | 33.5 | 35 | 7.9 | 2.6 | 0.5 | 5.2 | 200 | 539 | 26500 | 1613 | 2834 | 4.66 | 0.65 | 0.022 | 0.129 | 0.85 | 0.02 | 30.46667 | 17.81667 | 1 | 1 | 6.3842 | 0.8905 | 0.03014 | 0.17673 | 1.1645
2400 | 21403083 | 0 | 0 | 2.6 | 130 | 225.1 | 230.3 | 7186.8 | 0 | 0 | 33.8 | 61.3 | 7.1 | 3.3 | 0 | 6.4 | 120 | 959 | 36800 | 1623 | 3173 | 4.62 | 0.68 | 0.021 | 0.124 | 0.748 | 0.009 | 32.7 | 24.81667 | 1 | 1 | 6.006 | 0.884 | 0.0273 | 0.1612 | 0.9724
2401 | 21202970 | 0 | 0 | 1 | 138 | 232 | 240.2 | 6179.5 | 20 | 10 | 6.4 | 58 | 5.7 | 3.5 | 0 | 9.6 | 1070 | 995.5 | 40309.2 | 1603 | 3154 | 4.48 | 0.46 | 0.03 | 0.143 | 0.952 | 0.009 | 27.05 | 25.76667 | 1 | 1 | 6.1824 | 0.6348 | 0.0414 | 0.19734 | 1.31376
2402 | 21303047 | 0 | 0.1 | 2.5 | 130 | 223.3 | 206.9 | 6015.9 | 0 | 0 | 31.6 | 61.3 | 7 | 6.5 | 0 | 8.9 | 0 | 1014.2 | 44100 | 1648 | 3519 | 4.6 | 0.63 | 0.026 | 0.127 | 0.799 | 0.012 | 29.23333 | 31.41667 | 1 | 1 | 5.98 | 0.819 | 0.0338 | 0.1651 | 1.0387
2403 | 21103047 | 0 | 0 | 3 | 105 | 223.7 | 236.3 | 4736 | 0 | 0 | 23.3 | 95.4 | 4 | 10 | 0 | 7.2 | 0 | 1049 | 63101 | 1636 | 5087 | 4.63 | 0.69 | 0.032 | 0.123 | 0.983 | 0.011 | 20.71667 | 37.93333 | 1 | 1 | 4.8615 | 0.7245 | 0.0336 | 0.12915 | 1.03215
2404 | 21403084 | 0 | 0 | 4 | 108 | 241.9 | 243.8 | 5679.2 | 0 | 0 | 25.2 | 108.7 | 5.4 | 6.1 | 0 | 7 | 130 | 436 | 63200 | 1637 | 3691 | 4.6 | 0.63 | 0.026 | 0.127 | 0.799 | 0.008 | 23.98333 | 43.36667 | 1 | 1 | 4.968 | 0.6804 | 0.02808 | 0.13716 | 0.86292
2405 | 21202971 | 0 | 0.1 | 3 | 100 | 124.7 | 217.9 | 6106.8 | 0 | 0 | 18.2 | 6.5 | 9.3 | 0.6 | 0 | 0 | 0 | 383.3 | 8503.4 | 1644 | 1471 | 4.61 | 0.63 | 0.023 | 0.142 | 0.86 | 0.011 | 29.45 | 6.35 | 1 | 1 | 4.61 | 0.63 | 0.023 | 0.142 | 0.86
2406 | 21303048 | 0 | 0 | 3.1 | 111 | 224.4 | 207.2 | 5126.1 | 0 | 0 | 27 | 86.2 | 5.8 | 6.2 | 0 | 6.5 | 120 | 718 | 52600 | 1623 | 3903 | 4.64 | 1.25 | 0.015 | 0.15 | 0.789 | 0.016 | 28.73333 | 36.53333 | 1 | 1 | 5.1504 | 1.3875 | 0.01665 | 0.1665 | 0.87579
2407 | 21103048 | 0 | 0 | 3 | 124 | 232.4 | 232.6 | 5529.7 | 0 | 0 | 28.3 | 79.7 | 10.6 | 4.5 | 0 | 7 | 0 | 1439.8 | 53263.1 | 1683 | 4849 | 4.61 | 0.63 | 0.023 | 0.142 | 0.86 | 0.017 | 24.6 | 32.2 | 1 | 1 | 5.7164 | 0.7812 | 0.02852 | 0.17608 | 1.0664
2408 | 21403085 | 0 | 0 | 3.4 | 127 | 245.3 | 241.2 | 6388.1 | 0 | 0 | 36.1 | 82.5 | 7.1 | 6.4 | 0 | 6.1 | 260 | 295 | 49200 | 1615 | 3860 | 4.48 | 0.46 | 0.03 | 0.143 | 0.952 | 0.009 | 29.95 | 34.28333 | 1 | 1 | 5.6896 | 0.5842 | 0.0381 | 0.18161 | 1.20904
2409 | 21202972 | 0 | 0 | 0 | 150 | 271.7 | 218.2 | 6999 | 30 | 0 | 1.1 | 90.6 | 5.9 | 5.5 | 0 | 8.6 | 0 | 1024.8 | 57499 | 1666 | 5778 | 4.64 | 1.16 | 0.017 | 0.165 | 1.106 | 0.01 | 38.73333 | 40.91667 | 1 | 1 | 6.96 | 1.74 | 0.0255 | 0.2475 | 1.659
2410 | 21303049 | 0 | 0 | 4.4 | 122 | 221.9 | 193 | 5541.8 | 0 | 0 | 26.4 | 73.5 | 5.6 | 4.6 | 0 | 6.3 | 60 | 955 | 45100 | 1604 | 4062 | 4.597213 | 0.8591803 | 0.01881967 | 0.1522787 | 0.778 | 0.009 | 30.11667 | 32.16667 | 1 | 1 | 5.6086 | 1.0482 | 0.02296 | 0.18578 | 0.94916
2411 | 21103049 | 0 | 0 | 3 | 130 | 225.7 | 236.5 | 5792.3 | 0 | 0 | 25.5 | 70.2 | 10.1 | 2.5 | 0 | 7 | 300 | 1321.2 | 47119.8 | 1678 | 4460 | 4.632308 | 0.9115385 | 0.01730769 | 0.1492308 | 0.7805385 | 0.013 | 25.3 | 29.38333 | 1 | 1 | 6.022 | 1.185 | 0.0225 | 0.194 | 1.0147
2412 | 21403086 | 0 | 0 | 3.1 | 129 | 222.4 | 243.7 | 6851.8 | 0 | 0 | 34.1 | 59.3 | 8 | 1.8 | 0 | 6.8 | 130 | 477 | 35400 | 1596 | 3163 | 4.64 | 1.25 | 0.015 | 0.15 | 0.789 | 0.007 | 29.06667 | 24.33333 | 1 | 1 | 5.9856 | 1.6125 | 0.01935 | 0.1935 | 1.01781
2414 | 21303050 | 0 | 0 | 3.1 | 131 | 220.4 | 211.5 | 6209.2 | 0 | 0 | 31.4 | 58.2 | 6.1 | 3.1 | 0 | 5 | 0 | 438.1 | 36400 | 1676 | 3552 | 4.65 | 0.73 | 0.026 | 0.125 | 0.83 | 0.018 | 29.55 | 26.36667 | 1 | 1 | 6.0915 | 0.9563 | 0.03406 | 0.16375 | 1.0873
2415 | 21403087 | 0 | 0 | 3.9 | 134 | 221 | 244.9 | 7309.6 | 0 | 0 | 36.9 | 50.1 | 8.1 | 2.9 | 0.2 | 4 | 390 | 161 | 29000 | 1602 | 2721 | 4.64 | 1.16 | 0.017 | 0.165 | 1.106 | 0.01 | 31.66667 | 19.95 | 1 | 1 | 6.2176 | 1.5544 | 0.02278 | 0.2211 | 1.48204
2416 | 21103051 | 0 | 0 | 3 | 130 | 220.5 | 241.2 | 6079.9 | 25 | 0 | 3.2 | 62.3 | 8.9 | 5.4 | 0 | 7 | 0 | 1124.5 | 43613.8 | 1631 | 4523 | 4.63 | 0.69 | 0.032 | 0.123 | 0.983 | 0.004 | 26.85 | 28.18333 | 1 | 1 | 6.019 | 0.897 | 0.0416 | 0.1599 | 1.2779
2417 | 21303051 | 0 | 0 | 3.1 | 131 | 220.4 | 219 | 6147 | 0 | 0 | 30.9 | 58.1 | 5.8 | 4.2 | 0 | 5 | 0 | 625.1 | 35800 | 1620 | 3309 | 4.66 | 0.73 | 0.018 | 0.152 | 0.973 | 0.024 | 28.1 | 25.16667 | 1 | 1 | 6.1046 | 0.9563 | 0.02358 | 0.19912 | 1.27463
2419 | 21202973 | 0 | 0 | 3 | 170 | 239.3 | 240.3 | 10907.6 | 0 | 0 | 43.1 | 25.9 | 11.1 | 0 | 0 | 4 | 0 | 915.1 | 16966.6 | 1608 | 1293 | 4.64 | 1.26 | 0.013 | 0.144 | 0.922 | 0.018 | 47.63333 | 12.9 | 1 | 1 | 7.888 | 2.142 | 0.0221 | 0.2448 | 1.5674
2420 | 21202973 | 0 | 0 | 3 | 170 | 239.3 | 240.3 | 10907.6 | 0 | 0 | 43.1 | 25.9 | 11.1 | 0 | 0 | 4 | 0 | 915.1 | 16966.6 | 1608 | 1293 | 4.64 | 1.26 | 0.013 | 0.144 | 0.922 | 0.018 | 47.63333 | 12.9 | 1 | 1 | 7.888 | 2.142 | 0.0221 | 0.2448 | 1.5674
2421 | 21303052 | 0 | 0 | 3.1 | 125 | 220.6 | 213.4 | 6320.6 | 0 | 0 | 30.3 | 65.6 | 5.9 | 6.2 | 0 | 5 | 0 | 418.8 | 36400 | 1604 | 3218 | 4.64 | 1.26 | 0.013 | 0.144 | 0.922 | 0.02 | 30.88333 | 23.66667 | 1 | 1 | 5.8 | 1.575 | 0.01625 | 0.18 | 1.1525
2423 | 21103053 | 0 | 0 | 3.1 | 126 | 220.3 | 239.4 | 6378.8 | 0 | 0 | 32.3 | 61.9 | 7.2 | 2.8 | 0 | 7.1 | 1130 | 215.4 | 42674.4 | 1652 | 3370 | 4.6 | 0.68 | 0.019 | 0.16 | 0.809 | 0.012 | 27.51667 | 26.9 | 1 | 1 | 5.796 | 0.8568 | 0.02394 | 0.2016 | 1.01934
2424 | 21303053 | 0 | 0.1 | 3.1 | 124 | 219.6 | 216.6 | 6330.5 | 0 | 0 | 30.5 | 64.7 | 9.1 | 4.1 | 0 | 5.7 | 0 | 269.5 | 34000 | 1591 | 3207 | 4.64 | 1.26 | 0.013 | 0.144 | 0.922 | 0.021 | 29.31667 | 22.45 | 1 | 1 | 5.7536 | 1.5624 | 0.01612 | 0.17856 | 1.14328
2426 | 21403090 | 0 | 0 | 3.1 | 129 | 220.6 | 245.9 | 6962.4 | 0 | 0 | 39.9 | 52 | 9.2 | 5.1 | 0 | 5 | 470 | 76 | 32000 | 1643 | 3962 | 4.64 | 1.05 | 0.012 | 0.151 | 0.973 | 0.007 | 29.73333 | 22.41667 | 1 | 1 | 5.9856 | 1.3545 | 0.01548 | 0.19479 | 1.25517
2427 | 21303054 | 0 | 0 | 2.3 | 129 | 220.4 | 230.4 | 6566.8 | 0 | 0 | 34.3 | 56.8 | 10.8 | 4.3 | 0 | 6.1 | 0 | 114 | 30500 | 1594 | 3568 | 4.64 | 1.05 | 0.012 | 0.151 | 0.973 | 0.018 | 28.68333 | 20.16667 | 1 | 1 | 5.9856 | 1.3545 | 0.01548 | 0.19479 | 1.25517
2428 | 21202975 | 0 | 0.9 | 2.6 | 129 | 224.7 | 228.9 | 6361 | 30 | 0 | 1.9 | 63.5 | 7.7 | 2.5 | 0 | 7.3 | 0 | 381.5 | 36927.8 | 1591 | 3303 | 4.57 | 0.65 | 0.019 | 0.146 | 0.789 | 0.005 | 29.18333 | 25.7 | 1 | 1 | 5.8953 | 0.8385 | 0.02451 | 0.18834 | 1.01781
2429 | 21403091 | 0 | 0.1 | 3 | 130 | 221.1 | 247.7 | 6274.3 | 0 | 0 | 24.7 | 66.5 | 3.7 | 9.8 | 0.1 | 4.5 | 390 | 116 | 31800 | 1575 | 4268 | 4.5 | 0.47 | 0.024 | 0.148 | 0.983 | 0.005 | 26.35 | 21.88333 | 1 | 1 | 5.85 | 0.611 | 0.0312 | 0.1924 | 1.2779
2430 | 21103055 | 0 | 0 | 0 | 129 | 220.7 | 226.4 | 6866.8 | 30 | 0 | 13.5 | 48.4 | 9.7 | 0 | 0 | 3.8 | 0 | 481.8 | 33415.1 | 1661 | 2586 | 4.59 | 0.87 | 0.019 | 0.153 | 0.778 | 0.016 | 31.33333 | 21.11667 | 1 | 1 | 5.9211 | 1.1223 | 0.02451 | 0.19737 | 1.00362
2431 | 21303055 | 0 | 0.1 | 3 | 131 | 223.4 | 224.2 | 6456.2 | 0 | 0 | 34.7 | 57.7 | 7.8 | 8.2 | 0 | 5 | 0 | 296 | 34800 | 1597 | 4035 | 4.64 | 1.05 | 0.012 | 0.151 | 0.973 | 0.018 | 28.83333 | 24.2 | 1 | 1 | 6.0784 | 1.3755 | 0.01572 | 0.19781 | 1.27463
2432 | 21202976 | 0 | 0.9 | 2.6 | 128 | 222.4 | 235.1 | 5506.5 | 0 | 0 | 25.3 | 68.9 | 6.2 | 3.3 | 0 | 7.7 | 0 | 616.8 | 44855 | 1631 | 3849 | 4.59 | 0.87 | 0.019 | 0.153 | 0.778 | 0.007 | 24.6 | 27.83333 | 1 | 1 | 5.8752 | 1.1136 | 0.02432 | 0.19584 | 0.99584
2433 | 21403092 | 0 | 0 | 2.9 | 131 | 223.8 | 248.3 | 7617.7 | 0 | 0 | 43.4 | 49.8 | 6.1 | 10 | 0 | 4.5 | 300 | 358 | 34900 | 1563 | 3631 | 4.67 | 1.31 | 0.016 | 0.141 | 0.922 | 0.005 | 33.16667 | 22.98333 | 1 | 1 | 6.1177 | 1.7161 | 0.02096 | 0.18471 | 1.20782
2434 | 21103056 | 0 | 0 | 0 | 127 | 219.5 | 231.2 | 6230.8 | 30 | 0 | 13.3 | 49.5 | 10.9 | 0.4 | 0 | 6.9 | 0 | 123.6 | 34226.2 | 1669 | 3204 | 4.44 | 0.33 | 0.028 | 0.15 | 0.768 | 0.016 | 27.83333 | 22.2 | 1 | 1 | 5.6388 | 0.4191 | 0.03556 | 0.1905 | 0.97536
2435 | 21303056 | 0 | 0 | 3.5 | 131 | 204.5 | 227.1 | 6325.1 | 0 | 0 | 30.4 | 43.4 | 7 | 8.1 | 0 | 4.4 | 0 | 421.1 | 31100 | 1579 | 3137 | 4.71 | 1.49 | 0.012 | 0.132 | 1.075 | 0.013 | 27.95 | 21.58333 | 1 | 1 | 6.1701 | 1.9519 | 0.01572 | 0.17292 | 1.40825
2436 | 21202977 | 0 | 0 | 3 | 126 | 235.1 | 238.3 | 5317.5 | 0 | 0 | 25.8 | 83.6 | 5.6 | 5.2 | 0 | 7 | 0 | 698.5 | 51015.3 | 1647 | 4407 | 4.64 | 0.7 | 0.015 | 0.139 | 0.809 | 0.011 | 23.45 | 30.38333 | 1 | 1 | 5.8464 | 0.882 | 0.0189 | 0.17514 | 1.01934
2437 | 21403093 | 0 | 0.1 | 3.2 | 130 | 220.9 | 247.7 | 5791.3 | 0 | 0 | 28.9 | 62.3 | 5.4 | 7.4 | 0 | 5 | 180 | 534 | 34000 | 1636 | 3369 | 4.49 | 0.46 | 0.022 | 0.15 | 0.778 | 0.006 | 24.6 | 22.8 | 1 | 1 | 5.837 | 0.598 | 0.0286 | 0.195 | 1.0114
2440 | 21403094 | 0 | 0 | 3.1 | 125 | 230.7 | 248.7 | 6123.9 | 0 | 0 | 25.2 | 80.2 | 7.2 | 5.4 | 0 | 6.9 | 0 | 708 | 42500 | 1649 | 3598 | 4.49 | 0.46 | 0.022 | 0.15 | 0.778 | 0.009 | 25.46667 | 30.83333 | 1 | 1 | 5.6125 | 0.575 | 0.0275 | 0.1875 | 0.9725
2442 | 21202979 | 0 | 0 | 3.1 | 130 | 231.8 | 239.4 | 6121.7 | 0 | 0 | 26 | 76.1 | 4.6 | 6.5 | 0 | 7 | 1210 | 851 | 48585.4 | 1666 | 5374 | 4.63 | 0.69 | 0.032 | 0.123 | 0.983 | 0.009 | 26.85 | 32.65 | 1 | 1 | 6.019 | 0.897 | 0.0416 | 0.1599 | 1.2779
2443 | 21403095 | 0 | 0 | 2.7 | 134 | 240.4 | 248 | 6142.2 | 0 | 0 | 24.3 | 82.5 | 4.2 | 9.1 | 0 | 5.3 | 0 | 1216 | 45600 | 1590 | 3909 | 4.71 | 1.49 | 0.012 | 0.132 | 1.075 | 0.021 | 25.35 | 32.66667 | 1 | 1 | 6.3114 | 1.9966 | 0.01608 | 0.17688 | 1.4405
2444 | 21103058 | 0 | 0 | 3 | 132 | 240.4 | 229.8 | 5810.1 | 0 | 0 | 30.9 | 77.6 | 6.4 | 3.6 | 0 | 8 | 0 | 1124.5 | 49342.3 | 1671 | 5526 | 4.49 | 0.46 | 0.022 | 0.15 | 0.778 | 0.011 | 26.13333 | 29.7 | 1 | 1 | 5.9268 | 0.6072 | 0.02904 | 0.198 | 1.02696
2446 | 21303059 | 0 | 0 | 3.2 | 126 | 220.4 | 230.3 | 5134.9 | 0 | 0 | 23.4 | 71.2 | 2.9 | 8.7 | 0 | 8 | 350 | 686.8 | 45400 | 1651 | 5459 | 4.63 | 0.69 | 0.032 | 0.123 | 0.983 | 0.013 | 22.31667 | 29.16667 | 1 | 1 | 5.8338 | 0.8694 | 0.04032 | 0.15498 | 1.23858
2447 | 21103059 | 0 | 0 | 3 | 123 | 244.6 | 241.9 | 5287.9 | 32 | 8 | 0.9 | 81.2 | 5 | 5 | 0 | 7 | 0 | 1120.5 | 48109.3 | 1588 | 5269 | 4.59 | 0.87 | 0.019 | 0.153 | 0.778 | 0.007 | 22.6 | 31.96667 | 1 | 1 | 5.6457 | 1.0701 | 0.02337 | 0.18819 | 0.95694
2448 | 21403096 | 0 | 0 | 3.1 | 126 | 226.7 | 241.8 | 6043.1 | 0 | 0 | 27.6 | 73.3 | 5.9 | 6.9 | 0 | 5.6 | 130 | 1159 | 41200 | 1610 | 3745 | 4.59 | 0.87 | 0.019 | 0.153 | 0.778 | 0.021 | 25.7 | 29.13333 | 1 | 1 | 5.7834 | 1.0962 | 0.02394 | 0.19278 | 0.98028
2449 | 21202981 | 0 | 0 | 3.1 | 120 | 231.6 | 235.3 | 5028.1 | 30 | 0 | 4.6 | 76.9 | 5.8 | 5.3 | 0.6 | 6.7 | 380 | 1579.9 | 49990.8 | 1662 | 4529 | 4.57 | 0.49 | 0.011 | 0.125 | 0.789 | 0.005 | 22.43333 | 31.1 | 1 | 1 | 5.484 | 0.588 | 0.0132 | 0.15 | 0.9468
2451 | 21403097 | 0 | 0.1 | 3.1 | 120 | 231.4 | 239.8 | 5723.5 | 0 | 0 | 25.5 | 86.2 | 6 | 6.8 | 0 | 6 | 150 | 736 | 46900 | 1623 | 4116 | 4.63 | 0.75 | 0.015 | 0.147 | 0.891 | 0.011 | 24.4 | 32.18333 | 1 | 1 | 5.556 | 0.9 | 0.018 | 0.1764 | 1.0692
2452 | 21103060 | 0 | 0 | 3 | 122 | 239.7 | 249.2 | 5764.8 | 30 | 0 | 10 | 78.1 | 5 | 5 | 0 | 7 | 0 | 1240 | 49514.7 | 1627 | 3700 | 4.57 | 0.49 | 0.011 | 0.125 | 0.789 | 0.011 | 23.9 | 29.78333 | 1 | 1 | 5.5754 | 0.5978 | 0.01342 | 0.1525 | 0.96258
2453 | 21202982 | 0 | 0 | 3 | 120 | 230 | 238.5 | 5140 | 0 | 0 | 22.7 | 86.9 | 5.2 | 5.8 | 0 | 7.4 | 660 | 1329.5 | 49083.6 | 1635 | 5518 | 4.66 | 0.74 | 0.015 | 0.151 | 0.768 | 0.012 | 22.66667 | 30.1 | 1 | 1 | 5.592 | 0.888 | 0.018 | 0.1812 | 0.9216
2454 | 21303061 | 0 | 0.1 | 2.8 | 120 | 220.9 | 221.6 | 4886 | 0 | 0 | 23.9 | 77.3 | 3.3 | 7.6 | 0 | 7 | 0 | 1106.1 | 45900 | 1637 | 5483 | 4.63 | 0.69 | 0.032 | 0.123 | 0.983 | 0.018 | 22.05 | 31.26667 | 1 | 1 | 5.556 | 0.828 | 0.0384 | 0.1476 | 1.1796
2456 | 21403098 | 0 | 0 | 2.6 | 126 | 220.8 | 240.1 | 5535.9 | 0 | 0 | 25 | 70.2 | 5.9 | 7.1 | 0 | 6.7 | 90 | 541 | 37800 | 1609 | 4181 | 4.71 | 1.49 | 0.012 | 0.132 | 1.075 | 0.009 | 24.16667 | 26.71667 | 1 | 1 | 5.9346 | 1.8774 | 0.01512 | 0.16632 | 1.3545
2458 | 21303062 | 0 | 0 | 2.6 | 120 | 213.9 | 213 | 4740.1 | 0 | 0 | 21.2 | 72.9 | 3.4 | 9.5 | 0 | 7.8 | 430 | 1177.2 | 44600 | 1590 | 5804 | 4.63 | 0.69 | 0.032 | 0.123 | 0.983 | 0.014 | 22.41667 | 30.46667 | 1 | 1 | 5.556 | 0.828 | 0.0384 | 0.1476 | 1.1796
2459 | 21403099 | 0 | 0.1 | 1.7 | 126 | 210.3 | 247 | 5426.4 | 0 | 0 | 25.4 | 58.6 | 6.1 | 7.1 | 0 | 7.3 | 0 | 336 | 32500 | 1608 | 3727 | 4.64 | 0.65 | 0.02 | 0.145 | 0.809 | 0.01 | 23.18333 | 21.61667 | 1 | 1 | 5.8464 | 0.819 | 0.0252 | 0.1827 | 1.01934
2460 | 21103062 | 0 | 0 | 3 | 130 | 234.7 | 249.1 | 5575.5 | 35 | 0 | 7.5 | 61.8 | 5 | 4.8 | 0 | 7 | 0 | 1120.1 | 39925.5 | 1591 | 4548 | 4.71 | 1.49 | 0.012 | 0.132 | 1.075 | 0.008 | 23.23333 | 24.76667 | 1 | 1 | 6.123 | 1.937 | 0.0156 | 0.1716 | 1.3975
2461 | 21303063 | 0 | 0 | 2.6 | 122 | 221.9 | 217.5 | 5004 | 0 | 0 | 16.4 | 83.3 | 2.3 | 11.4 | 0 | 7.9 | 870 | 1261 | 51000 | 1604 | 5316 | 4.57 | 0.49 | 0.011 | 0.125 | 0.789 | 0.014 | 23.1 | 34.93333 | 1 | 1 | 5.5754 | 0.5978 | 0.01342 | 0.1525 | 0.96258
2462 | 21202984 | 0 | 0 | 3.1 | 135 | 220.6 | 241.5 | 6088.7 | 0 | 0 | 25.8 | 59.6 | 5.4 | 5.2 | 0 | 7.3 | 260 | 1135.3 | 41751.6 | 1663 | 4950 | 4.57 | 0.58 | 0.02 | 0.154 | 0.737 | 0.01 | 26.48333 | 26.58333 | 1 | 1 | 6.1695 | 0.783 | 0.027 | 0.2079 | 0.99495
2465 | 21303064 | 0 | 0.1 | 2.5 | 145 | 223.3 | 196.6 | 5956.7 | 0 | 0 | 28.4 | 49.5 | 4.5 | 8.4 | 0.5 | 6.3 | 20 | 1281.5 | 37900 | 1609 | 3831 | 4.39 | 0.4 | 0.02 | 0.15 | 0.748 | 0.026 | 30.51667 | 39.71667 | 1 | 1 | 6.3655 | 0.58 | 0.029 | 0.2175 | 1.0846
2466 | 21202985 | 0 | 0 | 3 | 142 | 230.2 | 242.6 | 6866.7 | 35 | 0 | 7.1 | 46.4 | 5.4 | 4.1 | 0 | 5 | 210 | 746.2 | 29742.9 | 1621 | 3031 | 4.6 | 0.68 | 0.019 | 0.16 | 0.809 | 0.013 | 29.7 | 18.9 | 1 | 1 | 6.532 | 0.9656 | 0.02698 | 0.2272 | 1.14878
2467 | 21403101 | 0 | 0 | 3.1 | 129 | 229.7 | 239.6 | 6612.8 | 0 | 0 | 34.6 | 65.8 | 8 | 4.1 | 0 | 5.9 | 170 | 883 | 40000 | 1625 | 3283 | 4.67 | 1.31 | 0.016 | 0.141 | 0.922 | 0.016 | 28.3 | 28.21667 | 1 | 1 | 6.0243 | 1.6899 | 0.02064 | 0.18189 | 1.18938
2468 | 21103064 | 0 | 0 | 3 | 135 | 249.6 | 242.2 | 6364.6 | 40 | 0 | 5.2 | 69.4 | 2 | 10.5 | 0 | 7.9 | 170 | 1204.8 | 52218.4 | 1657 | 4172 | 4.64 | 1.05 | 0.012 | 0.151 | 0.973 | 0.012 | 27.15 | 33.45 | 1 | 1 | 6.264 | 1.4175 | 0.0162 | 0.20385 | 1.31355
2469 | 21202986 | 0 | 0 | 3 | 130 | 234 | 243.3 | 5840.9 | 0 | 0 | 29.3 | 74.7 | 5.1 | 4.5 | 0 | 6.8 | 0 | 590.1 | 43736 | 1617 | 4796 | 4.63 | 0.82 | 0.023 | 0.113 | 0.696 | 0.014 | 25.23333 | 28.51667 | 1 | 1 | 6.019 | 1.066 | 0.0299 | 0.1469 | 0.9048
2470 | 21303065 | 0 | 0 | 3 | 130 | 202.5 | 220.2 | 6123.3 | 0 | 0 | 28.9 | 43.9 | 4.2 | 8.1 | 0 | 5.9 | 130 | 762.4 | 35500 | 1605 | 2931 | 4.63 | 0.82 | 0.023 | 0.113 | 0.696 | 0.023 | 27.91667 | 26.9 | 1 | 1 | 6.019 | 1.066 | 0.0299 | 0.1469 | 0.9048
2471 | 21103065 | 0 | 1 | 3 | 131 | 231.7 | 238.7 | 5474.1 | 0 | 0 | 30.6 | 70 | 3.3 | 7.4 | 0 | 7.1 | 30 | 1262.8 | 47697.6 | 1675 | 5088 | 4.66 | 1.03 | 0.014 | 0.144 | 0.983 | 0.014 | 23.66667 | 30.03333 | 1 | 1 | 6.1046 | 1.3493 | 0.01834 | 0.18864 | 1.28773
2472 | 21403102 | 0 | 0 | 3.2 | 129 | 225.2 | 245.2 | 6278.6 | 0 | 0 | 35.5 | 60.7 | 7.9 | 4.7 | 0 | 5.8 | 0 | 932 | 39300 | 1639 | 4109 | 4.64 | 1.25 | 0.015 | 0.15 | 0.789 | 0.012 | 26.7 | 29.01667 | 1 | 1 | 5.9856 | 1.6125 | 0.01935 | 0.1935 | 1.01781
2473 | 21202987 | 0 | 0 | 3 | 131 | 232 | 243.7 | 5963.6 | 18 | 12 | 9.5 | 61.4 | 5 | 4 | 0 | 6.1 | 320 | 816.2 | 40813.3 | 1607 | 4097 | 4.69 | 1.54 | 0.011 | 0.15 | 1.106 | 0.009 | 25.7 | 26.03333 | 1 | 1 | 6.1439 | 2.0174 | 0.01441 | 0.1965 | 1.44886
2474 | 21303066 | 0 | 0 | 3.1 | 130 | 209 | 222.7 | 5792.9 | 0 | 0 | 24.2 | 55.1 | 4.2 | 7.1 | 0 | 7 | 0 | 1432.3 | 45100 | 1623 | 3590 | 4.59 | 0.87 | 0.019 | 0.153 | 0.778 | 0.023 | 26.06667 | 30.98333 | 1 | 1 | 5.967 | 1.131 | 0.0247 | 0.1989 | 1.0114
2476 | 21103066 | 0 | 1.1 | 2.5 | 155 | 196.1 | 244.3 | 10483.8 | 0 | 0 | 41.1 | 0 | 11.9 | 0 | 0 | 0 | 0 | 427.9 | 2262.9 | 1610 | 423 | 4.41 | 0.28 | 0.033 | 0.127 | 0.658 | 0.014 | 44.83333 | 1.533333 | 1 | 1 | 6.8355 | 0.434 | 0.05115 | 0.19685 | 1.0199
2477 | 21202988 | 0 | 0 | 3 | 171 | 226.1 | 246.3 | 9082.4 | 35 | 0 | 8.2 | 12.1 | 9.3 | 0.6 | 0 | 0 | 0 | 191.6 | 8744 | 1665 | 915 | 4.639317 | 1.034293 | 0.01275122 | 0.1484049 | 0.9540829 | 0.012 | 43.48333 | 5.866667 | 1 | 1 | 7.933232 | 1.76864 | 0.02180459 | 0.2537723 | 1.631482
2478 | 21303067 | 0 | 0.3 | 2.7 | 127 | 218.3 | 217.7 | 5389.4 | 0 | 0 | 17.6 | 73.3 | 5.3 | 4.4 | 0 | 8.4 | 0 | 1308.9 | 44500 | 1612 | 4265 | 4.63 | 0.82 | 0.023 | 0.113 | 0.696 | 0.025 | 24.9 | 29.6 | 1 | 1 | 5.8801 | 1.0414 | 0.02921 | 0.14351 | 0.88392
2479 | 21403104 | 0 | 0 | 3.7 | 160 | 220.3 | 238.6 | 8946.9 | 0 | 0 | 40.5 | 19.8 | 11.2 | 0 | 0 | 0.8 | 90 | 539 | 11500 | 1606 | 1410 | 4.47 | 0.46 | 0.028 | 0.148 | 0.668 | 0.016 | 40.71667 | 8.15 | 1 | 1 | 7.152 | 0.736 | 0.0448 | 0.2368 | 1.0688
2480 | 21103067 | 0 | 0.8 | 3 | 134 | 235.1 | 250.3 | 5194.6 | 0 | 0 | 26.2 | 74.6 | 3.7 | 9.2 | 0 | 6.1 | 550 | 1269.5 | 49881 | 1619 | 5442 | 4.47 | 0.46 | 0.028 | 0.148 | 0.668 | 0.01 | 21.41667 | 29.46667 | 1 | 1 | 5.9898 | 0.6164 | 0.03752 | 0.19832 | 0.89512
2488 | 21403107 | 0 | 0 | 4.3 | 160 | 241.3 | 237.3 | 8798.6 | 0 | 0 | 41.5 | 39.8 | 9 | 1.3 | 0 | 4.9 | 220 | 1074 | 27400 | 1657 | 3141 | 4.63 | 0.62 | 0.021 | 0.142 | 0.789 | 0.013 | 40 | 19.65 | 0 | 1 | 7.408 | 0.992 | 0.0336 | 0.2272 | 1.2624
2492 | 21202992 | 0 | 0 | 2 | 155 | 210.8 | 245.4 | 6874.2 | 0 | 0 | 30.6 | 25.2 | 7.4 | 3.4 | 0 | 3.2 | 0 | 234 | 20970.4 | 1597 | 2090 | 4.46 | 0.36 | 0.031 | 0.138 | 0.729 | 0.008 | 31.98333 | 14.01667 | 1 | 1 | 6.913 | 0.558 | 0.04805 | 0.2139 | 1.12995
2494 | 21202993 | 0 | 0 | 2 | 170 | 220.5 | 242.9 | 8126.3 | 0 | 0 | 34.7 | 15.4 | 8.6 | 0 | 0 | 0 | 0 | 234.4 | 9463 | 1625 | 774 | 4.59 | 0.87 | 0.019 | 0.153 | 0.778 | 0.023 | 35.18333 | 6.383333 | 1 | 1 | 7.803 | 1.479 | 0.0323 | 0.2601 | 1.3226
2497 | 21103073 | 0 | 0 | 1.6 | 150 | 221.4 | 250.1 | 7171.4 | 0 | 0 | 42.3 | 29.1 | 8.7 | 1.5 | 0 | 3.5 | 0 | 561.8 | 28330.1 | 1616 | 2760 | 4.48 | 0.39 | 0.031 | 0.152 | 0.749 | 0.014 | 29.65 | 20.61667 | 0 | 1 | 6.72 | 0.585 | 0.0465 | 0.228 | 1.1235
2498 | 21202994 | 0 | 0 | 2 | 141 | 217.5 | 247.5 | 6768.7 | 35 | 0 | 14.3 | 27.2 | 8.4 | 2.3 | 0 | 2 | 0 | 297 | 18786.1 | 1651 | 1681 | 4.41 | 0.28 | 0.033 | 0.127 | 0.658 | 0.009 | 28.73333 | 12.66667 | 1 | 1 | 6.2181 | 0.3948 | 0.04653 | 0.17907 | 0.92778
2499 | 21403110 | 0 | 0.5 | 3.2 | 151 | 218.9 | 220 | 10963 | 0 | 0 | 42.6 | 25.2 | 8.6 | 0 | 0 | 0 | 560 | 912 | 20300 | 1649 | 1023 | 4.64 | 1.05 | 0.012 | 0.151 | 0.973 | 0.022 | 57 | 14.28333 | 1 | 1 | 7.0064 | 1.5855 | 0.01812 | 0.22801 | 1.46923
2500 | 21103074 | 0 | 0 | 1.4 | 132 | 220.9 | 249.3 | 5341.6 | 0 | 0 | 25.8 | 62.9 | 4.2 | 3.8 | 0.5 | 6.7 | 1900 | 549 | 37890.7 | 1617 | 4374 | 4.59 | 0.87 | 0.019 | 0.153 | 0.778 | 0.015 | 22.75 | 23.01667 | 1 | 1 | 6.0588 | 1.1484 | 0.02508 | 0.20196 | 1.02696
2501 | 21202995 | 0 | 0 | 3 | 132 | 206.2 | 242.5 | 5798.8 | 40 | 0 | 8.4 | 26.1 | 7.2 | 4 | 0 | 2.1 | 0 | 453.8 | 18430.8 | 1629 | 2350 | 4.46 | 0.36 | 0.031 | 0.138 | 0.729 | 0.01 | 25.18333 | 11.55 | 1 | 1 | 5.8872 | 0.4752 | 0.04092 | 0.18216 | 0.96228
2502 | 21103075 | 0 | 0 | 2 | 170 | 227.2 | 241.7 | 10781.1 | 0 | 0 | 48.6 | 8.6 | 13.7 | 1.6 | 0 | 0 | 0 | 173.4 | 6106.6 | 1633 | 271 | 4.52 | 0.49 | 0.025 | 0.149 | 0.749 | 0.019 | 46.05 | 3.883333 | 1 | 0 | 7.684 | 0.833 | 0.0425 | 0.2533 | 1.2733
2504 | 21403111 | 0 | 0.1 | 3 | 160 | 213.3 | 228.1 | 12213.4 | 0 | 0 | 48.2 | 5.1 | 13.4 | 1.2 | 0 | 0 | 0 | 632 | 6500 | 1637 | 830 | 4.57 | 0.62 | 0.028 | 0.159 | 0.901 | 0.009 | 58.4 | 5.083333 | 1 | 1 | 7.312 | 0.992 | 0.0448 | 0.2544 | 1.4416
2507 | 21403112 | 0 | 0.1 | 3.4 | 164 | 236.4 | 229.5 | 11195.3 | 0 | 0 | 54.9 | 17.2 | 13.2 | 0.8 | 0 | 0.9 | 0 | 604 | 9200 | 1621 | 1072 | 4.57 | 0.62 | 0.028 | 0.159 | 0.901 | 0.016 | 52.28333 | 9.433333 | 1 | 1 | 7.4948 | 1.0168 | 0.04592 | 0.26076 | 1.47764
2509 | 21202998 | 0 | 0 | 3.1 | 169 | 241.3 | 238.5 | 9127.3 | 0 | 0 | 41.3 | 31.4 | 9.3 | 1.3 | 0 | 0 | 0 | 416.4 | 19941.9 | 1645 | 2638 | 4.52 | 0.49 | 0.025 | 0.149 | 0.749 | 0.017 | 40.25 | 12.11667 | 1 | 1 | 7.6388 | 0.8281 | 0.04225 | 0.25181 | 1.26581
2512 | 21202999 | 0 | 0.1 | 3.1 | 172 | 247.1 | 244.9 | 8944.2 | 35 | 0 | 24.7 | 14.9 | 10.2 | 1.3 | 0.4 | 0.8 | 0 | 415.4 | 14548.6 | 1623 | 1793 | 4.57 | 0.65 | 0.019 | 0.146 | 0.789 | 0.01 | 38.41667 | 11.31667 | 1 | 1 | 7.8604 | 1.118 | 0.03268 | 0.25112 | 1.35708
2514 | 21403114 | 0 | 0 | 2.9 | 170 | 241.4 | 240.2 | 10954.1 | 0 | 0 | 54.6 | 17.2 | 11.8 | 1.1 | 0 | 1.7 | 0 | 506 | 13400 | 1580 | 1393 | 4.49 | 0.48 | 0.032 | 0.164 | 0.718 | 0.019 | 49.5 | 10.21667 | 0 | 1 | 7.633 | 0.816 | 0.0544 | 0.2788 | 1.2206
2515 | 21203000 | 0 | 0 | 3.1 | 172 | 225.9 | 245.1 | 8784.7 | 0 | 0 | 39.6 | 13.8 | 8.9 | 2.4 | 0 | 0 | 450 | 403.4 | 11709.8 | 1624 | 2258 | 4.48 | 0.39 | 0.031 | 0.152 | 0.749 | 0.014 | 40.85 | 8.183333 | 0 | 1 | 7.7056 | 0.6708 | 0.05332 | 0.26144 | 1.28828
2517 | 21403115 | 0 | 0 | 3 | 169 | 242.3 | 243.6 | 11237 | 0 | 0 | 56.4 | 16.9 | 12.6 | 1.5 | 0 | 1.4 | 0 | 474 | 11600 | 1626 | 809 | 4.61 | 0.6 | 0.015 | 0.13 | 1.073 | 0.022 | 49.7 | 8.083333 | 1 | 1 | 7.7909 | 1.014 | 0.02535 | 0.2197 | 1.81337
2519 | 21303069 | 0 | 0 | 3 | 124 | 224.8 | 217.1 | 5416.6 | 0 | 0 | 12.9 | 87.9 | 4.1 | 7.9 | 0 | 8.9 | 560 | 957 | 60900 | 1606 | 5602 | 4.65 | 0.63 | 0.02 | 0.139 | 0.759 | 0.011 | 25.03333 | 38.13333 | 1 | 1 | 5.766 | 0.7812 | 0.0248 | 0.17236 | 0.94116
2523 | 21303070 | 0 | 0 | 2.8 | 141 | 214.6 | 223 | 5804.5 | 0 | 0 | 26.3 | 47.6 | 3.4 | 8.1 | 0 | 6.3 | 0 | 709 | 36100 | 1648 | 4123 | 4.65 | 0.63 | 0.02 | 0.139 | 0.759 | 0.009 | 26.06667 | 23.21667 | 1 | 1 | 6.5565 | 0.8883 | 0.0282 | 0.19599 | 1.07019
2524 | 21403117 | 0 | 0 | 2.7 | 171 | 235.8 | 235 | 10762 | 0 | 0 | 55.3 | 9.9 | 12.9 | 1.1 | 0 | 1.9 | 0 | 586 | 9200 | 1608 | 1017 | 4.63 | 0.63 | 0.019 | 0.14 | 1.093 | 0.011 | 48.68333 | 6.25 | 1 | 1 | 7.9173 | 1.0773 | 0.03249 | 0.2394 | 1.86903
2527 | 21303071 | 0 | 0 | 2.5 | 118 | 197.2 | 214.9 | 5670.8 | 0 | 0 | 20.9 | 58.4 | 2.3 | 13 | 0 | 5.8 | 0 | 820 | 41600 | 1574 | 3966 | 4.65 | 0.63 | 0.02 | 0.139 | 0.759 | 0.012 | 27.98333 | 28.51667 | 1 | 1 | 5.487 | 0.7434 | 0.0236 | 0.16402 | 0.89562
2529 | 21403118 | 0 | 0 | 2.9 | 126 | 231.9 | 237.9 | 6959.4 | 0 | 0 | 27.3 | 78.4 | 4.5 | 13.7 | 0 | 5.4 | 10 | 639 | 46100 | 1567 | 3407 | 4.57 | 0.62 | 0.028 | 0.159 | 0.901 | 0.009 | 30.26667 | 31.41667 | 1 | 1 | 5.7582 | 0.7812 | 0.03528 | 0.20034 | 1.13526
2530 | 21103084 | 0 | 0 | 2.6 | 126 | 229.1 | 249.6 | 5648.8 | 30 | 0 | 1.4 | 71.5 | 6.4 | 1.6 | 0 | 5.4 | 0 | 602.1 | 48030 | 1665 | 4707 | 4.57 | 0.62 | 0.028 | 0.159 | 0.901 | 0.012 | 23.36667 | 29.38333 | 1 | 1 | 5.7582 | 0.7812 | 0.03528 | 0.20034 | 1.13526
2531 | 21303072 | 0 | 0 | 3.2 | 135 | 204.4 | 225.7 | 6434 | 0 | 0 | 31.8 | 37.4 | 2.8 | 9.5 | 0 | 4.1 | 80 | 516 | 35000 | 1647 | 3143 | 4.59 | 0.51 | 0.021 | 0.152 | 1.063 | 0.013 | 28.6 | 24 | 1 | 1 | 6.1965 | 0.6885 | 0.02835 | 0.2052 | 1.43505
2532 | 21203004 | 0 | 0.1 | 3 | 141 | 220.7 | 241.2 | 6840.9 | 0 | 0 | 31.5 | 47.9 | 6 | 3.5 | 0 | 4.3 | 190 | 1116.1 | 35824.7 | 1578 | 4018 | 4.49 | 0.48 | 0.032 | 0.164 | 0.718 | 0.007 | 29.83333 | 31.88333 | 1 | 1 | 6.3309 | 0.6768 | 0.04512 | 0.23124 | 1.01238
2534 | 21103085 | 0 | 0 | 3 | 142 | 230.1 | 237.4 | 6279.6 | 0 | 0 | 31.9 | 56.2 | 7.2 | 1.8 | 0 | 4.5 | 0 | 155.2 | 35613.8 | 1662 | 3763 | 4.45 | 0.44 | 0.035 | 0.145 | 0.658 | 0.015 | 27.28333 | 25.03333 | 1 | 1 | 6.319 | 0.6248 | 0.0497 | 0.2059 | 0.93436
2535 | 21303073 | 0 | 0 | 1.5 | 140 | 209.4 | 221.9 | 6941.3 | 0 | 0 | 34.8 | 34.4 | 3.9 | 8.7 | 0.1 | 5.4 | 0 | 384 | 29100 | 1607 | 2730 | 4.5 | 0.45 | 0.028 | 0.156 | 0.779 | 0.019 | 31.38333 | 23.93333 | 1 | 1 | 6.3 | 0.63 | 0.0392 | 0.2184 | 1.0906
2536 | 21403120 | 0 | 0 | 3 | 130 | 219.7 | 246.7 | 6512.6 | 0 | 0 | 34.3 | 55.2 | 5 | 7.8 | 0 | 4.6 | 170 | 223 | 32700 | 1608 | 3503 | 4.45 | 0.44 | 0.035 | 0.145 | 0.658 | 0.008 | 36.41667 | 21.56667 | 1 | 1 | 5.785 | 0.572 | 0.0455 | 0.1885 | 0.8554
2537 | 21203005 | 0 | 0 | 3.3 | 140 | 229.9 | 246.8 | 6949.9 | 0 | 0 | 31.6 | 58.1 | 5.8 | 5.1 | 0 | 6 | 0 | 1082.8 | 42208.9 | 1654 | 3777 | 4.51 | 0.45 | 0.022 | 0.146 | 0.89 | 0.009 | 29.61667 | 26.48333 | 1 | 1 | 6.314 | 0.63 | 0.0308 | 0.2044 | 1.246
2539 | 21303074 | 0 | 0 | 3.1 | 135 | 204.6 | 234.8 | 6196 | 0 | 0 | 28.3 | 41.2 | 4.1 | 8.2 | 0 | 4.7 | 0 | 236.8 | 31000 | 1600 | 3527 | 4.48 | 0.42 | 0.024 | 0.141 | 0.87 | 0.011 | 26.43333 | 20.36667 | 1 | 1 | 6.048 | 0.567 | 0.0324 | 0.19035 | 1.1745
2540 | 21403121 | 0 | 0 | 3.1 | 135 | 210.1 | 248.4 | 6785.4 | 0 | 0 | 28.1 | 46.8 | 5.1 | 9.6 | 0 | 3.7 | 150 | 277 | 28000 | 1647 | 2914 | 4.57 | 0.32 | 0.033 | 0.166 | 0.942 | 0.008 | 28.45 | 19.51667 | 1 | 1 | 6.1695 | 0.432 | 0.04455 | 0.2241 | 1.2717
2541 | 21203006 | 0 | 0 | 3 | 132 | 209.9 | 239.3 | 5494.1 | 0 | 0 | 25.9 | 52.3 | 4.8 | 4.9 | 0 | 4.8 | 130 | 456.5 | 35720.5 | 1592 | 3729 | 4.57 | 0.32 | 0.033 | 0.166 | 0.942 | 0.006 | 24.18333 | 32.15 | 1 | 1 | 6.0324 | 0.4224 | 0.04356 | 0.21912 | 1.24344
2542 | 21303075 | 0 | 0 | 3.3 | 138 | 209.5 | 225.2 | 5264.7 | 0 | 0 | 29.4 | 42.4 | 5.4 | 6.6 | 0 | 3 | 0 | 474.4 | 28200 | 1610 | 4327 | 4.59 | 0.51 | 0.021 | 0.152 | 1.063 | 0.01 | 25.1 | 19.35 | 1 | 1 | 6.3342 | 0.7038 | 0.02898 | 0.20976 | 1.46694
2547 | 21203008 | 0 | 0 | 2.7 | 150 | 220.5 | 244.6 | 7981.9 | 0 | 0 | 34.6 | 35.9 | 8.3 | 1.7 | 0 | 4 | 0 | 499.7 | 26857.3 | 1613 | 2428 | 4.57 | 0.32 | 0.033 | 0.166 | 0.942 | 0.011 | 34.26667 | 16.2 | 1 | 1 | 6.855 | 0.48 | 0.0495 | 0.249 | 1.413
2548 | 21103087 | 0 | 0 | 0 | 173 | 266.6 | 206.8 | 8689.3 | 35 | 0 | 12.3 | 46.3 | 11.8 | 2.9 | 0 | 4.8 | 0 | 1093.9 | 36110.7 | 1633 | 3998 | 4.65 | 0.63 | 0.02 | 0.139 | 0.759 | 0.01 | 43.31667 | 26.95 | 1 | 1 | 8.0445 | 1.0899 | 0.0346 | 0.24047 | 1.31307
2550 | 21403124 | 0 | 0.1 | 3.1 | 130 | 219.7 | 246.8 | 6733.1 | 0 | 0 | 27.6 | 61.9 | 5.4 | 4.1 | 0 | 6.2 | 120 | 312 | 34100 | 1669 | 3569 | 4.49 | 0.48 | 0.032 | 0.164 | 0.718 | 0.011 | 28.63333 | 24.48333 | 1 | 1 | 5.837 | 0.624 | 0.0416 | 0.2132 | 0.9334
2551 | 21203009 | 0 | 0 | 3 | 135 | 236 | 242 | 5530.4 | 0 | 0 | 27.7 | 73.3 | 5.2 | 6.9 | 0 | 5.8 | 400 | 491.6 | 55918.6 | 1610 | 3643 | 4.54 | 0.44 | 0.023 | 0.161 | 1.012 | 0.011 | 23.96667 | 37.16667 | 1 | 1 | 6.129 | 0.594 | 0.03105 | 0.21735 | 1.3662
2552 | 21303078 | 0 | 0 | 4.1 | 132 | 210.4 | 223.4 | 5873.6 | 0 | 0 | 24.6 | 53.7 | 2.4 | 8.2 | 0 | 6.8 | 280 | 436.4 | 39400 | 1701 | 3877 | 4.54 | 0.44 | 0.023 | 0.161 | 1.012 | 0.011 | 26.35 | 30.93333 | 1 | 1 | 5.9928 | 0.5808 | 0.03036 | 0.21252 | 1.33584
2553 | 21403125 | 0 | 0 | 3.1 | 130 | 215.8 | 229.7 | 6158.3 | 0 | 0 | 31 | 54.7 | 6.1 | 2.4 | 0 | 6.5 | 0 | 397 | 31600 | 1636 | 3328 | 4.58 | 0.64 | 0.026 | 0.138 | 0.87 | 0.011 | 28 | 29.2 | 1 | 1 | 5.954 | 0.832 | 0.0338 | 0.1794 | 1.131
2554 | 21103088 | 0 | 0.4 | 0.3 | 130 | 236.7 | 229.4 | 6097.5 | 40 | 0 | 0.8 | 65.8 | 5.6 | 4 | 0 | 7 | 0 | 1078.9 | 44292 | 1651 | 3788 | 4.59 | 0.51 | 0.021 | 0.152 | 1.063 | 0.007 | 27.36667 | 27.36667 | 1 | 1 | 5.967 | 0.663 | 0.0273 | 0.1976 | 1.3819
2558 | 21403126 | 0 | 0.4 | 2.6 | 130 | 222.2 | 237.4 | 6107.8 | 0 | 0 | 32.7 | 59.5 | 5.9 | 2.8 | 0 | 6.9 | 0 | 181 | 34800 | 1652 | 3415 | 4.58 | 0.39 | 0.032 | 0.167 | 0.86 | 0.013 | 26.9 | 23.06667 | 1 | 1 | 5.954 | 0.507 | 0.0416 | 0.2171 | 1.118
2562 | 21103091 | 0 | 0 | 2.7 | 143 | 222 | 234.8 | 6740.7 | 0 | 0 | 29.8 | 49.2 | 6.3 | 3 | 0 | 6.5 | 0 | 602.5 | 30391.7 | 1654 | 3565 | 4.57 | 0.32 | 0.033 | 0.166 | 0.942 | 0.025 | 30.53333 | 18.25 | 1 | 1 | 6.5351 | 0.4576 | 0.04719 | 0.23738 | 1.34706
2563 | 21303079 | 0 | 0 | 2 | 145 | 199.7 | 214.4 | 6956.6 | 0 | 0 | 28.8 | 25.9 | 8.3 | 3.1 | 0 | 3.2 | 810 | 390 | 25700 | 1630 | 2564 | 4.58 | 0.39 | 0.032 | 0.167 | 0.86 | 0.025 | 32.55 | 17.61667 | 1 | 1 | 6.641 | 0.5655 | 0.0464 | 0.24215 | 1.247
2564 | 21203012 | 0 | 0.2 | 2.4 | 140 | 216.1 | 246.8 | 6000.8 | 36 | 0 | 3.9 | 36.2 | 4.6 | 3.5 | 0 | 2.1 | 180 | 115.7 | 21883.5 | 1633 | 1854 | 4.49 | 0.48 | 0.032 | 0.164 | 0.718 | 0.012 | 25.46667 | 13.36667 | 1 | 1 | 6.286 | 0.672 | 0.0448 | 0.2296 | 1.0052
2565 | 21403128 | 0 | 0.1 | 2.5 | 130 | 232.7 | 243.3 | 6770.1 | 0 | 0 | 31.8 | 70.9 | 6.3 | 3.7 | 0 | 6.3 | 0 | 871 | 38300 | 1632 | 4124 | 4.47 | 0.44 | 0.023 | 0.142 | 0.963 | 0.009 | 29.08333 | 25.48333 | 1 | 1 | 5.811 | 0.572 | 0.0299 | 0.1846 | 1.2519
2566 | 21103092 | 0 | 0 | 2.5 | 143 | 229.2 | 248 | 6500.1 | 0 | 0 | 35.5 | 50.9 | 5.6 | 4.1 | 0.5 | 6.6 | 0 | 564.9 | 33817.8 | 1609 | 3766 | 4.56 | 0.38 | 0.027 | 0.152 | 0.963 | 0.008 | 26.76667 | 20.1 | 1 | 1 | 6.5208 | 0.5434 | 0.03861 | 0.21736 | 1.37709
2567 | 21303080 | 0 | 0 | 3 | 133 | 202.3 | 233.5 | 6072.7 | 0 | 0 | 31.5 | 38.2 | 6.6 | 3.2 | 0 | 6 | 430 | 895.6 | 31700 | 1617 | 3273 | 4.45 | 0.41 | 0.024 | 0.143 | 0.901 | 0.012 | 26.06667 | 22.8 | 1 | 1 | 5.9185 | 0.5453 | 0.03192 | 0.19019 | 1.19833
2568 | 21203013 | 0 | 0 | 2.9 | 156 | 214.7 | 248.9 | 7141.5 | 0 | 0 | 36 | 23.2 | 8.2 | 2.8 | 0 | 0.1 | 200 | 554.7 | 18965.8 | 1599 | 1505 | 4.66 | 1.46 | 0.016 | 0.134 | 1.075 | 0.009 | 29.98333 | 12.76667 | 0 | 1 | 7.2696 | 2.2776 | 0.02496 | 0.20904 | 1.677
2569 | 21403129 | 0 | 0 | 2.8 | 140 | 220.3 | 242.7 | 6981.3 | 0 | 0 | 31 | 49.3 | 7 | 2.3 | 0 | 4.8 | 0 | 646 | 27600 | 1594 | 3065 | 4.47 | 0.44 | 0.023 | 0.142 | 0.963 | 0.01 | 30.4 | 19.45 | 1 | 1 | 6.258 | 0.616 | 0.0322 | 0.1988 | 1.3482
2570 | 21103093 | 0 | 0 | 2.6 | 139 | 221.5 | 238.7 | 6130.8 | 0 | 0 | 31.3 | 51.1 | 6 | 5.3 | 0 | 5.4 | 0 | 844.6 | 35660.1 | 1661 | 3927 | 4.45 | 0.41 | 0.024 | 0.143 | 0.901 | 0.01 | 25.95 | 21.9 | 1 | 1 | 6.1855 | 0.5699 | 0.03336 | 0.19877 | 1.25239
2571 | 21303081 | 0 | 0 | 3 | 139 | 196.9 | 233.8 | 6988.9 | 0 | 0 | 35.4 | 22.9 | 9.4 | 1 | 0 | 2.7 | 690 | 321 | 19800 | 1621 | 2209 | 4.66 | 1.46 | 0.016 | 0.134 | 1.075 | 0.017 | 29.95 | 13.78333 | 1 | 1 | 6.4774 | 2.0294 | 0.02224 | 0.18626 | 1.49425
2573 | 21403130 | 0 | 0 | 2.6 | 123 | 215.3 | 243.6 | 5915.8 | 0 | 0 | 22.1 | 70.2 | 5.2 | 4.5 | 0 | 6 | 0 | 521 | 39400 | 1644 | 3114 | 4.45 | 0.41 | 0.024 | 0.143 | 0.901 | 0.008 | 25.36667 | 26.83333 | 1 | 1 | 5.4735 | 0.5043 | 0.02952 | 0.17589 | 1.10823
2574 | 21303082 | 0 | 0 | 3 | 129 | 214.4 | 211.4 | 5251.5 | 0 | 0 | 25.8 | 59.7 | 5.3 | 7 | 0 | 6.8 | 270 | 822.2 | 39500 | 1642 | 4920 | 4.66 | 1.46 | 0.016 | 0.134 | 1.075 | 0.013 | 24.93333 | 27.08333 | 1 | 1 | 6.0114 | 1.8834 | 0.02064 | 0.17286 | 1.38675
2575 | 21103094 | 0 | 0 | 2.7 | 132 | 239.8 | 238.2 | 5766.3 | 35 | 0 | 9.2 | 63.8 | 7 | 3 | 0 | 7.3 | 0 | 1133.1 | 41357 | 1597 | 3862 | 4.65 | 0.63 | 0.02 | 0.139 | 0.759 | 0.007 | 24.96667 | 25.2 | 1 | 1 | 6.138 | 0.8316 | 0.0264 | 0.18348 | 1.00188
2576 | 21203015 | 0 | 0 | 1.6 | 130 | 229.4 | 248.3 | 5939.5 | 36 | 0 | 2.1 | 60.9 | 4.6 | 4.4 | 0 | 7.4 | 150 | 815 | 37676.7 | 1614 | 4095 | 4.49 | 0.48 | 0.032 | 0.164 | 0.718 | 0.009 | 24.91667 | 22.85 | 1 | 1 | 5.837 | 0.624 | 0.0416 | 0.2132 | 0.9334
2578 | 21103095 | 0 | 0 | 3 | 131 | 239.9 | 239.5 | 5618.4 | 40 | 0 | 1.2 | 68 | 6 | 4 | 0 | 7 | 0 | 1196.7 | 44502.4 | 1628 | 4413 | 4.47 | 0.44 | 0.023 | 0.142 | 0.963 | 0.009 | 24.05 | 28.41667 | 1 | 1 | 5.8557 | 0.5764 | 0.03013 | 0.18602 | 1.26153
2579 | 21303083 | 0 | 0 | 2.7 | 126 | 208.1 | 230 | 5210.2 | 0 | 0 | 19.4 | 62.7 | 2.5 | 7.8 | 0 | 7.4 | 730 | 677 | 42800 | 1575 | 4628 | 4.65 | 0.63 | 0.02 | 0.139 | 0.759 | 0.015 | 22.83333 | 30.7 | 1 | 1 | 5.859 | 0.7938 | 0.0252 | 0.17514 | 0.95634
2580 | 21203016 | 0 | 0 | 3 | 132 | 230.3 | 246.6 | 5670.7 | 0 | 0 | 25.6 | 73 | 4.6 | 4.4 | 0 | 7.4 | 370 | 961.4 | 45038.7 | 1548 | 4570 | 4.47 | 0.44 | 0.023 | 0.142 | 0.963 | 0.007 | 23.95 | 26.68333 | 1 | 1 | 5.9004 | 0.5808 | 0.03036 | 0.18744 | 1.27116
2581 | 21403132 | 0 | 0.1 | 3.1 | 126 | 225.8 | 241.3 | 6299.9 | 0 | 0 | 35.4 | 64.3 | 5.5 | 3.5 | 0 | 5.7 | 330 | 376 | 36500 | 1620 | 3091 | 4.59 | 0.51 | 0.021 | 0.152 | 1.063 | 0.011 | 30.28333 | 24 | 1 | 1 | 5.7834 | 0.6426 | 0.02646 | 0.19152 | 1.33938
2582 | 21103096 | 0 | 0 | 3.2 | 131 | 229.9 | 241.5 | 5439.4 | 40 | 0 | 1.1 | 57.4 | 6 | 4.1 | 0 | 6.8 | 0 | 1063.7 | 40962.9 | 1655 | 4827 | 4.64 | 0.76 | 0.024 | 0.148 | 0.881 | 0.008 | 23.06667 | 25.35 | 1 | 1 | 6.0784 | 0.9956 | 0.03144 | 0.19388 | 1.15411
2583 | 21303084 | 0 | 0 | 2.3 | 126 | 211.3 | 231.6 | 5030.5 | 0 | 0 | 20.9 | 64.9 | 4.1 | 6.3 | 0.1 | 7.5 | 0 | 922.4 | 45400 | 1651 | 4371 | 4.66 | 1.46 | 0.016 | 0.134 | 1.075 | 0.014 | 21.81667 | 31.03333 | 1 | 1 | 5.8716 | 1.8396 | 0.02016 | 0.16884 | 1.3545
2584 | 21203017 | 0 | 0 | 3 | 129 | 230.8 | 241.1 | 5683.4 | 0 | 0 | 26.5 | 74.9 | 4.9 | 4.5 | 0 | 7.4 | 500 | 1000.9 | 43145.2 | 1597 | 4533 | 4.49 | 0.48 | 0.032 | 0.164 | 0.718 | 0.008 | 24.53333 | 25.43333 | 1 | 1 | 5.7921 | 0.6192 | 0.04128 | 0.21156 | 0.92622
2585 | 21403133 | 0 | 0 | 3 | 125 | 233 | 243.3 | 6463.6 | 0 | 0 | 39.6 | 68.1 | 5.9 | 3.6 | 0 | 5.1 | 230 | 568 | 40600 | 1635 | 3020 | 4.59 | 0.51 | 0.021 | 0.152 | 1.063 | 0.014 | 30 | 26.95 | 1 | 1 | 5.7375 | 0.6375 | 0.02625 | 0.19 | 1.32875
2586 | 21103097 | 0 | 0 | 3 | 132 | 229.7 | 250 | 5910 | 40 | 0 | 0.3 | 57.4 | 6 | 4 | 0 | 7 | 0 | 916 | 37990.6 | 1582 | 3442 | 4.66 | 1.46 | 0.016 | 0.134 | 1.075 | 0.008 | 24.23333 | 22.26667 | 1 | 1 | 6.1512 | 1.9272 | 0.02112 | 0.17688 | 1.419
2587 | 21303085 | 0 | 0 | 2.7 | 126 | 204.7 | 223.2 | 5196.8 | 0 | 0 | 21.6 | 57.4 | 4.5 | 6 | 0 | 5.7 | 0 | 1001.5 | 37400 | 1614 | 3780 | 4.65 | 0.63 | 0.02 | 0.139 | 0.759 | 0.013 | 23.4 | 26.03333 | 1 | 1 | 5.859 | 0.7938 | 0.0252 | 0.17514 | 0.95634
2588 | 21203018 | 0 | 0 | 3 | 145 | 229.7 | 242.8 | 7134.4 | 0 | 0 | 30.2 | 54.7 | 5.9 | 3.4 | 0 | 6.6 | 360 | 633.1 | 33351.2 | 1611 | 3188 | 4.6 | 0.59 | 0.022 | 0.143 | 0.983 | 0.009 | 30.6 | 19.48333 | 1 | 1 | 6.67 | 0.8555 | 0.0319 | 0.20735 | 1.42535
2589 | 21403134 | 0 | 0 | 3 | 127 | 226.6 | 235.5 | 6374.3 | 0 | 0 | 35 | 64.5 | 5.7 | 4.3 | 0 | 7 | 160 | 1293 | 38900 | 1611 | 3838 | 4.66 | 1.46 | 0.016 | 0.134 | 1.075 | 0.009 | 31.1 | 26.98333 | 1 | 1 | 5.9182 | 1.8542 | 0.02032 | 0.17018 | 1.36525
2590 | 21103098 | 0 | 0 | 3 | 127 | 229.7 | 249.9 | 5601.2 | 0 | 0 | 22.2 | 80.4 | 3 | 7 | 0 | 7 | 0 | 1109.3 | 46574.4 | 1600 | 3805 | 4.59 | 0.55 | 0.028 | 0.14 | 0.85 | 0.01 | 22.98333 | 28.25 | 1 | 1 | 5.8293 | 0.6985 | 0.03556 | 0.1778 | 1.0795
2591 | 21303086 | 0 | 0 | 2.7 | 123 | 216.3 | 228.4 | 5347.2 | 0 | 0 | 20.1 | 73.7 | 3.8 | 9.3 | 0 | 8 | 0 | 1139 | 49300 | 1638 | 4844 | 4.66 | 1.46 | 0.016 | 0.134 | 1.075 | 0.015 | 23.51667 | 32.36667 | 1 | 1 | 5.7318 | 1.7958 | 0.01968 | 0.16482 | 1.32225
2592 | 21203019 | 0 | 0 | 3 | 131 | 230.2 | 241.6 | 6609.8 | 0 | 0 | 25.9 | 73.1 | 4.9 | 4.3 | 0 | 7 | 480 | 907.3 | 40203.1 | 1603 | 4219 | 4.47 | 0.44 | 0.023 | 0.142 | 0.963 | 0.01 | 28.48333 | 24.1 | 1 | 1 | 5.8557 | 0.5764 | 0.03013 | 0.18602 | 1.26153
2593 | 21403135 | 0 | 0 | 3.4 | 126 | 230.1 | 205.9 | 6849.9 | 0 | 0 | 35 | 69.2 | 5.6 | 3.2 | 0 | 5.6 | 0 | 920 | 40700 | 1637 | 3195 | 4.45 | 0.41 | 0.024 | 0.143 | 0.901 | 0.009 | 36.41667 | 31.65 | 1 | 1 | 5.607 | 0.5166 | 0.03024 | 0.18018 | 1.13526
2594 | 21103099 | 0 | 0 | 3 | 130 | 224.7 | 249.6 | 5755 | 0 | 0 | 23.6 | 71.4 | 3 | 7 | 0 | 7 | 0 | 1127.9 | 43159.5 | 1599 | 4265 | 4.66 | 1.46 | 0.016 | 0.134 | 1.075 | 0.011 | 23.63333 | 25.23333 | 1 | 1 | 6.058 | 1.898 | 0.0208 | 0.1742 | 1.3975
2595 | 21303087 | 0 | 0 | 2.6 | 139 | 211.9 | 228.7 | 5753.2 | 0 | 0 | 26.4 | 46.1 | 5.7 | 6.9 | 0 | 5.6 | 320 | 826.9 | 31400 | 1634 | 3510 | 4.66 | 1.46 | 0.016 | 0.134 | 1.075 | 0.015 | 25.3 | 20.95 | 1 | 1 | 6.4774 | 2.0294 | 0.02224 | 0.18626 | 1.49425
2596 | 21203020 | 0 | 0 | 3 | 130 | 210.6 | 238.6 | 5328.7 | 0 | 0 | 26.3 | 53.8 | 5 | 3.8 | 0 | 6.9 | 330 | 446.7 | 35468.4 | 1652 | 3986 | 4.61 | 0.57 | 0.027 | 0.139 | 0.758 | 0.009 | 23.25 | 21.38333 | 1 | 1 | 5.993 | 0.741 | 0.0351 | 0.1807 | 0.9854
2597 | 21403136 | 0 | 0 | 2.7 | 136 | 234.3 | 226.8 | 6757.3 | 0 | 0 | 36.3 | 62.2 | 7.1 | 11.5 | 0.1 | 3.3 | 0 | 589 | 37700 | 1598 | 3989 | 4.61 | 0.57 | 0.027 | 0.139 | 0.758 | 0.01 | 31 | 28.1 | 1 | 1 | 6.2696 | 0.7752 | 0.03672 | 0.18904 | 1.03088
2598 | 21103100 | 0 | 0 | 3.1 | 132 | 229 | 249.3 | 6666.5 | 40 | 0 | 6.1 | 51 | 3 | 9.1 | 0 | 3.1 | 0 | 823 | 36105.8 | 1629 | 3082 | 4.61 | 0.57 | 0.027 | 0.139 | 0.758 | 0.011 | 27.53333 | 21.65 | 1 | 1 | 6.0852 | 0.7524 | 0.03564 | 0.18348 | 1.00056
2601 | 21403137 | 0 | 0 | 1.6 | 130 | 225.8 | 247.2 | 6846.9 | 0 | 0 | 26 | 70.2 | 11.1 | 7.6 | 2.4 | 3.8 | 0 | 358 | 42900 | 1601 | 3752 | 4.63 | 0.63 | 0.019 | 0.14 | 1.093 | 0.011 | 28.91667 | 28.43333 | 1 | 1 | 6.019 | 0.819 | 0.0247 | 0.182 | 1.4209
2602 | 21103101 | 0 | 1.3 | 2.1 | 160 | 239.6 | 238 | 8022 | 0 | 0 | 40 | 40.1 | 7.5 | 2.7 | 2.7 | 0 | 0 | 102.1 | 29237.5 | 1603 | 2415 | 4.42 | 0.3 | 0.038 | 0.112 | 0.655 | 0.013 | 38.21667 | 20.11667 | 0 | 1 | 7.072 | 0.48 | 0.0608 | 0.1792 | 1.048
2604 | 21403138 | 0 | 0.1 | 3.1 | 160 | 221.1 | 239.5 | 9312.8 | 0 | 0 | 42.1 | 18.8 | 14.4 | 2.1 | 0.1 | 2.6 | 310 | 147 | 19300 | 1651 | 2155 | 4.65 | 0.68 | 0.02 | 0.15 | 0.779 | 0.005 | 41.53333 | 13.45 | 0 | 1 | 7.44 | 1.088 | 0.032 | 0.24 | 1.2464
2617 | 21103106 | 0 | 0 | 3 | 171 | 234.1 | 249.2 | 7930 | 0 | 0 | 40.4 | 23 | 7.6 | 0.8 | 0 | 0.5 | 0 | 155.3 | 16020.8 | 1664 | 722 | 4.54 | 0.44 | 0.023 | 0.161 | 1.012 | 0.011 | 34.85 | 9.716667 | 0 | 1 | 7.7634 | 0.7524 | 0.03933 | 0.27531 | 1.73052
2619 | 21403143 | 0 | 0.1 | 2.7 | 110 | 229.8 | 234.4 | 4678 | 0 | 0 | 16.2 | 103.2 | 3.2 | 5.2 | 0.1 | 7.1 | 0 | 466 | 59500 | 1641 | 4176 | 4.62 | 0.69 | 0.021 | 0.13 | 0.891 | 0.01 | 20.26667 | 39.23333 | 1 | 1 | 5.082 | 0.759 | 0.0231 | 0.143 | 0.9801
2620 | 21103107 | 0 | 0 | 2.4 | 141 | 244.9 | 239.6 | 7264.8 | 0 | 0 | 34.5 | 69.1 | 5.4 | 3.8 | 0.7 | 5.1 | 0 | 426.8 | 41249.9 | 1636 | 3026 | 4.61 | 0.6 | 0.015 | 0.13 | 1.073 | 0.012 | 34.28333 | 24.86667 | 1 | 1 | 6.5001 | 0.846 | 0.02115 | 0.1833 | 1.51293
2621 | 21303095 | 0 | 0.4 | 1.2 | 138 | 199.9 | 206.5 | 6058.2 | 0 | 0 | 20.2 | 41.2 | 2.6 | 6.6 | 0 | 7.3 | 360 | 581 | 32500 | 1571 | 3209 | 4.61 | 0.47 | 0.028 | 0.16 | 0.993 | 0.014 | 29.45 | 24.6 | 1 | 1 | 6.3618 | 0.6486 | 0.03864 | 0.2208 | 1.37034
2622 | 21403144 | 0 | 0 | 3 | 164 | 221.1 | 231 | 8772.5 | 0 | 0 | 39.9 | 17.2 | 10.8 | 1.2 | 0.2 | 2.1 | 0 | 232 | 13200 | 1607 | 2009 | 4.44 | 0.32 | 0.026 | 0.144 | 0.749 | 0.006 | 40.11667 | 8.75 | 1 | 1 | 7.2816 | 0.5248 | 0.04264 | 0.23616 | 1.22836
2624 | 21303096 | 0 | 0.9 | 0.9 | 146 | 200.5 | 216.3 | 6529.4 | 0 | 0 | 24.1 | 30.6 | 3.8 | 4.7 | 0 | 7.4 | 0 | 750 | 25600 | 1633 | 2306 | 4.61 | 0.47 | 0.028 | 0.16 | 0.993 | 0.022 | 30.21667 | 17.01667 | 1 | 1 | 6.7306 | 0.6862 | 0.04088 | 0.2336 | 1.44978
2630 | 21303098 | 0 | 0 | 2.2 | 141 | 208.1 | 210.1 | 5966.8 | 0 | 0 | 32 | 35.4 | 6.6 | 3.2 | 0 | 6.4 | 500 | 438 | 30300 | 1635 | 3506 | 4.49 | 0.44 | 0.021 | 0.145 | 0.88 | 0.007 | 29.28333 | 32.86667 | 1 | 1 | 6.3309 | 0.6204 | 0.02961 | 0.20445 | 1.2408
2631 | 21103111 | 0 | 0 | 3 | 145 | 229.2 | 246.3 | 6580.5 | 0 | 0 | 31.5 | 52.8 | 5.2 | 4.3 | 0 | 5.2 | 0 | 313 | 31967.5 | 1631 | 3235 | 4.51 | 0.46 | 0.025 | 0.136 | 0.951 | 0.011 | 29.28333 | 18.83333 | 1 | 1 | 6.5395 | 0.667 | 0.03625 | 0.1972 | 1.37895
2632 | 21403147 | 0 | 0.1 | 3 | 145 | 219 | 243.6 | 6652.1 | 0 | 0 | 35.8 | 38.3 | 8.1 | 1.3 | 0 | 4.1 | 0 | 314 | 25800 | 1627 | 2699 | 4.41 | 0.29 | 0.036 | 0.153 | 0.708 | 0.011 | 28.96667 | 17.08333 | 1 | 1 | 6.3945 | 0.4205 | 0.0522 | 0.22185 | 1.0266
2633 | 21303099 | 0 | 0 | 2.4 | 151 | 209.5 | 222.8 | 7200.8 | 0 | 0 | 40.9 | 17.4 | 9.1 | 0.6 | 0 | 1.6 | 310 | 343.8 | 18700 | 1622 | 2450 | 4.44 | 0.32 | 0.026 | 0.144 | 0.749 | 0.011 | 32.46667 | 34.26667 | 0 | 1 | 6.7044 | 0.4832 | 0.03926 | 0.21744 | 1.13099
2634 | 21103112 | 0 | 0 | 3 | 149 | 237.1 | 233.4 | 7490.1 | 0 | 0 | 33.7 | 54.7 | 6.2 | 6.1 | 0 | 4.3 | 0 | 482.9 | 34784.3 | 1621 | 2172 | 4.43 | 0.3 | 0.048 | 0.123 | 0.648 | 0.011 | 35.26667 | 22.61667 | 1 | 1 | 6.6007 | 0.447 | 0.07152 | 0.18327 | 0.96552
2635 | 21403148 | 0 | 0 | 3.1 | 150 | 220.5 | 243.6 | 8053.5 | 0 | 0 | 40.5 | 30.2 | 9 | 1.5 | 0 | 1.9 | 0 | 269 | 19600 | 1666 | 3027 | 4.45 | 0.33 | 0.035 | 0.139 | 0.688 | 0.011 | 34.75 | 13.03333 | 1 | 1 | 6.675 | 0.495 | 0.0525 | 0.2085 | 1.032
2636 | 21303100 | 0 | 0 | 2 | 135 | 214 | 194.5 | 6241.3 | 0 | 0 | 27.8 | 50.7 | 6.4 | 5.3 | 0 | 6.3 | 0 | 645 | 36400 | 1632 | 3906 | 4.45 | 0.33 | 0.035 | 0.139 | 0.688 | 0.011 | 32.21667 | 24.13333 | 1 | 1 | 6.0075 | 0.4455 | 0.04725 | 0.18765 | 0.9288
2637 | 21103113 | 0 | 0 | 2 | 150 | 229.7 | 243.5 | 6558 | 0 | 0 | 16.4 | 63.3 | 6 | 5.9 | 0 | 8 | 0 | 796 | 39716.5 | 1652 | 2835 | 4.55 | 0.61 | 0.02 | 0.154 | 0.799 | 0.009 | 29.58333 | 26.51667 | 1 | 1 | 6.825 | 0.915 | 0.03 | 0.231 | 1.1985
2638 | 21403149 | 0 | 0.1 | 3 | 138 | 231.8 | 242.8 | 6157.8 | 0 | 0 | 30.1 | 63.6 | 6.2 | 4.8 | 0 | 7 | 260 | 186 | 39700 | 1659 | 3840 | 4.5 | 0.44 | 0.02 | 0.15 | 0.749 | 0.011 | 26.11667 | 26.93333 | 1 | 1 | 6.21 | 0.6072 | 0.0276 | 0.207 | 1.03362
2639 | 21303101 | 0 | 0 | 2.1 | 140 | 219.7 | 236.7 | 5584 | 0 | 0 | 23.5 | 56.4 | 3.8 | 7.1 | 0.1 | 7.2 | 250 | 712.5 | 40400 | 1626 | 4008 | 4.61 | 0.47 | 0.028 | 0.16 | 0.993 | 0.011 | 23.58333 | 27.58333 | 1 | 1 | 6.454 | 0.658 | 0.0392 | 0.224 | 1.3902
2640 | 21103114 | 0 | 0 | 3 | 146 | 230 | 248.6 | 6063.9 | 0 | 0 | 31.3 | 52.8 | 6 | 4 | 0 | 6 | 0 | 744 | 37048.2 | 1664 | 3380 | 4.37 | 0.24 | 0.039 | 0.141 | 0.688 | 0.013 | 26.76667 | 22.1 | 1 | 1 | 6.3802 | 0.3504 | 0.05694 | 0.20586 | 1.00448
2641 | 21403150 | 0 | 0 | 3 | 142 | 229.7 | 237.7 | 6393.5 | 0 | 0 | 27.2 | 60.7 | 5.4 | 4.4 | 0 | 6.8 | 0 | 191 | 35600 | 1608 | 3895 | 4.68 | 0.69 | 0.022 | 0.153 | 0.759 | 0.009 | 27.93333 | 23.6 | 1 | 1 | 6.6456 | 0.9798 | 0.03124 | 0.21726 | 1.07778
2643 | 21103115 | 0 | 0 | 3 | 135 | 229.8 | 248.5 | 5243.4 | 0 | 0 | 24.8 | 69.6 | 5 | 5 | 0 | 7 | 0 | 957.9 | 43963.3 | 1615 | 3541 | 4.61 | 0.6 | 0.015 | 0.13 | 1.073 | 0.007 | 23.2 | 25.81667 | 1 | 1 | 6.2235 | 0.81 | 0.02025 | 0.1755 | 1.44855
2644 | 21403151 | 0 | 0 | 3.7 | 131 | 222.3 | 233 | 5635.9 | 0 | 0 | 20.4 | 71 | 3.5 | 6.5 | 0 | 6.3 | 0 | 161 | 37700 | 1646 | 4115 | 4.51 | 0.48 | 0.03 | 0.156 | 0.769 | 0.009 | 26.28333 | 24.55 | 1 | 1 | 5.9081 | 0.6288 | 0.0393 | 0.20436 | 1.00739
2645 | 21203022 | 0 | 0 | 0 | 171 | 275.1 | 218.3 | 8410 | 40 | 0 | 6.3 | 57.6 | 9.2 | 2.2 | 2.9 | 6.9 | 660 | 167 | 45542.3 | 1595 | 4835 | 4.45 | 0.33 | 0.035 | 0.139 | 0.688 | 0.01 | 40.45 | 31.56667 | 1 | 1 | 7.6095 | 0.5643 | 0.05985 | 0.23769 | 1.17648
2646 | 21303103 | 0 | 0.1 | 2.4 | 131 | 207.2 | 223.9 | 5315.3 | 0 | 0 | 23.4 | 53.1 | 3.9 | 7.5 | 0 | 5.5 | 580 | 638 | 39500 | 1583 | 4152 | 4.48 | 0.39 | 0.028 | 0.15 | 0.739 | 0.015 | 23.7 | 27.36667 | 1 | 1 | 5.8688 | 0.5109 | 0.03668 | 0.1965 | 0.96809
2648 | 21403152 | 0 | 0 | 3 | 149 | 218.3 | 239.5 | 6248.2 | 0 | 0 | 23.5 | 45.8 | 5 | 4.1 | 0.1 | 5.5 | 270 | 114 | 27100 | 1622 | 3655 | 4.42 | 0.35 | 0.029 | 0.138 | 0.749 | 0.007 | 26.96667 | 17.78333 | 1 | 1 | 6.5858 | 0.5215 | 0.04321 | 0.20562 | 1.11601
2651 | 21403153 | 0 | 0 | 1.7 | 130 | 224.5 | 214.7 | 5457.3 | 0 | 0 | 16.8 | 77.5 | 3.9 | 6.4 | 1.6 | 6.1 | 250 | 211 | 41100 | 1636 | 3697 | 4.61 | 0.6 | 0.015 | 0.13 | 1.073 | 0.011 | 26.7 | 27.11667 | 1 | 1 | 5.993 | 0.78 | 0.0195 | 0.169 | 1.3949
2652 | 21203023 | 0 | 0 | 3 | 131 | 229.7 | 228.7 | 6063.5 | 36 | 0 | 0.4 | 61.9 | 6 | 3 | 0 | 7 | 0 | 399.2 | 41492.1 | 1639 | 3179 | 4.55 | 0.61 | 0.02 | 0.154 | 0.799 | 0.01 | 27.86667 | 24.91667 | 1 | 1 | 5.9605 | 0.7991 | 0.0262 | 0.20174 | 1.04669
2653 | 21303105 | 0 | 0 | 2.7 | 130 | 200.1 | 219.3 | 5259.7 | 0 | 0 | 22.4 | 47.5 | 3.7 | 6 | 0 | 5.2 | 0 | 603 | 36100 | 1645 | 3490 | 4.61 | 0.6 | 0.015 | 0.13 | 1.073 | 0.019 | 24.11667 | 24.26667 | 1 | 1 | 5.993 | 0.78 | 0.0195 | 0.169 | 1.3949
2654 | 21103118 | 0 | 0 | 3 | 150 | 229.8 | 249.8 | 6238.8 | 20 | 0 | 18.6 | 41.3 | 7 | 3.9 | 0 | 5.6 | 0 | 1037.3 | 36103 | 1675 | 3309 | 4.39 | 0.25 | 0.041 | 0.152 | 0.718 | 0.009 | 25.73333 | 21.51667 | 1 | 1 | 6.585 | 0.375 | 0.0615 | 0.228 | 1.077
2655 | 21403154 | 0 | 0 | 3.1 | 130 | 222.1 | 242.9 | 5548.1 | 0 | 0 | 19.4 | 72.8 | 4.1 | 6.1 | 0 | 6.3 | 210 | 191 | 38500 | 1636 | 3502 | 4.39 | 0.25 | 0.041 | 0.152 | 0.718 | 0.009 | 23.66667 | 26.03333 | 1 | 1 | 5.707 | 0.325 | 0.0533 | 0.1976 | 0.9334
2656 | 21303106 | 0 | 0.1 | 2.8 | 130 | 218.2 | 184.1 | 5757.5 | 0 | 0 | 20.9 | 67.7 | 4 | 7.9 | 0 | 6.7 | 1400 | 712 | 50800 | 1577 | 3987 | 4.42 | 0.35 | 0.029 | 0.138 | 0.749 | 0.014 | 31.35 | 36.9 | 1 | 1 | 5.746 | 0.455 | 0.0377 | 0.1794 | 0.9737
2657 | 21203024 | 0 | 0 | 2.9 | 138 | 226.5 | 215.6 | 5718.7 | 0 | 0 | 22.2 | 65.9 | 4.3 | 4.7 | 0 | 5.2 | 0 | 248.7 | 40966.5 | 1700 | 2926 | 4.42 | 0.35 | 0.029 | 0.138 | 0.749 | 0.013 | 27.88333 | 25.81667 | 1 | 1 | 6.0996 | 0.483 | 0.04002 | 0.19044 | 1.03362
2658 | 21403155 | 0 | 0 | 3.1 | 130 | 219.9 | 222.4 | 6756.5 | 0 | 0 | 30.7 | 59.4 | 4.5 | 9.3 | 0 | 5.1 | 0 | 518 | 34400 | 1610 | 3048 | 4.37 | 0.29 | 0.029 | 0.133 | 0.658 | 0.01 | 35.28333 | 24.23333 | 1 | 1 | 5.681 | 0.377 | 0.0377 | 0.1729 | 0.8554
2660 | 21303107 | 0 | 0 | 3.4 | 128 | 206.6 | 203.3 | 5206 | 0 | 0 | 21.3 | 57.8 | 5 | 5.5 | 0 | 6.7 | 120 | 589.6 | 39800 | 1575 | 3672 | 4.39 | 0.25 | 0.041 | 0.152 | 0.718 | 0.012 | 25.7 | 29.61667 | 1 | 1 | 5.6192 | 0.32 | 0.05248 | 0.19456 | 0.91904
2662 | 21403156 | 0 | 0 | 1.3 | 143 | 210.5 | 223.2 | 8346.7 | 0 | 0 | 43.7 | 23.9 | 7.3 | 6.7 | 1.6 | 3.5 | 0 | 152 | 19400 | 1604 | 2455 | 4.41 | 0.29 | 0.036 | 0.153 | 0.708 | 0.01 | 39.51667 | 13.33333 | 1 | 1 | 6.3063 | 0.4147 | 0.05148 | 0.21879 | 1.01244
2663 | 21303108 | 0 | 0 | 2.7 | 130 | 208.2 | 190.8 | 5529.6 | 0 | 0 | 23.4 | 54.8 | 4.8 | 6.3 | 0 | 6.8 | 0 | 678.3 | 41000 | 1593 | 3693 | 4.47 | 0.43 | 0.022 | 0.138 | 0.759 | 0.011 | 29.13333 | 28.96667 | 1 | 1 | 5.811 | 0.559 | 0.0286 | 0.1794 | 0.9867
2664 | 21203026 | 0 | 0 | 3 | 133 | 221.9 | 231.5 | 5902.8 | 30 | 0 | 0.6 | 58.1 | 4.8 | 4.4 | 0 | 4.8 | 500 | 208.2 | 37804.6 | 1578 | 2535 | 4.47 | 0.43 | 0.022 | 0.138 | 0.759 | 0.008 | 26.76667 | 24.7 | 1 | 1 | 5.9451 | 0.5719 | 0.02926 | 0.18354 | 1.00947
2666 | 21403157 | 0 | 0 | 2.3 | 128 | 219.2 | 220.7 | 6398.8 | 0 | 0 | 24.3 | 66.9 | 5.4 | 8.2 | 0.6 | 5.2 | 0 | 435 | 35000 | 1602 | 3543 | 4.45 | 0.33 | 0.035 | 0.139 | 0.688 | 0.008 | 30.16667 | 24.23333 | 1 | 1 | 5.696 | 0.4224 | 0.0448 | 0.17792 | 0.88064
2667 | 21303109 | 0 | 0.1 | 2.8 | 140 | 210.2 | 189 | 6052.6 | 0 | 0 | 26.2 | 44 | 5 | 5.5 | 0 | 6.5 | 0 | 569.4 | 33400 | 1614 | 3221 | 4.55 | 0.44 | 0.033 | 0.139 | 0.759 | 0.015 | 32.13333 | 22.56667 | 1 | 1 | 6.37 | 0.616 | 0.0462 | 0.1946 | 1.0626
2669 | 21203028 | 0 | 0.1 | 3 | 140 | 224.8 | 231.5 | 6820 | 38 | 0 | 0.3 | 46.6 | 6.1 | 3.2 | 0 | 4.3 | 300 | 177.8 | 33574.1 | 1607 | 2782 | 4.37 | 0.24 | 0.039 | 0.141 | 0.688 | 0.008 | 30.91667 | 22.63333 | 1 | 1 | 6.118 | 0.336 | 0.0546 | 0.1974 | 0.9632
2670 | 21403158 | 0 | 0.1 | 2.8 | 136 | 208.2 | 241.9 | 6682.2 | 0 | 0 | 32.1 | 40.2 | 7 | 5.9 | 0 | 4.9 | 0 | 196 | 23400 | 1618 | 3165 | 4.45 | 0.33 | 0.035 | 0.139 | 0.688 | 0.008 | 29.5 | 16 | 1 | 1 | 6.052 | 0.4488 | 0.0476 | 0.18904 | 0.93568
2671 | 21303110 | 0 | 0 | 2.9 | 129 | 204.6 | 191.5 | 5323.5 | 0 | 0 | 20.6 | 55.2 | 5.7 | 4.9 | 0 | 6.4 | 0 | 772.7 | 36000 | 1618 | 3140 | 4.6 | 0.56 | 0.031 | 0.145 | 0.921 | 0.014 | 29.93333 | 24.41667 | 1 | 1 | 5.934 | 0.7224 | 0.03999 | 0.18705 | 1.18809
2672 | 21103123 | 0 | 1.5 | 1.6 | 130 | 227.4 | 235.9 | 5520.4 | 15 | 0 | 18.5 | 63.9 | 5 | 3.5 | 0 | 8.4 | 0 | 951.6 | 42445.6 | 1623 | 4436 | 4.45 | 0.33 | 0.035 | 0.139 | 0.688 | 0.009 | 24.03333 | 25.95 | 1 | 1 | 5.785 | 0.429 | 0.0455 | 0.1807 | 0.8944
2673 | 21403159 | 0 | 0 | 3.1 | 136 | 217.6 | 226.9 | 6736.6 | 0 | 0 | 30.8 | 50.9 | 5.7 | 8.9 | 0 | 4.7 | 0 | 211 | 27600 | 1623 | 3392 | 4.58 | 0.56 | 0.027 | 0.145 | 0.921 | 0.008 | 32.76667 | 19.41667 | 1 | 1 | 6.2288 | 0.7616 | 0.03672 | 0.1972 | 1.25256
2674 | 21203029 | 0 | 0 | 3 | 150 | 212.6 | 225.9 | 7108.6 | 0 | 0 | 34.4 | 28.4 | 6.7 | 2.8 | 0 | 4.3 | 0 | 270.8 | 21520.2 | 1627 | 1989 | 4.57 | 0.29 | 0.035 | 0.138 | 0.718 | 0.012 | 33.03333 | 13.11667 | 1 | 1 | 6.855 | 0.435 | 0.0525 | 0.207 | 1.077
2675 | 21303111 | 0 | 0 | 2.8 | 129 | 206 | 192.4 | 5330.3 | 0 | 0 | 21 | 55.8 | 5.5 | 5.1 | 0 | 6.7 | 0 | 928.1 | 36500 | 1622 | 3706 | 4.45 | 0.33 | 0.035 | 0.139 | 0.688 | 0.02 | 27.9 | 24.95 | 1 | 1 | 5.7405 | 0.4257 | 0.04515 | 0.17931 | 0.88752
2676 | 21103124 | 0 | 1.2 | 0.9 | 131 | 230 | 242.8 | 5605.9 | 20 | 10 | 3.8 | 65.5 | 5 | 3.8 | 0 | 6.5 | 0 | 816.4 | 43207.1 | 1623 | 3138 | 4.45 | 0.33 | 0.035 | 0.139 | 0.688 | 0.009 | 23.8 | 25.85 | 1 | 1 | 5.8295 | 0.4323 | 0.04585 | 0.18209 | 0.90128
2677 | 21403160 | 0 | 0 | 3.1 | 149 | 214.1 | 241.8 | 7446.5 | 0 | 0 | 40.8 | 24.7 | 7.5 | 2.8 | 0 | 4.4 | 240 | 170 | 18700 | 1655 | 2595 | 4.59 | 0.27 | 0.044 | 0.148 | 0.86 | 0.009 | 36.21667 | 13.23333 | 1 | 1 | 6.8391 | 0.4023 | 0.06556 | 0.22052 | 1.2814
2679 | 21303112 | 0 | 0 | 2.9 | 129 | 201.1 | 190.7 | 5799 | 0 | 0 | 20.8 | 50.8 | 5.3 | 4.8 | 0 | 8.3 | 0 | 996 | 37200 | 1638 | 2894 | 4.45 | 0.33 | 0.035 | 0.139 | 0.688 | 0.008 | 30.51667 | 26.28333 | 1 | 1 | 5.7405 | 0.4257 | 0.04515 | 0.17931 | 0.88752
2680 | 21103125 | 0 | 0 | 3 | 136 | 220.9 | 240.7 | 6090.9 | 30 | 0 | 3.8 | 51.6 | 5 | 5 | 0 | 7 | 0 | 928 | 33339.2 | 1658 | 4072 | 4.59 | 0.27 | 0.044 | 0.148 | 0.86 | 0.009 | 26.05 | 20.88333 | 1 | 1 | 6.2424 | 0.3672 | 0.05984 | 0.20128 | 1.1696
2681 | 21403161 | 0 | 0 | 3 | 136 | 222.8 | 242.9 | 6698.6 | 0 | 0 | 33 | 53.8 | 6.4 | 2.3 | 0 | 5.9 | 0 | 309 | 33600 | 1650 | 2735 | 4.5 | 0.28 | 0.047 | 0.155 | 0.83 | 0.01 | 28.65 | 23.05 | 1 | 1 | 6.12 | 0.3808 | 0.06392 | 0.2108 | 1.1288
2682 | 21203031 | 0 | 0 | 3.1 | 133 | 223.9 | 231 | 5672.5 | 0 | 0 | 27.8 | 63.1 | 4.7 | 5.2 | 0 | 4.3 | 400 | 131.2 | 42566.6 | 1615 | 3119 | 4.54 | 0.37 | 0.039 | 0.151 | 0.86 | 0.012 | 25.73333 | 27.38333 | 1 | 1 | 6.0382 | 0.4921 | 0.05187 | 0.20083 | 1.1438
2683 | 21103126 | 0 | 0 | 2.7 | 124 | 239.5 | 238.6 | 5008.6 | 20 | 15 | 3 | 77.3 | 5.4 | 6 | 0 | 7.3 | 0 | 1288.3 | 53055.3 | 1632 | 5565 | 4.47 | 0.43 | 0.022 | 0.138 | 0.759 | 0.008 | 21.6 | 36.65 | 1 | 1 | 5.5428 | 0.5332 | 0.02728 | 0.17112 | 0.94116
2684 | 21303113 | 0 | 0 | 2.4 | 120 | 200.7 | 203.3 | 5206.5 | 0 | 0 | 25.5 | 55.2 | 4.6 | 4 | 0 | 7.8 | 0 | 521 | 39200 | 1630 | 3844 | 4.55 | 0.44 | 0.033 | 0.139 | 0.759 | 0.005 | 25.65 | 28.35 | 1 | 1 | 5.46 | 0.528 | 0.0396 | 0.1668 | 0.9108
2685 | 21403162 | 0 | 0.2 | 3.1 | 99 | 223.2 | 241.9 | 4488.6 | 0 | 0 | 22.4 | 102 | 4.5 | 3.3 | 0 | 6.3 | 520 | 581 | 55000 | 1608 | 3936 | 4.55 | 0.44 | 0.033 | 0.139 | 0.759 | 0.019 | 18.55 | 37.98333 | 1 | 1 | 4.5045 | 0.4356 | 0.03267 | 0.13761 | 0.75141
2686 | 21203032 | 0 | 0 | 3 | 125 | 225.2 | 233.7 | 5326.3 | 30 | 0 | 11.3 | 59.1 | 5 | 4.7 | 0 | 3.6 | 400 | 348.8 | 43020.1 | 1661 | 3005 | 4.59 | 0.45 | 0.027 | 0.144 | 0.901 | 0.008 | 23.88333 | 28.1 | 1 | 1 | 5.7375 | 0.5625 | 0.03375 | 0.18 | 1.12625
2687 | 21303114 | 0 | 0 | 3 | 130 | 210.3 | 203 | 5875.9 | 0 | 0 | 27.7 | 53.1 | 5.2 | 4 | 0.1 | 8.3 | 0 | 299 | 39300 | 1649 | 3670 | 4.5 | 0.43 | 0.032 | 0.144 | 0.941 | 0.007 | 29.01667 | 26.21667 | 1 | 1 | 5.85 | 0.559 | 0.0416 | 0.1872 | 1.2233
2689 | 21403163 | 0 | 0.1 | 3.1 | 141 | 221.1 | 243 | 7179.5 | 0 | 0 | 39.1 | 41.1 | 9.1 | 2 | 0 | 5.6 | 0 | 246 | 28400 | 1622 | 2330 | 4.5 | 0.43 | 0.032 | 0.144 | 0.941 | 0.014 | 31.13333 | 19.23333 | 1 | 1 | 6.345 | 0.6063 | 0.04512 | 0.20304 | 1.32681
2690 | 21303115 | 0 | 0.1 | 3.3 | 140 | 210.8 | 222.6 | 6404.3 | 0 | 0 | 31.3 | 39.5 | 5.8 | 2.7 | 0 | 6.2 | 0 | 906.8 | 29200 | 1655 | 2319 | 4.41 | 0.29 | 0.036 | 0.153 | 0.708 | 0.016 | 28.8 | 19.85 | 1 | 1 | 6.174 | 0.406 | 0.0504 | 0.2142 | 0.9912
2691 | 21203033 | 0 | 0 | 2.2 | 139 | 207.2 | 229.6 | 6327.4 | 0 | 0 | 29.5 | 38.7 | 6.8 | 2.7 | 0 | 5.9 | 0 | 227.2 | 27638.1 | 1620 | 2290 | 4.57 | 0.29 | 0.035 | 0.138 | 0.718 | 0.011 | 28.95 | 16.26667 | 1 | 1 | 6.3523 | 0.4031 | 0.04865 | 0.19182 | 0.99802
2692 | 21103128 | 0 | 0 | 3 | 130 | 229.5 | 206.6 | 6497.9 | 0 | 0 | 32.7 | 66.8 | 5.1 | 3.8 | 0 | 6.8 | 0 | 978.5 | 44749.1 | 1672 | 3543 | 4.41 | 0.29 | 0.036 | 0.153 | 0.708 | 0.011 | 32.36667 | 26.48333 | 1 | 1 | 5.733 | 0.377 | 0.0468 | 0.1989 | 0.9204
2693 | 21403164 | 0 | 0.1 | 3 | 131 | 222.3 | 242.3 | 6055 | 0 | 0 | 35.3 | 56 | 6.1 | 4 | 0 | 7.4 | 0 | 531 | 36300 | 1677 | 3012 | 4.41 | 0.29 | 0.036 | 0.153 | 0.708 | 0.02 | 25.96667 | 24.36667 | 1 | 1 | 5.7771 | 0.3799 | 0.04716 | 0.20043 | 0.92748
2694 | 21303116 | 0 | 0 | 3.1 | 133 | 210.4 | 224.9 | 5836.6 | 0 | 0 | 34.5 | 42.5 | 6 | 4 | 0 | 5.2 | 0 | 1005.5 | 33200 | 1633 | 3080 | 4.59 | 0.45 | 0.027 | 0.144 | 0.901 | 0.018 | 26.06667 | 22 | 1 | 1 | 6.1047 | 0.5985 | 0.03591 | 0.19152 | 1.19833
2695 | 21203034 | 0 | 0 | 2 | 133 | 208.8 | 234 | 5007.3 | 0 | 0 | 27.1 | 48.3 | 5 | 5.9 | 0 | 3.1 | 1120 | 127.3 | 33783 | 1658 | 2991 | 4.52 | 0.46 | 0.027 | 0.149 | 0.951 | 0.015 | 22.41667 | 20.61667 | 1 | 1 | 6.0116 | 0.6118 | 0.03591 | 0.19817 | 1.26483
2696 | 21103129 | 0 | 0 | 2 | 124 | 225.9 | 249.7 | 6340.1 | 8 | 0 | 9.6 | 56.3 | 6.1 | 1.9 | 0 | 8 | 0 | 1137.2 | 38728 | 1644 | 3445 | 4.58 | 0.63 | 0.031 | 0.143 | 0.799 | 0.01 | 26.1 | 23.58333 | 1 | 1 | 5.6792 | 0.7812 | 0.03844 | 0.17732 | 0.99076
2697 | 21403165 | 0 | 0.1 | 3 | 141 | 210.3 | 238.2 | 6967.2 | 0 | 0 | 41.3 | 28.3 | 7.8 | 1.7 | 2.5 | 2.9 | 120 | 432 | 21500 | 1626 | 2309 | 4.59 | 0.45 | 0.027 | 0.144 | 0.901 | 0.013 | 30.66667 | 14.7 | 1 | 1 | 6.4719 | 0.6345 | 0.03807 | 0.20304 | 1.27041
2698 | 21303117 | 0 | 0 | 3.8 | 136 | 219.5 | 232.4 | 6359.2 | 0 | 0 | 33.2 | 50.6 | 6.2 | 3.9 | 0 | 5 | 0 | 701 | 38500 | 1593 | 3235 | 4.58 | 0.63 | 0.031 | 0.143 | 0.799 | 0.011 | 27.4 | 25.98333 | 1 | 1 | 6.2288 | 0.8568 | 0.04216 | 0.19448 | 1.08664
2699 | 21203035 | 0 | 0 | 3 | 131 | 207.4 | 229.6 | 4659.3 | 0 | 0 | 26.8 | 49.6 | 4.5 | 4.9 | 0 | 2.9 | 180 | 842.9 | 32203.8 | 1615 | 3538 | 4.6 | 0.67 | 0.03 | 0.139 | 0.81 | 0.006 | 21.25 | 20.31667 | 1 | 1 | 6.026 | 0.8777 | 0.0393 | 0.18209 | 1.0611
2700 | 21403166 | 0 | 0.3 | 3.3 | 123 | 216.2 | 238.5 | 5772.5 | 0 | 0 | 33 | 60.7 | 4.7 | 3.6 | 0.7 | 4.6 | 0 | 144 | 37100 | 1638 | 3509 | 4.41 | 0.29 | 0.036 | 0.153 | 0.708 | 0.012 | 25.33333 | 25.4 | 1 | 1 | 5.4243 | 0.3567 | 0.04428 | 0.18819 | 0.87084
2702 | 21203036 | 0 | 0.1 | 3 | 143 | 247.7 | 230.9 | 5896.2 | 0 | 0 | 32.9 | 71.8 | 6.4 | 5.8 | 0 | 6 | 300 | 787.8 | 57765.2 | 1599 | 3988 | 4.53007 | 0.4093007 | 0.04098601 | 0.1531958 | 0.823986 | 0.01 | 26.76667 | 48.01667 | 1 | 1 | 6.478 | 0.5853 | 0.05861 | 0.21907 | 1.1783
2703 | 21303118 | 0 | 0 | 3.1 | 143 | 200.3 | 231.1 | 6393.7 | 0 | 0 | 31.2 | 25.7 | 6.5 | 2.5 | 0 | 3.8 | 0 | 532.9 | 23500 | 1608 | 1986 | 4.58 | 0.63 | 0.031 | 0.143 | 0.799 | 0.018 | 27.73333 | 17 | 1 | 1 | 6.5494 | 0.9009 | 0.04433 | 0.20449 | 1.14257
2704 | 21103131 | 0 | 0 | 2.5 | 112 | 230.5 | 241.7 | 5419 | 35 | 0 | 1.7 | 81.8 | 6.5 | 5.2 | 0 | 9.5 | 0 | 913.1 | 47903.5 | 1662 | 4993 | 4.58 | 0.63 | 0.031 | 0.143 | 0.799 | 0.007 | 23.05 | 31.11667 | 1 | 1 | 5.1296 | 0.7056 | 0.03472 | 0.16016 | 0.89488
2705 | 21403167 | 0 | 0.1 | 3 | 118 | 216 | 238.2 | 5869.5 | 0 | 0 | 31.5 | 66.5 | 6.3 | 4.8 | 1 | 5.1 | 0 | 862 | 42800 | 1608 | 3986 | 4.55 | 0.61 | 0.02 | 0.154 | 0.799 | 0.008 | 25.06667 | 37.81667 | 1 | 1 | 5.369 | 0.7198 | 0.0236 | 0.18172 | 0.94282
2708 | 21403168 | 0 | 0 | 3.3 | 132 | 230.2 | 246.6 | 6840.2 | 0 | 0 | 37.1 | 61.2 | 7 | 4.1 | 0 | 6 | 0 | 765 | 38400 | 1636 | 3438 | 4.58 | 0.63 | 0.031 | 0.143 | 0.799 | 0.01 | 29.25 | 25.66667 | 1 | 1 | 6.0456 | 0.8316 | 0.04092 | 0.18876 | 1.05468
2709 | 21103132 | 0 | 1 | 3 | 138 | 239.9 | 250.1 | 5711.3 | 0 | 0 | 31 | 71.2 | 5.5 | 5 | 0 | 8.5 | 0 | 1006.8 | 51136.4 | 1651 | 3969 | 4.51 | 0.46 | 0.038 | 0.142 | 0.799 | 0.008 | 23.48333 | 30.51667 | 1 | 1 | 6.2238 | 0.6348 | 0.05244 | 0.19596 | 1.10262
2710 | 21303120 | 0 | 0.1 | 2.9 | 132 | 208.5 | 233.7 | 6256.8 | 0 | 0 | 27.6 | 49.2 | 6.7 | 3.3 | 0 | 6.3 | 0 | 707.2 | 34700 | 1628 | 2955 | 4.41 | 0.29 | 0.036 | 0.153 | 0.708 | 0.016 | 26.81667 | 24.6 | 1 | 1 | 5.8212 | 0.3828 | 0.04752 | 0.20196 | 0.93456
2711 | 21203038 | 0 | 0 | 3 | 133 | 225.5 | 232.3 | 5476.7 | 32 | 0 | 3.6 | 56.7 | 6.2 | 2.7 | 0 | 5 | 0 | 681.4 | 33555.6 | 1596 | 3056 | 4.52 | 0.46 | 0.027 | 0.149 | 0.951 | 0.01 | 24.76667 | 20.78333 | 1 | 1 | 6.0116 | 0.6118 | 0.03591 | 0.19817 | 1.26483
2712 | 21403169 | 0 | 0 | 3.4 | 122 | 230.3 | 247.5 | 5686.6 | 0 | 0 | 29.6 | 78.9 | 6.1 | 4.1 | 0 | 5.6 | 0 | 863 | 46800 | 1628 | 3727 | 4.52 | 0.54 | 0.029 | 0.148 | 0.931 | 0.012 | 23.83333 | 31.25 | 1 | 1 | 5.5144 | 0.6588 | 0.03538 | 0.18056 | 1.13582
2713 | 21103133 | 0 | 1 | 3.2 | 128 | 240 | 249.5 | 5770.9 | 13 | 19 | 7.6 | 72.4 | 5.5 | 4.7 | 0 | 8 | 0 | 917 | 50781 | 1670 | 4438 | 4.58 | 0.63 | 0.031 | 0.143 | 0.799 | 0.007 | 23.75 | 30.95 | 1 | 1 | 5.8624 | 0.8064 | 0.03968 | 0.18304 | 1.02272
2714 | 21303121 | 0 | 0 | 2.5 | 131 | 210.1 | 234.7 | 6181.5 | 0 | 0 | 28.3 | 50.5 | 5.3 | 5.3 | 0 | 6.2 | 0 | 712 | 36900 | 1600 | 3343 | 4.58 | 0.63 | 0.031 | 0.143 | 0.799 | 0.013 | 26.43333 | 24.93333 | 1 | 1 | 5.9998 | 0.8253 | 0.04061 | 0.18733 | 1.04669
2715 | 21203039 | 0 | 0 | 3 | 132 | 221.6 | 232.9 | 5959 | 0 | 0 | 29.5 | 60 | 5.9 | 3.1 | 0 | 6.3 | 0 | 761.1 | 35836.7 | 1625 | 3419 | 4.6 | 0.67 | 0.03 | 0.139 | 0.81 | 0.014 | 26.85 | 22.35 | 1 | 1 | 6.072 | 0.8844 | 0.0396 | 0.18348 | 1.0692
2716 | 21403170 | 0 | 0 | 3.1 | 132 | 224 | 236.7 | 6207.8 | 0 | 0 | 37.5 | 54.4 | 7.1 | 3.5 | 0 | 6.1 | 200 | 1119 | 36300 | 1615 | 4074 | 4.41 | 0.29 | 0.036 | 0.153 | 0.708 | 0.015 | 27.25 | 24.78333 | 1 | 1 | 5.8212 | 0.3828 | 0.04752 | 0.20196 | 0.93456
2717 | 21303122 | 0 | 0 | 2.4 | 140 | 206.3 | 233.8 | 6382.5 | 0 | 0 | 30.1 | 36.6 | 6.2 | 4.4 | 0 | 6.3 | 0 | 338.7 | 31000 | 1608 | 2922 | 4.58 | 0.63 | 0.031 | 0.143 | 0.799 | 0.009 | 27.36667 | 21.4 | 1 | 1 | 6.412 | 0.882 | 0.0434 | 0.2002 | 1.1186
2718 | 21103134 | 0 | 0.6 | 3 | 131 | 229.7 | 249.8 | 4567.6 | 0 | 0 | 23 | 76 | 5.4 | 4 | 0 | 7 | 0 | 863.5 | 41743.2 | 1612 | 4828 | 4.58 | 0.63 | 0.031 | 0.143 | 0.799 | 0.007 | 18.83333 | 24.76667 | 1 | 1 | 5.9998 | 0.8253 | 0.04061 | 0.18733 | 1.04669
2720 | 21403171 | 0 | 0 | 3.2 | 125 | 219.4 | 246.2 | 6317 | 0 | 0 | 34.3 | 59.8 | 6.9 | 3.2 | 0 | 5.8 | 90 | 604 | 37900 | 1650 | 3072 | 4.41 | 0.29 | 0.036 | 0.153 | 0.708 | 0.014 | 26.86667 | 26.06667 | 1 | 1 | 5.5125 | 0.3625 | 0.045 | 0.19125 | 0.885
2721 | 21103135 | 0 | 0 | 3 | 123 | 229.7 | 249.6 | 4308.1 | 0 | 0 | 22 | 84.6 | 5 | 5 | 0 | 7 | 0 | 717.1 | 48793 | 1612 | 5149 | 4.41 | 0.29 | 0.036 | 0.153 | 0.708 | 0.008 | 17.76667 | 29.08333 | 1 | 1 | 5.4243 | 0.3567 | 0.04428 | 0.18819 | 0.87084
2722 | 21303123 | 0 | 0 | 2.6 | 118 | 214.7 | 235.5 | 5172 | 0 | 0 | 22.6 | 73.6 | 3 | 8.2 | 0.6 | 6.1 | 1590 | 44 | 48700 | 1608 | 4592 | 4.55 | 0.61 | 0.02 | 0.154 | 0.799 | 0.009 | 21.98333 | 32.15 | 1 | 1 | 5.369 | 0.7198 | 0.0236 | 0.18172 | 0.94282
2723 | 21203041 | 0 | 0 | 2.3 | 133 | 218.7 | 245.5 | 5217.5 | 0 | 0 | 27.3 | 58.6 | 4.8 | 4.3 | 0.5 | 5.5 | 0 | 137.9 | 35841.6 | 1653 | 3275 | 4.6 | 0.7 | 0.019 | 0.141 | 0.921 | 0.009 | 23.15 | 22.85 | 1 | 1 | 6.118 | 0.931 | 0.02527 | 0.18753 | 1.22493
2724 | 21403172 | 0 | 0 | 3.3 | 119 | 200.1 | 247.2 | 6316.3 | 0 | 0 | 32.1 | 49.1 | 6.2 | 4 | 0 | 4.9 | 0 | 579 | 31000 | 1604 | 3044 | 4.5 | 0.45 | 0.035 | 0.13 | 0.789 | 0.011 | 26.38333 | 20.85 | 1 | 1 | 5.355 | 0.5355 | 0.04165 | 0.1547 | 0.93891
2725 | 21103136 | 0 | 0 | 3 | 126 | 247.5 | 249.7 | 5016.6 | 13 | 18 | 2.9 | 88 | 5 | 5 | 0 | 7 | 0 | 813.5 | 55121.7 | 1702 | 5193 | 4.6 | 0.71 | 0.027 | 0.149 | 0.81 | 0.009 | 20.7 | 32.58333 | 1 | 1 | 5.796 | 0.8946 | 0.03402 | 0.18774 | 1.0206
2726 | 21303124 | 0 | 0 | 2.4 | 130 | 200.1 | 221.1 | 5922.3 | 0 | 0 | 28.6 | 41.9 | 4.1 | 6.8 | 0 | 4.3 | 770 | 0 | 30100 | 1578 | 3292 | 4.41 | 0.29 | 0.036 | 0.153 | 0.708 | 0.01 | 26.83333 | 22.28333 | 1 | 1 | 5.733 | 0.377 | 0.0468 | 0.1989 | 0.9204
2728 | 21403173 | 0 | 0 | 3 | 130 | 223.8 | 243.6 | 6650.9 | 0 | 0 | 35.1 | 59 | 7.4 | 4.9 | 0 | 6 | 0 | 907 | 37600 | 1573 | 3891 | 4.56 | 0.57 | 0.027 | 0.143 | 0.921 | 0.008 | 28.61667 | 26.33333 | 1 | 1 | 5.928 | 0.741 | 0.0351 | 0.1859 | 1.1973
2729 | 21303125 | 0 | 0 | 3 | 125 | 204.7 | 227.1 | 6375.7 | 0 | 0 | 28.9 | 51.1 | 3.6 | 9 | 0 | 4.9 | 0 | 237 | 36200 | 1605 | 2579 | 4.65 | 0.73 | 0.015 | 0.135 | 0.901 | 0.011 | 28.15 | 24.4 | 1 | 1 | 5.8125 | 0.9125 | 0.01875 | 0.16875 | 1.12625
2730 | 21203043 | 0 | 0 | 3 | 121 | 219.7 | 228.1 | 5160 | 0 | 0 | 23.9 | 75.1 | 4.6 | 2.8 | 0 | 6 | 870 | 916.6 | 48715.7 | 1593 | 3433 | 4.6 | 0.67 | 0.03 | 0.139 | 0.81 | 0.008 | 23.75 | 30.41667 | 1 | 1 | 5.566 | 0.8107 | 0.0363 | 0.16819 | 0.9801
2731 | 21103137 | 0 | 4.5 | 0 | 131 | 232.7 | 244.6 | 6787 | 16 | 0 | 1 | 84.7 | 3.9 | 1.4 | 0 | 8.5 | 0 | 287.8 | 48479.9 | 1640 | 3174 | 4.58 | 0.63 | 0.031 | 0.143 | 0.799 | 0.012 | 28.6 | 30.26667 | 1 | 1 | 5.9998 | 0.8253 | 0.04061 | 0.18733 | 1.04669
2732 | 21403174 | 0 | 0 | 3 | 132 | 221.3 | 223.8 | 7094 | 0 | 0 | 34.3 | 54.8 | 5.1 | 8.1 | 0 | 5.2 | 210 | 908 | 35400 | 1648 | 3955 | 4.49 | 0.45 | 0.036 | 0.139 | 0.799 | 0.008 | 33.33333 | 24.71667 | 1 | 1 | 5.9268 | 0.594 | 0.04752 | 0.18348 | 1.05468
2733 | 21303126 | 0 | 0 | 2.7 | 130 | 209.6 | 227.7 | 6213 | 0 | 0 | 29.2 | 50.3 | 3.4 | 8.3 | 0 | 5.3 | 590 | 0 | 37300 | 1581 | 2944 | 4.6 | 0.67 | 0.03 | 0.139 | 0.81 | 0.012 | 27.43333 | 25.71667 | 1 | 1 | 5.98 | 0.871 | 0.039 | 0.1807 | 1.053
2734 | 21203044 | 0 | 1 | 3 | 116 | 220 | 228.4 | 6288.2 | 0 | 0 | 26.5 | 77 | 4.7 | 2.4 | 0 | 6.9 | 1000 | 839.9 | 51753.1 | 1618 | 3172 | 4.555517 | 0.4475862 | 0.03667241 | 0.1478966 | 0.847069 | 0.009 | 40 | 31.53333 | 1 | 1 | 5.2844 | 0.5192 | 0.04254 | 0.17156 | 0.9826
2735 | 21103138 | 0 | 1.9 | 1 | 125 | 224.1 | 216.1 | 6120 | 0 | 0 | 37.2 | 61.6 | 4.6 | 2.1 | 0 | 8.8 | 0 | 343.9 | 44223.5 | 1642 | 4067 | 4.56 | 0.57 | 0.027 | 0.143 | 0.921 | 0.006 | 29.2 | 28.61667 | 1 | 1 | 5.7 | 0.7125 | 0.03375 | 0.17875 | 1.15125
2736 | 21403175 | 0 | 0 | 3 | 125 | 212.1 | 231.8 | 7372.8 | 0 | 0 | 26.9 | 59.9 | 5.2 | 5.7 | 0 | 5.4 | 340 | 1288 | 34300 | 1592 | 3090 | 4.54 | 0.37 | 0.039 | 0.151 | 0.86 | 0.014 | 32.91667 | 24.58333 | 1 | 1 | 5.675 | 0.4625 | 0.04875 | 0.18875 | 1.075
2737 | 21303127 | 0 | 0 | 3 | 125 | 208.3 | 230.6 | 6537.5 | 0 | 0 | 26.3 | 57.3 | 2 | 10.3 | 0 | 5.4 | 430 | 0 | 40700 | 1581 | 3598 | 4.6 | 0.67 | 0.03 | 0.139 | 0.81 | 0.013 | 28.46667 | 27.41667 | 1 | 1 | 5.75 | 0.8375 | 0.0375 | 0.17375 | 1.0125
2739 | 21403176 | 0 | 3.3 | 0 | 101 | 155.7 | 241.2 | 6643.1 | 0 | 0 | 24.8 | 29.5 | 9 | 3.3 | 0 | 0 | 240 | 478 | 24100 | 1663 | 2031 | 4.57 | 0.29 | 0.035 | 0.138 | 0.718 | 0.008 | 28.58333 | 21.11667 | 1 | 1 | 4.6157 | 0.2929 | 0.03535 | 0.13938 | 0.72518
2740 | 21103139 | 0 | 1.7 | 0 | 131 | 229.8 | 239.1 | 6876.2 | 30 | 0 | 14.4 | 54.7 | 5.5 | 0.2 | 0 | 7.5 | 0 | 123.1 | 30945.4 | 1644 | 2706 | 4.6 | 0.67 | 0.03 | 0.139 | 0.81 | 0.019 | 29.61667 | 18.45 | 1 | 1 | 6.026 | 0.8777 | 0.0393 | 0.18209 | 1.0611
2741 | 21203046 | 0 | 0 | 3 | 142 | 223.6 | 234.1 | 6653 | 0 | 0 | 33.8 | 48 | 5.7 | 2.7 | 0 | 5.1 | 0 | 471.2 | 35837.9 | 1632 | 2769 | 4.4 | 0.22 | 0.033 | 0.143 | 1.113 | 0.013 | 29.81667 | 22.95 | 1 | 1 | 6.248 | 0.3124 | 0.04686 | 0.20306 | 1.58046
2742 | 21303128 | 0 | 0 | 2.4 | 141 | 198.7 | 218.2 | 6741.5 | 0 | 0 | 33.5 | 24.3 | 2.8 | 7.5 | 0 | 3.8 | 0 | 94.2 | 23100 | 1625 | 2663 | 4.56 | 0.57 | 0.027 | 0.143 | 0.921 | 0.015 | 31.11667 | 16 | 1 | 1 | 6.4296 | 0.8037 | 0.03807 | 0.20163 | 1.29861
2743 | 21103140 | 0 | 0.1 | 3.2 | 145 | 209.7 | 219.2 | 9448.2 | 0 | 0 | 42.3 | 22.4 | 11.5 | 1.1 | 0 | 1.1 | 0 | 433.8 | 17336.7 | 1646 | 1430 | 4.4 | 0.22 | 0.033 | 0.143 | 1.113 | 0.012 | 44.43333 | 10.13333 | 1 | 1 | 6.38 | 0.319 | 0.04785 | 0.20735 | 1.61385
2744 | 21203047 | 0 | 0 | 3 | 150 | 212.5 | 234.2 | 9055.9 | 0 | 0 | 45.4 | 17.1 | 8 | 0 | 0 | 0 | 0 | 290.3 | 12939.8 | 1633 | 786 | 4.6 | 0.67 | 0.03 | 0.139 | 0.81 | 0.02 | 40.56667 | 8.066667 | 1 | 1 | 6.9 | 1.005 | 0.045 | 0.2085 | 1.215
2746 | 21103141 | 0 | 1.1 | 1.2 | 135 | 218.5 | 221.3 | 6716.2 | 0 | 0 | 35.5 | 48 | 6.3 | 0.5 | 0 | 5.5 | 0 | 689.2 | 29372.5 | 1600 | 2758 | 4.49 | 0.45 | 0.036 | 0.139 | 0.799 | 0.01 | 31.31667 | 18.41667 | 1 | 1 | 6.0615 | 0.6075 | 0.0486 | 0.18765 | 1.07865
2747 | 21303130 | 0 | 0.1 | 2.3 | 125 | 219.4 | 217.2 | 5576.2 | 0 | 0 | 30.1 | 64.3 | 5 | 6 | 0.5 | 5.3 | 610 | 0 | 39300 | 1571 | 4215 | 4.6 | 0.67 | 0.03 | 0.139 | 0.81 | 0.013 | 26.06667 | 26.63333 | 1 | 1 | 5.75 | 0.8375 | 0.0375 | 0.17375 | 1.0125
2748 | 21203048 | 0 | 0 | 3 | 145 | 208.9 | 233.1 | 8082.8 | 0 | 0 | 42.1 | 21.5 | 9.8 | 0 | 0 | 0 | 0 | 316.2 | 13618.1 | 1594 | 1333 | 4.6 | 0.67 | 0.03 | 0.139 | 0.81 | 0.011 | 42.58333 | 8.25 | 1 | 1 | 6.67 | 0.9715 | 0.0435 | 0.20155 | 1.1745
2749 | 21103142 | 0 | 0 | 1.9 | 135 | 235.2 | 239.8 | 5614.7 | 0 | 0 | 27.1 | 73.3 | 4.3 | 4.7 | 2.1 | 5.4 | 0 | 1624.6 | 42330 | 1701 | 4045 | 4.47 | 0.41 | 0.041 | 0.147 | 0.921 | 0.01 | 24.13333 | 25.6 | 1 | 1 | 6.0345 | 0.5535 | 0.05535 | 0.19845 | 1.24335
2750 | 21203049 | 0 | 0 | 3 | 153 | 233.7 | 224.6 | 7623.3 | 0 | 0 | 35.3 | 45 | 7.4 | 3.4 | 0 | 6 | 0 | 798.6 | 33485.1 | 1627 | 2785 | 4.62 | 0.58 | 0.031 | 0.141 | 0.89 | 0.008 | 35.6 | 22.08333 | 1 | 1 | 7.0686 | 0.8874 | 0.04743 | 0.21573 | 1.3617
2751 | 21303131 | 0 | 0.1 | 3.8 | 136 | 213.2 | 232.3 | 6331.4 | 0 | 0 | 30.6 | 46.1 | 3.7 | 7.8 | 0 | 3.4 | 520 | 205.3 | 39200 | 1629 | 3948 | 4.66 | 0.65 | 0.029 | 0.14 | 1.022 | 0.008 | 27.35 | 26.86667 | 1 | 1 | 6.3376 | 0.884 | 0.03944 | 0.1904 | 1.38992
2752 | 21103143 | 0 | 0.3 | 3 | 132 | 229.4 | 250 | 5357.7 | 0 | 0 | 29.6 | 67.9 | 4.7 | 3.2 | 0 | 5.6 | 440 | 1322.3 | 40004.4 | 1661 | 4505 | 4.4 | 0.22 | 0.033 | 0.143 | 1.113 | 0.015 | 22.08333 | 24.05 | 1 | 1 | 5.808 | 0.2904 | 0.04356 | 0.18876 | 1.46916
2754 | 21203050 | 0 | 0 | 3 | 128 | 221.4 | 229.6 | 5495.1 | 31 | 0 | 0.5 | 62.3 | 4.6 | 4.1 | 0 | 5.2 | 0 | 769.1 | 42401.7 | 1595 | 2628 | 4.6 | 0.67 | 0.03 | 0.139 | 0.81 | 0.01 | 25.13333 | 25.71667 | 1 | 1 | 5.888 | 0.8576 | 0.0384 | 0.17792 | 1.0368
2756 | 21103144 | 0 | 0 | 3 | 141 | 231.7 | 249.4 | 5610.8 | 0 | 0 | 25.8 | 65 | 5 | 3.2 | 0 | 6 | 390 | 1190.7 | 40136.5 | 1637 | 4389 | 4.57 | 0.29 | 0.035 | 0.138 | 0.718 | 0.011 | 23.16667 | 23.98333 | 1 | 1 | 6.4437 | 0.4089 | 0.04935 | 0.19458 | 1.01238
2757 | 21303133 | 0 | 0 | 3.5 | 141 | 209.5 | 229.4 | 6458.5 | 0 | 0 | 30.6 | 37.5 | 3.8 | 9.3 | 0 | 2.7 | 580 | 0 | 30100 | 1635 | 2985 | 4.5 | 0.46 | 0.037 | 0.129 | 0.961 | 0.008 | 28.23333 | 20.13333 | 1 | 1 | 6.345 | 0.6486 | 0.05217 | 0.18189 | 1.35501
2758 | 21203051 | 0 | 0 | 2.4 | 131 | 220.3 | 228.6 | 5618.4 | 0 | 0 | 23.2 | 66.4 | 4.3 | 5.9 | 0 | 5.2 | 0 | 997 | 41777.4 | 1604 | 3263 | 4.48 | 0.41 | 0.036 | 0.135 | 0.88 | 0.01 | 25.78333 | 25.45 | 1 | 1 | 5.8688 | 0.5371 | 0.04716 | 0.17685 | 1.1528
2759 | 21403178 | 0 | 0 | 3.2 | 131 | 230.1 | 242.4 | 6101.3 | 0 | 0 | 33.5 | 65.4 | 4.7 | 4.1 | 0 | 6.2 | 150 | 278 | 42000 | 1625 | 3385 | 4.46 | 0.42 | 0.041 | 0.132 | 0.911 | 0.012 | 26.33333 | 29.03333 | 1 | 1 | 5.8426 | 0.5502 | 0.05371 | 0.17292 | 1.19341
2760 | 21103145 | 0 | 0 | 2.7 | 129 | 229.6 | 249.8 | 5677 | 0 | 0 | 29.1 | 71.4 | 4 | 3.6 | 0.3 | 5.2 | 300 | 1098.4 | 41838.7 | 1630 | 4146 | 4.44 | 0.34 | 0.043 | 0.145 | 0.88 | 0.013 | 23.4 | 25.15 | 1 | 1 | 5.7276 | 0.4386 | 0.05547 | 0.18705 | 1.1352
2761 | 21303134 | 0 | 0.1 | 2.8 | 131 | 201.1 | 223.6 | 5939.1 | 0 | 0 | 25.9 | 43.7 | 5.3 | 6.3 | 0 | 4.7 | 0 | 1214.6 | 32500 | 1637 | 3677 | 4.46 | 0.42 | 0.041 | 0.132 | 0.911 | 0.011 | 26.7 | 22.11667 | 1 | 1 | 5.8426 | 0.5502 | 0.05371 | 0.17292 | 1.19341
2762 | 21203052 | 0 | 0 | 2.9 | 135 | 240.2 | 228.3 | 5452.1 | 0 | 0 | 28.2 | 77 | 5.8 | 3.8 | 0 | 6.3 | 220 | 940.1 | 45797.9 | 1625 | 3982 | 4.44 | 0.34 | 0.043 | 0.145 | 0.88 | 0.017 | 25.08333 | 27.83333 | 1 | 1 | 5.994 | 0.459 | 0.05805 | 0.19575 | 1.188
2763 | 21403179 | 0 | 0.1 | 3.2 | 131 | 222.8 | 241 | 5886.1 | 0 | 0 | 32.3 | 59.1 | 5.9 | 3.6 | 0 | 5.8 | 0 | 867 | 39000 | 1627 | 3938 | 4.53 | 0.5 | 0.032 | 0.133 | 0.982 | 0.016 | 26.88333 | 28.33333 | 1 | 1 | 5.9343 | 0.655 | 0.04192 | 0.17423 | 1.28642
2764 | 21103146 | 0 | 0 | 2.9 | 132 | 233.5 | 247.2 | 5689.1 | 0 | 0 | 27.6 | 73.7 | 4.1 | 4.1 | 0.1 | 5.1 | 0 | 1166.5 | 42801.2 | 1633 | 4896 | 4.56 | 0.57 | 0.027 | 0.143 | 0.921 | 0.013 | 25.31667 | 26.3 | 1 | 1 | 6.0192 | 0.7524 | 0.03564 | 0.18876 | 1.21572
2765 | 21303135 | 0 | 0 | 3.3 | 132 | 210.3 | 234.1 | 6163.6 | 0 | 0 | 28.9 | 49.6 | 4.8 | 5.2 | 0 | 4 | 0 | 739.9 | 34900 | 1610 | 3099 | 4.62 | 0.64 | 0.03 | 0.145 | 0.961 | 0.012 | 26.45 | 23.05 | 1 | 1 | 6.0984 | 0.8448 | 0.0396 | 0.1914 | 1.26852
2766 | 21203053 | 0 | 0 | 2.9 | 130 | 220.1 | 228.5 | 5464.1 | 0 | 0 | 27.4 | 62.2 | 4.3 | 5.6 | 0 | 5.4 | 330 | 696.5 | 42160.8 | 1644 | 3783 | 4.62 | 0.64 | 0.03 | 0.145 | 0.961 | 0.012 | 25.1 | 25.61667 | 1 | 1 | 6.006 | 0.832 | 0.039 | 0.1885 | 1.2493
2768 | 21103147 | 0 | 1.1 | 1.3 | 143 | 233.4 | 249.6 | 6371.8 | 0 | 0 | 32.8 | 57.2 | 6 | 1.9 | 0 | 6 | 490 | 515.4 | 36102 | 1614 | 3746 | 4.48 | 0.44 | 0.045 | 0.141 | 0.89 | 0.014 | 26.3 | 21.58333 | 1 | 1 | 6.4064 | 0.6292 | 0.06435 | 0.20163 | 1.2727
2769 | 21203054 | 0 | 0 | 3 | 122 | 213.7 | 228.3 | 5063.5 | 35 | 0 | 0.6 | 56.3 | 6.5 | 3.1 | 0 | 5.5 | 0 | 745.1 | 36405.4 | 1650 | 3715 | 4.57 | 0.29 | 0.035 | 0.138 | 0.718 | 0.008 | 23.28333 | 23.76667 | 1 | 1 | 5.5754 | 0.3538 | 0.0427 | 0.16836 | 0.87596
2770 | 21303136 | 0 | 0 | 3.1 | 131 | 209.3 | 231.8 | 6128.7 | 0 | 0 | 26.5 | 51.9 | 4.7 | 6.3 | 0 | 4.5 | 170 | 916.9 | 35200 | 1612 | 3768 | 4.6 | 0.59 | 0.027 | 0.144 | 1.103 | 0.009 | 28.56667 | 24.88333 | 1 | 1 | 6.026 | 0.7729 | 0.03537 | 0.18864 | 1.44493
2771 | 21403181 | 0 | 0.1 | 3.1 | 143 | 210.7 | 242.5 | 7134.1 | 0 | 0 | 39.9 | 27.9 | 6.8 | 2 | 0 | 3.4 | 0 | 0 | 18800 | 1625 | 2608 | 4.54 | 0.37 | 0.039 | 0.151 | 0.86 | 0.023 | 32.7 | 12.95 | 1 | 1 | 6.4922 | 0.5291 | 0.05577 | 0.21593 | 1.2298
2772 | 21103148 | 0 | 0.4 | 2.1 | 150 | 216.6 | 240.3 | 6333.1 | 0 | 0 | 33.8 | 32.8 | 7.1 | 2.7 | 0.4 | 3.5 | 300 | 361 | 25547.8 | 1634 | 3193 | 4.46 | 0.42 | 0.041 | 0.132 | 0.911 | 0.01 | 27.13333 | 16.03333 | 1 | 1 | 6.69 | 0.63 | 0.0615 | 0.198 | 1.3665
2773 | 21203055 | 0 | 0 | 2.8 | 130 | 225 | 230.5 | 5273.9 | 0 | 0 | 23.1 | 71.7 | 4.6 | 4.4 | 0 | 7.2 | 270 | 825.9 | 44111.2 | 1604 | 3724 | 4.48 | 0.36 | 0.032 | 0.129 | 0.992 | 0.014 | 27 | 29.58333 | 1 | 1 | 5.824 | 0.468 | 0.0416 | 0.1677 | 1.2896
2774 | 21303137 | 0 | 0 | 3.4 | 130 | 206.8 | 229.8 | 6252.5 | 0 | 0 | 26.5 | 50.3 | 2.4 | 7.3 | 0 | 5.8 | 1200 | 880 | 35600 | 1631 | 3125 | 4.54 | 0.37 | 0.039 | 0.151 | 0.86 | 0.024 | 27.25 | 24.93333 | 1 | 1 | 5.902 | 0.481 | 0.0507 | 0.1963 | 1.118
2775 | 21403182 | 0 | 0 | 3.1 | 125 | 222.7 | 242.1 | 6737.8 | 0 | 0 | 34.6 | 62.8 | 8.6 | 2.4 | 0 | 5.9 | 300 | 750 | 39000 | 1631 | 2942 | 4.45 | 0.33 | 0.036 | 0.134 | 1.032 | 0.017 | 28.75 | 26.95 | 1 | 1 | 5.5625 | 0.4125 | 0.045 | 0.1675 | 1.29
2776 | 21103149 | 0 | 0 | 3 | 130 | 244.8 | 249.2 | 4565.8 | 26 | 9 | 4.5 | 75.1 | 5 | 6 | 0 | 7 | 120 | 739.4 | 46270.9 | 1607 | 5457 | 4.45 | 0.33 | 0.036 | 0.134 | 1.032 | 0.008 | 19.33333 | 27.71667 | 1 | 1 | 5.785 | 0.429 | 0.0468 | 0.1742 | 1.3416
2777 | 21303138 | 0 | 0 | 3 | 129 | 208.9 | 231.4 | 5784.8 | 0 | 0 | 26 | 54.3 | 4.8 | 6.5 | 0 | 5.4 | 190 | 818 | 39000 | 1608 | 3927 | 4.6 | 0.59 | 0.027 | 0.144 | 1.103 | 0.012 | 25.16667 | 26.48333 | 1 | 1 | 5.934 | 0.7611 | 0.03483 | 0.18576 | 1.42287
2779 | 21103150 | 0 | 0 | 3 | 140 | 235 | 249.4 | 5580.8 | 16 | 18 | 7.8 | 53.3 | 5.5 | 5 | 0 | 7 | 0 | 646.1 | 39478.3 | 1627 | 3514 | 4.56 | 0.57 | 0.027 | 0.143 | 0.921 | 0.009 | 23.01667 | 24.08333 | 1 | 1 | 6.384 | 0.798 | 0.0378 | 0.2002 | 1.2894
2780 | 21203057 | 0 | 0 | 3.6 | 127 | 222.5 | 243.6 | 5629.2 | 0 | 0 | 24.7 | 70.9 | 4.9 | 5.2 | 0 | 5.6 | 0 | 193.6 | 40753.6 | 1615 | 3552 | 4.49 | 0.39 | 0.027 | 0.137 | 1.103 | 0.011 | 24.25 | 24.36667 | 1 | 1 | 5.7023 | 0.4953 | 0.03429 | 0.17399 | 1.40081
2781 | 21403183 | 0 | 0 | 4.2 | 123 | 220.2 | 240.8 | 6830.8 | 0 | 0 | 29.5 | 67.9 | 6.6 | 3.8 | 0 | 5 | 0 | 949 | 41400 | 1612 | 3622 | 4.52 | 0.51 | 0.023 | 0.129 | 1.073 | 0.012 | 28.46667 | 28.3 | 1 | 1 | 5.5596 | 0.6273 | 0.02829 | 0.15867 | 1.31979
2782 | 21103151 | 0 | 0 | 3 | 132 | 239.2 | 238.6 | 4848.3 | 13 | 20 | 5.5 | 69.1 | 3 | 7 | 0 | 7 | 0 | 558.7 | 42082.6 | 1631 | 5844 | 4.45 | 0.33 | 0.036 | 0.134 | 1.032 | 0.01 | 20.93333 | 25.41667 | 1 | 1 | 5.874 | 0.4356 | 0.04752 | 0.17688 | 1.36224
2783 | 21303139 | 0 | 0 | 3 | 133 | 215.4 | 234.8 | 5942.2 | 0 | 0 | 27.2 | 55.7 | 5.2 | 5.9 | 0 | 6.2 | 10 | 1015 | 42000 | 1580 | 3861 | 4.45 | 0.33 | 0.036 | 0.134 | 1.032 | 0.013 | 25.38333 | 33.26667 | 1 | 1 | 5.9185 | 0.4389 | 0.04788 | 0.17822 | 1.37256
2784 | 21203058 | 0 | 0 | 3 | 132 | 221 | 242.7 | 6248.3 | 0 | 0 | 28.1 | 61.3 | 5.7 | 4.7 | 0 | 7 | 0 | 263.1 | 40370.2 | 1584 | 3735 | 4.56 | 0.58 | 0.031 | 0.127 | 1.123 | 0.009 | 27.03333 | 24.58333 | 1 | 1 | 6.0192 | 0.7656 | 0.04092 | 0.16764 | 1.48236
2785 | 21403184 | 0 | 0 | 3 | 135 | 220 | 243.4 | 7405.6 | 0 | 0 | 35.8 | 49.2 | 7.5 | 2.4 | 0 | 5.1 | 100 | 861 | 31300 | 1632 | 2637 | 4.45 | 0.33 | 0.036 | 0.134 | 1.032 | 0.011 | 31.8 | 21.16667 | 1 | 1 | 6.0075 | 0.4455 | 0.0486 | 0.1809 | 1.3932
2786 | 21103152 | 0 | 1 | 3 | 122 | 230.5 | 207.7 | 5790.5 | 22 | 8 | 1 | 78 | 3 | 4.1 | 0 | 7 | 0 | 466.7 | 45115.2 | 1623 | 4144 | 4.59 | 0.57 | 0.024 | 0.131 | 0.982 | 0.013 | 28.71667 | 25.98333 | 1 | 1 | 5.5998 | 0.6954 | 0.02928 | 0.15982 | 1.19804
2788 | 21203059 | 0 | 0 | 3.4 | 128 | 223.7 | 233.5 | 6000.5 | 0 | 0 | 28.1 | 68 | 4.9 | 3.5 | 0 | 5.4 | 0 | 260.2 | 40334.2 | 1610 | 3016 | 4.47 | 0.35 | 0.042 | 0.13 | 0.951 | 0.012 | 26.96667 | 24.06667 | 1 | 1 | 5.7216 | 0.448 | 0.05376 | 0.1664 | 1.21728
2790 | 21103153 | 0 | 0 | 3 | 126 | 224.7 | 249.3 | 5674.2 | 20 | 10 | 0.7 | 67.6 | 3.4 | 6.6 | 0.6 | 6.4 | 0 | 481.9 | 40249.4 | 1601 | 4016 | 4.6 | 0.59 | 0.027 | 0.144 | 1.103 | 0.01 | 23.48333 | 24.26667 | 1 | 1 | 5.796 | 0.7434 | 0.03402 | 0.18144 | 1.38978
2791 | 21303141 | 0 | 0 | 3 | 126 | 216.5 | 231.2 | 5413.3 | 0 | 0 | 25.1 | 65.4 | 3.6 | 8.8 | 0 | 6.5 | 930 | 493 | 46800 | 1611 | 4341 | 4.6 | 0.59 | 0.027 | 0.144 | 1.103 | 0.013 | 23.51667 | 31.5 | 1 | 1 | 5.796 | 0.7434 | 0.03402 | 0.18144 | 1.38978
2792 | 21203060 | 0 | 0.3 | 3 | 126 | 219.1 | 233.9 | 5325.9 | 20 | 11 | 0.7 | 61.4 | 5.1 | 3.5 | 0 | 4.9 | 0 | 145.8 | 36569.6 | 1638 | 3475 | 4.56 | 0.57 | 0.027 | 0.143 | 0.921 | 0.008 | 23.91667 | 22.5 | 1 | 1 | 5.7456 | 0.7182 | 0.03402 | 0.18018 | 1.16046
2793 | 21403186 | 0 | 0 | 3 | 112 | 205.4 | 234.5 | 5722 | 0 | 0 | 25.7 | 67.5 | 6 | 4.1 | 0 | 6 | 270 | 711 | 41000 | 1641 | 3555 | 4.54 | 0.48 | 0.022 | 0.132 | 1.052 | 0.008 | 26.31667 | 29.48333 | 1 | 1 | 5.0848 | 0.5376 | 0.02464 | 0.14784 | 1.17824
2795 | 21303142 | 0 | 0 | 3 | 123 | 179.5 | 231.7 | 5337.7 | 0 | 0 | 22 | 34.5 | 3.1 | 6.9 | 0.1 | 6.3 | 110 | 343 | 25300 | 1604 | 3624 | 4.6 | 0.59 | 0.027 | 0.144 | 1.103 | 0.006 | 23.2 | 17.28333 | 1 | 1 | 5.658 | 0.7257 | 0.03321 | 0.17712 | 1.35669
2796 | 21403187 | 0 | 0.1 | 3.7 | 127 | 219.4 | 238.3 | 6635.9 | 0 | 0 | 31.1 | 61.6 | 7.1 | 2.6 | 0 | 4.3 | 0 | 567 | 33600 | 1594 | 3427 | 4.51 | 0.32 | 0.033 | 0.125 | 0.769 | 0.009 | 28.81667 | 22.93333 | 1 | 1 | 5.7277 | 0.4064 | 0.04191 | 0.15875 | 0.97663
2797 | 21203061 | 0 | 0 | 3 | 125 | 228 | 232.4 | 4874.6 | 15 | 15 | 0.3 | 72.8 | 3.6 | 5.8 | 0 | 5.9 | 0 | 206.7 | 50019.7 | 1639 | 3133 | 4.61 | 0.58 | 0.025 | 0.142 | 0.992 | 0.007 | 21.96667 | 30.88333 | 1 | 1 | 5.7625 | 0.725 | 0.03125 | 0.1775 | 1.24
2798 | 21303143 | 0 | 0 | 2.7 | 126 | 199.2 | 195.3 | 5418.4 | 0 | 0 | 22.1 | 50.7 | 3 | 7.6 | 0 | 5.5 | 150 | 455 | 40100 | 1566 | 3287 | 4.6 | 0.59 | 0.027 | 0.144 | 1.103 | 0.013 | 29.33333 | 26.35 | 1 | 1 | 5.796 | 0.7434 | 0.03402 | 0.18144 | 1.38978
2799 | 21103155 | 0 | 0 | 0 | 126 | 230.3 | 221.5 | 5861.9 | 0 | 0 | 30.8 | 73.7 | 8.3 | 1.7 | 0 | 5 | 0 | 208.1 | 50593.3 | 1655 | 4048 | 4.62 | 0.64 | 0.03 | 0.145 | 0.961 | 0.011 | 27.2 | 31.05 | 1 | 1 | 5.8212 | 0.8064 | 0.0378 | 0.1827 | 1.21086
2800 | 21403188 | 0 | 0 | 3.2 | 125 | 218.4 | 233.7 | 6571.7 | 0 | 0 | 25.9 | 67.4 | 4.2 | 6.5 | 0 | 5.8 | 270 | 1 | 38700 | 1651 | 3922 | 4.47 | 0.35 | 0.042 | 0.13 | 0.951 | 0.009 | 29.96667 | 25.8 | 1 | 1 | 5.5875 | 0.4375 | 0.0525 | 0.1625 | 1.18875
2801 | 21203062 | 0 | 0 | 2 | 127 | 228.9 | 233.8 | 5011.4 | 30 | 0 | 2.5 | 69.3 | 3.6 | 3.9 | 0 | 5.2 | 0 | 220.4 | 46353.5 | 1644 | 2938 | 4.47 | 0.35 | 0.042 | 0.13 | 0.951 | 0.011 | 22.4 | 27.96667 | 1 | 1 | 5.6769 | 0.4445 | 0.05334 | 0.1651 | 1.20777
2802 | 21303144 | 0 | 0 | 3.1 | 125 | 193.8 | 224.1 | 5615.5 | 0 | 0 | 23.7 | 45 | 3 | 7.1 | 0 | 4.9 | 0 | 410.3 | 33100 | 1580 | 3887 | 4.47 | 0.35 | 0.042 | 0.13 | 0.951 | 0.013 | 25.23333 | 22.03333 | 1 | 1 | 5.5875 | 0.4375 | 0.0525 | 0.1625 | 1.18875
2803 | 21103156 | 0 | 0 | 0 | 119 | 229.7 | 250.1 | 5984.8 | 30 | 0 | 6 | 74.6 | 7.1 | 1.9 | 0 | 6 | 0 | 683.1 | 44952 | 1657 | 4023 | 4.6 | 0.59 | 0.027 | 0.144 | 1.103 | 0.012 | 24.63333 | 28.2 | 1 | 1 | 5.474 | 0.7021 | 0.03213 | 0.17136 | 1.31257
2805 | 21203063 | 0 | 0 | 2 | 127 | 239.9 | 234 | 5114.4 | 31 | 0 | 0.7 | 80.9 | 3.2 | 4.3 | 0 | 5.5 | 200 | 326.4 | 53084.4 | 1621 | 3584 | 4.6 | 0.59 | 0.027 | 0.144 | 1.103 | 0.015 | 22.86667 | 32.78333 | 1 | 1 | 5.842 | 0.7493 | 0.03429 | 0.18288 | 1.40081
2806 | 21303145 | 0 | 0 | 3.2 | 130 | 200.1 | 225 | 6119 | 0 | 0 | 27.3 | 42.8 | 3.1 | 7 | 0 | 4.8 | 0 | 515.7 | 36500 | 1652 | 3699 | 4.45 | 0.33 | 0.036 | 0.134 | 1.032 | 0.008 | 27.23333 | 24.25 | 1 | 1 | 5.785 | 0.429 | 0.0468 | 0.1742 | 1.3416
2807 | 21103157 | 0 | 0.7 | 0.7 | 133 | 230.4 | 220.2 | 6269.7 | 0 | 0 | 36.9 | 60.7 | 7.4 | 1.9 | 0 | 5.5 | 0 | 430 | 38942.7 | 1595 | 2637 | 4.53 | 0.26 | 0.046 | 0.145 | 0.982 | 0.014 | 29.28333 | 23.31667 | 1 | 1 | 6.0249 | 0.3458 | 0.06118 | 0.19285 | 1.30606
2808 | 21403190 | 0 | 0 | 3 | 125 | 210.7 | 217.3 | 5654.6 | 0 | 0 | 25.9 | 59.7 | 4.2 | 5.4 | 0 | 4.7 | 190 | 794 | 30600 | 1639 | 4312 | 4.6 | 0.59 | 0.027 | 0.144 | 1.103 | 0.011 | 37.03333 | 21.35 | 1 | 1 | 5.75 | 0.7375 | 0.03375 | 0.18 | 1.37875
2809 | 21203064 | 0 | 2.3 | 0 | 111 | 225.5 | 231.8 | 4135.5 | 30 | 0 | 0.7 | 84.2 | 2.8 | 7 | 0 | 6.8 | 410 | 149.2 | 52358.9 | 1615 | 3931 | 4.61 | 0.53 | 0.026 | 0.147 | 1.103 | 0.007 | 18.75 | 33.33333 | 1 | 1 | 5.1171 | 0.5883 | 0.02886 | 0.16317 | 1.22433
2810 | 21303146 | 0 | 0 | 2.8 | 100 | 200.5 | 218.8 | 5353.4 | 0 | 0 | 15.5 | 85 | 2.5 | 7.4 | 0 | 5.2 | 0 | 926.2 | 53900 | 1633 | 3566 | 4.46 | 0.26 | 0.045 | 0.134 | 0.85 | 0.012 | 24.56667 | 35.81667 | 1 | 1 | 4.46 | 0.26 | 0.045 | 0.134 | 0.85
2811 | 21103158 | 0 | 1.5 | 1.4 | 127 | 226.7 | 233 | 6497.2 | 0 | 0 | 33.7 | 66.4 | 4.9 | 4.5 | 0.2 | 7 | 0 | 446.6 | 43392.5 | 1601 | 3633 | 4.53 | 0.26 | 0.046 | 0.145 | 0.982 | 0.008 | 28.71667 | 25.9 | 1 | 1 | 5.7531 | 0.3302 | 0.05842 | 0.18415 | 1.24714
2813 | 21203065 | 0 | 0 | 2 | 120 | 224.3 | 234.3 | 5042.2 | 30 | 0 | 0.7 | 73.4 | 4 | 5.8 | 0 | 5.4 | 300 | 291 | 48942.8 | 1613 | 3972 | 4.6 | 0.59 | 0.027 | 0.144 | 1.103 | 0.007 | 22.53333 | 31.23333 | 1 | 1 | 5.52 | 0.708 | 0.0324 | 0.1728 | 1.3236
2814 | 21303147 | 0 | 0 | 3 | 127 | 214.8 | 213.5 | 6113.4 | 0 | 0 | 28.3 | 59.2 | 3 | 7.6 | 0 | 6.2 | 0 | 884.4 | 41100 | 1648 | 3599 | 4.51 | 0.21 | 0.04 | 0.142 | 1.103 | 0.019 | 28.81667 | 29.2 | 1 | 1 | 5.7277 | 0.2667 | 0.0508 | 0.18034 | 1.40081
2815 | 21103159 | 0 | 1.7 | 1.3 | 120 | 231 | 231.8 | 6052.2 | 0 | 0 | 36.9 | 73.9 | 6.3 | 4.8 | 0 | 4.7 | 0 | 83.5 | 49923.7 | 1621 | 4300 | 4.52 | 0.51 | 0.023 | 0.129 | 1.073 | 0.009 | 27.58333 | 30.23333 | 1 | 1 | 5.424 | 0.612 | 0.0276 | 0.1548 | 1.2876
2816 | 21403192 | 0 | 0 | 3.1 | 130 | 220.5 | 225.8 | 6042.5 | 0 | 0 | 28.3 | 62.7 | 7.5 | 3.2 | 1.1 | 5 | 550 | 536 | 35400 | 1595 | 3908 | 4.55 | 0.28 | 0.029 | 0.145 | 1.133 | 0.006 | 28.01667 | 23.13333 | 1 | 1 | 5.915 | 0.364 | 0.0377 | 0.1885 | 1.4729
2817 | 21203066 | 0 | 0 | 3 | 130 | 221.7 | 230 | 5732.2 | 0 | 0 | 29.8 | 61.9 | 4 | 6.4 | 0 | 4.6 | 300 | 176.6 | 40704.1 | 1614 | 3003 | 4.6 | 0.59 | 0.027 | 0.144 | 1.103 | 0.014 | 26.63333 | 25.81667 | 1 | 1 | 5.98 | 0.767 | 0.0351 | 0.1872 | 1.4339
2818 | 21303148 | 0 | 0.1 | 4.1 | 130 | 199.7 | 225.6 | 5994.5 | 0 | 0 | 30.8 | 38.9 | 3.9 | 6.3 | 0 | 4 | 290 | 3.5 | 25100 | 1613 | 3007 | 4.52 | 0.51 | 0.023 | 0.129 | 1.073 | 0.029 | 26.63333 | 16.88333 | 1 | 1 | 5.876 | 0.663 | 0.0299 | 0.1677 | 1.3949
2819 | 21103160 | 0 | 0.1 | 0 | 91 | 129.6 | 207.5 | 4978.9 | 0 | 0 | 15.7 | 22.6 | 4.8 | 2.8 | 0 | 0 | 0 | 121.7 | 19222.3 | 1660 | 1844 | 4.53 | 0.26 | 0.046 | 0.145 | 0.982 | 0.014 | 24.96667 | 19.2 | 1 | 1 | 4.1223 | 0.2366 | 0.04186 | 0.13195 | 0.89362
2821 | 21203067 | 0 | 0 | 3 | 140 | 216.8 | 233.4 | 5639.7 | 0 | 0 | 28.4 | 48.4 | 6 | 4.3 | 0 | 3.9 | 300 | 252.2 | 32949 | 1621 | 3104 | 4.6 | 0.59 | 0.027 | 0.144 | 1.103 | 0.01 | 25.36667 | 20.76667 | 1 | 1 | 6.44 | 0.826 | 0.0378 | 0.2016 | 1.5442
2822 | 21303149 | 0 | 0 | 3.1 | 141 | 209.8 | 202.8 | 7126.5 | 0 | 0 | 29 | 39.7 | 4.7 | 6.9 | 0 | 4.7 | 940 | 354 | 33100 | 1634 | 2959 | 4.53 | 0.26 | 0.046 | 0.145 | 0.982 | 0.024 | 35.23333 | 24.55 | 1 | 1 | 6.3873 | 0.3666 | 0.06486 | 0.20445 | 1.38462
2823 | 21203068 | 0 | 0 | 3 | 115 | 226.9 | 233.1 | 3912.1 | 0 | 0 | 15.8 | 95.7 | 1.6 | 6.8 | 0 | 6.1 | 1000 | 573.5 | 60222.6 | 1622 | 3752 | 4.56 | 0.58 | 0.031 | 0.127 | 1.123 | 0.013 | 17.61667 | 38.1 | 1 | 1 | 5.244 | 0.667 | 0.03565 | 0.14605 | 1.29145
2825 | 21303150 | 0 | 0 | 3 | 119 | 200.1 | 211.8 | 5993.1 | 0 | 0 | 30.5 | 51 | 3 | 12.3 | 0 | 5 | 880 | 357 | 35700 | 1616 | 3731 | 4.53 | 0.26 | 0.046 | 0.145 | 0.982 | 0.018 | 28.3 | 24.73333 | 1 | 1 | 5.3907 | 0.3094 | 0.05474 | 0.17255 | 1.16858
2826 | 21203069 | 0 | 0 | 2.7 | 135 | 211.8 | 228.3 | 4971.3 | 0 | 0 | 26.4 | 50.7 | 3.8 | 4.7 | 0 | 4.4 | 200 | 202.1 | 36244.8 | 1597 | 3586 | 4.6 | 0.59 | 0.027 | 0.144 | 1.103 | 0.006 | 24.96667 | 22.71667 | 1 | 1 | 6.21 | 0.7965 | 0.03645 | 0.1944 | 1.48905
2828 | 21403195 | 0 | 0.1 | 3.1 | 134 | 215.4 | 243 | 6284.6 | 0 | 0 | 28.4 | 52.6 | 5.3 | 2.4 | 0 | 4.5 | 260 | 605 | 37900 | 1642 | 3266 | 4.53 | 0.19 | 0.047 | 0.159 | 0.951 | 0.008 | 27.08333 | 25.6 | 1 | 1 | 6.0702 | 0.2546 | 0.06298 | 0.21306 | 1.27434
2829 | 21303151 | 0 | 0 | 2.7 | 124 | 210.4 | 222.9 | 6235.8 | 0 | 0 | 25.6 | 61.3 | 5 | 9.1 | 0 | 8 | 200 | 739.2 | 40700 | 1650 | 3041 | 4.53 | 0.26 | 0.046 | 0.145 | 0.982 | 0.011 | 28.05 | 27.98333 | 1 | 1 | 5.6172 | 0.3224 | 0.05704 | 0.1798 | 1.21768
2830 | 21203070 | 0 | 0 | 3 | 121 | 218.1 | 232.7 | 5133.2 | 34 | 0 | 2.5 | 60.2 | 3.8 | 4.4 | 0 | 3.5 | 200 | 263.8 | 40872.4 | 1608 | 3091 | 4.56 | 0.58 | 0.031 | 0.127 | 1.123 | 0.006 | 23.15 | 26.26667 | 1 | 1 | 5.5176 | 0.7018 | 0.03751 | 0.15367 | 1.35883
2831 | 21403196 | 0 | 0 | 2.9 | 122 | 218.5 | 242.8 | 5563.1 | 0 | 0 | 28.4 | 68.6 | 4.3 | 3.8 | 0 | 4.7 | 260 | 669 | 46700 | 1615 | 3654 | 4.52 | 0.51 | 0.023 | 0.129 | 1.073 | 0.006 | 23.76667 | 31.31667 | 1 | 1 | 5.5144 | 0.6222 | 0.02806 | 0.15738 | 1.30906
2832 | 21103162 | 0 | 0 | 3 | 120 | 227.5 | 235.2 | 5144.8 | 40 | 0 | 1.3 | 65.8 | 2.1 | 5 | 0 | 5.5 | 590 | 536.7 | 45213.3 | 1637 | 4239 | 4.64 | 0.62 | 0.029 | 0.15 | 1.073 | 0.008 | 22.51667 | 28.25 | 1 | 1 | 5.568 | 0.744 | 0.0348 | 0.18 | 1.2876
2833 | 21303152 | 0 | 0 | 2.8 | 130 | 210.5 | 219.7 | 5250.2 | 0 | 0 | 31.7 | 48.8 | 5 | 10.9 | 0 | 5.6 | 30 | 122.7 | 31700 | 1598 | 3639 | 4.53 | 0.26 | 0.046 | 0.145 | 0.982 | 0.005 | 23.98333 | 22.35 | 1 | 1 | 5.889 | 0.338 | 0.0598 | 0.1885 | 1.2766
2834 | 21203071 | 0 | 0 | 3 | 124 | 218.9 | 233.6 | 4996.2 | 40 | 0 | 3.1 | 52.1 | 5.2 | 3.4 | 0 | 3.3 | 200 | 171.5 | 35247.8 | 1610 | 3250 | 4.61 | 0.58 | 0.025 | 0.142 | 0.992 | 0.006 | 22.4 | 21.01667 | 1 | 1 | 5.7164 | 0.7192 | 0.031 | 0.17608 | 1.23008
2835 | 21403197 | 0 | 0 | 3.1 | 110 | 230.1 | 241.7 | 5140 | 0 | 0 | 25.8 | 94.8 | 3.6 | 3.8 | 0 | 5.7 | 290 | 1041 | 53600 | 1664 | 5566 | 4.53 | 0.49 | 0.021 | 0.141 | 1.417 | 0.012 | 22 | 35.03333 | 1 | 1 | 4.983 | 0.539 | 0.0231 | 0.1551 | 1.5587
2836 | 21303153 | 0 | 0 | 2.9 | 131 | 209.8 | 234.2 | 6574.1 | 0 | 0 | 30.8 | 47.9 | 5 | 9 | 0 | 7.1 | 190 | 455.9 | 32300 | 1629 | 2767 | 4.45 | 0.22 | 0.032 | 0.138 | 1.073 | 0.011 | 28.15 | 21.7 | 1 | 1 | 5.8295 | 0.2882 | 0.04192 | 0.18078 | 1.40563
2837 | 21103163 | 0 | 0 | 2 | 126 | 225.2 | 247.8 | 5067.2 | 0 | 0 | 23.2 | 75.5 | 4.1 | 5.2 | 0 | 5.8 | 560 | 566.9 | 46103 | 1660 | 4733 | 4.53 | 0.19 | 0.047 | 0.159 | 0.951 | 0.013 | 21.06667 | 27.81667 | 1 | 1 | 5.7078 | 0.2394 | 0.05922 | 0.20034 | 1.19826
2838 | 21203072 | 0 | 0.1 | 1.3 | 94 | 206.4 | 231.9 | 4061.9 | 22 | 10 | 2.2 | 77.7 | 1.4 | 7 | 0 | 6.5 | 2100 | 732.5 | 52158.3 | 1615 | 4206 | 4.6 | 0.59 | 0.027 | 0.144 | 1.103 | 0.006 | 18.4 | 33.26667 | 1 | 1 | 4.324 | 0.5546 | 0.02538 | 0.13536 | 1.03682
2840 | 21103164 | 0 | 0.9 | 0.5 | 116 | 217.8 | 240 | 5644.7 | 0 | 0 | 30.3 | 71.5 | 6.6 | 4.3 | 0.5 | 6.6 | 1180 | 411.7 | 39791.1 | 1579 | 4564 | 4.46 | 0.27 | 0.029 | 0.139 | 1.245 | 0.008 | 24.2 | 27.38333 | 1 | 1 | 5.1736 | 0.3132 | 0.03364 | 0.16124 | 1.4442
2841 | 21303154 | 0 | 0 | 2 | 112 | 216.1 | 229.7 | 5825.7 | 0 | 0 | 30.9 | 72.8 | 5.4 | 5.1 | 0 | 5.5 | 80 | 503.1 | 35000 | 1620 | 4273 | 4.53 | 0.49 | 0.021 | 0.141 | 1.417 | 0.023 | 27.45 | 24.3 | 1 | 1 | 5.0736 | 0.5488 | 0.02352 | 0.15792 | 1.58704
2842 | 21203073 | 0 | 0 | 1 | 119 | 224.7 | 226.7 | 5944.6 | 30 | 0 | 7.3 | 68 | 5.3 | 4.7 | 1.1 | 7.1 | 0 | 370.3 | 42131.1 | 1598 | 3266 | 4.55 | 0.51 | 0.017 | 0.143 | 1.437 | 0.013 | 27.5 | 26.41667 | 1 | 1 | 5.4145 | 0.6069 | 0.02023 | 0.17017 | 1.71003
2844 | 21103165 | 0 | 0 | 2 | 123 | 245.6 | 222.6 | 6340.6 | 30 | 0 | 15.8 | 76.7 | 9 | 5 | 0 | 8 | 0 | 526.1 | 50043.5 | 1666 | 3580 | 4.71 | 1.21 | 0.009 | 0.11 | 1.72 | 0.013 | 29.28333 | 30.1 | 1 | 1 | 5.7933 | 1.4883 | 0.01107 | 0.1353 | 2.1156
2845 | 21203074 | 0 | 0 | 2.9 | 120 | 219.6 | 227.2 | 5138.9 | 30 | 0 | 1.2 | 68.8 | 5.2 | 3.5 | 0 | 6.5 | 90 | 298.4 | 40304 | 1671 | 2669 | 4.71 | 1.21 | 0.009 | 0.11 | 1.72 | 0.016 | 23.75 | 24.18333 | 1 | 1 | 5.652 | 1.452 | 0.0108 | 0.132 | 2.064
2846 | 21303155 | 0 | 0 | 3.2 | 122 | 229.8 | 231.5 | 5450 | 0 | 0 | 29.2 | 78.8 | 6.4 | 4 | 0 | 7.1 | 220 | 804 | 50100 | 1644 | 4045 | 4.41 | 0.18 | 0.041 | 0.119 | 0.88 | 0.018 | 23.61667 | 32.85 | 1 | 1 | 5.3802 | 0.2196 | 0.05002 | 0.14518 | 1.0736
2847 | 21103166 | 0 | 0 | 3 | 124 | 256.6 | 240.2 | 6602.9 | 18 | 15 | 10.1 | 89.7 | 8.7 | 5 | 0 | 7 | 0 | 590.2 | 55785.2 | 1591 | 4186 | 4.55 | 0.51 | 0.017 | 0.143 | 1.437 | 0.008 | 28.26667 | 32.28333 | 1 | 1 | 5.642 | 0.6324 | 0.02108 | 0.17732 | 1.78188
2848 | 21403200 | 0 | 0 | 3 | 126 | 230.3 | 240.4 | 5822.9 | 0 | 0 | 32.8 | 71.9 | 6.3 | 4.7 | 0 | 6 | 180 | 1170 | 43700 | 1581 | 4967 | 4.64 | 0.62 | 0.029 | 0.15 | 1.073 | 0.012 | 31.33333 | 30.08333 | 1 | 1 | 5.8464 | 0.7812 | 0.03654 | 0.189 | 1.35198
2849 | 21303156 | 0 | 0 | 4.6 | 122 | 220.4 | 232.6 | 5727.3 | 0 | 0 | 25.5 | 73.3 | 7.1 | 3.9 | 0 | 6.1 | 0 | 565.1 | 45000 | 1667 | 3483 | 4.6 | 1.2 | 0.011 | 0.137 | 1.8 | 0.016 | 24.68333 | 32.33333 | 1 | 1 | 5.612 | 1.464 | 0.01342 | 0.16714 | 2.196
2850 | 21203075 | 0 | 0 | 3 | 112 | 229.8 | 227.6 | 4600.1 | 32 | 0 | 1.7 | 83.9 | 4.8 | 4.2 | 0 | 5.6 | 840 | 313 | 49376.2 | 1603 | 4332 | 4.6 | 0.84 | 0.011 | 0.137 | 1.599 | 0.011 | 21.23333 | 32.2 | 1 | 1 | 5.152 | 0.9408 | 0.01232 | 0.15344 | 1.79088
2851 | 21403201 | 0 | 0 | 3.3 | 122 | 220.3 | 247.3 | 6449.3 | 0 | 0 | 33.7 | 64.3 | 7.7 | 2.4 | 0.4 | 4.5 | 100 | 429 | 38500 | 1627 | 3616 | 4.71 | 1.21 | 0.009 | 0.11 | 1.72 | 0.007 | 27.4 | 25.4 | 1 | 1 | 5.7462 | 1.4762 | 0.01098 | 0.1342 | 2.0984
2852 | 21103167 | 0 | 0 | 3 | 130 | 229.9 | 236.4 | 6615.7 | 25 | 7 | 3.1 | 64.6 | 6 | 5 | 0 | 7 | 0 | 501.1 | 43453.6 | 1594 | 3672 | 4.71 | 1.21 | 0.009 | 0.11 | 1.72 | 0.011 | 28.76667 | 25.95 | 1 | 1 | 6.123 | 1.573 | 0.0117 | 0.143 | 2.236
2853 | 21303157 | 0 | 0 | 4.1 | 132 | 222.6 | 230.1 | 5876.9 | 0 | 0 | 34.3 | 56.1 | 7.3 | 4 | 0 | 4.6 | 100 | 647.7 | 33500 | 1593 | 3437 | 4.41 | 1 | 0.041 | 0.119 | 1.62 | 0.012 | 25.61667 | 22.55 | 1 | 1 | 5.8212 | 1.32 | 0.05412 | 0.15708 | 2.1384
2856 | 21103168 | 0 | 0 | 3 | 111 | 222.1 | 249.7 | 5469.9 | 30 | 0 | 4.4 | 76.7 | 6 | 5 | 0 | 7 | 0 | 266.3 | 47100.5 | 1652 | 5318 | 4.74 | 1.31 | 0.008 | 0.122 | 1.882 | 0.01 | 22.51667 | 31.53333 | 1 | 1 | 5.2614 | 1.4541 | 0.00888 | 0.13542 | 2.08902
2857 | 21303158 | 0 | 0 | 3.4 | 128 | 220.4 | 232.3 | 5205.9 | 0 | 0 | 32.9 | 59.1 | 5.5 | 3.2 | 0 | 4.9 | 0 | 777.4 | 36100 | 1605 | 3374 | 4.74 | 0.85 | 0.008 | 0.122 | 1.52 | 0.009 | 22.48333 | 25.06667 | 1 | 1 | 6.0672 | 1.088 | 0.01024 | 0.15616 | 1.9456
2858 | 21203077 | 0 | 0.1 | 2.5 | 120 | 222.8 | 228 | 5473.1 | 26 | 5 | 0.9 | 70.9 | 5.7 | 3.9 | 0 | 5.5 | 1180 | 301.4 | 42181.1 | 1634 | 4377 | 4.46 | 0.27 | 0.029 | 0.139 | 1.245 | 0.009 | 25.25 | 26.08333 | 1 | 1 | 5.352 | 0.324 | 0.0348 | 0.1668 | 1.494
2859 | 21403203 | 0 | 0 | 3 | 125 | 226.6 | 244.5 | 6521.8 | 0 | 0 | 35.5 | 65.9 | 7.7 | 1.2 | 0 | 5 | 450 | 294 | 38000 | 1621 | 3771 | 4.46 | 0.27 | 0.029 | 0.139 | 1.245 | 0.01 | 28.08333 | 26.98333 | 1 | 1 | 5.575 | 0.3375 | 0.03625 | 0.17375 | 1.55625
2861 | 21103169 | 0 | 0 | 2.7 | 110 | 229.5 | 249.2 | 5198.4 | 14 | 9 | 0.7 | 95.4 | 4.5 | 6 | 0 | 7.2 | 460 | 357.5 | 61717.1 | 1614 | 4927 | 4.67 | 0.81 | 0.018 | 0.132 | 1.346 | 0.01 | 21.43333 | 36.08333 | 1 | 1 | 5.137 | 0.891 | 0.0198 | 0.1452 | 1.4806
2862 | 21203078 | 0 | 0 | 2.5 | 121 | 218.8 | 228.1 | 4843.1 | 23 | 8 | 0.6 | 65.9 | 4.8 | 4.1 | 0 | 6.7 | 970 | 319.5 | 40046.5 | 1593 | 4316 | 4.62 | 0.86 | 0.012 | 0.131 | 1.609 | 0.008 | 22.3 | 24.36667 | 1 | 1 | 5.5902 | 1.0406 | 0.01452 | 0.15851 | 1.94689
2864 | 21303160 | 0 | 0 | 3.2 | 149 | 210 | 235 | 7939.2 | 0 | 0 | 51 | 9.9 | 8.6 | 0 | 0 | 0.8 | 0 | 645.7 | 7300 | 1592 | 1002 | 4.46 | 0.27 | 0.029 | 0.139 | 1.245 | 0.018 | 33.85 | 4.966667 | 1 | 1 | 6.6454 | 0.4023 | 0.04321 | 0.20711 | 1.85505
2865 | 21103170 | 0 | 0 | 3 | 131 | 225.1 | 218.7 | 6274.2 | 25 | 0 | 5.6 | 63.5 | 6.4 | 4.6 | 0 | 7 | 0 | 61.8 | 38487.6 | 1598 | 3868 | 4.46 | 0.27 | 0.029 | 0.139 | 1.245 | 0.009 | 29.55 | 23.96667 | 1 | 1 | 5.8426 | 0.3537 | 0.03799 | 0.18209 | 1.63095
2866 | 21203079 | 0 | 0 | 2.9 | 107 | 222.1 | 218.7 | 5493.4 | 0 | 0 | 33.4 | 81.8 | 5 | 4.4 | 0 | 6.5 | 0 | 612 | 52770.3 | 1591 | 3598 | 4.67 | 0.81 | 0.018 | 0.132 | 1.346 | 0.007 | 26.38333 | 34.61667 | 1 | 1 | 4.9969 | 0.8667 | 0.01926 | 0.14124 | 1.44022
2867 | 21403205 | 0 | 0 | 3 | 121 | 230.7 | 241.2 | 6091.9 | 0 | 0 | 28.7 | 81.3 | 5.8 | 6.3 | 0 | 7.4 | 0 | 781 | 51400 | 1661 | 4382 | 4.55 | 0.51 | 0.017 | 0.143 | 1.437 | 0.007 | 27.55 | 36.05 | 1 | 1 | 5.5055 | 0.6171 | 0.02057 | 0.17303 | 1.73877
2868 | 21303161 | 0 | 0 | 3.1 | 120 | 225.2 | 230.8 | 5761.7 | 0 | 0 | 25 | 80.2 | 1.8 | 9.5 | 0 | 6.4 | 180 | 396 | 46400 | 1616 | 4934 | 4.51 | 0.18 | 0.038 | 0.132 | 0.921 | 0.012 | 25.03333 | 32.51667 | 1 | 1 | 5.412 | 0.216 | 0.0456 | 0.1584 | 1.1052
2869 | 21103171 | 0 | 0 | 0 | 130 | 230.5 | 234 | 6380.4 | 30 | 0 | 7.7 | 62.8 | 6.8 | 2.2 | 0 | 8.2 | 0 | 735.6 | 43043 | 1642 | 4393 | 4.68 | 1.07 | 0.015 | 0.139 | 1.599 | 0.006 | 28.05 | 28.75 | 1 | 1 | 6.084 | 1.391 | 0.0195 | 0.1807 | 2.0787
2871 | 21203080 | 0 | 1.3 | 0.8 | 125 | 224.6 | 229.3 | 6024.5 | 28 | 0 | 7.2 | 64.3 | 4.8 | 1.7 | 0 | 4.7 | 0 | 168.1 | 36613.2 | 1606 | 3058 | 4.62 | 0.86 | 0.012 | 0.131 | 1.609 | 0.018 | 27.58333 | 22.56667 | 1 | 1 | 5.775 | 1.075 | 0.015 | 0.16375 | 2.01125
2872 | 21303162 | 0 | 0 | 3.1 | 125 | 224.6 | 237.1 | 6287.2 | 0 | 0 | 27.8 | 71.8 | 4.7 | 7.8 | 0 | 5.1 | 0 | 386.2 | 41000 | 1634 | 3980 | 4.6 | 0.84 | 0.011 | 0.137 | 1.599 | 0.013 | 26.58333 | 27.38333 | 1 | 1 | 5.75 | 1.05 | 0.01375 | 0.17125 | 1.99875
2874 | 21403207 | 0 | 0 | 3.3 | 126 | 235.8 | 219.2 | 6372.8 | 0 | 0 | 30.8 | 79.4 | 7.6 | 2.9 | 0 | 5 | 80 | 140 | 43500 | 1646 | 4389 | 4.74 | 1.31 | 0.008 | 0.122 | 1.882 | 0.01 | 30.26667 | 30.95 | 1 | 1 | 5.9724 | 1.6506 | 0.01008 | 0.15372 | 2.37132
2875 | 21203081 | 0 | 1.5 | 1.6 | 121 | 229.1 | 233.8 | 5913.5 | 30 | 0 | 6 | 72.1 | 6.2 | 0.3 | 0 | 5.2 | 0 | 408.6 | 42402.1 | 1606 | 3666 | 4.62 | 0.86 | 0.012 | 0.131 | 1.609 | 0.008 | 26.56667 | 26.81667 | 1 | 1 | 5.5902 | 1.0406 | 0.01452 | 0.15851 | 1.94689
2876 | 21303163 | 0 | 0.1 | 2.8 | 136 | 228.7 | 227.5 | 6611.2 | 0 | 0 | 33.9 | 58.7 | 4.5 | 7.9 | 0 | 5.5 | 0 | 395.5 | 37800 | 1632 | 3875 | 4.68 | 1.07 | 0.015 | 0.139 | 1.599 | 0.012 | 31.15 | 26.11667 | 1 | 1 | 6.3648 | 1.4552 | 0.0204 | 0.18904 | 2.17464
2877 | 21103173 | 0 | 1 | 1 | 123 | 240.5 | 231.5 | 5895.1 | 30 | 0 | 10.2 | 76.9 | 4.1 | 6 | 0 | 5 | 0 | 421.5 | 50009.3 | 1616 | 4508 | 4.55 | 0.51 | 0.017 | 0.143 | 1.437 | 0.011 | 26.21667 | 30.21667 | 1 | 1 | 5.5965 | 0.6273 | 0.02091 | 0.17589 | 1.76751
2878 | 21203082 | 0 | 0.5 | 1 | 126 | 225.9 | 233.5 | 5973.4 | 0 | 0 | 34.2 | 66.2 | 7.5 | 1.4 | 1 | 6.8 | 0 | 515.7 | 47091.3 | 1647 | 3478 | 4.68 | 1.07 | 0.015 | 0.139 | 1.599 | 0.007 | 28.9 | 28.78333 | 1 | 1 | 5.8968 | 1.3482 | 0.0189 | 0.17514 | 2.01474
2879 | 21403208 | 0 | 0 | 3.2 | 126 | 230.7 | 231.6 | 5720.7 | 0 | 0 | 35.3 | 69.9 | 7.1 | 2.2 | 0 | 4.3 | 350 | 47 | 36100 | 1660 | 4157 | 4.55 | 0.51 | 0.017 | 0.143 | 1.437 | 0.017 | 25.86667 | 25.21667 | 1 | 1 | 5.733 | 0.6426 | 0.02142 | 0.18018 | 1.81062
2881 | 21103174 | 0 | 1.2 | 0.7 | 125 | 221.4 | 233.9 | 6062.2 | 0 | 0 | 32.2 | 64.4 | 9.7 | 0 | 0 | 8.3 | 0 | 360.9 | 44861.4 | 1632 | 3625 | 4.62 | 0.86 | 0.012 | 0.131 | 1.609 | 0.013 | 27.3 | 28.83333 | 1 | 1 | 5.775 | 1.075 | 0.015 | 0.16375 | 2.01125
2882 | 21403209 | 0 | 0 | 3.1 | 125 | 221.8 | 228.2 | 4158.1 | 0 | 0 | 29.8 | 67.5 | 7.6 | 3.9 | 0 | 4.8 | 190 | 216 | 34300 | 1629 | 4866 | 4.74 | 1.31 | 0.008 | 0.122 | 1.882 | 0.006 | 33.6 | 23 | 1 | 1 | 5.925 | 1.6375 | 0.01 | 0.1525 | 2.3525
2883 | 21203083 | 0 | 1.2 | 1 | 113 | 214.1 | 233.6 | 5358.1 | 30 | 0 | 7.4 | 63.7 | 5 | 2 | 0 | 6.2 | 0 | 187.3 | 39568 | 1643 | 3191 | 4.74 | 1.31 | 0.008 | 0.122 | 1.882 | 0.008 | 24.08333 | 23.83333 | 1 | 1 | 5.3562 | 1.4803 | 0.00904 | 0.13786 | 2.12666
2884 | 21303165 | 0 | 0 | 3.6 | 120 | 209.7 | 230.5 | 5578.2 | 0 | 0 | 23.8 | 66.1 | 4.7 | 6.2 | 0 | 4.4 | 90 | 379 | 38200 | 1598 | 4082 | 4.68 | 1.07 | 0.015 | 0.139 | 1.599 | 0.011 | 24.26667 | 28.3 | 1 | 1 | 5.616 | 1.284 | 0.018 | 0.1668 | 1.9188
2885 | 21103175 | 0 | 1.3 | 1.7 | 120 | 209.9 | 225.9 | 5353.8 | 0 | 0 | 30.1 | 60 | 5.7 | 3 | 0 | 5.3 | 0 | 239.9 | 40548.5 | 1668 | 3627 | 4.62 | 0.86 | 0.012 | 0.131 | 1.609 | 0.01 | 24.43333 | 24.08333 | 1 | 1 | 5.544 | 1.032 | 0.0144 | 0.1572 | 1.9308
2887 | 21203084 | 0 | 1.8 | 1 | 138 | 209.8 | 231.7 | 5460.5 | 0 | 0 | 36 | 36.2 | 6.5 | 0 | 0.7 | 1.9 | 0 | 104.6 | 24376.8 | 1599 | 3150 | 4.71 | 1.21 | 0.009 | 0.11 | 1.72 | 0.015 | 28.18333 | 15.55 | 1 | 1 | 6.4998 | 1.6698 | 0.01242 | 0.1518 | 2.3736
2888 | 21303166 | 0 | 0 | 4.4 | 126 | 221.8 | 234.1 | 5891.6 | 0 | 0 | 25.4 | 70.6 | 3.6 | 8.1 | 0 | 5.6 | 1300 | 383 | 40700 | 1632 | 3924 | 4.62 | 0.86 | 0.012 | 0.131 | 1.609 | 0.016 | 25.25 | 27.45 | 1 | 1 | 5.8212 | 1.0836 | 0.01512 | 0.16506 | 2.02734
2889 | 21103176 | 0 | 0 | 2.3 | 136 | 229.9 | 229.6 | 5921 | 0 | 0 | 31.6 | 62.1 | 6.5 | 4 | 0 | 7.7 | 0 | 517 | 41282.9 | 1611 | 4785 | 4.62 | 0.86 | 0.012 | 0.131 | 1.609 | 0.004 | 26.55 | 25.08333 | 1 | 1 | 6.2832 | 1.1696 | 0.01632 | 0.17816 | 2.18824
2890 | 21403211 | 0 | 0 | 3.1 | 126 | 230 | 243.2 | 6192.7 | 0 | 0 | 24.3 | 79.9 | 3.9 | 8.4 | 0 | 5.1 | 370 | 260 | 44700 | 1658 | 4021 | 4.6 | 0.64 | 0.014 | 0.124 | 1.538 | 0.011 | 26.05 | 30.55 | 1 | 1 | 5.796 | 0.8064 | 0.01764 | 0.15624 | 1.93788
2891 | 21203085 | 0 | 0 | 2.2 | 136 | 227.3 | 234 | 6294.6 | 30 | 0 | 10.1 | 50.8 | 8 | 4.9 | 0 | 6.2 | 0 | 473.8 | 36133.2 | 1637 | 3349 | 4.74 | 1.31 | 0.008 | 0.122 | 1.882 | 0.008 | 28.21667 | 22.16667 | 1 | 1 | 6.4464 | 1.7816 | 0.01088 | 0.16592 | 2.55952
2892 | 21303167 | 0 | 1.7 | 1.7 | 123 | 206.6 | 230.8 | 6124.3 | 33 | 0 | 0.6 | 49.7 | 7 | 4.7 | 0 | 7.2 | 300 | 293 | 30100 | 1631 | 3854 | 4.68 | 1.07 | 0.015 | 0.139 | 1.599 | 0.007 | 26.6 | 20.05 | 1 | 1 | 5.7564 | 1.3161 | 0.01845 | 0.17097 | 1.96677
2893 | 21103177 | 0 | 0 | 3 | 125 | 229.9 | 249.6 | 5419.9 | 0 | 0 | 31.2 | 73.4 | 7.2 | 5 | 0 | 6.2 | 0 | 726.3 | 47002.3 | 1595 | 3962 | 4.6 | 0.63 | 0.015 | 0.134 | 1.609 | 0.011 | 22.35 | 27.28333 | 1 | 1 | 5.75 | 0.7875 | 0.01875 | 0.1675 | 2.01125
2894 | 21403212 | 0 | 0 | 4.5 | 120 | 224.8 | 242.8 | 6570.6 | 0 | 0 | 26.5 | 78 | 5 | 8 | 0 | 4.8 | 0 | 563 | 43700 | 1608 | 3520 | 4.62 | 0.86 | 0.012 | 0.131 | 1.609 | 0.007 | 27.76667 | 35.83333 | 1 | 1 | 5.544 | 1.032 | 0.0144 | 0.1572 | 1.9308
2895 | 21203086 | 0 | 0 | 3.3 | 124 | 231.4 | 234.2 | 5438.7 | 33 | 0 | 8.3 | 66 | 6.3 | 6.8 | 0 | 8.9 | 0 | 536.1 | 49760.5 | 1626 | 3892 | 4.55 | 0.51 | 0.017 | 0.143 | 1.437 | 0.005 | 24.36667 | 32.66667 | 1 | 1 | 5.642 | 0.6324 | 0.02108 | 0.17732 | 1.78188
2897 | 21303168 | 0 | 0 | 3.4 | 129 | 220.6 | 237.3 | 5293.4 | 0 | 0 | 26.1 | 66 | 7.3 | 3.6 | 0 | 7.4 | 0 | 503 | 42000 | 1620 | 5389 | 4.67 | 0.81 | 0.014 | 0.147 | 1.801 | 0.008 | 22.38333 | 49.26667 | 1 | 1 | 6.0243 | 1.0449 | 0.01806 | 0.18963 | 2.32329
2901 | 21103179 | 0 | 0 | 3 | 120 | 229.7 | 249.6 | 5085.5 | 30 | 0 | 1.1 | 78.6 | 6.1 | 6 | 0 | 7 | 0 | 1588.7 | 52107.9 | 1604 | 5220 | 4.55 | 0.47 | 0.02 | 0.134 | 1.558 | 0.005 | 20.98333 | 34.91667 | 1 | 1 | 5.46 | 0.564 | 0.024 | 0.1608 | 1.8696
2902 | 21303169 | 0 | 0 | 3.2 | 126 | 225.2 | 236.8 | 5414.1 | 0 | 0 | 24.8 | 74.3 | 6.7 | 6.7 | 0 | 9.4 | 640 | 549 | 45800 | 1601 | 4936 | 4.62 | 0.63 | 0.017 | 0.135 | 1.579 | 0.007 | 22.93333 | 42.96667 | 1 | 1 | 5.8212 | 0.7938 | 0.02142 | 0.1701 | 1.98954
2904 | 21103180 | 0 | 0 | 3 | 126 | 229.4 | 248.1 | 5102.9 | 0 | 0 | 30.2 | 73.1 | 8.3 | 4.7 | 0 | 7 | 0 | 605.9 | 50336.2 | 1643 | 4999 | 4.74 | 1.31 | 0.008 | 0.122 | 1.882 | 0.006 | 21.2 | 28.9 | 1 | 1 | 5.9724 | 1.6506 | 0.01008 | 0.15372 | 2.37132
2905 | 21203089 | 0 | 0 | 3.6 | 151 | 236.6 | 233.4 | 7366.9 | 0 | 0 | 41.6 | 43.8 | 10.6 | 3.3 | 0 | 0.4 | 0 | 375.7 | 32195.9 | 1580 | 2227 | 4.71 | 1.21 | 0.009 | 0.11 | 1.72 | 0.009 | 33.35 | 28.93333 | 1 | 1 | 7.1121 | 1.8271 | 0.01359 | 0.1661 | 2.5972
2906 | 21403214 | 0 | 0 | 2.6 | 160 | 214.1 | 239.3 | 8513.4 | 0 | 0 | 42.7 | 11.3 | 11.3 | 1 | 0.6 | 0.7 | 0 | 151 | 15800 | 1668 | 3050 | 4.62 | 0.86 | 0.012 | 0.131 | 1.609 | 0.009 | 36.26667 | 10.36667 | 1 | 1 | 7.392 | 1.376 | 0.0192 | 0.2096 | 2.5744
2907 | 21303170 | 0 | 0 | 3 | 131 | 230.3 | 231.2 | 6125.1 | 0 | 0 | 26.5 | 72.4 | 8 | 5.7 | 0 | 6.9 | 130 | 468 | 38800 | 1578 | 4270 | 4.63 | 0.69 | 0.018 | 0.117 | 1.71 | 0.009 | 26.55 | 34.3 | 1 | 1 | 6.0653 | 0.9039 | 0.02358 | 0.15327 | 2.2401
2909 | 21403215 | 0 | 0 | 2.1 | 162 | 206.6 | 238.1 | 8457.8 | 0 | 0 | 39.3 | 5.4 | 10.5 | 0.4 | 0.9 | 0 | 0 | 74 | 7800 | 1539 | 1157 | 4.62 | 0.86 | 0.012 | 0.131 | 1.609 | 0.014 | 38.25 | 5.15 | 1 | 1 | 7.4844 | 1.3932 | 0.01944 | 0.21222 | 2.60658
2910 | 21203090 | 0 | 0 | 2.9 | 125 | 234.2 | 229.3 | 4835.9 | 0 | 0 | 20.3 | 88.9 | 5.6 | 6.8 | 0 | 10.1 | 1320 | 886 | 56521.1 | 1632 | 4797 | 4.55 | 0.47 | 0.02 | 0.134 | 1.558 | 0.005 | 22.13333 | 34.13333 | 1 | 1 | 5.6875 | 0.5875 | 0.025 | 0.1675 | 1.9475
2911 | 21303171 | 0 | 0 | 3.2 | 144 | 225.2 | 233.5 | 6963.7 | 0 | 0 | 34.9 | 46.3 | 11.1 | 1.8 | 0 | 4.3 | 0 | 742 | 33900 | 1665 | 2937 | 4.62 | 0.86 | 0.012 | 0.131 | 1.609 | 0.018 | 29.88333 | 36.31667 | 1 | 1 | 6.6528 | 1.2384 | 0.01728 | 0.18864 | 2.31696
2912 | 21103182 | 0 | 0 | 3 | 120 | 229.8 | 249.1 | 4973.2 | 40 | 0 | 0.1 | 69.7 | 6 | 5.8 | 0 | 7 | 0 | 652.7 | 45194.6 | 1614 | 5018 | 4.63 | 0.69 | 0.018 | 0.117 | 1.71 | 0.006 | 21.6 | 28.35 | 1 | 1 | 5.556 | 0.828 | 0.0216 | 0.1404 | 2.052
2913 | 21403216 | 0 | 0 | 2.9 | 146 | 225.9 | 241.4 | 7919 | 0 | 0 | 38 | 41.5 | 8.4 | 2.3 | 0 | 5.5 | 0 | 713 | 28800 | 1622 | 3238 | 4.74 | 1.31 | 0.008 | 0.122 | 1.882 | 0.009 | 33.86667 | 30.05 | 1 | 1 | 6.9204 | 1.9126 | 0.01168 | 0.17812 | 2.74772
2914 | 21203091 | 0 | 0 | 4 | 122 | 229.7 | 233.6 | 4852.5 | 30 | 0 | 12.6 | 65.1 | 6.4 | 5.3 | 0 | 8 | 0 | 760 | 48340.7 | 1641 | 4657 | 4.63 | 0.69 | 0.018 | 0.117 | 1.71 | 0.007 | 21.83333 | 29.11667 | 1 | 1 | 5.6486 | 0.8418 | 0.02196 | 0.14274 | 2.0862
2916 | 21103183 | 0 | 1 | 3 | 126 | 230 | 250 | 5064.2 | 0 | 0 | 25.9 | 78.1 | 5 | 5 | 0 | 6.8 | 0 | 734 | 51008.2 | 1638 | 5148 | 4.64 | 0.72 | 0.013 | 0.146 | 1.579 | 0.008 | 20.76667 | 29.86667 | 1 | 1 | 5.8464 | 0.9072 | 0.01638 | 0.18396 | 1.98954
2917 | 21403217 | 0 | 0 | 3 | 151 | 221.9 | 243.8 | 7794.9 | 0 | 0 | 40.1 | 31.2 | 8.1 | 0.4 | 0 | 5.1 | 150 | 472 | 19900 | 1612 | 2497 | 4.576623 | 0.5334437 | 0.01933775 | 0.1296358 | 1.062007 | 0.011 | 34.03333 | 18.41667 | 1 | 1 | 6.9107 | 0.8055 | 0.0292 | 0.19575 | 1.60363
2918 | 21203092 | 0 | 0 | 4 | 121 | 229.6 | 220.9 | 4811.8 | 20 | 12 | 5.9 | 71 | 7.1 | 5 | 0 | 7.2 | 0 | 917 | 51383.3 | 1584 | 3818 | 4.59 | 0.4 | 0.018 | 0.139 | 1.568 | 0.01 | 22.9 | 31.8 | 1 | 1 | 5.5539 | 0.484 | 0.02178 | 0.16819 | 1.89728
2919 | 21303173 | 0 | 0 | 3.1 | 150 | 231.4 | 233.2 | 6400.2 | 0 | 0 | 37.1 | 44.3 | 8.8 | 2.9 | 0 | 3.9 | 0 | 1167.8 | 27600 | 1640 | 3771 | 4.74 | 1.31 | 0.008 | 0.122 | 1.882 | 0.026 | 27.51667 | 33.1 | 1 | 1 | 7.11 | 1.965 | 0.012 | 0.183 | 2.823
2920 | 21103184 | 0 | 0 | 3 | 121 | 229.7 | 249.8 | 5054.5 | 11 | 21 | 1.2 | 75.4 | 5 | 6 | 0 | 7 | 0 | 859.4 | 48957.4 | 1630 | 4685 | 4.62 | 0.86 | 0.012 | 0.131 | 1.609 | 0.007 | 20.83333 | 32.86667 | 1 | 1 | 5.5902 | 1.0406 | 0.01452 | 0.15851 | 1.94689
2921 | 21403218 | 0 | 0 | 3 | 150 | 240.1 | 242.5 | 7881.2 | 0 | 0 | 35.3 | 54.8 | 8.4 | 0.4 | 0 | 5.5 | 140 | 754 | 33600 | 1631 | 3491 | 4.636667 | 0.8433333 | 0.01266667 | 0.1363333 | 1.673 | 0.013 | 35.05 | 32.13333 | 1 | 1 | 6.955 | 1.265 | 0.019 | 0.2045 | 2.5095
2922 | 21203093 | 0 | 0 | 4 | 121 | 229.9 | 230.1 | 4682.2 | 26 | 6 | 5 | 72.1 | 4.5 | 7.5 | 0 | 8 | 0 | 701 | 47637.3 | 1641 | 5001 | 4.62 | 0.7 | 0.024 | 0.112 | 0.931 | 0.007 | 21.4 | 31.88333 | 1 | 1 | 5.5902 | 0.847 | 0.02904 | 0.13552 | 1.12651
2926 | 21203094 | 0 | 0 | 4 | 119 | 229.7 | 233.9 | 4801.5 | 0 | 10 | 6.4 | 74 | 4.5 | 5.5 | 0 | 7 | 0 | 616 | 47749.9 | 1612 | 4380 | 4.52 | 0.52 | 0.022 | 0.113 | 1.032 | 0.008 | 21.58333 | 29.88333 | 1 | 1 | 5.3788 | 0.6188 | 0.02618 | 0.13447 | 1.22808
2927 | 21303175 | 0 | 0 | 4.2 | 151 | 209.9 | 227.5 | 9118.2 | 0 | 0 | 56.5 | 2.3 | 9.8 | 0 | 0 | 0 | 0 | 470.9 | 3900 | 1649 | 161 | 4.67 | 0.71 | 0.018 | 0.126 | 0.961 | 0.021 | 41.28333 | 3.533333 | 1 | 1 | 7.0517 | 1.0721 | 0.02718 | 0.19026 | 1.45111
2928 | 21103186 | 0 | 0 | 3 | 129 | 229.5 | 250 | 5701.2 | 20 | 10 | 2.7 | 68.2 | 5 | 5 | 0 | 7 | 0 | 1178.7 | 41036.7 | 1576 | 3992 | 4.74 | 1.31 | 0.008 | 0.122 | 1.882 | 0.01 | 23.48333 | 24.5 | 1 | 1 | 6.1146 | 1.6899 | 0.01032 | 0.15738 | 2.42778
2930 | 21203095 | 0 | 0 | 3.9 | 122 | 225.1 | 230.2 | 4722 | 23 | 5 | 7.7 | 67.7 | 4.6 | 5.6 | 0 | 7 | 0 | 231.9 | 42177.5 | 1606 | 4840 | 4.62 | 0.7 | 0.024 | 0.112 | 0.931 | 0.009 | 22.56667 | 27.35 | 1 | 1 | 5.6364 | 0.854 | 0.02928 | 0.13664 | 1.13582
2932 | 21103187 | 0 | 0 | 3 | 150 | 224.8 | 249.8 | 7646.6 | 0 | 0 | 38 | 36.7 | 8.2 | 4.6 | 0.3 | 3.7 | 0 | 471.5 | 25542.5 | 1584 | 2770 | 4.59 | 0.61 | 0.025 | 0.115 | 0.911 | 0.015 | 32.3 | 17.7 | 1 | 1 | 6.885 | 0.915 | 0.0375 | 0.1725 | 1.3665
2934 | 21203096 | 0 | 0 | 4 | 119 | 219.8 | 234.3 | 5025.6 | 19 | 11 | 2.3 | 68.8 | 4.5 | 5.7 | 0 | 4.6 | 200 | 141.6 | 43954.3 | 1599 | 3013 | 4.55 | 0.52 | 0.014 | 0.136 | 1.528 | 0.008 | 22.48333 | 30.21667 | 1 | 1 | 5.4145 | 0.6188 | 0.01666 | 0.16184 | 1.81832
2935 | 21303177 | 0 | 0 | 3 | 149 | 219.6 | 206.6 | 8457 | 0 | 0 | 41.3 | 29.3 | 9.3 | 1.4 | 1.4 | 2.6 | 0 | 565 | 16900 | 1616 | 1626 | 4.64 | 0.66 | 0.021 | 0.129 | 0.921 | 0.016 | 44.68333 | 15.68333 | 1 | 1 | 6.9136 | 0.9834 | 0.03129 | 0.19221 | 1.37229
2937 | 21403222 | 0 | 0 | 3.8 | 152 | 223.9 | 236.4 | 8826.9 | 0 | 0 | 45.6 | 26.4 | 9 | 2.1 | 0 | 4.8 | 0 | 495 | 18300 | 1605 | 3788 | 4.58 | 0.62 | 0.026 | 0.138 | 0.84 | 0.01 | 38.76667 | 22.86667 | 1 | 1 | 6.9616 | 0.9424 | 0.03952 | 0.20976 | 1.2768
2938 | 21203097 | 0 | 0 | 4 | 124 | 213.2 | 234.1 | 5024.1 | 22 | 10 | 2.4 | 54.4 | 1.9 | 5.1 | 0 | 4.3 | 200 | 246.2 | 31887 | 1620 | 3355 | 4.67 | 0.9 | 0.017 | 0.127 | 1.356 | 0.01 | 22.48333 | 23.3 | 1 | 1 | 5.7908 | 1.116 | 0.02108 | 0.15748 | 1.68144
2939 | 21303178 | 0 | 0 | 3.5 | 130 | 182.9 | 217.6 | 6846.5 | 0 | 0 | 32.3 | 20.2 | 7.7 | 2.5 | 1.8 | 3.1 | 0 | 535 | 15100 | 1627 | 1770 | 4.6 | 0.63 | 0.021 | 0.137 | 0.95 | 0.009 | 32.7 | 17.5 | 1 | 1 | 5.98 | 0.819 | 0.0273 | 0.1781 | 1.235
2940 | 21103189 | 0 | 0 | 3 | 123 | 226.5 | 228.6 | 5999.2 | 0 | 0 | 27.3 | 76.3 | 5.6 | 4.5 | 0 | 6 | 1410 | 196.6 | 46077.9 | 1592 | 4434 | 4.6 | 0.63 | 0.015 | 0.134 | 1.609 | 0.006 | 27.03333 | 28.85 | 1 | 1 | 5.658 | 0.7749 | 0.01845 | 0.16482 | 1.97907
2941 | 21403223 | 0 | 0 | 4 | 151 | 215.1 | 239.9 | 8772.4 | 0 | 0 | 43.6 | 20.8 | 8.7 | 0.8 | 0 | 4.1 | 0 | 194 | 15900 | 1608 | 2350 | 4.68 | 0.85 | 0.014 | 0.126 | 1.518 | 0.006 | 38.65 | 13.66667 | 1 | 1 | 7.0668 | 1.2835 | 0.02114 | 0.19026 | 2.29218
2942 | 21203098 | 0 | 0 | 3.1 | 133 | 219.9 | 232.4 | 6429.1 | 26 | 10 | 7.5 | 43.6 | 6.1 | 3.4 | 0 | 1.9 | 200 | 411.6 | 27828.7 | 1642 | 2222 | 4.66 | 1.07 | 0.018 | 0.128 | 0.96 | 0.012 | 28.98333 | 18.51667 | 1 | 1 | 6.1978 | 1.4231 | 0.02394 | 0.17024 | 1.2768
2944 | 21103190 | 0 | 0 | 3 | 121 | 216.9 | 243.7 | 5514.8 | 0 | 0 | 25.6 | 70.4 | 6.1 | 4 | 0 | 6 | 1500 | 354.3 | 45602.1 | 1594 | 4531 | 4.67 | 0.9 | 0.017 | 0.127 | 1.356 | 0.005 | 23.25 | 30.1 | 1 | 1 | 5.6507 | 1.089 | 0.02057 | 0.15367 | 1.64076
2945 | 21403224 | 0 | 0 | 0 | 132 | 227.2 | 243.8 | 8349.5 | 0 | 0 | 34.4 | 60.4 | 5.8 | 6.9 | 0 | 6.6 | 570 | 350 | 33400 | 1585 | 3923 | 4.68 | 1.12 | 0.021 | 0.12 | 0.99 | 0.007 | 36.45 | 24.26667 | 1 | 1 | 6.1776 | 1.4784 | 0.02772 | 0.1584 | 1.3068
2946 | 21203099 | 0 | 0.1 | 3.2 | 136 | 219.7 | 231.5 | 7017.9 | 31 | 0 | 15.6 | 37.3 | 8.6 | 3.2 | 0 | 1.3 | 200 | 550.3 | 22340.6 | 1651 | 2047 | 4.6 | 0.63 | 0.021 | 0.137 | 0.95 | 0.013 | 31.8 | 14.1 | 1 | 1 | 6.256 | 0.8568 | 0.02856 | 0.18632 | 1.292
2947 | 21103191 | 0 | 0 | 3.1 | 162 | 227.9 | 228.7 | 9511.6 | 21 | 0 | 29.1 | 15.3 | 12.5 | 2.5 | 0 | 0 | 320 | 64.2 | 10052.8 | 1621 | 548 | 4.59 | 0.4 | 0.018 | 0.139 | 1.568 | 0.014 | 42.85 | 7.033333 | 1 | 1 | 7.4358 | 0.648 | 0.02916 | 0.22518 | 2.54016
2948 | 21203100 | 0 | 0 | 3.2 | 142 | 218.6 | 231 | 6740.7 | 25 | 0 | 15.9 | 35.6 | 9.6 | 2.4 | 0 | 2 | 200 | 301.6 | 24671.5 | 1608 | 2644 | 4.59 | 0.4 | 0.018 | 0.139 | 1.568 | 0.005 | 30.56667 | 15.83333 | 1 | 1 | 6.5178 | 0.568 | 0.02556 | 0.19738 | 2.22656
2949 | 21103192 | 0 | 0.1 | 3.5 | 139 | 218.3 | 244 | 6873.1 | 30 | 0 | 20.5 | 28.7 | 9.2 | 2.3 | 0 | 3.6 | 0 | 131.8 | 24429.8 | 1632 | 2688 | 4.63 | 0.88 | 0.023 | 0.148 | 0.93 | 0.009 | 29 | 16.25 | 1 | 1 | 6.4357 | 1.2232 | 0.03197 | 0.20572 | 1.2927
2951 | 21403225 | 0 | 0 | 2.1 | 142 | 227.2 | 238.7 | 7457.3 | 35 | 0 | 0.5 | 49.6 | 8.9 | 3.6 | 0 | 6 | 510 | 707 | 37500 | 1626 | 2322 | 4.52 | 0.52 | 0.022 | 0.113 | 1.032 | 0.009 | 27.85 | 26.21667 | 1 | 1 | 6.4184 | 0.7384 | 0.03124 | 0.16046 | 1.46544
2952 | 21303181 | 0 | 0 | 3.3 | 137 | 230 | 212.4 | 6711.2 | 26 | 0 | 8.7 | 58.4 | 10.6 | 3.6 | 0 | 6 | 0 | 880 | 32200 | 1618 | 2772 | 4.52 | 0.52 | 0.022 | 0.113 | 1.032 | 0.008 | 31.66667 | 28.05 | 1 | 1 | 6.1924 | 0.7124 | 0.03014 | 0.15481 | 1.41384
2953 | 21103193 | 0 | 0 | 0 | 137 | 225 | 228.5 | 6769.7 | 30 | 0 | 0.3 | 57.8 | 4.8 | 4 | 0 | 7.3 | 0 | 154.1 | 37423.9 | 1620 | 3074 | 4.57 | 0.55 | 0.02 | 0.125 | 1.063 | 0.013 | 30.48333 | 22.58333 | 1 | 1 | 6.2609 | 0.7535 | 0.0274 | 0.17125 | 1.45631
2954 | 21203101 | 0 | 0 | 4 | 136 | 228 | 232.4 | 6317.4 | 0 | 0 | 22.8 | 69.1 | 8.9 | 4.1 | 0 | 7.3 | 1060 | 671.4 | 50206.2 | 1613 | 4184 | 4.6 | 0.63 | 0.015 | 0.134 | 1.609 | 0.009 | 28.43333 | 30.36667 | 1 | 1 | 6.256 | 0.8568 | 0.0204 | 0.18224 | 2.18824
2955 | 21403226 | 0 | 0 | 3.2 | 124 | 209.5 | 238.7 | 6451.1 | 0 | 0 | 29.8 | 56.1 | 5.2 | 6.4 | 0 | 5 | 130 | 506 | 36100 | 1609 | 2845 | 4.68 | 1.12 | 0.021 | 0.12 | 0.99 | 0.013 | 27.61667 | 23.88333 | 1 | 1 | 5.8032 | 1.3888 | 0.02604 | 0.1488 | 1.2276
2956 | 21103194 | 0 | 0 | 1.9 | 137 | 219.8 | 238.8 | 6397.5 | 33 | 0 | 5.6 | 44.6 | 5.5 | 3.5 | 0 | 5.7 | 0 | 268 | 34378.8 | 1667 | 3896 | 4.63 | 0.88 | 0.023 | 0.148 | 0.93 | 0.01 | 27.58333 | 20.13333 | 1 | 1 | 6.3431 | 1.2056 | 0.03151 | 0.20276 | 1.2741
2957 | 21303182 | 0 | 0 | 3.2 | 141 | 230.2 | 216.3 | 7041.8 | 0 | 0 | 34.1 | 54.6 | 9.9 | 3.5 | 0 | 6.4 | 120 | 1197 | 33400 | 1593 | 3034 | 4.64 | 0.63 | 0.02 | 0.139 | 1.437 | 0.011 | 32.65 | 29.01667 | 1 | 1 | 6.5424 | 0.8883 | 0.0282 | 0.19599 | 2.02617
2958 | 21203102 | 0 | 0 | 3 | 146 | 230.6 | 233.4 | 6337.7 | 37 | 0 | 10.9 | 36.9 | 7.9 | 2.2 | 0 | 5 | 0 | 55 | 26978.4 | 1653 | 3513 | 4.52 | 0.52 | 0.022 | 0.113 | 1.032 | 0.015 | 28.5 | 16.86667 | 1 | 1 | 6.5992 | 0.7592 | 0.03212 | 0.16498 | 1.50672
2959 | 21403227 | 0 | 0 | 3.6 | 134 | 221.1 | 239.7 | 6898.3 | 0 | 0 | 32.8 | 53.8 | 6.2 | 4.7 | 0 | 4.6 | 510 | 801 | 32100 | 1627 | 3252 | 4.6 | 0.63 | 0.015 | 0.134 | 1.609 | 0.015 | 32.98333 | 21.11667 | 1 | 1 | 6.164 | 0.8442 | 0.0201 | 0.17956 | 2.15606
2960 | 21103195 | 0 | 0 | 3 | 145 | 228.6 | 245.5 | 6620.9 | 30 | 0 | 3.1 | 50.4 | 6.9 | 3.5 | 0 | 5.6 | 0 | 1272.3 | 34014.4 | 1657 | 3004 | 4.63 | 0.68 | 0.018 | 0.14 | 0.97 | 0.01 | 27.76667 | 20.46667 | 1 | 1 | 6.7135 | 0.986 | 0.0261 | 0.203 | 1.4065
2961 | 21303183 | 0 | 0 | 3.5 | 140 | 221.1 | 226.3 | 6068.9 | 0 | 0 | 29.6 | 51.5 | 8.4 | 2 | 0 | 6.2 | 0 | 720 | 29600 | 1643 | 3131 | 4.64 | 0.63 | 0.02 | 0.139 | 1.437 | 0.015 | 30.86667 | 19.98333 | 1 | 1 | 6.496 | 0.882 | 0.028 | 0.1946 | 2.0118
2962 | 21203103 | 0 | 0 | 3 | 135 | 206.8 | 234.1 | 6594.6 | 30 | 0 | 10.4 | 31.4 | 8 | 2 | 0 | 5.4 | 570 | 127.3 | 21726.7 | 1639 | 3381 | 4.66 | 1.06 | 0.021 | 0.136 | 0.83 | 0.011 | 29.56667 | 19.46667 | 1 | 1 | 6.291 | 1.431 | 0.02835 | 0.1836 | 1.1205
2963 | 21403228 | 0 | 0 | 3.1 | 139 | 221.2 | 242 | 6920.8 | 0 | 0 | 36.5 | 45.8 | 6 | 4.9 | 0 | 6.4 | 480 | 507 | 31300 | 1635 | 3098 | 4.61 | 0.6 | 0.035 | 0.137 | 0.75 | 0.014 | 29.91667 | 20.33333 | 1 | 1 | 6.4079 | 0.834 | 0.04865 | 0.19043 | 1.0425
2964 | 21103196 | 0 | 0 | 3.1 | 135 | 227.6 | 248.8 | 5664.4 | 30 | 0 | 3.3 | 58.9 | 9.7 | 1 | 0 | 3.6 | 0 | 86.4 | 37134.3 | 1704 | 3855 | 4.63 | 0.61 | 0.027 | 0.131 | 0.8 | 0.013 | 23.46667 | 22.5 | 1 | 1 | 6.2505 | 0.8235 | 0.03645 | 0.17685 | 1.08
2965 | 21303184 | 0 | 0 | 3.1 | 140 | 231.8 | 229.5 | 6013.6 | 0 | 0 | 31.5 | 59.9 | 7.2 | 4 | 0 | 6.1 | 0 | 803 | 32100 | 1620 | 3752 | 4.6 | 0.63 | 0.021 | 0.137 | 0.95 | 0.014 | 27.86667 | 23.86667 | 1 | 1 | 6.44 | 0.882 | 0.0294 | 0.1918 | 1.33
2966 | 21203104 | 0 | 0 | 3 | 131 | 231.2 | 233.9 | 5272.9 | 0 | 0 | 24 | 75.8 | 6.5 | 2.8 | 0 | 5.5 | 0 | 305.1 | 45935.1 | 1610 | 4362 | 4.6 | 0.63 | 0.021 | 0.137 | 0.95 | 0.009 | 23.65 | 30.05 | 1 | 1 | 6.026 | 0.8253 | 0.02751 | 0.17947 | 1.2445
2967 | 21403229 | 0 | 0 | 3.1 | 140 | 216.7 | 240.8 | 7335.6 | 0 | 0 | 46.2 | 30.5 | 8.5 | 5.6 | 0 | 2.9 | 500 | 880 | 23800 | 1616 | 2247 | 4.6 | 0.63 | 0.021 | 0.137 | 0.95 | 0.011 | 32.1 | 19.31667 | 1 | 1 | 6.44 | 0.882 | 0.0294 | 0.1918 | 1.33
2969 | 21203105 | 0 | 0.1 | 3.1 | 136 | 246.6 | 234.3 | 6243.4 | 41 | 0 | 1.8 | 67.7 | 5.5 | 5.5 | 0 | 5 | 0 | 343.9 | 40756.1 | 1642 | 4232 | 4.6 | 0.63 | 0.015 | 0.134 | 1.609 | 0.011 | 27.96667 | 32.26667 | 1 | 1 | 6.256 | 0.8568 | 0.0204 | 0.18224 | 2.18824
2970 | 21303185 | 0 | 0 | 3.1 | 135 | 224.3 | 227.4 | 5911.4 | 0 | 0 | 28.8 | 60.9 | 7.4 | 3 | 0 | 6.1 | 180 | 1108.4 | 35500 | 1625 | 2716 | 4.52 | 0.52 | 0.022 | 0.113 | 1.032 | 0.016 | 26.06667 | 30.65 | 1 | 1 | 6.102 | 0.702 | 0.0297 | 0.15255 | 1.3932
2971 | 21403230 | 0 | 0 | 3 | 138 | 217.5 | 234.5 | 7155.9 | 0 | 0 | 37.9 | 42.1 | 8.2 | 2 | 0 | 4.8 | 590 | 424 | 29000 | 1621 | 2131 | 4.61 | 0.6 | 0.035 | 0.137 | 0.75 | 0.007 | 31.66667 | 25.71667 | 1 | 1 | 6.3618 | 0.828 | 0.0483 | 0.18906 | 1.035
2972 | 21103198 | 0 | 0 | 4 | 135 | 235.1 | 249.9 | 7018.5 | 27 | 0 | 11.3 | 61.8 | 6.3 | 4.7 | 0 | 6 | 410 | 298.6 | 44020.4 | 1662 | 3798 | 4.63 | 0.65 | 0.018 | 0.135 | 0.92 | 0.01 | 28.93333 | 25.85 | 1 | 1 | 6.2505 | 0.8775 | 0.0243 | 0.18225 | 1.242
2973 | 21303186 | 0 | 0 | 3.5 | 135 | 212.5 | 233.3 | 5598.1 | 0 | 0 | 31.4 | 46.1 | 6.9 | 3.2 | 0 | 5.7 | 0 | 589.1 | 30400 | 1624 | 2371 | 4.63 | 0.65 | 0.018 | 0.135 | 0.92 | 0.016 | 24.06667 | 20.66667 | 1 | 1 | 6.2505 | 0.8775 | 0.0243 | 0.18225 | 1.242
2974 | 21203106 | 0 | 0.1 | 4 | 133 | 226.4 | 233.7 | 5284.3 | 24 | 6 | 8.5 | 55.3 | 5 | 6 | 0 | 6 | 1440 | 0.7 | 38655.1 | 1583 | 4190 | 4.68 | 1.12 | 0.021 | 0.12 | 0.99 | 0.01 | 23.75 | 24.73333 | 1 | 1 | 6.2244 | 1.4896 | 0.02793 | 0.1596 | 1.3167
2975 | 21403231 | 0 | 0 | 3 | 136 | 222.5 | 242.5 | 6271.2 | 0 | 0 | 35.7 | 50.6 | 6.1 | 3.4 | 0 | 5 | 170 | 864 | 41200 | 1635 | 3011 | 4.66 | 1.07 | 0.018 | 0.128 | 0.96 | 0.007 | 26.48333 | 35.81667 | 1 | 1 | 6.3376 | 1.4552 | 0.02448 | 0.17408 | 1.3056
2976 | 21103199 | 0 | 0 | 3 | 136 | 222.3 | 235.5 | 6297.7 | 13 | 0 | 18.6 | 54.5 | 7 | 4 | 0 | 7 | 0 | 554.9 | 34647.9 | 1613 | 4466 | 4.52 | 0.52 | 0.022 | 0.113 | 1.032 | 0.008 | 27.51667 | 26.73333 | 1 | 1 | 6.1472 | 0.7072 | 0.02992 | 0.15368 | 1.40352
2978 | 21203107 | 0 | 0 | 3.2 | 136 | 216.9 | 233.9 | 5405.3 | 20 | 10 | 5.7 | 45.6 | 4.5 | 4.5 | 0 | 6.8 | 840 | 295.1 | 33537.8 | 1638 | 3662 | 4.65 | 0.69 | 0.02 | 0.142 | 1.01 | 0.01 | 24.26667 | 20.21667 | 1 | 1 | 6.324 | 0.9384 | 0.0272 | 0.19312 | 1.3736
2979 | 21103200 | 0 | 0 | 3 | 132 | 226.8 | 240 | 6194.7 | 14 | 10 | 5.7 | 65.3 | 7 | 4 | 0 | 5.8 | 840 | 360 | 44064.1 | 1613 | 4407 | 4.52 | 0.52 | 0.022 | 0.113 | 1.032 | 0.01 | 26.55 | 37.61667 | 1 | 1 | 5.9664 | 0.6864 | 0.02904 | 0.14916 | 1.36224
2980 | 21403232 | 0 | 0 | 3 | 132 | 209.9 | 245.5 | 5956.5 | 0 | 0 | 30.7 | 47.4 | 6.3 | 1.9 | 0 | 4.9 | 0 | 524 | 33000 | 1608 | 2347 | 4.62 | 0.65 | 0.023 | 0.132 | 0.93 | 0.011 | 25.48333 | 26.18333 | 1 | 1 | 6.0984 | 0.858 | 0.03036 | 0.17424 | 1.2276
2981 | 21303188 | 0 | 0 | 3 | 137 | 224.1 | 229.4 | 5909 | 0 | 0 | 31.2 | 56.3 | 6.2 | 3.1 | 0 | 5.9 | 0 | 893 | 35200 | 1593 | 3181 | 4.59 | 0.58 | 0.025 | 0.13 | 0.82 | 0.012 | 25.96667 | 33.61667 | 1 | 1 | 6.2883 | 0.7946 | 0.03425 | 0.1781 | 1.1234
2983 | 21403233 | 0 | 0 | 3.1 | 125 | 209.7 | 245.6 | 5738.4 | 0 | 0 | 32.4 | 52.3 | 5.1 | 2.9 | 0 | 4.7 | 100 | 315 | 36400 | 1622 | 3002 | 4.652 | 0.986 | 0.019 | 0.1288 | 0.954 | 0.014 | 24.13333 | 26.91667 | 1 | 1 | 5.815 | 1.2325 | 0.02375 | 0.161 | 1.1925
2984 | 21103201 | 0 | 0 | 3 | 123 | 213.6 | 235.7 | 5555.2 | 11 | 8 | 6.6 | 64.9 | 7 | 5 | 0 | 5.2 | 920 | 570.9 | 36680.8 | 1605 | 5436 | 4.52 | 0.52 | 0.022 | 0.113 | 1.032 | 0.008 | 24.28333 | 34.5 | 1 | 1 | 5.5596 | 0.6396 | 0.02706 | 0.13899 | 1.26936
2987 | 21403234 | 0 | 0 | 3 | 135 | 209.4 | 238.1 | 6180.9 | 0 | 0 | 32.7 | 41.3 | 6.6 | 1.6 | 0 | 3.4 | 140 | 613 | 26300 | 1614 | 2457 | 4.540741 | 0.5048148 | 0.023 | 0.1247037 | 0.9555556 | 0.019 | 27.2 | 17.58333 | 1 | 1 | 6.13 | 0.6815 | 0.03105 | 0.16835 | 1.29
2988 | 21103202 | 0 | 0 | 3 | 137 | 216.8 | 239.8 | 5812.4 | 22 | 8 | 6.3 | 43.3 | 7 | 5.6 | 0 | 4.6 | 730 | 220.8 | 30145.5 | 1608 | 4039 | 4.66 | 1.07 | 0.018 | 0.128 | 0.96 | 0.009 | 24.98333 | 20.75 | 1 | 1 | 6.3842 | 1.4659 | 0.02466 | 0.17536 | 1.3152
2989 | 21303190 | 0 | 0.1 | 3.1 | 134 | 210.8 | 237.4 | 6115.1 | 0 | 0 | 30.8 | 45.6 | 6.8 | 2.1 | 0 | 4.8 | 0 | 885.9 | 28300 | 1626 | 2458 | 4.6 | 0.69 | 0.023 | 0.121 | 0.773 | 0.021 | 25.83333 | 21.65 | 1 | 1 | 6.164 | 0.9246 | 0.03082 | 0.16214 | 1.03582
2990 | 21203110 | 0 | 1 | 3.6 | 137 | 210.1 | 225.9 | 6371.5 | 8 | 7 | 17.8 | 40.3 | 4.1 | 3.5 | 0 | 4.1 | 1900 | 151.2 | 26019.2 | 1657 | 3448 | 4.66 | 1.07 | 0.018 | 0.128 | 0.96 | 0.009 | 29.65 | 16.28333 | 1 | 1 | 6.3842 | 1.4659 | 0.02466 | 0.17536 | 1.3152
2992 | 21103203 | 0 | 0 | 3 | 132 | 229.5 | 244.4 | 6265.7 | 0 | 0 | 29.4 | 68.2 | 6.8 | 3.9 | 0 | 6.3 | 1770 | 12.6 | 46468.9 | 1615 | 4516 | 4.63 | 0.7 | 0.023 | 0.131 | 0.86 | 0.007 | 26.4 | 30.73333 | 1 | 1 | 6.1116 | 0.924 | 0.03036 | 0.17292 | 1.1352
2993 | 21303191 | 0 | 0 | 3.1 | 138 | 221.2 | 218.5 | 6089.2 | 0 | 0 | 30.4 | 53 | 6.7 | 4.3 | 0 | 7.2 | 0 | 791 | 31600 | 1654 | 3234 | 4.55 | 0.52 | 0.025 | 0.131 | 0.744 | 0.018 | 27.93333 | 23.45 | 1 | 1 | 6.279 | 0.7176 | 0.0345 | 0.18078 | 1.02672
2994 | 21203111 | 0 | 0 | 3 | 117 | 216.2 | 232.3 | 4576.9 | 12 | 18 | 2.3 | 66.6 | 4.1 | 4 | 0 | 1.9 | 1200 | 238.5 | 39545.2 | 1638 | 3736 | 4.61 | 0.6 | 0.035 | 0.137 | 0.75 | 0.012 | 20.66667 | 31.6 | 1 | 1 | 5.3937 | 0.702 | 0.04095 | 0.16029 | 0.8775
2995 | 21403236 | 0 | 0.2 | 3 | 123 | 227.5 | 238.8 | 5839.8 | 0 | 0 | 26.5 | 78.1 | 5.8 | 1.8 | 0 | 4.7 | 130 | 6 | 50600 | 1599 | 3679 | 4.61 | 0.6 | 0.035 | 0.137 | 0.75 | 0.007 | 24.71667 | 42.76667 | 1 | 1 | 5.6703 | 0.738 | 0.04305 | 0.16851 | 0.9225
2996 | 21103204 | 0 | 0.2 | 3 | 130 | 225.3 | 248.1 | 5696.1 | 31 | 0 | 8.2 | 56.3 | 4.1 | 3.9 | 0 | 4.6 | 1140 | 0 | 33273.2 | 1638 | 4693 | 4.63 | 0.61 | 0.027 | 0.131 | 0.8 | 0.012 | 23.61667 | 27.91667 | 1 | 1 | 6.019 | 0.793 | 0.0351 | 0.1703 | 1.04
2997 | 21303192 | 0 | 0 | 3 | 132 | 216.4 | 231.9 | 6387.5 | 0 | 0 | 31.9 | 52.8 | 6.3 | 3.6 | 0 | 5.1 | 0 | 692.2 | 30000 | 1623 | 2380 | 4.65 | 0.69 | 0.02 | 0.142 | 1.01 | 0.03 | 27.7 | 25.26667 | 1 | 1 | 6.138 | 0.9108 | 0.0264 | 0.18744 | 1.3332
2998 | 21203112 | 0 | 0.4 | 3 | 125 | 220.2 | 233.1 | 5188.8 | 30 | 0 | 11 | 53.8 | 6.5 | 2.9 | 0 | 1.9 | 300 | 428.9 | 31571.6 | 1658 | 3613 | 4.65 | 0.69 | 0.02 | 0.142 | 1.01 | 0.015 | 23.36667 | 19.43333 | 1 | 1 | 5.8125 | 0.8625 | 0.025 | 0.1775 | 1.2625
2999 | 21403237 | 0 | 0 | 3.3 | 138 | 222.2 | 238.9 | 5955 | 0 | 0 | 35.4 | 48.4 | 6.7 | 2.9 | 0 | 5.2 | 550 | 557 | 35400 | 1617 | 3072 | 4.68 | 1.12 | 0.021 | 0.12 | 0.99 | 0.014 | 26.08333 | 23.4 | 1 | 1 | 6.4584 | 1.5456 | 0.02898 | 0.1656 | 1.3662
3000 | 21103205 | 0 | 0.2 | 2.7 | 125 | 212 | 245.4 | 5711 | 16 | 10 | 11.2 | 49.8 | 5.7 | 2.3 | 0 | 4 | 900 | 0 | 29516.1 | 1605 | 4042 | 4.63 | 0.65 | 0.018 | 0.135 | 0.92 | 0.012 | 23.96667 | 26.96667 | 1 | 1 | 5.7875 | 0.8125 | 0.0225 | 0.16875 | 1.15
3001 | 21303193 | 0 | 0 | 3 | 95 | 220.5 | 215.8 | 4150.7 | 0 | 0 | 20.3 | 105.1 | 4.5 | 7.4 | 0 | 8.1 | 270 | 1548.4 | 56800 | 1626 | 4271 | 4.68 | 1.12 | 0.021 | 0.12 | 0.99 | 0.014 | 19.4 | 42.26667 | 1 | 1 | 4.446 | 1.064 | 0.01995 | 0.114 | 0.9405
3002 | 21203113 | 0 | 0 | 3.1 | 136 | 223.5 | 234.2 | 5670.5 | 17 | 0 | 17.9 | 52.8 | 7.3 | 3.5 | 0 | 1.5 | 0 | 267.3 | 30264.5 | 1620 | 3574 | 4.63 | 0.65 | 0.018 | 0.135 | 0.92 | 0.01 | 25.45 | 28.46667 | 1 | 1 | 6.2968 | 0.884 | 0.02448 | 0.1836 | 1.2512
3003 | 21403238 | 0 | 0 | 3.1 | 148 | 219.8 | 235.2 | 8165.6 | 0 | 0 | 45 | 27.3 | 8.7 | 1.2 | 0 | 1.7 | 150 | 525 | 18900 | 1602 | 1790 | 4.61 | 0.6 | 0.035 | 0.137 | 0.75 | 0.016 | 36.95 | 14.93333 | 1 | 1 | 6.8228 | 0.888 | 0.0518 | 0.20276 | 1.11
3004 | 21103206 | 0 | 0 | 3 | 140 | 223.6 | 244.6 | 5606.3 | 16 | 10 | 8.5 | 48.6 | 6.2 | 2.5 | 0 | 5 | 800 | 0.1 | 30593.5 | 1640 | 4088 | 4.6 | 0.63 | 0.021 | 0.137 | 0.95 | 0.016 | 23.58333 | 19.05 | 1 | 1 | 6.44 | 0.882 | 0.0294 | 0.1918 | 1.33
3005 | 21303194 | 0 | 0 | 3.1 | 140 | 220.6 | 229 | 6504.7 | 0 | 0 | 37.5 | 42.6 | 7.6 | 3.5 | 0 | 6 | 0 | 608.4 | 28400 | 1650 | 2728 | 4.61 | 0.6 | 0.035 | 0.137 | 0.75 | 0.014 | 28.48333 | 20.73333 | 1 | 1 | 6.454 | 0.84 | 0.049 | 0.1918 | 1.05
3006 | 21203114 | 0 | 0 | 3 | 132 | 219.8 | 227.4 | 5506.5 | 0 | 0 | 29 | 58.4 | 5.6 | 4 | 0 | 1.7 | 180 | 341.4 | 33952 | 1627 | 3924 | 4.63 | 0.65 | 0.018 | 0.135 | 0.92 | 0.018 | 25.45 | 34.46667 | 1 | 1 | 6.1116 | 0.858 | 0.02376 | 0.1782 | 1.2144
3007 | 21403239 | 0 | 0.1 | 3.8 | 140 | 204.6 | 238.1 | 7182.4 | 0 | 0 | 38.1 | 26.1 | 7.8 | 1.3 | 0 | 2.3 | 440 | 752 | 24400 | 1602 | 1934 | 4.638571 | 0.77 | 0.018 | 0.133 | 0.9314286 | 0.009 | 31.23333 | 22.28333 | 1 | 1 | 6.494 | 1.078 | 0.0252 | 0.1862 | 1.304
3008 | 21103207 | 0 | 0 | 3 | 130 | 227.6 | 246.8 | 4988.7 | 23 | 0 | 11.1 | 63.3 | 5.3 | 3 | 0 | 5.1 | 430 | 0 | 38989.4 | 1614 | 4073 | 4.66 | 1.07 | 0.018 | 0.128 | 0.96 | 0.016 | 20.78333 | 23.63333 | 1 | 1 | 6.058 | 1.391 | 0.0234 | 0.1664 | 1.248
3009 | 21303195 | 0 | 0.1 | 3.1 | 142 | 215.1 | 230.6 | 6941.8 | 0 | 0 | 36.9 | 35.9 | 7.9 | 3 | 0 | 4.9 | 0 | 419.4 | 24000 | 1655 | 2310 | 4.6 | 0.63 | 0.021 | 0.137 | 0.95 | 0.015 | 30.16667 | 17.4 | 1 | 1 | 6.532 | 0.8946 | 0.02982 | 0.19454 | 1.349
3010 | 21203115 | 0 | 0 | 3 | 132 | 213.4 | 233.2 | 5432.5 | 30 | 4 | 9.3 | 38 | 6 | 4 | 0 | 1.2 | 300 | 304.7 | 25351.3 | 1624 | 2782 | 4.68 | 1.12 | 0.021 | 0.12 | 0.99 | 0.011 | 24.4 | 21.2 | 1 | 1 | 6.1776 | 1.4784 | 0.02772 | 0.1584 | 1.3068
3011 | 21403240 | 0 | 0 | 3.1 | 145 | 210.8 | 235.5 | 6873.2 | 0 | 0 | 41 | 25 | 7.3 | 0.9 | 0 | 1.8 | 100 | 889 | 20800 | 1614 | 1982 | 4.61269 | 0.6175172 | 0.02191034 | 0.1253586 | 0.9000621 | 0.011 | 30.96667 | 17.5 | 1 | 1 | 6.6884 | 0.8954 | 0.03177 | 0.18177 | 1.30509
3012 | 21103208 | 0 | 0 | 3 | 111 | 211.1 | 235.8 | 4910.6 | 0 | 0 | 25 | 75.4 | 3.7 | 5.5 | 0 | 5.7 | 330 | 183.1 | 46328.9 | 1612 | 4387 | 4.56 | 0.59 | 0.024 | 0.109 | 0.85 | 0.012 | 21.46667 | 28.31667 | 1 | 1 | 5.0616 | 0.6549 | 0.02664 | 0.12099 | 0.9435
3013 | 21303196 | 0 | 0 | 3.1 | 144 | 214.7 | 232.7 | 6718.4 | 0 | 0 | 35.2 | 35.8 | 7.1 | 3.7 | 0 | 5.8 | 0 | 389.3 | 27000 | 1642 | 2111 | 4.68 | 1.12 | 0.021 | 0.12 | 0.99 | 0.016 | 29.48333 | 18.15 | 1 | 1 | 6.7392 | 1.6128 | 0.03024 | 0.1728 | 1.4256
3015 | 21403241 | 0 | 0 | 3.1 | 120 | 224.7 | 225.5 | 5701.2 | 0 | 0 | 24.8 | 79.6 | 6 | 4.1 | 0 | 6 | 0 | 1045 | 50300 | 1604 | 3334 | 4.56 | 0.55 | 0.019 | 0.11 | 0.762 | 0.011 | 25.61667 | 34.01667 | 1 | 1 | 5.472 | 0.66 | 0.0228 | 0.132 | 0.9144
3016 | 21103209 | 0 | 0 | 2.5 | 131 | 229.6 | 242.3 | 6340.6 | 22 | 3 | 9.9 | 63.8 | 6.1 | 4 | 0 | 7.5 | 0 | 336.6 | 36381.3 | 1606 | 3991 | 4.53 | 0.51 | 0.025 | 0.133 | 0.86 | 0.01 | 26.96667 | 35.71667 | 1 | 1 | 5.9343 | 0.6681 | 0.03275 | 0.17423 | 1.1266
3017 | 21203117 | 0 | 0 | 3 | 130 | 224.8 | 233.2 | 5225 | 15 | 0 | 15 | 65 | 6.2 | 3.4 | 0 | 4.5 | 0 | 689.6 | 38864.7 | 1645 | 3449 | 4.5 | 0.47 | 0.03 | 0.124 | 0.682 | 0.014 | 23.53333 | 26.66667 | 1 | 1 | 5.85 | 0.611 | 0.039 | 0.1612 | 0.8866
3019 | 21403242 | 0 | 0 | 2.4 | 127 | 220.9 | 232 | 5825.9 | 0 | 0 | 28.5 | 65.4 | 5.6 | 6.4 | 0.8 | 8.2 | 140 | 545 | 39900 | 1589 | 3320 | 4.56 | 0.55 | 0.019 | 0.11 | 0.762 | 0.015 | 25.83333 | 28.2 | 1 | 1 | 5.7912 | 0.6985 | 0.02413 | 0.1397 | 0.96774
3020 | 21103210 | 0 | 0.2 | 3 | 130 | 224.6 | 250.7 | 4757.9 | 15 | 15 | 10.1 | 54.7 | 4 | 4.2 | 0 | 7 | 0 | 103.8 | 31243.6 | 1578 | 4612 | 4.56 | 0.55 | 0.019 | 0.11 | 0.762 | 0.007 | 19.53333 | 28.35 | 1 | 1 | 5.928 | 0.715 | 0.0247 | 0.143 | 0.9906
3022 | 21203118 | 0 | 2.1 | 0 | 122 | 221.7 | 233.6 | 5427.2 | 0 | 0 | 18.1 | 81.2 | 2.5 | 2.9 | 0 | 6.8 | 0 | 382.2 | 43348.1 | 1645 | 4332 | 4.68 | 1.12 | 0.021 | 0.12 | 0.99 | 0.015 | 24.4 | 33.55 | 1 | 1 | 5.7096 | 1.3664 | 0.02562 | 0.1464 | 1.2078
3023 | 21403243 | 0 | 0 | 2.7 | 127 | 227.8 | 237.8 | 5581.3 | 0 | 0 | 26.7 | 74.3 | 5 | 6 | 0 | 7.4 | 0 | 292 | 45000 | 1567 | 3594 | 4.5 | 0.47 | 0.03 | 0.124 | 0.682 | 0.009 | 24.33333 | 38.3 | 1 | 1 | 5.715 | 0.5969 | 0.0381 | 0.15748 | 0.86614
3024 | 21303199 | 0 | 0 | 3 | 131 | 219.9 | 226.8 | 6027.5 | 0 | 0 | 28.8 | 59.7 | 5.5 | 7 | 0 | 5.1 | 620 | 148.8 | 34700 | 1667 | 3124 | 4.68 | 1.12 | 0.021 | 0.12 | 0.99 | 0.012 | 26.65 | 26.75 | 1 | 1 | 6.1308 | 1.4672 | 0.02751 | 0.1572 | 1.2969
3025 | 21203119 | 0 | 2 | 0 | 150 | 226.2 | 234.1 | 7180.1 | 0 | 0 | 36.9 | 39.1 | 6 | 3 | 0 | 3.5 | 0 | 278.8 | 24242.8 | 1630 | 2292 | 4.68 | 1.12 | 0.021 | 0.12 | 0.99 | 0.02 | 32.2 | 14.81667 | 1 | 1 | 7.02 | 1.68 | 0.0315 | 0.18 | 1.485
3026 | 21403244 | 0 | 0 | 2.7 | 136 | 193.5 | 239.1 | 7287.3 | 0 | 0 | 35.3 | 22.3 | 7.2 | 2.8 | 0 | 4 | 0 | 295 | 22200 | 1614 | 1860 | 4.52 | 0.5 | 0.024 | 0.133 | 0.682 | 0.009 | 32.36667 | 15.4 | 1 | 1 | 6.1472 | 0.68 | 0.03264 | 0.18088 | 0.92752
3027 | 21303200 | 0 | 0 | 2.7 | 153 | 225.4 | 230.6 | 7252.6 | 0 | 0 | 40.9 | 31.6 | 8.1 | 4 | 0 | 2.8 | 380 | 40 | 20000 | 1624 | 2315 | 4.63 | 0.65 | 0.018 | 0.135 | 0.92 | 0.013 | 31.53333 | 13.48333 | 1 | 1 | 7.0839 | 0.9945 | 0.02754 | 0.20655 | 1.4076
3028 | 21203120 | 0 | 1.5 | 1.5 | 148 | 222.9 | 234 | 7362.5 | 15 | 22 | 6.8 | 31.1 | 5.1 | 1.4 | 0 | 2.5 | 0 | 300.4 | 18754.8 | 1632 | 1830 | 4.5 | 0.47 | 0.03 | 0.124 | 0.682 | 0.014 | 33.01667 | 11.83333 | 1 | 1 | 6.66 | 0.6956 | 0.0444 | 0.18352 | 1.00936
3029 | 21403245 | 0 | 0 | 2.7 | 135 | 207.8 | 228.8 | 7212.2 | 0 | 0 | 36 | 36.8 | 7.4 | 3.4 | 0 | 4.9 | 190 | 221 | 26000 | 1601 | 3002 | 4.5 | 0.47 | 0.03 | 0.124 | 0.682 | 0.006 | 32.81667 | 20.31667 | 1 | 1 | 6.075 | 0.6345 | 0.0405 | 0.1674 | 0.9207
3030 | 21303201 | 0 | 0 | 2.7 | 136 | 209.5 | 229.1 | 7155.2 | 24 | 12 | 12.6 | 24.9 | 10.7 | 1.3 | 0 | 1.6 | 0 | 230.8 | 13500 | 1609 | 1543 | 4.5 | 0.47 | 0.03 | 0.124 | 0.682 | 0.009 | 31.28333 | 8.75 | 1 | 1 | 6.12 | 0.6392 | 0.0408 | 0.16864 | 0.92752
3031 | 21203121 | 0 | 1.7 | 1.3 | 142 | 230.5 | 233.2 | 6737 | 25 | 10 | 8.5 | 45.2 | 4.7 | 2.3 | 0 | 5.1 | 0 | 394.4 | 23716 | 1647 | 2748 | 4.64 | 1.1 | 0.012 | 0.111 | 0.909 | 0.016 | 30.31667 | 13.98333 | 1 | 1 | 6.5888 | 1.562 | 0.01704 | 0.15762 | 1.29078
3034 | 21103211 | 0 | 0 | 3 | 110 | 229.8 | 249.5 | 4075.5 | 0 | 0 | 13.5 | 106 | 2.6 | 6.1 | 0 | 9 | 0 | 98.1 | 63154.7 | 1605 | 4997 | 4.66 | 1.08 | 0.013 | 0.126 | 0.86 | 0.008 | 16.8 | 35.3 | 1 | 1 | 5.126 | 1.188 | 0.0143 | 0.1386 | 0.946
3035 | 21203122 | 0 | 1.9 | 2 | 125 | 223.5 | 234.3 | 6386.9 | 31 | 0 | 5.3 | 61.9 | 7 | 3 | 0 | 5.5 | 600 | 436.6 | 36393.7 | 1644 | 3312 | 4.64 | 1.1 | 0.012 | 0.111 | 0.909 | 0.011 | 28.61667 | 22.21667 | 1 | 1 | 5.8 | 1.375 | 0.015 | 0.13875 | 1.13625
3036 | 21303202 | 0 | 0 | 2.6 | 130 | 201.2 | 230 | 7491.3 | 0 | 0 | 44.7 | 26.2 | 8.1 | 3.2 | 0 | 3.2 | 0 | 707.5 | 20600 | 1629 | 2314 | 4.64 | 1.1 | 0.012 | 0.111 | 0.909 | 0.015 | 32.61667 | 15.16667 | 1 | 1 | 6.032 | 1.43 | 0.0156 | 0.1443 | 1.1817
3037 | 21403247 | 0 | 0 | 2.8 | 139 | 225.8 | 237.2 | 6437.4 | 0 | 0 | 35.4 | 51.7 | 6.2 | 4.5 | 0 | 6.3 | 0 | 1251 | 39800 | 1656 | 3344 | 4.64 | 0.86 | 0.015 | 0.116 | 0.752 | 0.008 | 28.26667 | 37.38333 | 1 | 1 | 6.4496 | 1.1954 | 0.02085 | 0.16124 | 1.04528
3038 | 21303203 | 0 | 0 | 3.5 | 135 | 230.5 | 225.8 | 6007.9 | 0 | 0 | 30 | 65.5 | 5 | 7.2 | 0 | 5.5 | 270 | 161.2 | 41900 | 1672 | 3169 | 4.74 | 1.64 | 0.009 | 0.118 | 0.772 | 0.01 | 26.68333 | 28.76667 | 1 | 1 | 6.399 | 2.214 | 0.01215 | 0.1593 | 1.0422
3039 | 21103212 | 0 | 0 | 3 | 130 | 231.9 | 249.6 | 6412.7 | 0 | 0 | 30.7 | 71.2 | 6.5 | 5 | 0 | 6 | 0 | 188.4 | 45648.6 | 1644 | 4743 | 4.62 | 0.64 | 0.015 | 0.12 | 0.596 | 0.01 | 26.45 | 37.16667 | 1 | 1 | 6.006 | 0.832 | 0.0195 | 0.156 | 0.7748
3040 | 21203123 | 0 | 0 | 3 | 137 | 223.4 | 228 | 6269.3 | 27 | 0 | 4.6 | 55.1 | 6.4 | 3 | 0 | 3.9 | 360 | 339.9 | 30056.9 | 1635 | 3687 | 4.68 | 1.12 | 0.021 | 0.12 | 0.99 | 0.009 | 28.88333 | 31.3 | 1 | 1 | 6.4116 | 1.5344 | 0.02877 | 0.1644 | 1.3563
3041 | 21403248 | 0 | 0.3 | 4.3 | 126 | 225 | 246 | 5766.9 | 0 | 0 | 30.8 | 67.7 | 5.4 | 4.3 | 0 | 5.4 | 0 | 1642 | 43200 | 1647 | 3606 | 4.66 | 1.08 | 0.013 | 0.126 | 0.86 | 0.008 | 24.15 | 39.08333 | 1 | 1 | 5.8716 | 1.3608 | 0.01638 | 0.15876 | 1.0836
3042 | 21303204 | 0 | 0.1 | 2.9 | 126 | 220 | 224.4 | 6246.4 | 0 | 0 | 32.4 | 61.8 | 5 | 5.8 | 0.1 | 5 | 800 | 143.2 | 33500 | 1620 | 2838 | 4.63 | 0.85 | 0.015 | 0.119 | 0.743 | 0.016 | 27.91667 | 29.93333 | 1 | 1 | 5.8338 | 1.071 | 0.0189 | 0.14994 | 0.93618
3043 | 21103213 | 0 | 1.3 | 3 | 135 | 229.5 | 249.5 | 5579.2 | 0 | 0 | 30.5 | 63.7 | 6.5 | 4.1 | 0 | 7 | 0 | 91.6 | 45067.2 | 1655 | 4550 | 4.63 | 0.63 | 0.018 | 0.121 | 0.567 | 0.01 | 23 | 31.05 | 1 | 1 | 6.2505 | 0.8505 | 0.0243 | 0.16335 | 0.76545
3044 | 21403249 | 0 | 0.1 | 3 | 129 | 223 | 233.5 | 6320.1 | 0 | 0 | 33.3 | 60.4 | 5.2 | 5.2 | 0 | 7 | 150 | 1075 | 39500 | 1637 | 3351 | 4.63 | 0.85 | 0.015 | 0.119 | 0.743 | 0.01 | 28.06667 | 34.26667 | 1 | 1 | 5.9727 | 1.0965 | 0.01935 | 0.15351 | 0.95847
3045 | 21203124 | 0 | 0 | 3.2 | 140 | 222.5 | 228.5 | 5758.3 | 20 | 8 | 9.1 | 45.4 | 6.5 | 3 | 0 | 5.5 | 0 | 117.5 | 26644.9 | 1632 | 3354 | 4.68 | 1.26 | 0.015 | 0.112 | 0.674 | 0.006 | 26.48333 | 25.25 | 1 | 1 | 6.552 | 1.764 | 0.021 | 0.1568 | 0.9436
3046 | 21303205 | 0 | 0 | 2 | 135 | 220.1 | 211.8 | 6026 | 0 | 0 | 31 | 53.9 | 5 | 7.3 | 0 | 6.1 | 170 | 240.9 | 32300 | 1647 | 2974 | 4.63 | 0.63 | 0.018 | 0.121 | 0.567 | 0.019 | 28.53333 | 25.58333 | 1 | 1 | 6.2505 | 0.8505 | 0.0243 | 0.16335 | 0.76545
3047 | 21103214 | 0 | 1 | 3 | 135 | 229.7 | 246.2 | 5367.1 | 0 | 0 | 29.9 | 64.7 | 5 | 4 | 0 | 7 | 0 | 232.5 | 42845.9 | 1673 | 4572 | 4.56 | 0.55 | 0.019 | 0.11 | 0.762 | 0.016 | 22.41667 | 31.83333 | 1 | 1 | 6.156 | 0.7425 | 0.02565 | 0.1485 | 1.0287
3048 | 21203125 | 0 | 0 | 3.1 | 135 | 214.2 | 228 | 6273.5 | 20 | 10 | 10.4 | 38.8 | 7.3 | 2.2 | 0 | 4.4 | 0 | 212.7 | 23190.4 | 1593 | 3419 | 4.63 | 0.63 | 0.018 | 0.121 | 0.567 | 0.006 | 28.88333 | 28 | 1 | 1 | 6.2505 | 0.8505 | 0.0243 | 0.16335 | 0.76545
3049 | 21403250 | 0 | 0 | 3 | 140 | 232 | 238.5 | 6778.1 | 0 | 0 | 35.9 | 56.2 | 7.8 | 3.1 | 0 | 7 | 0 | 978 | 36900 | 1625 | 3188 | 4.66 | 1.24 | 0.014 | 0.116 | 0.645 | 0.011 | 29.51667 | 26.76667 | 1 | 1 | 6.524 | 1.736 | 0.0196 | 0.1624 | 0.903
3050 | 21303206 | 0 | 0 | 3 | 136 | 221 | 230.3 | 6470.4 | 0 | 0 | 31.3 | 53.7 | 5 | 5.8 | 0 | 5 | 500 | 359.4 | 28500 | 1644 | 2562 | 4.63 | 0.85 | 0.015 | 0.119 | 0.743 | 0.015 | 28.16667 | 20.83333 | 1 | 1 | 6.2968 | 1.156 | 0.0204 | 0.16184 | 1.01048
3051 | 21103215 | 0 | 1 | 3 | 121 | 219.9 | 249.8 | 4807.3 | 0 | 0 | 23.9 | 74.8 | 4 | 4.3 | 0 | 7 | 0 | 170.7 | 47244.9 | 1697 | 5247 | 4.56 | 0.55 | 0.019 | 0.11 | 0.762 | 0.012 | 19.83333 | 30.73333 | 1 | 1 | 5.5176 | 0.6655 | 0.02299 | 0.1331 | 0.92202
3053 | 21203126 | 0 | 0 | 3.3 | 131 | 229.7 | 232.2 | 4885.9 | 22 | 11 | 1.1 | 64.8 | 5 | 4.1 | 0 | 5.4 | 1220 | 276.8 | 41885.4 | 1606 | 4349 | 4.56 | 0.55 | 0.019 | 0.11 | 0.762 | 0.013 | 22.1 | 30.25 | 1 | 1 | 5.9736 | 0.7205 | 0.02489 | 0.1441 | 0.99822
3054 | 21303207 | 0 | 0 | 2.4 | 131 | 190.4 | 225 | 8395.4 | 0 | 0 | 40.9 | 18.7 | 11 | 4 | 0.6 | 0 | 240 | 537.5 | 13100 | 1644 | 1632 | 4.63 | 0.63 | 0.018 | 0.121 | 0.567 | 0.011 | 37.38333 | 15.91667 | 1 | 1 | 6.0653 | 0.8253 | 0.02358 | 0.15851 | 0.74277
3055 | 21103216 | 0 | 1 | 4.1 | 156 | 229 | 247.2 | 8381.5 | 21 | 11 | 18.2 | 22.8 | 10.8 | 0.5 | 0 | 1.9 | 0 | 131 | 15605.5 | 1602 | 1221 | 4.64 | 0.66 | 0.016 | 0.127 | 0.606 | 0.011 | 34.95 | 9.566667 | 1 | 1 | 7.2384 | 1.0296 | 0.02496 | 0.19812 | 0.94536
3057 | 21203127 | 0 | 0 | 4.8 | 131 | 213.4 | 229.2 | 5436.4 | 28 | 0 | 0.7 | 53.2 | 5.7 | 3.4 | 0 | 1.6 | 200 | 385.7 | 34179.4 | 1631 | 2816 | 4.74 | 1.64 | 0.009 | 0.118 | 0.772 | 0.008 | 24.93333 | 27.25 | 1 | 1 | 6.2094 | 2.1484 | 0.01179 | 0.15458 | 1.01132
3058 | 21303208 | 0 | 0 | 3 | 130 | 219.8 | 214.8 | 6229.8 | 0 | 0 | 32.2 | 57.3 | 5 | 4 | 0 | 6 | 300 | 1085 | 33000 | 1668 | 2984 | 4.66 | 1.08 | 0.013 | 0.126 | 0.86 | 0.025 | 29.08333 | 37.18333 | 1 | 1 | 6.058 | 1.404 | 0.0169 | 0.1638 | 1.118
3059 | 21103217 | 0 | 0 | 3 | 131 | 231.6 | 249.6 | 5416 | 32 | 0 | 7.3 | 60.8 | 4.3 | 3.7 | 0 | 5.5 | 220 | 168.8 | 33633.8 | 1583 | 3915 | 4.63 | 0.63 | 0.018 | 0.121 | 0.567 | 0.006 | 22.31667 | 28.33333 | 1 | 1 | 6.0653 | 0.8253 | 0.02358 | 0.15851 | 0.74277
3061 | 21203128 | 0 | 1 | 3 | 130 | 209.5 | 234.1 | 5237.3 | 25 | 0 | 6.2 | 48.1 | 5.3 | 2.9 | 0 | 0.9 | 280 | 168.8 | 27868.1 | 1596 | 3070 | 4.58 | 0.51 | 0.016 | 0.112 | 0.47 | 0.009 | 23.45 | 31.28333 | 1 | 1 | 5.954 | 0.663 | 0.0208 | 0.1456 | 0.611
3062 | 21303209 | 0 | 0.1 | 3 | 140 | 219.7 | 231 | 5555.7 | 0 | 0 | 33.4 | 46.3 | 5 | 5 | 0 | 6.2 | 0 | 611 | 31700 | 1652 | 3504 | 4.62 | 0.64 | 0.015 | 0.12 | 0.596 | 0.017 | 24.11667 | 21.93333 | 1 | 1 | 6.468 | 0.896 | 0.021 | 0.168 | 0.8344
3063 | 21103218 | 0 | 1 | 2.1 | 130 | 225.2 | 246 | 5394.7 | 26 | 0 | 2.6 | 66.6 | 4.3 | 2.5 | 0 | 5.3 | 490 | 184.8 | 38495.7 | 1629 | 3406 | 4.63 | 0.85 | 0.015 | 0.119 | 0.743 | 0.008 | 22.55 | 27.08333 | 1 | 1 | 6.019 | 1.105 | 0.0195 | 0.1547 | 0.9659
3064 | 21403254 | 0 | 0 | 2.5 | 141 | 219.9 | 237.4 | 7189.5 | 0 | 0 | 30.8 | 48 | 8 | 2.4 | 0 | 5.8 | 0 | 248 | 29500 | 1632 | 2258 | 4.56 | 0.55 | 0.019 | 0.11 | 0.762 | 0.013 | 31.53333 | 24.8 | 1 | 1 | 6.4296 | 0.7755 | 0.02679 | 0.1551 | 1.07442
3065 | 21203129 | 0 | 0 | 3 | 132 | 220.4 | 225.3 | 5153.3 | 0 | 0 | 31.3 | 57.3 | 5.9 | 2 | 0 | 2.9 | 200 | 411.5 | 35859.3 | 1612 | 3584 | 4.66 | 1.08 | 0.013 | 0.126 | 0.86 | 0.024 | 24 | 34.5 | 1 | 1 | 6.1512 | 1.4256 | 0.01716 | 0.16632 | 1.1352
3066 | 21303210 | 0 | 1 | 3 | 136 | 219.8 | 233.4 | 5395.3 | 0 | 0 | 28 | 55.9 | 5 | 6.1 | 0 | 8.6 | 0 | 845 | 31500 | 1642 | 4728 | 4.52 | 0.44 | 0.028 | 0.116 | 0.383 | 0.019 | 23.18333 | 33.55 | 1 | 1 | 6.1472 | 0.5984 | 0.03808 | 0.15776 | 0.52088
3067 | 21103219 | 0 | 0 | 3.1 | 131 | 224.8 | 243.6 | 5486.4 | 27 | 9 | 3.3 | 54.9 | 4.3 | 3.5 | 0 | 5.2 | 300 | 229.2 | 31342.3 | 1609 | 3680 | 4.66 | 1.24 | 0.014 | 0.116 | 0.645 | 0.007 | 23.2 | 29.03333 | 1 | 1 | 6.1046 | 1.6244 | 0.01834 | 0.15196 | 0.84495
3068 | 21403255 | 0 | 0 | 2.9 | 135 | 219.7 | 238.1 | 6665.5 | 0 | 0 | 30 | 55 | 8.6 | 3.9 | 0 | 5.6 | 0 | 617 | 34900 | 1621 | 2770 | 4.58 | 0.66 | 0.02 | 0.119 | 0.384 | 0.011 | 29.1 | 24.9 | 1 | 1 | 6.183 | 0.891 | 0.027 | 0.16065 | 0.5184
3070 | 21303211 | 0 | 1.4 | 3 | 139 | 219.7 | 238.7 | 5636.3 | 0 | 0 | 30 | 51 | 5.5 | 5.9 | 0 | 8.1 | 0 | 701 | 35600 | 1618 | 3122 | 4.62 | 0.64 | 0.015 | 0.12 | 0.596 | 0.014 | 23.68333 | 29.5 | 1 | 1 | 6.4218 | 0.8896 | 0.02085 | 0.1668 | 0.82844
3071 | 21103220 | 0 | 1 | 0 | 95 | 127.1 | 229 | 5980.3 | 0 | 0 | 25.1 | 6.7 | 7.9 | 0 | 0 | 0 | 160 | 66.3 | 5257.7 | 1629 | 1154 | 4.66 | 1.24 | 0.014 | 0.116 | 0.645 | 0.015 | 26.85 | 4.433333 | 1 | 1 | 4.427 | 1.178 | 0.0133 | 0.1102 | 0.61275
3073 | 21203131 | 0 | 0 | 2.8 | 126 | 218.4 | 230.5 | 5753.5 | 40 | 0 | 3.6 | 48.8 | 6.8 | 5.2 | 0 | 0.7 | 930 | 484.9 | 27841.6 | 1629 | 3603 | 4.59 | 0.62 | 0.024 | 0.12 | 0.409 | 0.01 | 26.13333 | 23.45 | 1 | 1 | 5.7834 | 0.7812 | 0.03024 | 0.1512 | 0.51534
3074 | 21303212 | 0 | 1 | 3 | 131 | 219.7 | 227.4 | 5199.8 | 0 | 0 | 26.1 | 62.5 | 5.5 | 5 | 0 | 7.8 | 0 | 245 | 35800 | 1596 | 3498 | 4.74 | 1.64 | 0.009 | 0.118 | 0.772 | 0.013 | 28.68333 | 28.06667 | 1 | 1 | 6.2094 | 2.1484 | 0.01179 | 0.15458 | 1.01132
3075 | 21403257 | 0 | 0 | 2.8 | 142 | 208.5 | 242.2 | 6156 | 0 | 0 | 35.8 | 30.8 | 6.3 | 3.6 | 0 | 5 | 0 | 934 | 25800 | 1618 | 2819 | 4.58 | 0.66 | 0.02 | 0.119 | 0.384 | 0.007 | 28.66667 | 18.38333 | 1 | 1 | 6.5036 | 0.9372 | 0.0284 | 0.16898 | 0.54528
3076 | 21203132 | 0 | 0.1 | 3 | 125 | 210.3 | 233 | 4664.4 | 0 | 0 | 23.1 | 62.3 | 4.7 | 4.3 | 0 | 2.8 | 200 | 391 | 38001.2 | 1627 | 4314 | 4.58 | 0.51 | 0.016 | 0.112 | 0.47 | 0.009 | 21.03333 | 31.9 | 1 | 1 | 5.725 | 0.6375 | 0.02 | 0.14 | 0.5875
3077 | 21303213 | 0 | 1.1 | 3.1 | 131 | 209.7 | 238.4 | 5193.2 | 0 | 0 | 25.7 | 53.2 | 5.1 | 4.7 | 0 | 7.2 | 0 | 573 | 32200 | 1643 | 3517 | 4.55 | 0.48 | 0.023 | 0.115 | 0.372 | 0.013 | 21.85 | 24.83333 | 1 | 1 | 5.9605 | 0.6288 | 0.03013 | 0.15065 | 0.48732
3078 | 21403258 | 0 | 0.1 | 3.5 | 151 | 205.2 | 243.5 | 7970.9 | 0 | 0 | 46.6 | 7.4 | 10.2 | 0.9 | 0 | 0 | 0 | 95 | 5200 | 1605 | 746 | 4.57 | 0.61 | 0.028 | 0.11 | 0.397 | 0.009 | 35.08333 | 3.883333 | 1 | 1 | 6.9007 | 0.9211 | 0.04228 | 0.1661 | 0.59947
3080 | 21203133 | 0 | 0.8 | 3 | 123 | 221.7 | 233.9 | 5434.8 | 40 | 0 | 1.3 | 57.5 | 4.4 | 4.7 | 0 | 5.4 | 570 | 256.6 | 36510.6 | 1667 | 3484 | 4.68 | 1.26 | 0.015 | 0.112 | 0.674 | 0.01 | 24.41667 | 28.16667 | 1 | 1 | 5.7564 | 1.5498 | 0.01845 | 0.13776 | 0.82902
3081 | 21303214 | 0 | 0 | 2.4 | 137 | 229 | 221.3 | 5952.2 | 0 | 0 | 27.9 | 63.7 | 6.7 | 4.9 | 0 | 7.7 | 0 | 690 | 33700 | 1656 | 4088 | 4.66 | 1.24 | 0.014 | 0.116 | 0.645 | 0.011 | 26.96667 | 26.43333 | 1 | 1 | 6.3842 | 1.6988 | 0.01918 | 0.15892 | 0.88365
3082 | 21403259 | 0 | 0 | 4.8 | 129 | 231.1 | 243 | 5757.7 | 0 | 0 | 29.1 | 73.3 | 5.2 | 5.2 | 0 | 3.9 | 0 | 1028 | 45400 | 1586 | 3504 | 4.57 | 0.61 | 0.028 | 0.11 | 0.397 | 0.01 | 23.85 | 29.86667 | 1 | 1 | 5.8953 | 0.7869 | 0.03612 | 0.1419 | 0.51213
3083 | 21203134 | 0 | 0 | 3 | 129 | 220.5 | 227.1 | 5965.2 | 24 | 10 | 1.3 | 56.5 | 5.2 | 4.9 | 0 | 5.7 | 500 | 299 | 31763.5 | 1588 | 3552 | 4.74 | 1.64 | 0.009 | 0.118 | 0.772 | 0.006 | 27.56667 | 26.31667 | 1 | 1 | 6.1146 | 2.1156 | 0.01161 | 0.15222 | 0.99588
3084 | 21303215 | 0 | 0 | 3.3 | 133 | 230.7 | 237.1 | 5645.4 | 0 | 0 | 27.5 | 70.4 | 7.1 | 5.3 | 0 | 6.4 | 320 | 776 | 36800 | 1623 | 3938 | 4.64 | 0.8 | 0.017 | 0.111 | 0.385 | 0.009 | 25.66667 | 29.78333 | 1 | 1 | 6.1712 | 1.064 | 0.02261 | 0.14763 | 0.51205
3085 | 21403260 | 0 | 0 | 3 | 125 | 231.1 | 242.9 | 5383.7 | 0 | 0 | 27.6 | 78.5 | 4.2 | 6.6 | 0 | 5.7 | 1690 | 557 | 53300 | 1594 | 3700 | 4.58 | 0.51 | 0.016 | 0.112 | 0.47 | 0.01 | 22.23333 | 44.13333 | 1 | 1 | 5.725 | 0.6375 | 0.02 | 0.14 | 0.5875
3086 | 21203135 | 0 | 0 | 3 | 131 | 219.5 | 232.4 | 5983.9 | 0 | 0 | 26.4 | 62.5 | 5.2 | 4.9 | 0 | 8.5 | 340 | 521.1 | 32716.8 | 1590 | 4121 | 4.74 | 1.64 | 0.009 | 0.118 | 0.772 | 0.007 | 27.05 | 28.46667 | 1 | 1 | 6.2094 | 2.1484 | 0.01179 | 0.15458 | 1.01132
3087 | 21303216 | 0 | 0 | 3 | 130 | 241.1 | 238.1 | 5366.5 | 0 | 0 | 30.3 | 80.8 | 6 | 3.5 | 0 | 5.5 | 1020 | 682 | 41900 | 1663 | 4098 | 4.58 | 0.51 | 0.016 | 0.112 | 0.47 | 0.016 | 22.6 | 26.96667 | 1 | 1 | 5.954 | 0.663 | 0.0208 | 0.1456 | 0.611
3088 | 21103222 | 0 | 0.2 | 3 | 138 | 225 | 239.2 | 5517.1 | 27 | 13 | 5.5 | 41.7 | 4.4 | 3.1 | 0 | 4 | 110 | 265.7 | 27190.4 | 1649 | 3445 | 4.58 | 0.65 | 0.033 | 0.115 | 0.327 | 0.01 | 23.7 | 18.86667 | 1 | 1 | 6.3204 | 0.897 | 0.04554 | 0.1587 | 0.45126
3089 | 21403261 | 0 | 0 | 2.2 | 133 | 210.2 | 230.4 | 5845.9 | 0 | 0 | 28.6 | 49.1 | 5.3 | 4.7 | 0 | 9.1 | 0 | 1259 | 35000 | 1585 | 2898 | 4.58 | 0.65 | 0.033 | 0.115 | 0.327 | 0.015 | 26.71667 | 24.58333 | 1 | 1 | 6.0914 | 0.8645 | 0.04389 | 0.15295 | 0.43491
3090 | 21203136 | 0 | 0 | 3.3 | 130 | 221 | 233.1 | 5286.7 | 0 | 0 | 23.6 | 67.3 | 4.8 | 4.6 | 0 | 7.5 | 80 | 623.9 | 34374.4 | 1598 | 5339 | 4.57 | 0.61 | 0.028 | 0.11 | 0.397 | 0.006 | 23.85 | 33.33333 | 1 | 1 | 5.941 | 0.793 | 0.0364 | 0.143 | 0.5161
3091 | 21303217 | 0 | 0 | 3.4 | 130 | 228 | 231.7 | 5298.4 | 0 | 0 | 45.7 | 52.2 | 5.9 | 4.2 | 0.6 | 5.9 | 840 | 586 | 33000 | 1576 | 2893 | 4.66 | 1.24 | 0.014 | 0.116 | 0.645 | 0.014 | 33.88333 | 15.13333 | 1 | 1 | 6.058 | 1.612 | 0.0182 | 0.1508 | 0.8385
3092 | 21103223 | 0 | 0.1 | 2.5 | 135 | 222.5 | 239.5 | 5693 | 30 | 10 | 1.1 | 46.4 | 4.8 | 2.3 | 0 | 4 | 460 | 467.3 | 31403.8 | 1589 | 3219 | 4.68 | 1.26 | 0.015 | 0.112 | 0.674 | 0.01 | 24.4 | 23.46667 | 1 | 1 | 6.318 | 1.701 | 0.02025 | 0.1512 | 0.9099
3093 | 21403262 | 0 | 0 | 2.1 | 131 | 212.7 | 223 | 5405.1 | 0 | 0 | 29 | 52.4 | 6 | 5.8 | 0 | 6.5 | 0 | 1525 | 37200 | 1596 | 3638 | 4.58 | 0.65 | 0.033 | 0.115 | 0.327 | 0.013 | 24.16667 | 25.86667 | 1 | 1 | 5.9998 | 0.8515 | 0.04323 | 0.15065 | 0.42837
3094 | 21203137 | 0 | 0 | 3 | 115 | 219.6 | 233.4 | 4835.3 | 30 | 10 | 1.1 | 63.2 | 4.2 | 6.5 | 0 | 6.3 | 450 | 500.7 | 36120.6 | 1592 | 4664 | 4.65 | 0.83 | 0.03 | 0.124 | 0.358 | 0.005 | 21.8 | 33.16667 | 1 | 1 | 5.3475 | 0.9545 | 0.0345 | 0.1426 | 0.4117
3095 | 21303218 | 0 | 0 | 2.7 | 128 | 229.9 | 237.5 | 5387.2 | 0 | 0 | 28.2 | 74.1 | 6.1 | 3.7 | 0 | 6.6 | 270 | 733 | 42300 | 1614 | 3095 | 4.57 | 0.61 | 0.028 | 0.11 | 0.397 | 0.016 | 31.35 | 30.33333 | 1 | 1 | 5.8496 | 0.7808 | 0.03584 | 0.1408 | 0.50816
3096 | 21103224 | 0 | 0.3 | 3 | 113 | 213.7 | 239.5 | 4622.2 | 15 | 15 | 0.8 | 70.2 | 3.7 | 4 | 0 | 6 | 770 | 467.5 | 40580.1 | 1609 | 3699 | 4.65 | 0.83 | 0.03 | 0.124 | 0.358 | 0.008 | 19.78333 | 32.45 | 1 | 1 | 5.2545 | 0.9379 | 0.0339 | 0.14012 | 0.40454
3097 | 21403263 | 0 | 0 | 2.2 | 111 | 217.1 | 239.2 | 4809.6 | 0 | 0 | 27.8 | 78.3 | 3.7 | 6.6 | 0 | 8.8 | 0 | 1540 | 50000 | 1589 | 3452 | 4.58 | 0.65 | 0.033 | 0.115 | 0.327 | 0.009 | 20.56667 | 40.33333 | 1 | 1 | 5.0838 | 0.7215 | 0.03663 | 0.12765 | 0.36297
3098 | 21203138 | 0 | 0 | 3 | 126 | 219.6 | 232.5 | 4364.2 | 40 | 0 | 1.1 | 52.8 | 4.4 | 3.8 | 0 | 7.5 | 0 | 234.1 | 28615.7 | 1633 | 5108 | 4.68 | 1.09 | 0.035 | 0.12 | 0.31 | 0.008 | 19.76667 | 26.06667 | 1 | 1 | 5.8968 | 1.3734 | 0.0441 | 0.1512 | 0.3906
3099 | 21303219 | 0 | 0 | 3.4 | 126 | 208.5 | 236.5 | 5355.8 | 0 | 0 | 28.5 | 54 | 7.2 | 5.7 | 0 | 4.4 | 350 | 322 | 28100 | 1620 | 3186 | 4.56 | 0.54 | 0.033 | 0.104 | 0.325 | 0.012 | 22.71667 | 18.91667 | 1 | 1 | 5.7456 | 0.6804 | 0.04158 | 0.13104 | 0.4095
3100 | 21103225 | 0 | 0.1 | 3 | 126 | 234.8 | 239.1 | 4909.8 | 20 | 0 | 7.8 | 81 | 4.7 | 3.5 | 0 | 5.8 | 910 | 382.2 | 51068.8 | 1600 | 3717 | 4.53 | 0.51 | 0.032 | 0.112 | 0.322 | 0.01 | 21.1 | 34.65 | 1 | 1 | 5.7078 | 0.6426 | 0.04032 | 0.14112 | 0.40572
3101 | 21403264 | 0 | 0 | 2.8 | 125 | 219.5 | 238.2 | 5680.5 | 0 | 0 | 24.5 | 70.2 | 3.9 | 8.3 | 0 | 7.4 | 240 | 190 | 53100 | 1631 | 3125 | 4.63 | 0.81 | 0.028 | 0.11 | 0.33 | 0.006 | 24.18333 | 52.85 | 1 | 1 | 5.7875 | 1.0125 | 0.035 | 0.1375 | 0.4125
3102 | 21203139 | 0 | 0 | 3 | 133 | 222.9 | 233.3 | 5281.7 | 25 | 0 | 2.1 | 62.7 | 5.4 | 3.6 | 0 | 5.5 | 310 | 457 | 37917.4 | 1630 | 3726 | 4.58 | 0.65 | 0.033 | 0.115 | 0.327 | 0.006 | 23.8 | 28.96667 | 1 | 1 | 6.0914 | 0.8645 | 0.04389 | 0.15295 | 0.43491
3103 | 21303220 | 0 | 0 | 3.2 | 119 | 220.3 | 220.2 | 4849.7 | 0 | 0 | 20.9 | 80.3 | 3.2 | 4.8 | 0 | 7.5 | 920 | 377.5 | 48000 | 1657 | 3837 | 4.639412 | 0.8005882 | 0.01764706 | 0.1109412 | 0.3817647 | 0.015 | 26.45 | 40.35 | 1 | 1 | 5.5209 | 0.9527 | 0.021 | 0.13202 | 0.4543
3104 | 21103226 | 0 | 1.5 | 1.5 | 127 | 236 | 223.9 | 6249.1 | 0 | 0 | 33.8 | 75.6 | 6.6 | 2 | 0 | 7.6 | 300 | 312.8 | 46548.9 | 1633 | 4484 | 4.58 | 0.65 | 0.033 | 0.115 | 0.327 | 0.011 | 28.65 | 39.3 | 1 | 1 | 5.8166 | 0.8255 | 0.04191 | 0.14605 | 0.41529
3105 | 21403265 | 0 | 0 | 3.5 | 128 | 224.2 | 238.2 | 6209.3 | 0 | 0 | 27.4 | 68.7 | 4.6 | 7 | 0 | 4.8 | 0 | 727 | 45300 | 1636 | 3255 | 4.52 | 0.44 | 0.028 | 0.116 | 0.383 | 0.008 | 26.88333 | 39.75 | 1 | 1 | 5.7856 | 0.5632 | 0.03584 | 0.14848 | 0.49024
3106 | 21203140 | 0 | 0 | 0.3 | 127 | 221.6 | 232.3 | 5043.8 | 15 | 15 | 0.3 | 64.7 | 5 | 3.4 | 2.7 | 4.5 | 360 | 63 | 41795.7 | 1593 | 3979 | 4.58 | 0.65 | 0.033 | 0.115 | 0.327 | 0.009 | 22.83333 | 35.18333 | 1 | 1 | 5.8166 | 0.8255 | 0.04191 | 0.14605 | 0.41529
3107 | 21303221 | 0 | 0.1 | 3.1 | 135 | 204.6 | 228.5 | 7251 | 0 | 0 | 43.3 | 26.3 | 8.9 | 0.3 | 0 | 1.9 | 0 | 571 | 19200 | 1578 | 1620 | 4.6 | 0.52 | 0.04 | 0.112 | 0.318 | 0.017 | 31.8 | 22.51667 | 1 | 1 | 6.21 | 0.702 | 0.054 | 0.1512 | 0.4293
3108 | 21103227 | 0 | 0 | 0 | 130 | 218.8 | 249.4 | 6525 | 25 | 0 | 7.7 | 56.5 | 8.1 | 0.4 | 0 | 4.4 | 490 | 271.3 | 33197.9 | 1633 | 2677 | 4.63 | 0.81 | 0.028 | 0.11 | 0.33 | 0.012 | 26.91667 | 19.2 | 1 | 1 | 6.019 | 1.053 | 0.0364 | 0.143 | 0.429
3109 | 21403266 | 0 | 0 | 3 | 125 | 229.6 | 238.1 | 6139.6 | 0 | 0 | 26.4 | 78.5 | 3.1 | 8.5 | 0 | 5.5 | 0 | 478 | 47500 | 1616 | 3868 | 4.58 | 0.65 | 0.033 | 0.115 | 0.327 | 0.012 | 27.33333 | 32.38333 | 1 | 1 | 5.725 | 0.8125 | 0.04125 | 0.14375 | 0.40875
3110 | 21203141 | 0 | 0 | 2.9 | 137 | 215.2 | 232.4 | 6287.4 | 30 | 0 | 0.5 | 47.7 | 5.5 | 3.1 | 0 | 3.9 | 600 | 146.3 | 28853.3 | 1600 | 2536 | 4.63 | 0.81 | 0.028 | 0.11 | 0.33 | 0.01 | 28.45 | 20.65 | 1 | 1 | 6.3431 | 1.1097 | 0.03836 | 0.1507 | 0.4521
3111 | 21303222 | 0 | 0 | 3.1 | 135 | 200.5 | 234.6 | 7318.1 | 0 | 0 | 43 | 22.1 | 10.7 | 0.4 | 0 | 2.1 | 0 | 611 | 16000 | 1608 | 2092 | 4.68 | 1.26 | 0.015 | 0.112 | 0.674 | 0.018 | 31.25 | 22.11667 | 1 | 1 | 6.318 | 1.701 | 0.02025 | 0.1512 | 0.9099
3112 | 21103228 | 0 | 0 | 0 | 130 | 225.9 | 249.2 | 6407.6 | 30 | 0 | 5.4 | 60.5 | 8 | 5.3 | 0 | 6.3 | 550 | 843.6 | 40421.8 | 1588 | 3205 | 4.63 | 0.81 | 0.028 | 0.11 | 0.33 | 0.007 | 26.46667 | 24.61667 | 1 | 1 | 6.019 | 1.053 | 0.0364 | 0.143 | 0.429
3113 | 21403267 | 0 | 0.1 | 3.4 | 131 | 240.2 | 242.3 | 5354.2 | 0 | 0 | 24.4 | 85.1 | 1.9 | 9 | 0 | 4.9 | 0 | 560 | 52000 | 1663 | 4038 | 4.64 | 0.8 | 0.017 | 0.111 | 0.385 | 0.012 | 22.6 | 34.23333 | 1 | 1 | 6.0784 | 1.048 | 0.02227 | 0.14541 | 0.50435
3114 | 21203142 | 0 | 0 | 3.1 | 100 | 100.5 | 233 | 5570 | 0 | 0 | 21.6 | 12.1 | 7.1 | 0.4 | 0 | 0 | 250 | 63.7 | 0 | 1650 | 1399 | 4.63 | 0.81 | 0.028 | 0.11 | 0.33 | 0.01 | 25.13333 | 18.6 | 1 | 1 | 4.63 | 0.81 | 0.028 | 0.11 | 0.33
3116 | 21103229 | 0 | 0 | 0 | 132 | 221.4 | 232.6 | 6679.8 | 40 | 0 | 5.9 | 43.8 | 7.1 | 0.7 | 0 | 3.3 | 0 | 395.1 | 28813.1 | 1680 | 2400 | 4.67 | 1.01 | 0.031 | 0.103 | 0.319 | 0.015 | 29.58333 | 22.05 | 1 | 1 | 6.1644 | 1.3332 | 0.04092 | 0.13596 | 0.42108
3117 | 21403268 | 0 | 0 | 3.1 | 130 | 232.7 | 242.4 | 5186.5 | 0 | 0 | 24.8 | 77.9 | 3.1 | 7.4 | 0 | 4.7 | 0 | 551 | 38800 | 1627 | 3891 | 4.65 | 0.82 | 0.03 | 0.105 | 0.34 | 0.019 | 22.11667 | 26.76667 | 1 | 1 | 6.045 | 1.066 | 0.039 | 0.1365 | 0.442
3118 | 21303224 | 0 | 0 | 4.1 | 133 | 224.6 | 231.2 | 5862.6 | 0 | 0 | 30.1 | 61.9 | 6.2 | 3.5 | 0 | 5.5 | 0 | 732 | 38800 | 1613 | 2741 | 4.67 | 1.01 | 0.031 | 0.103 | 0.319 | 0.014 | 25.45 | 25.43333 | 1 | 1 | 6.2111 | 1.3433 | 0.04123 | 0.13699 | 0.42427
3119 | 21103230 | 0 | 0 | 3 | 132 | 209.9 | 242.8 | 5998.7 | 0 | 0 | 27.2 | 50.6 | 6.3 | 1.5 | 0 | 2.6 | 0 | 55.5 | 28308 | 1568 | 3462 | 4.45 | 0.37 | 0.057 | 0.115 | 0.26 | 0.023 | 52.38333 | 17.15 | 1 | 1 | 5.874 | 0.4884 | 0.07524 | 0.1518 | 0.3432
3120 | 21403269 | 0 | 0 | 3.1 | 132 | 179.8 | 245.5 | 6934.9 | 0 | 0 | 42 | 5.7 | 12.2 | 1 | 0 | 0 | 230 | 218 | 11100 | 1607 | 1815 | 4.67 | 1.01 | 0.031 | 0.103 | 0.319 | 0.008 | 29.66667 | 10.58333 | 1 | 1 | 6.1644 | 1.3332 | 0.04092 | 0.13596 | 0.42108
3121 | 21303225 | 0 | 0 | 3.1 | 130 | 220.6 | 232.7 | 5679.8 | 0 | 0 | 29.7 | 60.9 | 6.7 | 6.5 | 0 | 5 | 0 | 823 | 36700 | 1653 | 3450 | 4.58 | 0.61 | 0.029 | 0.099 | 0.309 | 0.012 | 24.48333 | 25.11667 | 1 | 1 | 5.954 | 0.793 | 0.0377 | 0.1287 | 0.4017
3122 | 21203143 | 0 | 0 | 0 | 150 | 274.4 | 222.4 | 7547.9 | 40 | 0 | 7 | 77.4 | 6.7 | 8.1 | 0 | 7.3 | 560 | 511.1 | 55653.9 | 1587 | 3949 | 4.67 | 1.01 | 0.031 | 0.103 | 0.319 | 0.006 | 35.35 | 38.66667 | 1 | 1 | 7.005 | 1.515 | 0.0465 | 0.1545 | 0.4785
3123 | 21403270 | 0 | 0.1 | 3.1 | 131 | 233 | 239.2 | 5783.7 | 0 | 0 | 30.1 | 72 | 4.2 | 7.1 | 0 | 6.1 | 190 | 943 | 45500 | 1640 | 3399 | 4.58 | 0.65 | 0.033 | 0.115 | 0.327 | 0.01 | 24.85 | 33.88333 | 1 | 1 | 5.9998 | 0.8515 | 0.04323 | 0.15065 | 0.42837
3124 | 21103231 | 0 | 0 | 3 | 125 | 227.8 | 245.5 | 5629.7 | 0 | 0 | 25.6 | 77.2 | 5.2 | 4.8 | 0 | 5.4 | 0 | 304.5 | 46763.5 | 1628 | 3865 | 4.6 | 0.42 | 0.018 | 0.125 | 0.446 | 0.007 | 23.61667 | 36.33333 | 1 | 1 | 5.75 | 0.525 | 0.0225 | 0.15625 | 0.5575
3125 | 21303226 | 0 | 0.1 | 3.9 | 134 | 219.8 | 231.3 | 5968.9 | 0 | 0 | 25.8 | 60.2 | 5 | 3 | 0 | 6.6 | 210 | 960 | 37400 | 1612 | 3321 | 4.653209 | 0.9428358 | 0.03137313 | 0.1052388 | 0.3204925 | 0.009 | 58.6 | 30.1 | 1 | 1 | 6.2353 | 1.2634 | 0.04204 | 0.14102 | 0.42946
3126 | 21403271 | 0 | 0 | 3.3 | 135 | 235.2 | 238.9 | 6776.8 | 0 | 0 | 24.7 | 75.5 | 3.9 | 6.6 | 0 | 6.2 | 240 | 804 | 45500 | 1626 | 3886 | 4.67 | 1.01 | 0.031 | 0.103 | 0.319 | 0.013 | 30.41667 | 35.21667 | 1 | 1 | 6.3045 | 1.3635 | 0.04185 | 0.13905 | 0.43065
3127 | 21103232 | 0 | 0 | 3.1 | 126 | 231.9 | 247.8 | 5936.4 | 0 | 0 | 27.1 | 78.9 | 4.9 | 4.1 | 0 | 4.9 | 0 | 221.4 | 43438.9 | 1624 | 3610 | 4.66 | 0.77 | 0.014 | 0.118 | 0.596 | 0.013 | 24.58333 | 30.01667 | 1 | 1 | 5.8716 | 0.9702 | 0.01764 | 0.14868 | 0.75096
3128 | 21203144 | 0 | 0.1 | 2 | 126 | 233.9 | 230 | 5707 | 0 | 0 | 29.2 | 78.5 | 5.1 | 3.9 | 0 | 6.6 | 420 | 191.6 | 50426.4 | 1599 | 3830 | 4.45 | 0.37 | 0.057 | 0.115 | 0.26 | 0.012 | 25.76667 | 32.03333 | 1 | 1 | 5.607 | 0.4662 | 0.07182 | 0.1449 | 0.3276
3129 | 21303227 | 0 | 0 | 3.6 | 125 | 219.9 | 233.1 | 5715.3 | 0 | 0 | 30.1 | 64.8 | 5.8 | 3 | 0 | 5.8 | 710 | 689 | 39800 | 1638 | 3350 | 4.66 | 0.79 | 0.032 | 0.105 | 0.425 | 0.024 | 24.61667 | 27.81667 | 1 | 1 | 5.825 | 0.9875 | 0.04 | 0.13125 | 0.53125
3130 | 21103233 | 0 | 0 | 3 | 131 | 228.6 | 241.3 | 5905.2 | 26 | 14 | 1 | 56.9 | 5.7 | 4 | 0 | 4.8 | 0 | 265.5 | 31438.1 | 1617 | 3082 | 4.69 | 0.67 | 0.039 | 0.111 | 0.354 | 0.011 | 25.1 | 26.61667 | 1 | 1 | 6.1439 | 0.8777 | 0.05109 | 0.14541 | 0.46374
3131 | 21403272 | 0 | 0 | 3 | 135 | 225.1 | 242.8 | 6440.3 | 0 | 0 | 25.3 | 64.8 | 3.7 | 6.4 | 0 | 6.1 | 360 | 502 | 38000 | 1638 | 3120 | 4.69 | 0.67 | 0.039 | 0.111 | 0.354 | 0.017 | 27 | 33.36667 | 1 | 1 | 6.3315 | 0.9045 | 0.05265 | 0.14985 | 0.4779
3132 | 21203145 | 0 | 0 | 2 | 125 | 219.6 | 226.2 | 6549.9 | 40 | 0 | 9.4 | 45.2 | 7.7 | 3.9 | 0 | 3.1 | 300 | 17.7 | 30402.3 | 1607 | 2241 | 4.68 | 1.09 | 0.035 | 0.12 | 0.31 | 0.008 | 31.56667 | 19.03333 | 1 | 1 | 5.85 | 1.3625 | 0.04375 | 0.15 | 0.3875
3133 | 21303228 | 0 | 0.1 | 3 | 134 | 229.9 | 216.4 | 6008.4 | 0 | 0 | 24.4 | 71.2 | 1.9 | 8.5 | 0 | 8.4 | 1060 | 1265 | 45300 | 1609 | 2877 | 4.46 | 0.8 | 0.052 | 0.114 | 0.44 | 0.02 | 27.85 | 33.05 | 1 | 1 | 5.9764 | 1.072 | 0.06968 | 0.15276 | 0.5896
3134 | 21103234 | 0 | 0 | 3.1 | 131 | 227.5 | 248.1 | 5877.7 | 40 | 0 | 0.7 | 55.9 | 6.3 | 3.1 | 0 | 4.1 | 0 | 782.7 | 36836.4 | 1649 | 3188 | 4.72 | 1.03 | 0.041 | 0.101 | 0.367 | 0.009 | 24.25 | 27.28333 | 1 | 1 | 6.1832 | 1.3493 | 0.05371 | 0.13231 | 0.48077
3135 | 21403273 | 0 | 0 | 3 | 134 | 225.3 | 238.3 | 6241.4 | 0 | 0 | 25.4 | 65.5 | 4.3 | 6.1 | 0 | 7 | 680 | 221 | 40400 | 1592 | 3206 | 4.46 | 0.8 | 0.052 | 0.114 | 0.44 | 0.007 | 27.53333 | 30.68333 | 1 | 1 | 5.9764 | 1.072 | 0.06968 | 0.15276 | 0.5896
3136 | 21203146 | 0 | 0.2 | 3 | 125 | 207 | 216.7 | 5875.5 | 40 | 0 | 0.7 | 41.3 | 4.6 | 4.5 | 0 | 2.8 | 300 | 374.6 | 29945.1 | 1582 | 2796 | 4.58 | 0.65 | 0.033 | 0.115 | 0.327 | 0.007 | 28.26667 | 19.35 | 1 | 1 | 5.725 | 0.8125 | 0.04125 | 0.14375 | 0.40875
3137 | 21303229 | 0 | 0 | 4.1 | 131 | 216.9 | 230 | 6162.4 | 0 | 0 | 29.6 | 56 | 6.1 | 2.3 | 0 | 4 | 130 | 908.8 | 31900 | 1645 | 3087 | 4.58 | 0.65 | 0.033 | 0.115 | 0.327 | 0.021 | 26.86667 | 21.91667 | 1 | 1 | 5.9998 | 0.8515 | 0.04323 | 0.15065 | 0.42837
3138 | 21103235 | 0 | 0 | 2.8 | 131 | 219.3 | 244.1 | 5821.4 | 0 | 0 | 32.8 | 55.2 | 6 | 8.2 | 0.2 | 1.2 | 0 | 1042.3 | 32690.4 | 1572 | 3989 | 4.66 | 0.65 | 0.034 | 0.102 | 0.354 | 0.01 | 24.7 | 27.46667 | 1 | 1 | 6.1046 | 0.8515 | 0.04454 | 0.13362 | 0.46374
3139 | 21403274 | 0 | 0 | 3.1 | 147 | 222 | 247.4 | 6851.1 | 0 | 0 | 46.1 | 28.7 | 9.1 | 0.5 | 0 | 2.5 | 500 | 233 | 22000 | 1633 | 1924 | 4.45 | 0.37 | 0.057 | 0.115 | 0.26 | 0.007 | 29.26667 | 17.11667 | 1 | 1 | 6.5415 | 0.5439 | 0.08379 | 0.16905 | 0.3822
3140 | 21303230 | 0 | 0 | 3 | 134 | 229.1 | 227.4 | 6045.2 | 0 | 0 | 31.9 | 62.7 | 6 | 5.4 | 0 | 8.9 | 0 | 1239.3 | 36000 | 1616 | 4214 | 4.569852 | 0.5598519 | 0.02825926 | 0.1109852 | 0.3574741 | 0.01 | 26.65 | 30.76667 | 1 | 1 | 6.123601 | 0.7502015 | 0.03786741 | 0.1487201 | 0.4790153
3141 | 21203147 | 0 | 0 | 2 | 125 | 206.5 | 216.9 | 5103 | 0 | 0 | 27.7 | 53.8 | 3.9 | 5.1 | 1 | 4.1 | 0 | 650.3 | 34529.4 | 1588 | 4476 | 4.51 | 0.5 | 0.032 | 0.105 | 0.347 | 0.015 | 24.51667 | 46.13333 | 1 | 1 | 5.6375 | 0.625 | 0.04 | 0.13125 | 0.43375
3142 | 21403275 | 0 | 0 | 3.9 | 123 | 221.5 | 233.9 | 6062.2 | 0 | 0 | 23.2 | 75.4 | 5 | 6.2 | 0 | 5.6 | 160 | 699 | 46500 | 1613 | 2840 | 4.58 | 0.65 | 0.033 | 0.115 | 0.327 | 0.015 | 26.45 | 41.21667 | 1 | 1 | 5.6334 | 0.7995 | 0.04059 | 0.14145 | 0.40221
3143 | 21103236 | 0 | 0 | 3 | 125 | 214.3 | 247.8 | 5926.2 | 0 | 0 | 32.6 | 56.3 | 6 | 2.5 | 0 | 8 | 510 | 52.7 | 37838.7 | 1611 | 3135 | 4.58 | 0.65 | 0.033 | 0.115 | 0.327 | 0.01 | 24.83333 | 30.36667 | 1 | 1 | 5.725 | 0.8125 | 0.04125 | 0.14375 | 0.40875
3144 | 21303231 | 0 | 0 | 3.3 | 127 | 230.3 | 236.7 | 5681.2 | 0 | 0 | 28.8 | 74.6 | 5.3 | 3.6 | 0 | 7.6 | 840 | 770.1 | 36300 | 1595 | 3747 | 4.58 | 0.65 | 0.033 | 0.115 | 0.327 | 0.021 | 24.08333 | 26.1 | 1 | 1 | 5.8166 | 0.8255 | 0.04191 | 0.14605 | 0.41529
3145 | 21203148 | 0 | 0 | 2 | 126 | 209.9 | 233.1 | 5381.8 | 33 | 0 | 1.7 | 49.6 | 4.4 | 5.1 | 0 | 4.8 | 0 | 212 | 32806.9 | 1613 | 2640 | 4.46 | 0.37 | 0.052 | 0.114 | 0.255 | 0.008 | 24.11667 | 22.18333 | 1 | 1 | 5.6196 | 0.4662 | 0.06552 | 0.14364 | 0.3213
3146 | 21403276 | 0 | 0 | 2.1 | 135 | 218.3 | 234.3 | 6528 | 0 | 0 | 26.9 | 56.4 | 5 | 6.2 | 0 | 6.8 | 0 | 804 | 35900 | 1625 | 2765 | 4.53 | 0.49 | 0.053 | 0.106 | 0.28 | 0.018 | 29.2 | 25.05 | 1 | 1 | 6.1155 | 0.6615 | 0.07155 | 0.1431 | 0.378
3147 | 21103237 | 0 | 0 | 3 | 125 | 224.3 | 249.7 | 5636.5 | 0 | 0 | 25 | 74.1 | 5.8 | 2.5 | 1.5 | 5.5 | 0 | 284.1 | 37116.1 | 1573 | 4356 | 4.45 | 0.37 | 0.057 | 0.115 | 0.26 | 0.015 | 23.1 | 36.58333 | 1 | 1 | 5.5625 | 0.4625 | 0.07125 | 0.14375 | 0.325
3149 | 21203149 | 0 | 1 | 0 | 131 | 210.4 | 233.3 | 5568.1 | 11 | 29 | 1.1 | 38.1 | 4.1 | 4.6 | 0 | 6 | 0 | 498.2 | 29865.6 | 1611 | 2862 | 4.65 | 0.74 | 0.031 | 0.116 | 0.329 | 0.008 | 24.88333 | 21.6 | 1 | 1 | 6.0915 | 0.9694 | 0.04061 | 0.15196 | 0.43099
3150 | 21403277 | 0 | 0 | 2.9 | 130 | 217.9 | 235.2 | 5641.3 | 0 | 0 | 25.7 | 62.2 | 5.1 | 6.2 | 0 | 6.8 | 0 | 997 | 40900 | 1611 | 3241 | 4.65 | 0.74 | 0.031 | 0.116 | 0.329 | 0.009 | 25.93333 | 27.75 | 1 | 1 | 6.045 | 0.962 | 0.0403 | 0.1508 | 0.4277
3151 | 21103238 | 0 | 0 | 3 | 130 | 219.6 | 249.4 | 5439.9 | 15 | 20 | 1.2 | 53.4 | 6 | 3.2 | 0 | 7 | 0 | 361.7 | 40372.2 | 1582 | 3724 | 4.63 | 0.67 | 0.037 | 0.104 | 0.35 | 0.01 | 22.55 | 26.06667 | 1 | 1 | 6.019 | 0.871 | 0.0481 | 0.1352 | 0.455
3152 | 21303233 | 0 | 0 | 3.2 | 131 | 224.1 | 231.4 | 5866.1 | 0 | 0 | 26.2 | 67.2 | 3.4 | 8.5 | 0 | 9.2 | 50 | 841 | 35000 | 1598 | 4485 | 4.51 | 0.49 | 0.05 | 0.11 | 0.286 | 0.009 | 25.43333 | 28.25 | 1 | 1 | 5.9081 | 0.6419 | 0.0655 | 0.1441 | 0.37466
3153 | 21203150 | 0 | 1.4 | 0 | 135 | 210.8 | 225 | 5496.4 | 0 | 0 | 24.2 | 51.6 | 3 | 4.9 | 0 | 7.9 | 0 | 609.6 | 35740.6 | 1621 | 3159 | 4.74 | 1.08 | 0.03 | 0.115 | 0.399 | 0.016 | 26.5 | 23.66667 | 1 | 1 | 6.399 | 1.458 | 0.0405 | 0.15525 | 0.53865
3154 | 21403278 | 0 | 0 | 3.2 | 131 | 216.2 | 238.7 | 5836.7 | 0 | 0 | 25.1 | 59.8 | 4.7 | 5.7 | 0 | 5.1 | 190 | 805 | 35000 | 1584 | 3424 | 4.74 | 1.08 | 0.03 | 0.115 | 0.399 | 0.008 | 25.16667 | 23.73333 | 1 | 1 | 6.2094 | 1.4148 | 0.0393 | 0.15065 | 0.52269
3155 | 21103239 | 0 | 0 | 3 | 130 | 230 | 249.4 | 4587.9 | 0 | 0 | 30.1 | 70.2 | 5 | 5 | 0 | 7 | 260 | 899.8 | 46957.7 | 1605 | 4376 | 4.66 | 0.8 | 0.029 | 0.115 | 0.35 | 0.016 | 19.08333 | 30.66667 | 1 | 1 | 6.058 | 1.04 | 0.0377 | 0.1495 | 0.455
3156 | 21303234 | 0 | 0 | 2.9 | 130 | 228.7 | 236.3 | 5497.2 | 0 | 0 | 28 | 71 | 3.7 | 6.7 | 0 | 9.5 | 250 | 820 | 37600 | 1588 | 4048 | 4.69 | 0.67 | 0.039 | 0.111 | 0.354 | 0.013 | 23.35 | 29.66667 | 1 | 1 | 6.097 | 0.871 | 0.0507 | 0.1443 | 0.4602
3158 | 21403279 | 0 | 0 | 3 | 130 | 215.4 | 237.9 | 5507.7 | 0 | 0 | 31.2 | 54.2 | 6.8 | 3 | 0 | 6.9 | 80 | 568 | 35000 | 1615 | 3391 | 4.51 | 0.5 | 0.032 | 0.105 | 0.347 | 0.018 | 24.28333 | 24.26667 | 1 | 1 | 5.863 | 0.65 | 0.0416 | 0.1365 | 0.4511
3159 | 21103240 | 0 | 0 | 3.3 | 130 | 224.8 | 249.8 | 6100.7 | 15 | 15 | 10.6 | 54.3 | 5 | 5 | 0 | 6.7 | 0 | 565.8 | 36548.2 | 1576 | 3658 | 4.66 | 0.8 | 0.029 | 0.115 | 0.35 | 0.012 | 25.38333 | 28.13333 | 1 | 1 | 6.058 | 1.04 | 0.0377 | 0.1495 | 0.455
3160 | 21303235 | 0 | 0 | 3 | 130 | 230 | 238.4 | 5514.8 | 0 | 0 | 30.3 | 69.7 | 3.8 | 6.2 | 0 | 11.1 | 0 | 1035 | 37500 | 1635 | 4169 | 4.59 | 0.58 | 0.027 | 0.113 | 0.361 | 0.028 | 23.2 | 28.63333 | 1 | 1 | 5.967 | 0.754 | 0.0351 | 0.1469 | 0.4693
3161 | 21203152 | 0 | 0 | 2 | 132 | 201.6 | 226.6 | 6011.5 | 0 | 0 | 23.4 | 46 | 6.4 | 3.1 | 0 | 5.7 | 110 | 303 | 30280 | 1607 | 2833 | 4.59 | 0.58 | 0.027 | 0.113 | 0.361 | 0.01 | 29.5 | 18.71667 | 1 | 1 | 6.0588 | 0.7656 | 0.03564 | 0.14916 | 0.47652
3162 | 21403280 | 0 | 0 | 4.6 | 150 | 209.6 | 237.7 | 6758.7 | 0 | 0 | 30.6 | 29 | 7 | 1.1 | 0 | 0.7 | 200 | 255 | 20000 | 1606 | 1952 | 4.45 | 0.37 | 0.057 | 0.115 | 0.26 | 0.011 | 31.38333 | 13.28333 | 1 | 1 | 6.675 | 0.555 | 0.0855 | 0.1725 | 0.39
3163 | 21103241 | 0 | 0 | 3 | 132 | 220.6 | 249.7 | 6058.2 | 0 | 0 | 31.1 | 57.7 | 5 | 5 | 0 | 7 | 0 | 338.4 | 41043.2 | 1590 | 2845 | 4.51 | 0.5 | 0.032 | 0.105 | 0.347 | 0.014 | 25.18333 | 24.35 | 1 | 1 | 5.9532 | 0.66 | 0.04224 | 0.1386 | 0.45804
3164 | 21303236 | 0 | 0 | 3 | 125 | 212.1 | 236 | 5610.7 | 0 | 0 | 26.5 | 60.3 | 4 | 6.8 | 0 | 4.9 | 0 | 1321.5 | 35600 | 1611 | 3315 | 4.45 | 0.37 | 0.057 | 0.115 | 0.26 | 0.015 | 23.83333 | 37.35 | 1 | 1 | 5.5625 | 0.4625 | 0.07125 | 0.14375 | 0.325
3165 | 21203153 | 0 | 0 | 2.8 | 127 | 222 | 215.6 | 5450.3 | 20 | 12 | 7.1 | 55.7 | 5.5 | 3.9 | 0 | 5.2 | 100 | 214.6 | 37742.4 | 1578 | 3682 | 4.45 | 0.37 | 0.057 | 0.115 | 0.26 | 0.005 | 26.5 | 36.85 | 1 | 1 | 5.6515 | 0.4699 | 0.07239 | 0.14605 | 0.3302
3166 | 21403281 | 0 | 0.1 | 3 | 131 | 229.8 | 239.2 | 6333.1 | 0 | 0 | 30 | 68.8 | 4.7 | 6.2 | 0 | 6.3 | 0 | 434 | 48700 | 1622 | 2888 | 4.65 | 0.75 | 0.03 | 0.101 | 0.324 | 0.012 | 26.68333 | 44.4 | 1 | 1 | 6.0915 | 0.9825 | 0.0393 | 0.13231 | 0.42444
3167 | 21103242 | 0 | 0 | 3 | 131 | 220.3 | 239.4 | 5831.2 | 25 | 5 | 3.6 | 55.7 | 6 | 4 | 0 | 7 | 0 | 538.8 | 40885.7 | 1671 | 3954 | 4.69 | 0.67 | 0.039 | 0.111 | 0.354 | 0.006 | 25.06667 | 37.01667 | 1 | 1 | 6.1439 | 0.8777 | 0.05109 | 0.14541 | 0.46374
3168 | 21303237 | 0 | 0 | 3.2 | 131 | 201.7 | 231.3 | 5816.8 | 0 | 0 | 27.1 | 43.7 | 4.5 | 5.7 | 0 | 4.4 | 0 | 988 | 28800 | 1651 | 2992 | 4.64 | 0.77 | 0.027 | 0.104 | 0.325 | 0.011 | 25.23333 | 24.9 | 1 | 1 | 6.0784 | 1.0087 | 0.03537 | 0.13624 | 0.42575
3169 | 21203154 | 0 | 0 | 3.6 | 130 | 223.9 | 230.7 | 5542.6 | 29 | 5 | 0.2 | 60 | 5.7 | 2.7 | 0 | 5.2 | 190 | 530.2 | 39553 | 1671 | 3917 | 4.73 | 1.46 | 0.016 | 0.113 | 0.406 | 0.008 | 25.25 | 33.4 | 1 | 1 | 6.149 | 1.898 | 0.0208 | 0.1469 | 0.5278
3170 | 21403282 | 0 | 0.7 | 3.1 | 130 | 205 | 237.6 | 6749.5 | 0 | 0 | 38.1 | 37.2 | 6 | 4.4 | 0 | 4.9 | 0 | 292 | 31100 | 1616 | 2439 | 4.73 | 1.46 | 0.016 | 0.113 | 0.406 | 0.009 | 29.63333 | 24.4 | 1 | 1 | 6.149 | 1.898 | 0.0208 | 0.1469 | 0.5278
3171 | 21103243 | 0 | 0 | 3 | 130 | 227.2 | 244.5 | 5671.8 | 25 | 6 | 4.8 | 61.4 | 5.3 | 4.7 | 0 | 7 | 0 | 397.1 | 39886.5 | 1623 | 3840 | 4.66 | 0.8 | 0.02592308 | 0.1042308 | 0.3453846 | 0.007 | 23.85 | 29.05 | 1 | 1 | 6.058 | 1.04 | 0.0337 | 0.1355 | 0.449
3172 | 21303238 | 0 | 0 | 3.1 | 131 | 239.9 | 238.5 | 6255.1 | 0 | 0 | 27.5 | 81.6 | 5.8 | 5.4 | 1 | 4.5 | 220 | 788.6 | 43900 | 1649 | 4107 | 4.65 | 0.82 | 0.027 | 0.11 | 0.302 | 0.014 | 26.28333 | 33.55 | 1 | 1 | 6.0915 | 1.0742 | 0.03537 | 0.1441 | 0.39562
3174 | 21403283 | 0 | 0 | 3.1 | 141 | 211.7 | 238.7 | 6734.9 | 0 | 0 | 32.4 | 38.3 | 4.5 | 7.2 | 0 | 5 | 0 | 800 | 29600 | 1631 | 3364 | 4.66 | 0.8 | 0.025 | 0.101 | 0.344 | 0.012 | 29.5 | 26.78333 | 1 | 1 | 6.5706 | 1.128 | 0.03525 | 0.14241 | 0.48504
3175 | 21103244 | 0 | 0 | 3 | 132 | 220.1 | 244 | 5535.5 | 32 | 0 | 2.9 | 53.2 | 4.9 | 4.5 | 0 | 6 | 0 | 255.2 | 35432.9 | 1598 | 3989 | 4.625152 | 0.6872727 | 0.03324242 | 0.1050606 | 0.3177576 | 0.01 | 23.35 | 28.3 | 1 | 1 | 6.1052 | 0.9072 | 0.04388 | 0.13868 | 0.41944
3176 | 21303239 | 0 | 0 | 3.3 | 131 | 220.3 | 236.6 | 6212 | 0 | 0 | 31.8 | 57.6 | 5.2 | 5.6 | 0 | 5.9 | 0 | 802.9 | 28200 | 1561 | 3339 | 4.63 | 0.68 | 0.033 | 0.107 | 0.326 | 0.009 | 26.31667 | 21.4 | 1 | 1 | 6.0653 | 0.8908 | 0.04323 | 0.14017 | 0.42706
3177 | 21203156 | 0 | 0 | 3.1 | 130 | 236.4 | 227.7 | 6505.8 | 0 | 0 | 32.3 | 74.6 | 6.6 | 3 | 0 | 6.5 | 0 | 101.6 | 44623.6 | 1630 | 3662 | 4.73 | 1.46 | 0.016 | 0.113 | 0.406 | 0.01 | 30 | 29.96667 | 1 | 1 | 6.149 | 1.898 | 0.0208 | 0.1469 | 0.5278
3178 | 21403284 | 0 | 0.6 | 3 | 140 | 209.7 | 238.4 | 7126.1 | 0 | 0 | 37 | 32.7 | 5.1 | 5 | 0 | 3.1 | 340 | 97 | 24800 | 1615 | 2711 | 4.64 | 0.68 | 0.033 | 0.111 | 0.309 | 0.014 | 31.15 | 22.65 | 1 | 1 | 6.496 | 0.952 | 0.0462 | 0.1554 | 0.4326
3179 | 21103245 | 0 | 0 | 3 | 130 | 223.1 | 244.8 | 5806.2 | 30 | 3 | 3.2 | 56.9 | 5 | 5 | 0 | 7 | 0 | 262.6 | 36362.9 | 1651 | 4118 | 4.635385 | 0.6592308 | 0.03346154 | 0.1105385 | 0.3163846 | 0.006 | 24.38333 | 30.9 | 1 | 1 | 6.026 | 0.857 | 0.0435 | 0.1437 | 0.4113
3182 | 21403285 | 0 | 0.4 | 1 | 135 | 180.1 | 239.7 | 8266 | 0 | 0 | 40.9 | 4.2 | 14.7 | 0 | 0 | 0 | 0 | 162 | 4600 | 1612 | 670 | 4.64 | 0.68 | 0.033 | 0.111 | 0.309 | 0.01 | 37.81667 | 3.366667 | 1 | 1 | 6.264 | 0.918 | 0.04455 | 0.14985 | 0.41715
3183 | 21103246 | 0 | 1.2 | 1 | 120 | 227.1 | 244.9 | 5600.8 | 31 | 0 | 0.8 | 75.3 | 4.8 | 4 | 0 | 9 | 0 | 503.3 | 48378.2 | 1664 | 3563 | 4.63 | 0.68 | 0.033 | 0.107 | 0.326 | 0.006 | 23.53333 | 28.85 | 1 | 1 | 5.556 | 0.816 | 0.0396 | 0.1284 | 0.3912
3184 | 21303241 | 0 | 1 | 1.9 | 130 | 217 | 235.2 | 5814.7 | 0 | 0 | 30.1 | 56.9 | 4.2 | 6 | 0 | 6.3 | 0 | 919 | 32700 | 1617 | 3990 | 4.73 | 1.46 | 0.016 | 0.113 | 0.406 | 0.017 | 26.01667 | 26.76667 | 1 | 1 | 6.149 | 1.898 | 0.0208 | 0.1469 | 0.5278
3185 | 21203158 | 0 | 0 | 2.3 | 152 | 151.5 | 233 | 0 | 0 | 0 | 41.9 | 19.7 | 8.2 | 1.8 | 1 | 0 | 0 | 32.6 | 16731.4 | 1596 | 1638 | 4.64 | 0.68 | 0.033 | 0.111 | 0.309 | 0.011 | 28.95 | 10.33333 | 1 | 1 | 7.0528 | 1.0336 | 0.05016 | 0.16872 | 0.46968
3186 | 21403286 | 0 | 0.1 | 3.1 | 130 | 219.8 | 221.6 | 6413.1 | 0 | 0 | 32.7 | 57.2 | 4.9 | 6.5 | 0 | 6.9 | 910 | 567 | 41400 | 1631 | 2913 | 4.66 | 0.8 | 0.025 | 0.101 | 0.344 | 0.007 | 29.73333 | 27.75 | 1 | 1 | 6.058 | 1.04 | 0.0325 | 0.1313 | 0.4472
3187 | 21103247 | 0 | 0.1 | 3 | 130 | 228.3 | 234.4 | 6359.9 | 33 | 2 | 11.7 | 51.7 | 5.3 | 3.6 | 0 | 3.8 | 270 | 372.2 | 32806.7 | 1654 | 3475 | 4.67 | 1.17 | 0.016 | 0.111 | 0.35 | 0.01 | 27.88333 | 29.66667 | 1 | 1 | 6.071 | 1.521 | 0.0208 | 0.1443 | 0.455
3188 | 21303242 | 0 | 0 | 3.5 | 130 | 229.2 | 237.5 | 5934.7 | 0 | 0 | 28.6 | 70.7 | 5.5 | 3.7 | 0 | 5 | 1690 | 975.6 | 39700 | 1602 | 3376 | 4.68 | 1.15 | 0.018 | 0.103 | 0.334 | 0.009 | 25.06667 | 40.75 | 1 | 1 | 6.084 | 1.495 | 0.0234 | 0.1339 | 0.4342
3189 | 21203159 | 0 | 0.1 | 2.9 | 131 | 228.2 | 229.6 | 5259.8 | 0 | 0 | 29.3 | 67.5 | 5.6 | 3.2 | 0 | 2.4 | 300 | 613.7 | 45514.9 | 1605 | 3832 | 4.66 | 0.8 | 0.029 | 0.115 | 0.35 | 0.014 | 23.98333 | 43.6 | 1 | 1 | 6.1046 | 1.048 | 0.03799 | 0.15065 | 0.4585
3190 | 21103248 | 0 | 0.2 | 3 | 130 | 236.5 | 248 | 5684.2 | 34 | 0 | 6 | 66.6 | 5.2 | 3 | 0 | 6 | 780 | 98.3 | 41064.4 | 1623 | 3849 | 4.51 | 0.5 | 0.032 | 0.105 | 0.347 | 0.011 | 23.58333 | 40.6 | 1 | 1 | 5.863 | 0.65 | 0.0416 | 0.1365 | 0.4511
3191 | 21403287 | 0 | 0.1 | 3 | 123 | 224.5 | 238.2 | 5638.5 | 0 | 0 | 24.1 | 77.9 | 3.9 | 6.5 | 0 | 7.1 | 0 | 475 | 47100 | 1600 | 3974 | 4.51 | 0.5 | 0.032 | 0.105 | 0.347 | 0.006 | 23.83333 | 43.76667 | 1 | 1 | 5.5473 | 0.615 | 0.03936 | 0.12915 | 0.42681
3192 | 21303243 | 0 | 0 | 0.5 | 130 | 218.1 | 230.8 | 6021.5 | 0 | 0 | 27 | 61.4 | 4.4 | 3.8 | 2.1 | 6.3 | 970 | 947 | 35300 | 1592 | 3112 | 4.69 | 0.67 | 0.039 | 0.111 | 0.354 | 0.011 | 26.16667 | 29.23333 | 1 | 1 | 6.097 | 0.871 | 0.0507 | 0.1443 | 0.4602
3193 | 21203160 | 0 | 1 | 3 | 131 | 214.3 | 233.8 | 5484.5 | 20 | 15 | 3.5 | 45 | 5.2 | 2.3 | 0 | 1.1 | 400 | 232.8 | 31037.3 | 1619 | 2562 | 4.51 | 0.5 | 0.032 | 0.105 | 0.347 | 0.011 | 24.63333 | 25.96667 | 1 | 1 | 5.9081 | 0.655 | 0.04192 | 0.13755 | 0.45457
3194 | 21403288 | 0 | 0.1 | 3.1 | 130 | 225.2 | 245.9 | 5666 | 0 | 0 | 32.4 | 62.4 | 5.5 | 3.3 | 0 | 5 | 0 | 450 | 41000 | 1642 | 3609 | 4.51 | 0.5 | 0.032 | 0.105 | 0.347 | 0.013 | 23.53333 | 28.36667 | 1 | 1 | 5.863 | 0.65 | 0.0416 | 0.1365 | 0.4511
3197 | 21203161 | 0 | 0 | 4 | 125 | 199.4 | 232.9 | 5147.5 | 0 | 0 | 29.9 | 44.5 | 5 | 3.6 | 0 | 1.6 | 400 | 911.1 | 33346.1 | 1595 | 4293 | 4.6 | 0.6 | 0.019 | 0.097 | 0.327 | 0.012 | 23.15 | 32.03333 | 1 | 1 | 5.75 | 0.75 | 0.02375 | 0.12125 | 0.40875
3198 | 21403289 | 0 | 0 | 3 | 131 | 222 | 245.8 | 5860.4 | 0 | 0 | 34.6 | 56.4 | 5.3 | 4.5 | 0 | 4.7 | 100 | 429 | 35000 | 1612 | 3002 | 4.51 | 0.5 | 0.032 | 0.105 | 0.347 | 0.012 | 24.35 | 25.26667 | 1 | 1 | 5.9081 | 0.655 | 0.04192 | 0.13755 | 0.45457
3199 | 21103250 | 0 | 0 | 2.8 | 131 | 225.4 | 246 | 5371.8 | 17 | 15 | 12.6 | 49.4 | 4.5 | 2.1 | 0 | 4.5 | 1000 | 345.3 | 34085.8 | 1588 | 3306 | 4.67 | 0.86 | 0.025 | 0.116 | 0.361 | 0.012 | 22.45 | 27.23333 | 1 | 1 | 6.1177 | 1.1266 | 0.03275 | 0.15196 | 0.47291
3200 | 21303245 | 0 | 0 | 2.8 | 133 | 223.4 | 221.2 | 5875.8 | 0 | 0 | 31.6 | 58.4 | 6.5 | 4 | 0 | 6.5 | 600 | 922.6 | 33900 | 1619 | 3429 | 4.73 | 1.46 | 0.016 | 0.113 | 0.406 | 0.014 | 26.55 | 30.7 | 1 | 1 | 6.2909 | 1.9418 | 0.02128 | 0.15029 | 0.53998
3202 | 21403290 | 0 | 0 | 3 | 132 | 217.4 | 244.7 | 5287.2 | 0 | 0 | 32.7 | 52.4 | 5.4 | 3.2 | 0 | 4.9 | 80 | 156 | 33300 | 1599 | 2973 | 4.57 | 0.64 | 0.022 | 0.105 | 0.29 | 0.01 | 22.58333 | 22.8 | 1 | 1 | 6.0324 | 0.8448 | 0.02904 | 0.1386 | 0.3828
3203 | 21103251 | 0 | 0 | 0.9 | 130 | 220.8 | 244.6 | 5626.6 | 18 | 8 | 7.5 | 56.9 | 4.5 | 3.4 | 0 | 5.9 | 1000 | 525.7 | 35848.3 | 1616 | 3320 | 4.66 | 0.8 | 0.029 | 0.115 | 0.35 | 0.008 | 23.65 | 29.83333 | 1 | 1 | 6.058 | 1.04 | 0.0377 | 0.1495 | 0.455
3204 | 21303246 | 0 | 0 | 2.9 | 131 | 230.9 | 229.2 | 5666.2 | 0 | 0 | 32.5 | 67.2 | 6.9 | 3 | 0 | 7 | 280 | 960.9 | 36500 | 1624 | 3483 | 4.51 | 0.5 | 0.032 | 0.105 | 0.347 | 0.015 | 24.8 | 24.38333 | 1 | 1 | 5.9081 | 0.655 | 0.04192 | 0.13755 | 0.45457
3205 | 21203163 | 0 | 0 | 1.9 | 132 | 217.4 | 213.8 | 5546.3 | 0 | 0 | 22.9 | 63 | 3.5 | 8.3 | 0 | 6 | 290 | 473.7 | 44611.1 | 1604 | 2497 | 4.6 | 0.76 | 0.021 | 0.106 | 0.297 | 0.012 | 27.96667 | 26.85 | 1 | 1 | 6.072 | 1.0032 | 0.02772 | 0.13992 | 0.39204
3206 | 21403291 | 0 | 0 | 3.2 | 132 | 220.8 | 247 | 5374.5 | 0 | 0 | 35.6 | 53.1 | 6.6 | 4.7 | 0 | 5 | 0 | 366 | 40200 | 1593 | 3334 | 4.6 | 0.76 | 0.021 | 0.106 | 0.297 | 0.008 | 22.5 | 27.43333 | 1 | 1 | 6.072 | 1.0032 | 0.02772 | 0.13992 | 0.39204
3209 | 21203164 | 0 | 0 | 1.3 | 125 | 219 | 201.7 | 5165.7 | 0 | 0 | 19.1 | 74.9 | 1.7 | 9.1 | 0 | 6.8 | 500 | 1015.8 | 48086.1 | 1584 | 4004 | 4.51 | 0.5 | 0.032 | 0.105 | 0.347 | 0.015 | 28.86667 | 34.23333 | 1 | 1 | 5.6375 | 0.625 | 0.04 | 0.13125 | 0.43375
3210 | 21403292 | 0 | 0 | 2.4 | 127 | 237.3 | 240 | 5353.2 | 0 | 0 | 29.1 | 81.2 | 5 | 4.4 | 0 | 6.7 | 0 | 255 | 50100 | 1597 | 3923 | 4.61 | 0.84 | 0.02 | 0.11 | 0.325 | 0.007 | 22.93333 | 33.01667 | 1 | 1 | 5.8547 | 1.0668 | 0.0254 | 0.1397 | 0.41275
3211 | 21103253 | 0 | 0 | 3 | 125 | 239.9 | 228.3 | 5477.3 | 0 | 0 | 67.1 | 47.8 | 5 | 5.2 | 0 | 5 | 0 | 441.9 | 53534.3 | 1605 | 2696 | 4.71 | 1.37 | 0.019 | 0.106 | 0.394 | 0.015 | 49.13333 | 17.93333 | 1 | 1 | 5.8875 | 1.7125 | 0.02375 | 0.1325 | 0.4925
3216 | 21303249 | 0 | 0 | 3 | 124 | 227.2 | 235.8 | 5652.9 | 0 | 0 | 24.7 | 78.4 | 3.7 | 7.5 | 0 | 6.1 | 90 | 841 | 41600 | 1602 | 4435 | 4.6 | 0.76 | 0.021 | 0.106 | 0.297 | 0.015 | 24.05 | 30.7 | 1 | 1 | 5.704 | 0.9424 | 0.02604 | 0.13144 | 0.36828
3217 | 21203166 | 0 | 0 | 2 | 126 | 216 | 222.2 | 6194 | 40 | 0 | 3.8 | 46.1 | 4.1 | 5.3 | 0 | 5.7 | 640 | 411.3 | 34349.4 | 1639 | 2602 | 4.6 | 0.76 | 0.021 | 0.106 | 0.297 | 0.006 | 29.25 | 21.58333 | 1 | 1 | 5.796 | 0.9576 | 0.02646 | 0.13356 | 0.37422
3218 | 21403294 | 0 | 0 | 3 | 124 | 219.6 | 238.5 | 4956.1 | 0 | 0 | 23.7 | 71.5 | 4.3 | 4.7 | 0 | 5 | 650 | 494 | 43500 | 1602 | 4209 | 4.62 | 0.81 | 0.019 | 0.116 | 0.343 | 0.008 | 20.55 | 42.9 | 1 | 1 | 5.7288 | 1.0044 | 0.02356 | 0.14384 | 0.42532
3219 | 21303250 | 0 | 0 | 3 | 149 | 238.6 | 236.3 | 6312.8 | 0 | 0 | 34.1 | 55.3 | 8.7 | 2.4 | 0 | 4.5 | 130 | 10 | 37700 | 1642 | 3881 | 4.67 | 0.66 | 0.022 | 0.104 | 0.298 | 0.01 | 26.71667 | 39.7 | 1 | 1 | 6.9583 | 0.9834 | 0.03278 | 0.15496 | 0.44402
3220 | 21103255 | 0 | 0 | 3 | 149 | 229.8 | 249.6 | 9063.4 | 40 | 0 | 23.7 | 16.9 | 7.3 | 0 | 0 | 1.9 | 0 | 124.1 | 14569.2 | 1622 | 689 | 4.69 | 0.67 | 0.039 | 0.111 | 0.354 | 0.007 | 36.91667 | 8.75 | 1 | 1 | 6.9881 | 0.9983 | 0.05811 | 0.16539 | 0.52746
3221 | 21203167 | 0 | 0 | 2 | 136 | 219.9 | 232.8 | 6098.8 | 40 | 0 | 1.5 | 42.8 | 3 | 6 | 0 | 5.3 | 670 | 44.2 | 29619.7 | 1612 | 3020 | 4.64 | 0.92 | 0.016 | 0.103 | 0.362 | 0.006 | 28.56667 | 22.16667 | 1 | 1 | 6.3104 | 1.2512 | 0.02176 | 0.14008 | 0.49232
3222 | 21103256 | 0 | 0 | 3.2 | 139 | 233.5 | 248.9 | 6016.3 | 0 | 0 | 30.7 | 64.1 | 6 | 5 | 0 | 5.8 | 0 | 389.6 | 44420.2 | 1651 | 3828 | 4.69 | 0.67 | 0.039 | 0.111 | 0.354 | 0.011 | 24.68333 | 28.23333 | 1 | 1 | 6.5191 | 0.9313 | 0.05421 | 0.15429 | 0.49206
3223 | 21303251 | 0 | 0 | 2.8 | 149 | 234.1 | 230.5 | 6968.3 | 0 | 0 | 38.2 | 46.7 | 7.7 | 2.9 | 0 | 5.2 | 60 | 710 | 32100 | 1619 | 2828 | 4.65 | 0.8 | 0.017 | 0.113 | 0.304 | 0.016 | 30.3 | 26.13333 | 1 | 1 | 6.9285 | 1.192 | 0.02533 | 0.16837 | 0.45296
3224 | 21203168 | 0 | 0 | 2.3 | 136 | 218.5 | 229.6 | 5882.2 | 37 | 0 | 3.5 | 42.5 | 3 | 6.1 | 0 | 5.7 | 460 | 303.9 | 32438.1 | 1627 | 3002 | 4.71 | 1.37 | 0.019 | 0.106 | 0.394 | 0.008 | 26.65 | 21.53333 | 1 | 1 | 6.4056 | 1.8632 | 0.02584 | 0.14416 | 0.53584
3226 | 21103257 | 0 | 0 | 3 | 122 | 214.7 | 249.6 | 4964.3 | 0 | 0 | 23.9 | 69 | 4 | 5.8 | 0 | 7 | 0 | 368.6 | 44509.5 | 1607 | 3773 | 4.69 | 0.67 | 0.039 | 0.111 | 0.354 | 0.012 | 20.2 | 31.81667 | 1 | 1 | 5.7218 | 0.8174 | 0.04758 | 0.13542 | 0.43188
3228 | 21203169 | 0 | 0 | 0.2 | 131 | 217 | 233.9 | 5723.5 | 30 | 0 | 26.9 | 29.3 | 4.5 | 4.7 | 2.8 | 5 | 960 | 457 | 26974.2 | 1592 | 2438 | 4.66 | 0.82 | 0.017 | 0.113 | 0.382 | 0.01 | 25.46667 | 17.31667 | 1 | 1 | 6.1046 | 1.0742 | 0.02227 | 0.14803 | 0.50042
3230 | 21403296 | 0 | 0 | 3.1 | 124 | 242.7 | 235.5 | 4884.6 | 0 | 0 | 21.3 | 97 | 4.7 | 7.2 | 0 | 8.8 | 700 | 278 | 63400 | 1640 | 3647 | 4.62 | 0.72 | 0.019 | 0.105 | 0.307 | 0.009 | 21.63333 | 41.4 | 1 | 1 | 5.7288 | 0.8928 | 0.02356 | 0.1302 | 0.38068
3231 | 21203170 | 0 | 0 | 2.8 | 132 | 220.7 | 232.5 | 5767.1 | 40 | 0 | 0.5 | 48.4 | 6.7 | 1.8 | 0 | 3.9 | 0 | 381.6 | 33108.1 | 1618 | 2544 | 4.61 | 0.84 | 0.02 | 0.11 | 0.325 | 0.009 | 25.88333 | 21.1 | 1 | 1 | 6.0852 | 1.1088 | 0.0264 | 0.1452 | 0.429
3232 | 21303253 | 0 | 0 | 3 | 133 | 219.2 | 235.1 | 6061.4 | 0 | 0 | 27.8 | 58.4 | 5.5 | 7.9 | 0 | 7.8 | 100 | 673.7 | 38100 | 1646 | 3561 | 4.7 | 1.04 | 0.011 | 0.112 | 0.395 | 0.011 | 25.91667 | 24.91667 | 1 | 1 | 6.251 | 1.3832 | 0.01463 | 0.14896 | 0.52535
3234 | 21403297 | 0 | 0.1 | 3.6 | 130 | 230.8 | 238.9 | 6915.1 | 0 | 0 | 29.5 | 71.3 | 3.5 | 7.6 | 0 | 5.6 | 200 | 191 | 42200 | 1632 | 3217 | 4.66 | 0.82 | 0.017 | 0.113 | 0.382 | 0.01 | 30.25 | 28.53333 | 1 | 1 | 6.058 | 1.066 | 0.0221 | 0.1469 | 0.4966
3235 | 21303254 | 0 | 0 | 3 | 150 | 223.4 | 238.6 | 7163.9 | 0 | 0 | 35.7 | 37.4 | 8.2 | 3.5 | 0 | 2.8 | 120 | 192 | 23600 | 1656 | 2296 | 4.69 | 0.67 | 0.039 | 0.111 | 0.354 | 0.018 | 30.08333 | 15.43333 | 1 | 1 | 7.035 | 1.005 | 0.0585 | 0.1665 | 0.531
3236 | 21203171 | 0 | 1.5 | 1.6 | 162 | 226.4 | 234.2 | 8115.6 | 0 | 0 | 40.9 | 23.5 | 8.3 | 0 | 0 | 1.9 | 0 | 257.3 | 18064.5 | 1580 | 2133 | 4.69 | 0.67 | 0.039 | 0.111 | 0.354 | 0.018 | 36.05 | 12.28333 | 1 | 1 | 7.5978 | 1.0854 | 0.06318 | 0.17982 | 0.57348
3237 | 21403298 | 0 | 0.1 | 3.2 | 140 | 235.4 | 238.2 | 6634.7 | 0 | 0 | 29.2 | 66.2 | 5.3 | 7.3 | 0 | 5.1 | 530 | 407 | 44800 | 1616 | 3232 | 4.47 | 0.43 | 0.024 | 0.107 | 0.299 | 0.008 | 29.16667 | 31.21667 | 1 | 1 | 6.258 | 0.602 | 0.0336 | 0.1498 | 0.4186
3238 | 21103260 | 0 | 0 | 0 | 130 | 235.4 | 249.6 | 6481.9 | 30 | 0 | 7 | 68.4 | 7.2 | 2.9 | 0 | 6.3 | 0 | 671.4 | 38525.8 | 1596 | 3295 | 4.65 | 0.8 | 0.017 | 0.113 | 0.304 | 0.008 | 26.4 | 25.76667 | 1 | 1 | 6.045 | 1.04 | 0.0221 | 0.1469 | 0.3952
3239 | 21303255 | 0 | 0 | 3.1 | 136 | 203.3 | 237 | 6962.1 | 0 | 0 | 38.7 | 28.8 | 6.5 | 3.7 | 0 | 4 | 280 | 485.5 | 22000 | 1674 | 2032 | 4.65 | 0.8 | 0.017 | 0.113 | 0.304 | 0.01 | 29.45 | 15.43333 | 1 | 1 | 6.324 | 1.088 | 0.02312 | 0.15368 | 0.41344
3240 | 21203172 | 0 | 1.7 | 1.3 | 140 | 219.4 | 234 | 5361.2 | 22 | 8 | 0.5 | 48.9 | 4.7 | 1.4 | 0 | 4.2 | 0 | 118.2 | 29067.4 | 1593 | 2872 | 4.55 | 0.51 | 0.024 | 0.1 | 0.264 | 0.008 | 23.86667 | 17.73333 | 1 | 1 | 6.37 | 0.714 | 0.0336 | 0.14 | 0.3696
3241 | 21403299 | 0 | 0.1 | 3 | 133 | 227.3 | 237.6 | 5753.1 | 0 | 0 | 29.2 | 64.7 | 4.4 | 7.1 | 0 | 5.7 | 460 | 184 | 40400 | 1597 | 3252 | 4.55 | 0.51 | 0.024 | 0.1 | 0.264 | 0.016 | 25.16667 | 27.03333 | 1 | 1 | 6.0515 | 0.6783 | 0.03192 | 0.133 | 0.35112
3243 | 21303256 | 0 | 0.1 | 3.1 | 135 | 204.4 | 237.2 | 7251.8 | 0 | 0 | 39.6 | 29.5 | 6 | 4.5 | 0 | 3.5 | 0 | 339 | 22500 | 1635 | 2297 | 4.69 | 0.67 | 0.039 | 0.111 | 0.354 | 0.009 | 30.65 | 14.8 | 1 | 1 | 6.3315 | 0.9045 | 0.05265 | 0.14985 | 0.4779
3244 | 21203173 | 0 | 0 | 3.4 | 171 | 219.8 | 234.4 | 8103.1 | 0 | 0 | 38.4 | 10.5 | 9.8 | 0 | 0 | 1.1 | 0 | 128.7 | 11124.6 | 1617 | 1163 | 4.69 | 0.67 | 0.039 | 0.111 | 0.354 | 0.02 | 36.01667 | 7.766667 | 1 | 1 | 8.0199 | 1.1457 | 0.06669 | 0.18981 | 0.60534
3245 | 21403300 | 0 | 0 | 4.8 | 131 | 224.9 | 238.4 | 6268.2 | 0 | 0 | 30.5 | 63.4 | 4.3 | 6.6 | 0 | 4.5 | 230 | 129 | 41900 | 1603 | 2824 | 4.62 | 0.72 | 0.019 | 0.105 | 0.307 | 0.009 | 27.31667 | 27.4 | 1 | 1 | 6.0522 | 0.9432 | 0.02489 | 0.13755 | 0.40217
3246 | 21103262 | 0 | 0 | 1.9 | 128 | 223.3 | 236.7 | 5538.6 | 24 | 6 | 1.8 | 63.1 | 6.3 | 2.5 | 0 | 4.2 | 0 | 157.7 | 39777.6 | 1682 | 3131 | 4.47 | 0.43 | 0.024 | 0.107 | 0.299 | 0.017 | 23.76667 | 23.55 | 1 | 1 | 5.7216 | 0.5504 | 0.03072 | 0.13696 | 0.38272
3247 | 21303257 | 0 | 0 | 4.2 | 131 | 214.9 | 237.7 | 6978.3 | 0 | 0 | 39 | 44.9 | 6.8 | 4.2 | 0 | 3.4 | 0 | 407 | 29600 | 1657 | 2886 | 4.69 | 0.67 | 0.039 | 0.111 | 0.354 | 0.009 | 29.43333 | 19.78333 | 1 | 1 | 6.1439 | 0.8777 | 0.05109 | 0.14541 | 0.46374
3248 | 21203174 | 0 | 0 | 1.5 | 139 | 209.7 | 234.1 | 7410.9 | 0 | 0 | 24 | 46.2 | 6.3 | 3.7 | 0 | 4.4 | 2220 | 155.6 | 30430.8 | 1600 | 1990 | 4.47 | 0.43 | 0.024 | 0.107 | 0.299 | 0.014 | 34.43333 | 18.66667 | 1 | 1 | 6.2133 | 0.5977 | 0.03336 | 0.14873 | 0.41561
3249 | 21403301 | 0 | 0 | 3.2 | 130 | 214.2 | 237.3 | 5720.2 | 0 | 0 | 26.6 | 57.8 | 4.4 | 8.1 | 0 | 5.7 | 520 | 216 | 38800 | 1615 | 3243 | 4.53 | 0.49 | 0.027 | 0.114 | 0.281 | 0.008 | 26.46667 | 25.21667 | 1 | 1 | 5.889 | 0.637 | 0.0351 | 0.1482 | 0.3653
3250 | 21103263 | 0 | 1.6 | 1.8 | 140 | 224.4 | 249.6 | 8002.7 | 34 | 0 | 50.4 | 0 | 9.1 | 1.7 | 0 | 3 | 0 | 11.9 | 30052.6 | 1656 | 2523 | 4.69 | 0.67 | 0.039 | 0.111 | 0.354 | 0.015 | 32.56667 | 18.13333 | 1 | 1 | 6.566 | 0.938 | 0.0546 | 0.1554 | 0.4956
3251 | 21303258 | 0 | 0 | 4.5 | 130 | 214.8 | 235.9 | 5861.8 | 0 | 0 | 29.7 | 55.3 | 7.9 | 5.6 | 0 | 3.9 | 0 | 520.4 | 31600 | 1634 | 3139 | 4.69 | 0.67 | 0.039 | 0.111 | 0.354 | 0.009 | 24.91667 | 20.86667 | 1 | 1 | 6.097 | 0.871 | 0.0507 | 0.1443 | 0.4602
3252 | 21203175 | 0 | 0.3 | 0 | 132 | 207.6 | 234.1 | 7233.1 | 0 | 0 | 27.5 | 48.2 | 8.2 | 1 | 0 | 3.2 | 0 | 313.2 | 27310.2 | 1647 | 2140 | 4.58 | 0.56 | 0.018 | 0.11 | 0.312 | 0.016 | 32.1 | 16.85 | 1 | 1 | 6.0456 | 0.7392 | 0.02376 | 0.1452 | 0.41184
3253 | 21403302 | 0 | 0 | 3.6 | 135 | 247.7 | 236.9 | 5700.2 | 0 | 0 | 27.8 | 85.3 | 4.6 | 5.6 | 0 | 5.9 | 770 | 234 | 53000 | 1642 | 4385 | 4.58 | 0.56 | 0.018 | 0.11 | 0.312 | 0.016 | 27.06667 | 34.6 | 1 | 1 | 6.183 | 0.756 | 0.0243 | 0.1485 | 0.4212
3254 | 21103264 | 0 | 0 | 2.9 | 137 | 243.9 | 231.4 | 5767 | 0 | 0 | 30.2 | 76.4 | 4.6 | 4.9 | 0 | 6.8 | 1000 | 246.9 | 48240 | 1622 | 4061 | 4.58 | 0.56 | 0.018 | 0.11 | 0.312 | 0.012 | 25.28333 | 30.9 | 1 | 1 | 6.2746 | 0.7672 | 0.02466 | 0.1507 | 0.42744
3255 | 21303259 | 0 | 0 | 3.2 | 132 | 217.1 | 221.7 | 6020.2 | 0 | 0 | 29.3 | 55.5 | 7.1 | 4.5 | 0 | 7.4 | 0 | 793.1 | 40100 | 1685 | 3199 | 4.58 | 0.56 | 0.018 | 0.11 | 0.312 | 0.008 | 27.23333 | 26.33333 | 1 | 1 | 6.0456 | 0.7392 | 0.02376 | 0.1452 | 0.41184
3256 | 21203176 | 0 | 0.1 | 1 | 137 | 230 | 228.6 | 5689.8 | 30 | 0 | 3.4 | 59.7 | 5.4 | 6.2 | 0 | 4.2 | 400 | 410.3 | 41631.3 | 1664 | 3665 | 4.53 | 0.47 | 0.031 | 0.098 | 0.248 | 0.012 | 25.83333 | 26.18333 | 1 | 1 | 6.2061 | 0.6439 | 0.04247 | 0.13426 | 0.33976
3257 | 21403303 | 0 | 0.1 | 3.3 | 137 | 219.8 | 242.4 | 5961.4 | 0 | 0 | 35.5 | 46.9 | 8.2 | 1.9 | 1.1 | 3.6 | 1410 | 213 | 34100 | 1639 | 3762 | 4.57 | 0.55 | 0.024 | 0.106 | 0.297 | 0.006 | 25.46667 | 24.66667 | 1 | 1 | 6.2609 | 0.7535 | 0.03288 | 0.14522 | 0.40689
3259 | 21303260 | 0 | 2.8 | 0.5 | 101 | 135.2 | 237.5 | 4377.2 | 0 | 0 | 19.5 | 15 | 7.4 | 1.3 | 0 | 0 | 270 | 859.1 | 23300 | 1664 | 3067 | 4.57 | 0.55 | 0.024 | 0.106 | 0.297 | 0.01 | 18.5 | 29.43333 | 1 | 1 | 4.6157 | 0.5555 | 0.02424 | 0.10706 | 0.29997
3260 | 21203177 | 0 | 0.7 | 3 | 130 | 215.7 | 233.8 | 5113.4 | 30 | 10 | 0.9 | 44.6 | 2.8 | 5 | 0 | 3.7 | 930 | 296.3 | 34278.8 | 1611 | 2522 | 4.58 | 0.52 | 0.024 | 0.11 | 0.321 | 0.008 | 22.8 | 22.58333 | 1 | 1 | 5.954 | 0.676 | 0.0312 | 0.143 | 0.4173
3263 | 21203178 | 0 | 0 | 3 | 170 | 208.7 | 229.2 | 8581.3 | 0 | 0 | 36.8 | 2.2 | 7.6 | 0 | 0 | 0 | 180 | 67.8 | 2467.9 | 1630 | 271 | 4.7 | 1.04 | 0.011 | 0.112 | 0.395 | 0.014 | 40.33333 | 2.383333 | 0 | 0 | 7.99 | 1.768 | 0.0187 | 0.1904 | 0.6715
3267 | 21403306 | 0 | 0 | 3.5 | 150 | 208.7 | 239.1 | 6813 | 0 | 0 | 36.6 | 22.6 | 7.8 | 1.8 | 0 | 3.5 | 440 | 0 | 19200 | 1572 | 1916 | 4.54 | 0.47 | 0.023 | 0.107 | 0.365 | 0.009 | 30.06667 | 14.4 | 1 | 1 | 6.81 | 0.705 | 0.0345 | 0.1605 | 0.5475
3268 | 21103268 | 0 | 0 | 3 | 150 | 218.7 | 239.2 | 7327.2 | 0 | 0 | 34 | 34.4 | 6.8 | 1 | 0 | 2.5 | 310 | 247.9 | 22960.9 | 1627 | 1728 | 4.51 | 0.47 | 0.03 | 0.103 | 0.41 | 0.015 | 31.1 | 14.48333 | 1 | 1 | 6.765 | 0.705 | 0.045 | 0.1545 | 0.615
3269 | 21203180 | 0 | 0 | 3 | 161 | 225 | 230.8 | 7048.3 | 0 | 0 | 32 | 32.3 | 8.4 | 4.6 | 0 | 1.8 | 1000 | 369.1 | 21316.7 | 1621 | 2479 | 4.51 | 0.47 | 0.03 | 0.103 | 0.41 | 0.012 | 32.66667 | 14.66667 | 0 | 1 | 7.2611 | 0.7567 | 0.0483 | 0.16583 | 0.6601
3270 | 21103269 | 0 | 0 | 2.5 | 162 | 216.4 | 242.7 | 9474.1 | 0 | 0 | 42.1 | 12.3 | 11.3 | 1.7 | 0 | 0.2 | 160 | 68.6 | 7677.3 | 1604 | 904 | 4.48 | 0.42 | 0.025 | 0.097 | 0.346 | 0.01 | 39.65 | 5.4 | 0 | 1 | 7.2576 | 0.6804 | 0.0405 | 0.15714 | 0.56052
3271 | 21403307 | 0 | 0 | 3 | 145 | 221.4 | 237.9 | 6555.3 | 0 | 0 | 31.8 | 44.6 | 7.7 | 2.5 | 0 | 5 | 1140 | 0 | 34500 | 1634 | 2623 | 4.51 | 0.47 | 0.03 | 0.103 | 0.41 | 0.009 | 28.31667 | 23.53333 | 1 | 1 | 6.5395 | 0.6815 | 0.0435 | 0.14935 | 0.5945
3273 | 21203181 | 0 | 0 | 3 | 166 | 214.8 | 227.5 | 8800.9 | 0 | 0 | 39.6 | 9.3 | 11.9 | 0 | 0 | 0 | 0 | 138.4 | 11187.8 | 1646 | 730 | 4.59 | 0.72 | 0.022 | 0.104 | 0.295 | 0.012 | 40.26667 | 7.016667 | 0 | 1 | 7.6194 | 1.1952 | 0.03652 | 0.17264 | 0.4897
3274 | 21103270 | 0 | 0 | 3 | 143 | 231.7 | 240.9 | 5829.2 | 0 | 0 | 27 | 61.8 | 5.2 | 4.8 | 0 | 7 | 330 | 400.1 | 42820.2 | 1635 | 4124 | 4.51 | 0.47 | 0.03 | 0.103 | 0.41 | 0.009 | 24.53333 | 26.23333 | 1 | 1 | 6.4493 | 0.6721 | 0.0429 | 0.14729 | 0.5863
3275 | 21203182 | 0 | 0.1 | 3 | 141 | 220 | 225.2 | 6645.1 | 0 | 0 | 31.8 | 47.5 | 6.6 | 7 | 0 | 3.9 | 890 | 294.4 | 37126 | 1640 | 2550 | 4.51 | 0.46 | 0.027 | 0.098 | 0.42 | 0.013 | 30.71667 | 23.33333 | 1 | 1 | 6.3591 | 0.6486 | 0.03807 | 0.13818 | 0.5922
3276 | 21403308 | 0 | 0 | 0 | 141 | 222.4 | 239.1 | 7015.9 | 0 | 0 | 36.4 | 45.3 | 8.4 | 3 | 0 | 3.8 | 500 | 0 | 35000 | 1609 | 3055 | 4.53 | 0.49 | 0.028 | 0.101 | 0.412 | 0.01 | 30.35 | 25.25 | 1 | 1 | 6.3873 | 0.6909 | 0.03948 | 0.14241 | 0.58092
3277 | 21103271 | 0 | 1 | 3 | 142 | 229 | 248.9 | 5767.2 | 0 | 0 | 30.6 | 56.1 | 5 | 4.1 | 0 | 7.3 | 0 | 300.8 | 35623.2 | 1634 | 4478 | 4.51 | 0.46 | 0.027 | 0.098 | 0.42 | 0.01 | 24.85 | 21.58333 | 1 | 1 | 6.4042 | 0.6532 | 0.03834 | 0.13916 | 0.5964
3278 | 21203183 | 0 | 0 | 3 | 143 | 229.1 | 233.9 | 5394 | 35 | 0 | 0.7 | 49.9 | 7.6 | 8.6 | 0 | 4.3 | 300 | 281.3 | 34599.5 | 1615 | 4710 | 4.51 | 0.46 | 0.027 | 0.098 | 0.42 | 0.009 | 23.98333 | 22.58333 | 1 | 1 | 6.4493 | 0.6578 | 0.03861 | 0.14014 | 0.6006
3279 | 21403309 | 0 | 0 | 3.1 | 140 | 225.1 | 242.4 | 6614.5 | 0 | 0 | 34.2 | 50.9 | 8.4 | 1.8 | 0 | 5.5 | 150 | 449 | 35800 | 1619 | 2724 | 4.52 | 0.45 | 0.026 | 0.103 | 0.307 | 0.011 | 28.11667 | 23.63333 | 1 | 1 | 6.328 | 0.63 | 0.0364 | 0.1442 | 0.4298
3280 | 21103272 | 0 | 1 | 3 | 138 | 230 | 249.6 | 6212.8 | 0 | 0 | 30.5 | 61.1 | 5 | 4.5 | 0 | 6.9 | 0 | 243.7 | 41248.6 | 1663 | 3972 | 4.7 | 0.93 | 0.017 | 0.112 | 0.459 | 0.011 | 25.25 | 24.56667 | 1 | 1 | 6.486 | 1.2834 | 0.02346 | 0.15456 | 0.63342
3281 | 21403310 | 0 | 0 | 3.8 | 138 | 225.3 | 240.5 | 6116 | 0 | 0 | 35 | 52.5 | 7.1 | 2.5 | 0 | 5.2 | 210 | 376 | 37300 | 1631 | 3722 | 4.51 | 0.46 | 0.027 | 0.098 | 0.42 | 0.012 | 27.41667 | 25.35 | 1 | 1 | 6.2238 | 0.6348 | 0.03726 | 0.13524 | 0.5796
3283 | 21103273 | 0 | 1 | 3 | 142 | 230.7 | 243.7 | 7261.4 | 28 | 12 | 0.8 | 48.3 | 7 | 3.1 | 0 | 6.9 | 0 | 191.8 | 33519 | 1618 | 3034 | 4.5 | 0.46 | 0.023 | 0.108 | 0.528 | 0.009 | 30.23333 | 20.08333 | 1 | 1 | 6.39 | 0.6532 | 0.03266 | 0.15336 | 0.74976
3284 | 21203185 | 0 | 0 | 2.5 | 130 | 235.6 | 234.2 | 4687.4 | 0 | 0 | 25.6 | 80.5 | 4.4 | 10.5 | 0.3 | 5.7 | 180 | 379.2 | 50569.6 | 1645 | 5229 | 4.51 | 0.46 | 0.027 | 0.098 | 0.42 | 0.014 | 20.83333 | 32.41667 | 1 | 1 | 5.863 | 0.598 | 0.0351 | 0.1274 | 0.546
3285 | 21103274 | 0 | 1 | 3 | 145 | 215.4 | 249.8 | 6945.5 | 25 | 6 | 15.5 | 23.9 | 8 | 2.5 | 0 | 4.1 | 0 | 132.1 | 19436.9 | 1643 | 2368 | 4.51 | 0.46 | 0.027 | 0.098 | 0.42 | 0.01 | 28.25 | 11.93333 | 1 | 1 | 6.5395 | 0.667 | 0.03915 | 0.1421 | 0.609
3286 | 21403311 | 0 | 0 | 3.4 | 127 | 225.1 | 240.7 | 5787.6 | 0 | 0 | 29.8 | 68.2 | 6.5 | 4.3 | 0 | 4.7 | 250 | 477 | 43200 | 1614 | 3131 | 4.52 | 0.45 | 0.026 | 0.103 | 0.307 | 0.013 | 24.58333 | 30.78333 | 1 | 1 | 5.7404 | 0.5715 | 0.03302 | 0.13081 | 0.38989
3287 | 21203186 | 0 | 0 | 2.9 | 150 | 218.1 | 233.1 | 7663.2 | 0 | 0 | 36.9 | 31.2 | 8.7 | 1.7 | 0 | 0.3 | 1000 | 247.7 | 20488.4 | 1598 | 1481 | 4.48 | 0.42 | 0.025 | 0.097 | 0.346 | 0.019 | 34.25 | 12.66667 | 1 | 1 | 6.72 | 0.63 | 0.0375 | 0.1455 | 0.519
3288 | 21303262 | 0 | 0.3 | 3.7 | 142 | 233.8 | 214.6 | 6379.1 | 0 | 0 | 36.8 | 54.9 | 6.8 | 5 | 0 | 5.8 | 0 | 639 | 36300 | 1643 | 2612 | 4.57 | 0.52 | 0.015 | 0.101 | 0.451 | 0.017 | 30.6 | 25.65 | 1 | 1 | 6.4894 | 0.7384 | 0.0213 | 0.14342 | 0.64042
3289 | 21103275 | 0 | 1 | 3 | 140 | 210.8 | 249.6 | 6569.6 | 0 | 0 | 31.3 | 39.5 | 7 | 3 | 0 | 6 | 0 | 21.5 | 27046.9 | 1600 | 2791 | 4.54 | 0.47 | 0.023 | 0.107 | 0.365 | 0.005 | 26.7 | 16.2 | 1 | 1 | 6.356 | 0.658 | 0.0322 | 0.1498 | 0.511
3291 | 21203187 | 0 | 1.2 | 2.9 | 129 | 206.3 | 232.9 | 4818.9 | 0 | 0 | 21.4 | 55.8 | 4.3 | 4.3 | 0 | 2.9 | 1090 | 187.2 | 35362.7 | 1545 | 3888 | 4.52 | 0.45 | 0.026 | 0.103 | 0.307 | 0.018 | 21.56667 | 23.51667 | 1 | 1 | 5.8308 | 0.5805 | 0.03354 | 0.13287 | 0.39603
3292 | 21303263 | 0 | 0 | 2.5 | 144 | 220.6 | 217.7 | 6519.5 | 0 | 0 | 33.9 | 42.9 | 6.9 | 4.3 | 0 | 5 | 0 | 408.6 | 29400 | 1581 | 2744 | 4.68 | 0.66 | 0.014 | 0.117 | 0.597 | 0.008 | 30.01667 | 19.48333 | 1 | 1 | 6.7392 | 0.9504 | 0.02016 | 0.16848 | 0.85968
3293 | 21103276 | 0 | 1 | 3 | 150 | 203.4 | 249.5 | 8479.5 | 0 | 0 | 47.2 | 6.2 | 7.5 | 0.8 | 0 | 0.1 | 110 | 3.3 | 6887.6 | 1599 | 944 | 4.45 | 0.41 | 0.022 | 0.104 | 0.3 | 0.007 | 34.48333 | 4.666667 | 1 | 1 | 6.675 | 0.615 | 0.033 | 0.156 | 0.45
3294 | 21403313 | 0 | 0 | 3.7 | 126 | 190.7 | 238.3 | 5688.8 | 0 | 0 | 26.1 | 38.7 | 6.5 | 1.7 | 0 | 3 | 100 | 71 | 23800 | 1558 | 2307 | 4.51 | 0.48 | 0.027 | 0.108 | 0.41 | 0.011 | 24.35 | 15.6 | 1 | 1 | 5.6826 | 0.6048 | 0.03402 | 0.13608 | 0.5166
3295 | 21203188 | 0 | 0 | 3 | 126 | 210.1 | 227.3 | 5503.5 | 0 | 0 | 26.4 | 57.8 | 7.1 | 3 | 0 | 5 | 900 | 182.4 | 38519.3 | 1613 | 3264 | 4.52 | 0.45 | 0.026 | 0.103 | 0.307 | 0.008 | 25.46667 | 26.23333 | 1 | 1 | 5.6952 | 0.567 | 0.03276 | 0.12978 | 0.38682
3297 | 21303264 | 0 | 0 | 2.9 | 133 | 219.1 | 226.3 | 6093.6 | 0 | 0 | 29.5 | 56.7 | 4.5 | 1.1 | 0 | 8 | 0 | 571.7 | 41100 | 1578 | 2663 | 4.54 | 0.47 | 0.023 | 0.107 | 0.365 | 0.009 | 27 | 35.1 | 1 | 1 | 6.0382 | 0.6251 | 0.03059 | 0.14231 | 0.48545
3298 | 21403314 | 0 | 0 | 0 | 130 | 219.7 | 238 | 5719.7 | 0 | 0 | 20.4 | 69.3 | 8.5 | 3.4 | 3 | 5.2 | 560 | 0 | 41000 | 1587 | 3668 | 4.7 | 0.93 | 0.017 | 0.112 | 0.459 | 0.007 | 24.13333 | 27.8 | 1 | 1 | 6.11 | 1.209 | 0.0221 | 0.1456 | 0.5967
3300 | 21303265 | 0 | 0.1 | 3.1 | 141 | 230.1 | 235.8 | 7139.6 | 0 | 0 | 36.4 | 52.8 | 5.2 | 6 | 0 | 5 | 0 | 431 | 35300 | 1574 | 2880 | 4.48 | 0.45 | 0.028 | 0.105 | 0.42 | 0.008 | 30.35 | 24.05 | 1 | 1 | 6.3168 | 0.6345 | 0.03948 | 0.14805 | 0.5922
3302 | 21103279 | 0 | 0.1 | 0 | 135 | 222.5 | 249.6 | 6309 | 25 | 15 | 2.2 | 44.9 | 6.1 | 2.2 | 0 | 8.3 | 210 | 7.5 | 42561.2 | 1610 | 2826 | 4.45 | 0.41 | 0.022 | 0.104 | 0.3 | 0.007 | 25.98333 | 29.3 | 1 | 1 | 6.0075 | 0.5535 | 0.0297 | 0.1404 | 0.405
3303 | 21403315 | 0 | 0 | 3.1 | 133 | 230.5 | 238.4 | 6228.6 | 0 | 0 | 24.8 | 72.8 | 6.2 | 4.2 | 0 | 5 | 230 | 369 | 44100 | 1590 | 3174 | 4.69 | 0.67 | 0.016 | 0.1 | 0.459 | 0.007 | 26.96667 | 28.43333 | 1 | 1 | 6.2377 | 0.8911 | 0.02128 | 0.133 | 0.61047
3307 | 21403316 | 0 | 0 | 3 | 171 | 240.7 | 236.1 | 8284 | 0 | 0 | 48 | 21.9 | 12.1 | 1.1 | 0 | 1 | 250 | 105 | 19800 | 1560 | 1745 | 4.69 | 0.67 | 0.016 | 0.1 | 0.459 | 0.008 | 37.35 | 13.8 | 1 | 1 | 8.0199 | 1.1457 | 0.02736 | 0.171 | 0.78489
3308 | 21303267 | 0 | 0.1 | 3 | 129 | 210.6 | 221.2 | 5490.6 | 0 | 0 | 28 | 53.6 | 4.6 | 6.8 | 0 | 6.2 | 180 | 88 | 32800 | 1614 | 3083 | 4.57 | 0.52 | 0.015 | 0.101 | 0.451 | 0.009 | 40.3 | 21.36667 | 1 | 1 | 5.8953 | 0.6708 | 0.01935 | 0.13029 | 0.58179
3309 | 21103281 | 0 | 1 | 0.5 | 131 | 201.5 | 249.4 | 5570 | 0 | 0 | 19.4 | 51.4 | 4.1 | 3.3 | 0 | 6 | 170 | 172.6 | 36996.7 | 1603 | 2474 | 4.43 | 0.26 | 0.039 | 0.103 | 0.36 | 0.009 | 23 | 24.71667 | 1 | 1 | 5.8033 | 0.3406 | 0.05109 | 0.13493 | 0.4716
3310 | 21203192 | 0 | 0 | 3.1 | 136 | 211 | 229.2 | 5372.8 | 0 | 0 | 27.4 | 47.3 | 5.1 | 3.7 | 0 | 5.3 | 900 | 61.8 | 31375.2 | 1653 | 3099 | 4.43 | 0.26 | 0.039 | 0.103 | 0.36 | 0.008 | 24.63333 | 19.13333 | 1 | 1 | 6.0248 | 0.3536 | 0.05304 | 0.14008 | 0.4896
3312 | 21103282 | 0 | 2.1 | 2 | 131 | 216.5 | 249.2 | 4532.6 | 0 | 0 | 16.1 | 69.6 | 3.5 | 5.6 | 0 | 2.3 | 130 | 200.8 | 41880.2 | 1654 | 4009 | 4.43 | 0.26 | 0.039 | 0.103 | 0.36 | 0.012 | 18.7 | 25.11667 | 1 | 1 | 5.8033 | 0.3406 | 0.05109 | 0.13493 | 0.4716
3313 | 21203193 | 0 | 0 | 3.7 | 146 | 215.8 | 232.6 | 5854.1 | 0 | 0 | 36.1 | 33.5 | 6.9 | 2.6 | 0 | 3.8 | 0 | 127.8 | 25060.3 | 1659 | 2886 | 4.65 | 0.86 | 0.022 | 0.118 | 0.438 | 0.011 | 26.41667 | 16.3 | 1 | 1 | 6.789 | 1.2556 | 0.03212 | 0.17228 | 0.63948
3314 | 21403317 | 0 | 0 | 3.1 | 135 | 211.6 | 234.2 | 6156.5 | 0 | 0 | 25.2 | 51.4 | 4.8 | 6.4 | 0 | 4.1 | 310 | 210 | 30900 | 1590 | 3519 | 4.66 | 0.75 | 0.011 | 0.111 | 0.496 | 0.008 | 26.06667 | 23.51667 | 1 | 1 | 6.291 | 1.0125 | 0.01485 | 0.14985 | 0.6696
3316 | 21203194 | 0 | 0 | 3 | 130 | 219.7 | 226.5 | 5323.7 | 0 | 0 | 25.3 | 64.4 | 4.4 | 4.7 | 0 | 6 | 0 | 648.1 | 40307.7 | 1646 | 3216 | 4.48 | 0.45 | 0.028 | 0.105 | 0.42 | 0.016 | 24.63333 | 26.43333 | 1 | 1 | 5.824 | 0.585 | 0.0364 | 0.1365 | 0.546
3317 | 21303270 | 0 | 0 | 3.7 | 151 | 224.4 | 220 | 6177.3 | 0 | 0 | 41.3 | 32.6 | 10.2 | 3.4 | 0 | 4.8 | 0 | 258 | 25800 | 1583 | 2700 | 4.68 | 0.66 | 0.014 | 0.117 | 0.597 | 0.01 | 30.13333 | 19.28333 | 1 | 1 | 7.0668 | 0.9966 | 0.02114 | 0.17667 | 0.90147
3318 | 21403318 | 0 | 0.1 | 2.5 | 150 | 220.6 | 241.4 | 7161.1 | 0 | 0 | 33.6 | 36.5 | 9.4 | 0.6 | 0 | 3 | 260 | 323 | 25800 | 1621 | 1860 | 4.48 | 0.45 | 0.028 | 0.105 | 0.42 | 0.011 | 31.23333 | 16.9 | 1 | 1 | 6.72 | 0.675 | 0.042 | 0.1575 | 0.63
3319 | 21103283 | 0 | 0.1 | 2.5 | 151 | 255.4 | 250.2 | 7009.5 | 29 | 11 | 1.6 | 63.3 | 4.8 | 3.1 | 0 | 4.8 | 0 | 28.2 | 41009.5 | 1634 | 2815 | 4.48 | 0.45 | 0.028 | 0.105 | 0.42 | 0.012 | 28.73333 | 25.55 | 1 | 1 | 6.7648 | 0.6795 | 0.04228 | 0.15855 | 0.6342
3320 | 21203195 | 0 | 0 | 2 | 146 | 220.7 | 229 | 7056.8 | 34 | 7 | 1 | 33 | 6.5 | 3.2 | 0 | 4.6 | 0 | 369.2 | 23390 | 1616 | 2342 | 4.69 | 0.67 | 0.016 | 0.1 | 0.459 | 0.01 | 32.33333 | 14.86667 | 1 | 1 | 6.8474 | 0.9782 | 0.02336 | 0.146 | 0.67014
3321 | 21403319 | 0 | 0 | 3 | 146 | 235.6 | 247.5 | 6393.8 | 0 | 0 | 33.1 | 56.7 | 6.7 | 3.5 | 0 | 4.4 | 80 | 452 | 35000 | 1610 | 2643 | 4.57 | 0.52 | 0.015 | 0.101 | 0.451 | 0.019 | 26.66667 | 24.78333 | 1 | 1 | 6.6722 | 0.7592 | 0.0219 | 0.14746 | 0.65846
3322 | 21103284 | 0 | 1.8 | 2.4 | 142 | 239.2 | 249.6 | 6779.6 | 31 | 9 | 0.8 | 56.1 | 4.5 | 0.9 | 0 | 3.6 | 0 | 10 | 36949.8 | 1666 | 2315 | 4.68 | 0.66 | 0.014 | 0.117 | 0.597 | 0.016 | 27.93333 | 23.33333 | 1 | 1 | 6.6456 | 0.9372 | 0.01988 | 0.16614 | 0.84774
3323 | 21303271 | 0 | 0 | 3.1 | 142 | 243.7 | 236.8 | 5897.1 | 0 | 0 | 34.2 | 67.4 | 5.7 | 5.3 | 0 | 6.4 | 0 | 175.1 | 40500 | 1608 | 3429 | 4.68 | 0.66 | 0.014 | 0.117 | 0.597 | 0.009 | 24.91667 | 28.2 | 1 | 1 | 6.6456 | 0.9372 | 0.01988 | 0.16614 | 0.84774
3324 | 21203196 | 0 | 0 | 2 | 147 | 222.2 | 228.7 | 6672.8 | 26 | 7 | 1.2 | 41 | 6 | 3.6 | 0 | 5.7 | 0 | 384.4 | 26894.1 | 1595 | 2322 | 4.43 | 0.24 | 0.041 | 0.103 | 0.334 | 0.01 | 30.61667 | 17.48333 | 1 | 1 | 6.5121 | 0.3528 | 0.06027 | 0.15141 | 0.49098
3326 | 21303272 | 0 | 0 | 2.9 | 138 | 230.9 | 236.5 | 5796.5 | 0 | 0 | 31.7 | 61.5 | 5.3 | 5 | 0 | 6.2 | 0 | 317.3 | 34800 | 1639 | 3355 | 4.68 | 0.66 | 0.014 | 0.117 | 0.597 | 0.012 | 24.56667 | 24.16667 | 1 | 1 | 6.4584 | 0.9108 | 0.01932 | 0.16146 | 0.82386
3327 | 21103285 | 0 | 1.7 | 2 | 138 | 224.4 | 249.7 | 6570.2 | 0 | 0 | 31.7 | 55 | 5.5 | 0 | 0 | 9.6 | 0 | 17.7 | 36272 | 1637 | 3135 | 4.68 | 0.66 | 0.014 | 0.117 | 0.597 | 0.015 | 27.08333 | 22.73333 | 1 | 1 | 6.4584 | 0.9108 | 0.01932 | 0.16146 | 0.82386
3328 | 21203197 | 0 | 0 | 2.7 | 151 | 224.8 | 231.1 | 6977.4 | 27 | 10 | 3.9 | 33 | 6.1 | 3.3 | 0 | 4.3 | 970 | 265.1 | 24598.5 | 1561 | 2104 | 4.47 | 0.41 | 0.031 | 0.121 | 0.44 | 0.008 | 31.68333 | 15.33333 | 1 | 1 | 6.7497 | 0.6191 | 0.04681 | 0.18271 | 0.6644
3329 | 21403321 | 0 | 0.1 | 3 | 131 | 220.6 | 242.1 | 5630.2 | 0 | 0 | 28.2 | 61.8 | 5.5 | 4.3 | 0 | 7.3 | 0 | 469 | 44400 | 1610 | 3265 | 4.53 | 0.49 | 0.028 | 0.101 | 0.412 | 0.007 | 25.93333 | 30.03333 | 1 | 1 | 5.9343 | 0.6419 | 0.03668 | 0.13231 | 0.53972
3330 | 21103286 | 0 | 1.2 | 1.4 | 131 | 218.1 | 236 | 6128.5 | 0 | 0 | 29.9 | 57 | 9.8 | 0.6 | 0 | 4.5 | 0 | 9.5 | 34562.5 | 1610 | 2864 | 4.51 | 0.49 | 0.026 | 0.127 | 0.477 | 0.01 | 26.71667 | 20.75 | 1 | 1 | 5.9081 | 0.6419 | 0.03406 | 0.16637 | 0.62487
3331 | 21303273 | 0 | 0 | 3.1 | 131 | 218.2 | 236 | 5739.3 | 0 | 0 | 30.9 | 56.1 | 4.6 | 5 | 0 | 5.5 | 2470 | 237.5 | 31200 | 1625 | 3140 | 4.51 | 0.49 | 0.026 | 0.127 | 0.477 | 0.011 | 24.4 | 20.73333 | 1 | 1 | 5.9081 | 0.6419 | 0.03406 | 0.16637 | 0.62487
3332 | 21203198 | 0 | 0 | 2 | 133 | 210.7 | 232.7 | 5910.7 | 30 | 10 | 1.1 | 36.4 | 5 | 4.3 | 0 | 5.3 | 630 | 257 | 26438 | 1623 | 2730 | 4.68 | 0.87 | 0.016 | 0.107 | 0.452 | 0.008 | 26.66667 | 15.61667 | 1 | 1 | 6.2244 | 1.1571 | 0.02128 | 0.14231 | 0.60116
3335 | 21203199 | 0 | 0 | 3.5 | 156 | 213.8 | 233.7 | 7196.6 | 0 | 0 | 31.5 | 26.2 | 7 | 2.5 | 0 | 3.5 | 80 | 329.9 | 22677.5 | 1639 | 2001 | 4.53 | 0.49 | 0.028 | 0.101 | 0.412 | 0.008 | 32.33333 | 15.11667 | 1 | 1 | 7.0668 | 0.7644 | 0.04368 | 0.15756 | 0.64272
3336 | 21403322 | 0 | 0 | 3 | 135 | 215.3 | 213.3 | 5898.6 | 0 | 0 | 24.9 | 55.4 | 5.7 | 4.8 | 0 | 6.2 | 0 | 260 | 34400 | 1575 | 3270 | 4.58 | 0.6 | 0.022 | 0.104 | 0.48 | 0.01 | 27.06667 | 22.76667 | 1 | 1 | 6.183 | 0.81 | 0.0297 | 0.1404 | 0.648
3337 | 21103288 | 0 | 0 | 3 | 166 | 206.5 | 249.9 | 9194.9 | 0 | 0 | 40.6 | 0 | 11.3 | 0 | 0 | 0 | 0 | 6.7 | 3467.5 | 1615 | 340 | 4.58 | 0.6 | 0.022 | 0.104 | 0.48 | 0.009 | 40.66667 | 2.1 | 1 | 0 | 7.6028 | 0.996 | 0.03652 | 0.17264 | 0.7968
3339 | 21203200 | 0 | 0 | 3.1 | 126 | 220.4 | 233.3 | 5997.4 | 0 | 0 | 25 | 69.5 | 3.9 | 5.6 | 0 | 5.8 | 330 | 508.5 | 39626.2 | 1626 | 3699 | 4.54 | 0.5 | 0.024 | 0.094 | 0.414 | 0.009 | 26.96667 | 24.5 | 1 | 1 | 5.7204 | 0.63 | 0.03024 | 0.11844 | 0.52164
3340 | 21403323 | 0 | 0 | 3.5 | 125 | 220 | 239 | 5551.9 | 0 | 0 | 28.3 | 67.1 | 5.2 | 6.9 | 0 | 6.2 | 170 | 603 | 46800 | 1582 | 3512 | 4.54 | 0.5 | 0.024 | 0.094 | 0.414 | 0.008 | 23.96667 | 35.06667 | 1 | 1 | 5.675 | 0.625 | 0.03 | 0.1175 | 0.5175
3341 | 21103289 | 0 | 0 | 3 | 125 | 229.6 | 249.4 | 5633.6 | 39 | 0 | 0.7 | 64.8 | 6 | 5.3 | 0 | 6 | 570 | 19.4 | 42498.1 | 1648 | 3849 | 4.51 | 0.52 | 0.014 | 0.104 | 0.466 | 0.007 | 23.28333 | 25.61667 | 1 | 1 | 5.6375 | 0.65 | 0.0175 | 0.13 | 0.5825
3342 | 21303276 | 0 | 0 | 3 | 126 | 220.7 | 201.6 | 5513.8 | 0 | 0 | 30.7 | 64.4 | 5.4 | 5.4 | 0 | 6.4 | 450 | 239 | 39200 | 1634 | 2787 | 4.69 | 0.67 | 0.016 | 0.1 | 0.459 | 0.013 | 27.41667 | 27.08333 | 1 | 1 | 5.9094 | 0.8442 | 0.02016 | 0.126 | 0.57834
3343 | 21203201 | 0 | 0.3 | 2.9 | 130 | 222.5 | 233.7 | 5683.2 | 30 | 10 | 1.1 | 51.4 | 4.4 | 5.2 | 0 | 5.5 | 420 | 285.5 | 36643.7 | 1601 | 3311 | 4.51 | 0.49 | 0.026 | 0.127 | 0.477 | 0.007 | 25.51667 | 22.71667 | 1 | 1 | 5.863 | 0.637 | 0.0338 | 0.1651 | 0.6201
3344 | 21103290 | 0 | 0.6 | 3 | 130 | 231.6 | 246.8 | 5994.9 | 21 | 10 | 6.3 | 64 | 6.4 | 5 | 0 | 8 | 780 | 8.4 | 44052.4 | 1641 | 4061 | 4.51 | 0.49 | 0.026 | 0.127 | 0.477 | 0.008 | 25.01667 | 27.93333 | 1 | 1 | 5.863 | 0.637 | 0.0338 | 0.1651 | 0.6201
3345 | 21403324 | 0 | 0 | 3 | 131 | 230.4 | 238.7 | 5394.1 | 0 | 0 | 32.9 | 66.3 | 5.5 | 4.5 | 0 | 5.2 | 250 | 373 | 41000 | 1599 | 3396 | 4.58 | 0.54 | 0.021 | 0.112 | 0.368 | 0.008 | 23.46667 | 29.33333 | 1 | 1 | 5.9998 | 0.7074 | 0.02751 | 0.14672 | 0.48208
3346 | 21303277 | 0 | 0.1 | 3.1 | 131 | 220.3 | 215.6 | 5920.3 | 0 | 0 | 35.3 | 54 | 5.2 | 4.3 | 0 | 6.9 | 70 | 483.9 | 35600 | 1602 | 2549 | 4.51 | 0.52 | 0.014 | 0.104 | 0.466 | 0.011 | 27.51667 | 24.33333 | 1 | 1 | 5.9081 | 0.6812 | 0.01834 | 0.13624 | 0.61046
3347 | 21203202 | 0 | 1 | 3 | 131 | 219.2 | 233.6 | 5614.7 | 0 | 0 | 29.1 | 58.6 | 4.5 | 4.5 | 0 | 6.1 | 1580 | 17.4 | 37308.1 | 1583 | 2893 | 4.47 | 0.41 | 0.031 | 0.121 | 0.44 | 0.009 | 25.23333 | 22.71667 | 1 | 1 | 5.8557 | 0.5371 | 0.04061 | 0.15851 | 0.5764
3348 | 21403325 | 0 | 0 | 3.1 | 140 | 228.8 | 246.5 | 5705.3 | 0 | 0 | 36 | 52.8 | 6.9 | 3.4 | 0 | 4.9 | 210 | 451 | 37300 | 1618 | 3418 | 4.47 | 0.41 | 0.031 | 0.121 | 0.44 | 0.009 | 24.16667 | 24.81667 | 1 | 1 | 6.258 | 0.574 | 0.0434 | 0.1694 | 0.616
3349 | 21103291 | 0 | 0 | 3 | 146 | 225.6 | 245.8 | 6412.5 | 20 | 11 | 11.1 | 38 | 7.1 | 4.9 | 0 | 4.3 | 360 | 13.9 | 31170.8 | 1636 | 3228 | 4.63 | 0.71 | 0.017 | 0.102 | 0.405 | 0.007 | 26.83333 | 21.06667 | 1 | 1 | 6.7598 | 1.0366 | 0.02482 | 0.14892 | 0.5913
3350 | 21303278 | 0 | 0.1 | 3.3 | 131 | 221.2 | 212.4 | 5783.6 | 0 | 0 | 32.8 | 57.3 | 5.4 | 3.6 | 0 | 5.8 | 0 | 425.6 | 34000 | 1624 | 2502 | 4.49 | 0.39 | 0.037 | 0.114 | 0.454 | 0.017 | 27.3 | 22.8 | 1 | 1 | 5.8819 | 0.5109 | 0.04847 | 0.14934 | 0.59474
3351 | 21203203 | 0 | 0 | 3 | 131 | 224 | 233.3 | 5604 | 0 | 0 | 31.5 | 61 | 4.7 | 5.3 | 0 | 5.4 | 400 | 81 | 41390.8 | 1608 | 3314 | 4.49 | 0.39 | 0.037 | 0.114 | 0.454 | 0.008 | 25.23333 | 24.38333 | 1 | 1 | 5.8819 | 0.5109 | 0.04847 | 0.14934 | 0.59474
3352 | 21403326 | 0 | 0 | 2.5 | 128 | 222.5 | 243.3 | 5220 | 0 | 0 | 30.6 | 63.7 | 4.8 | 3.5 | 0.5 | 5.2 | 230 | 450 | 40600 | 1590 | 3770 | 4.57 | 0.58 | 0.017 | 0.111 | 0.527 | 0.01 | 22.25 | 27.8 | 1 | 1 | 5.8496 | 0.7424 | 0.02176 | 0.14208 | 0.67456
3353 | 21103292 | 0 | 1 | 3 | 130 | 220.4 | 249.9 | 5254.7 | 20 | 12 | 11.7 | 47 | 7 | 3.5 | 0 | 6.2 | 70 | 9.5 | 36048.2 | 1606 | 3865 | 4.47 | 0.41 | 0.031 | 0.121 | 0.44 | 0.007 | 21.63333 | 21.68333 | 1 | 1 | 5.811 | 0.533 | 0.0403 | 0.1573 | 0.572
3354 | 21303279 | 0 | 0 | 3.1 | 129 | 228.6 | 211.8 | 5599 | 0 | 0 | 35 | 64.2 | 5.5 | 5.6 | 0 | 6.4 | 0 | 421 | 41100 | 1658 | 3117 | 4.63 | 0.71 | 0.017 | 0.102 | 0.405 | 0.009 | 26.5 | 27.36667 | 1 | 1 | 5.9727 | 0.9159 | 0.02193 | 0.13158 | 0.52245
3355 | 21203204 | 0 | 0 | 2.4 | 130 | 221.1 | 234.2 | 5906 | 27 | 13 | 1.3 | 49.3 | 4 | 4.5 | 0 | 6.1 | 880 | 39.4 | 37156.8 | 1572 | 2916 | 4.57 | 0.58 | 0.017 | 0.111 | 0.527 | 0.007 | 26.48333 | 23.65 | 1 | 1 | 5.941 | 0.754 | 0.0221 | 0.1443 | 0.6851
3356 | 21403327 | 0 | 0 | 3 | 140 | 226.1 | 243.8 | 5651.2 | 0 | 0 | 35.6 | 50.5 | 6.4 | 2.8 | 0 | 5 | 240 | 374 | 32100 | 1616 | 3008 | 4.57 | 0.6 | 0.024 | 0.099 | 0.46 | 0.016 | 24.33333 | 21.01667 | 1 | 1 | 6.398 | 0.84 | 0.0336 | 0.1386 | 0.644
3357 | 21103293 | 0 | 0 | 3 | 131 | 220.5 | 249.8 | 5424.5 | 0 | 0 | 28.3 | 61.6 | 6 | 4.2 | 0 | 7 | 0 | 153.6 | 42355.5 | 1657 | 3577 | 4.47 | 0.41 | 0.031 | 0.121 | 0.44 | 0.008 | 22.31667 | 24.68333 | 1 | 1 | 5.8557 | 0.5371 | 0.04061 | 0.15851 | 0.5764
3358 | 21303280 | 0 | 0 | 3 | 125 | 210.3 | 213.6 | 5447.6 | 0 | 0 | 32.9 | 52.4 | 6.1 | 3.8 | 0 | 5.3 | 100 | 472.2 | 29900 | 1627 | 2712 | 4.69 | 0.67 | 0.016 | 0.1 | 0.459 | 0.011 | 30.81667 | 20.36667 | 1 | 1 | 5.8625 | 0.8375 | 0.02 | 0.125 | 0.57375
3359 | 21203205 | 0 | 0 | 3 | 131 | 221.1 | 233.7 | 5472.2 | 32 | 8 | 1 | 48.8 | 4.6 | 4 | 0 | 5.6 | 470 | 344.7 | 33903.4 | 1613 | 3024 | 4.47 | 0.41 | 0.031 | 0.121 | 0.44 | 0.008 | 24.6 | 21.35 | 1 | 1 | 5.8557 | 0.5371 | 0.04061 | 0.15851 | 0.5764
3360 | 21403328 | 0 | 0 | 3.1 | 132 | 225 | 247.4 | 5446.7 | 0 | 0 | 33.9 | 59.3 | 5.9 | 4.3 | 0 | 5.9 | 300 | 350 | 41000 | 1621 | 3754 | 4.49 | 0.47 | 0.032 | 0.104 | 0.456 | 0.009 | 22.78333 | 28.16667 | 1 | 1 | 5.9268 | 0.6204 | 0.04224 | 0.13728 | 0.60192
3361 | 21103294 | 0 | 1 | 3 | 120 | 224.2 | 246.4 | 5232.3 | 0 | 0 | 25.5 | 78.7 | 5 | 5 | 0 | 7 | 0 | 136.3 | 47112.9 | 1624 | 4382 | 4.57 | 0.58 | 0.017 | 0.111 | 0.527 | 0.006 | 21.85 | 29.36667 | 1 | 1 | 5.484 | 0.696 | 0.0204 | 0.1332 | 0.6324
3362 | 21303281 | 0 | 0 | 3 | 127 | 211 | 224.6 | 5208.5 | 0 | 0 | 31.4 | 52.6 | 5 | 3.2 | 0 | 4.5 | 0 | 317 | 27000 | 1608 | 2909 | 4.63 | 0.57 | 0.026 | 0.109 | 0.497 | 0.011 | 23.25 | 18.7 | 1 | 1 | 5.8801 | 0.7239 | 0.03302 | 0.13843 | 0.63119
3363 | 21203206 | 0 | 0 | 3 | 131 | 223.4 | 234.1 | 5714.7 | 30 | 10 | 7.9 | 44.6 | 6.5 | 4 | 0 | 6.6 | 0 | 204.6 | 32664.6 | 1587 | 3374 | 4.57 | 0.6 | 0.024 | 0.099 | 0.46 | 0.006 | 25.65 | 23.05 | 1 | 1 | 5.9867 | 0.786 | 0.03144 | 0.12969 | 0.6026
3364 | 21403329 | 0 | 0 | 3.1 | 129 | 229.6 | 238.7 | 5792.4 | 0 | 0 | 30.8 | 69.9 | 5.9 | 5.5 | 0 | 6.5 | 100 | 481 | 51200 | 1609 | 3617 | 4.55 | 0.58 | 0.018 | 0.113 | 0.517 | 0.006 | 25.08333 | 35.16667 | 1 | 1 | 5.8695 | 0.7482 | 0.02322 | 0.14577 | 0.66693
3365 | 21103295 | 0 | 1 | 3 | 130 | 229.7 | 249.8 | 5618.1 | 30 | 10 | 1.1 | 58.9 | 5 | 4 | 0 | 7 | 0 | 193.3 | 42899.7 | 1593 | 3807 | 4.62 | 0.65 | 0.027 | 0.109 | 0.406 | 0.005 | 23.18333 | 26.35 | 1 | 1 | 6.006 | 0.845 | 0.0351 | 0.1417 | 0.5278
3366 | 21303282 | 0 | 0.1 | 3 | 131 | 239.9 | 217.9 | 6633.3 | 0 | 0 | 31.2 | 77.8 | 4.5 | 8 | 0 | 6.6 | 110 | 411.1 | 44100 | 1631 | 3346 | 4.62 | 0.65 | 0.027 | 0.109 | 0.406 | 0.008 | 50.45 | 29.8 | 1 | 1 | 6.0522 | 0.8515 | 0.03537 | 0.14279 | 0.53186
3367 | 21203207 | 0 | 0 | 3 | 131 | 222.1 | 232.2 | 4690.2 | 10 | 10 | 9.6 | 61.8 | 3.7 | 4.5 | 0 | 5.5 | 0 | 424.6 | 40366.4 | 1604 | 3276 | 4.58 | 0.6 | 0.022 | 0.104 | 0.48 | 0.01 | 21.21667 | 25.1 | 1 | 1 | 5.9998 | 0.786 | 0.02882 | 0.13624 | 0.6288
3368 | 21403330 | 0 | 0 | 3.6 | 142 | 229.7 | 222.7 | 7116.5 | 0 | 0 | 29.9 | 58 | 5.8 | 7.2 | 0 | 4.9 | 0 | 282 | 39700 | 1612 | 2473 | 4.61 | 1.12 | 0.016 | 0.12 | 0.451 | 0.006 | 35.35 | 26.25 | 1 | 1 | 6.5462 | 1.5904 | 0.02272 | 0.1704 | 0.64042
3369 | 21103296 | 0 | 0 | 3 | 135 | 239.8 | 249.7 | 5727.9 | 13 | 15 | 0.9 | 75.9 | 5 | 5 | 0 | 7 | 0 | 283.2 | 43568.1 | 1639 | 3532 | 4.61 | 0.83 | 0.02 | 0.113 | 0.465 | 0.007 | 23.61667 | 26.25 | 1 | 1 | 6.2235 | 1.1205 | 0.027 | 0.15255 | 0.62775
3370 | 21303283 | 0 | 0 | 1.2 | 128 | 229.5 | 224 | 5448.3 | 0 | 0 | 33.9 | 68 | 6.1 | 5.7 | 0 | 5.3 | 240 | 326.4 | 36500 | 1614 | 3182 | 4.54 | 0.51 | 0.031 | 0.108 | 0.439 | 0.01 | 24.4 | 24.2 | 1 | 1 | 5.8112 | 0.6528 | 0.03968 | 0.13824 | 0.56192
3371 | 21203208 | 0 | 0.5 | 3.2 | 132 | 222.2 | 233.9 | 5051.5 | 0 | 0 | 24.3 | 65.8 | 1.9 | 5.5 | 0 | 6.6 | 0 | 635.5 | 41027.5 | 1586 | 3802 | 4.57 | 0.6 | 0.024 | 0.099 | 0.46 | 0.01 | 22.66667 | 25.85 | 1 | 1 | 6.0324 | 0.792 | 0.03168 | 0.13068 | 0.6072
3372 | 21103297 | 0 | 0 | 3 | 130 | 229.8 | 249.6 | 6092.5 | 30 | 10 | 0.5 | 59 | 5 | 5 | 0 | 7 | 0 | 254.7 | 38362.3 | 1622 | 3502 | 4.57 | 0.77 | 0.025 | 0.107 | 0.419 | 0.006 | 25.11667 | 22.76667 | 1 | 1 | 5.941 | 1.001 | 0.0325 | 0.1391 | 0.5447
3373 | 21403331 | 0 | 0.1 | 3.2 | 131 | 231.9 | 234 | 6339.9 | 0 | 0 | 24.7 | 76.3 | 6 | 7 | 0 | 5.9 | 0 | 203 | 48500 | 1640 | 3265 | 4.47 | 0.41 | 0.031 | 0.121 | 0.44 | 0.007 | 27.9 | 31.06667 | 1 | 1 | 5.8557 | 0.5371 | 0.04061 | 0.15851 | 0.5764
3374 | 21303284 | 0 | 0 | 2.6 | 135 | 229.4 | 229.9 | 6154.4 | 0 | 0 | 33.7 | 60.4 | 4.5 | 6.4 | 0 | 5.5 | 0 | 164 | 31900 | 1615 | 2657 | 4.57 | 0.77 | 0.025 | 0.107 | 0.419 | 0.013 | 26.85 | 20.53333 | 1 | 1 | 6.1695 | 1.0395 | 0.03375 | 0.14445 | 0.56565
3375 | 21203209 | 0 | 0 | 3 | 136 | 213.4 | 232.5 | 5136.3 | 0 | 0 | 27.7 | 49.9 | 4.3 | 4.2 | 0 | 5 | 0 | 59.9 | 31741.7 | 1643 | 3604 | 4.57 | 0.6 | 0.024 | 0.099 | 0.46 | 0.008 | 23.2 | 19.08333 | 1 | 1 | 6.2152 | 0.816 | 0.03264 | 0.13464 | 0.6256
3376 | 21103298 | 0 | 0 | 3 | 125 | 230.4 | 249.9 | 5647.1 | 20 | 0 | 0.9 | 84 | 5 | 5 | 0 | 7 | 0 | 256.1 | 50158.9 | 1612 | 3315 | 4.61 | 1.12 | 0.016 | 0.12 | 0.451 | 0.007 | 23.25 | 30.06667 | 1 | 1 | 5.7625 | 1.4 | 0.02 | 0.15 | 0.56375
3377 | 21403332 | 0 | 0 | 3.6 | 125 | 219.8 | 238 | 6058.5 | 0 | 0 | 28.3 | 66 | 5.1 | 5.9 | 0 | 5.3 | 0 | 203 | 43400 | 1589 | 2870 | 4.61 | 1.12 | 0.016 | 0.12 | 0.451 | 0.008 | 26.35 | 28.35 | 1 | 1 | 5.7625 | 1.4 | 0.02 | 0.15 | 0.56375
3379 | 21203210 | 0 | 0.1 | 2.1 | 132 | 216.2 | 232.4 | 5242.2 | 30 | 10 | 1 | 43.5 | 5.3 | 3.6 | 0 | 5.8 | 0 | 112.9 | 31413.8 | 1638 | 3263 | 4.47 | 0.41 | 0.031 | 0.121 | 0.44 | 0.006 | 23.68333 | 19.2 | 1 | 1 | 5.9004 | 0.5412 | 0.04092 | 0.15972 | 0.5808
3380 | 21103299 | 0 | 0 | 3 | 129 | 229.2 | 249.6 | 5865.7 | 26 | 14 | 1.2 | 59.5 | 5 | 4.2 | 0 | 7 | 0 | 183.4 | 39885.5 | 1619 | 2960 | 4.61 | 1.12 | 0.016 | 0.12 | 0.451 | 0.009 | 24.16667 | 24.01667 | 1 | 1 | 5.9469 | 1.4448 | 0.02064 | 0.1548 | 0.58179
3381 | 21403333 | 0 | 0 | 3.3 | 131 | 231.5 | 237.9 | 5400.3 | 0 | 0 | 26.5 | 73.9 | 3.6 | 6.9 | 0 | 4.7 | 250 | 215 | 42100 | 1562 | 4132 | 4.47 | 0.41 | 0.031 | 0.121 | 0.44 | 0.007 | 23.25 | 29.15 | 1 | 1 | 5.8557 | 0.5371 | 0.04061 | 0.15851 | 0.5764
3382 | 21303286 | 0 | 0.1 | 2.5 | 127 | 220.2 | 224.1 | 6025.7 | 0 | 0 | 32 | 61.3 | 4.5 | 7.4 | 0 | 5.9 | 190 | 533.6 | 30100 | 1595 | 2759 | 4.57 | 0.77 | 0.025 | 0.107 | 0.419 | 0.017 | 26.95 | 21.53333 | 1 | 1 | 5.8039 | 0.9779 | 0.03175 | 0.13589 | 0.53213
3383 | 21203211 | 0 | 0 | 3.2 | 127 | 206.8 | 231.5 | 5702.1 | 0 | 0 | 29.1 | 50.8 | 6 | 3 | 0 | 4.3 | 0 | 117.7 | 34834.2 | 1609 | 2986 | 4.57 | 0.6 | 0.024 | 0.099 | 0.46 | 0.009 | 26.9 | 23.3 | 1 | 1 | 5.8039 | 0.762 | 0.03048 | 0.12573 | 0.5842
3384 | 21103300 | 0 | 0 | 3 | 127 | 224.8 | 249.8 | 5055.9 | 0 | 0 | 29.9 | 68.3 | 5 | 5 | 0 | 7 | 0 | 406.6 | 44563.9 | 1578 | 3959 | 4.57 | 0.6 | 0.024 | 0.099 | 0.46 | 0.01 | 20.83333 | 26.8 | 1 | 1 | 5.8039 | 0.762 | 0.03048 | 0.12573 | 0.5842
3385 | 21403334 | 0 | 0.1 | 3.1 | 127 | 228.6 | 244.3 | 5418.2 | 0 | 0 | 28.3 | 73.7 | 4.1 | 7 | 0 | 2.9 | 270 | 95 | 41500 | 1559 | 4130 | 4.57 | 0.6 | 0.024 | 0.099 | 0.46 | 0.007 | 22.8 | 28.33333 | 1 | 1 | 5.8039 | 0.762 | 0.03048 | 0.12573 | 0.5842
3387 | 21203212 | 0 | 0 | 0 | 133 | 217.1 | 222.6 | 5806.4 | 0 | 0 | 25.2 | 58.6 | 3.3 | 6.3 | 0 | 8.6 | 0 | 387.3 | 39450 | 1562 | 3044 | 4.47 | 0.41 | 0.031 | 0.121 | 0.44 | 0.01 | 27.4 | 24.25 | 1 | 1 | 5.9451 | 0.5453 | 0.04123 | 0.16093 | 0.5852
3388 | 21103301 | 0 | 0 | 3 | 131 | 231.1 | 249.6 | 5057 | 15 | 15 | 0.9 | 69.2 | 5 | 5 | 0 | 7 | 0 | 251.6 | 53081.5 | 1585 | 3375 | 4.57 | 0.6 | 0.024 | 0.099 | 0.46 | 0.007 | 20.78333 | 33.91667 | 1 | 1 | 5.9867 | 0.786 | 0.03144 | 0.12969 | 0.6026
3389 | 21403335 | 0 | 0 | 3.2 | 131 | 231 | 239.1 | 6274.1 | 0 | 0 | 30.5 | 69.5 | 5.5 | 4.8 | 0 | 6.5 | 640 | 396 | 45900 | 1598 | 3116 | 4.61 | 1.12 | 0.016 | 0.12 | 0.451 | 0.009 | 27.06667 | 31.43333 | 1 | 1 | 6.0391 | 1.4672 | 0.02096 | 0.1572 | 0.59081
3390 | 21203213 | 0 | 0 | 2 | 126 | 220.8 | 233.8 | 6104.1 | 31 | 9 | 1.6 | 53.6 | 3.2 | 5.3 | 0 | 6.8 | 0 | 255.2 | 38036.5 | 1592 | 2830 | 4.49 | 0.34 | 0.03 | 0.117 | 0.416 | 0.007 | 27.41667 | 23.88333 | 1 | 1 | 5.6574 | 0.4284 | 0.0378 | 0.14742 | 0.52416
3391 | 21303288 | 0 | 0 | 2.9 | 126 | 240 | 237.2 | 5194.6 | 0 | 0 | 27 | 87 | 4.9 | 6.1 | 0 | 8.4 | 0 | 770.9 | 48000 | 1621 | 4064 | 4.58 | 0.6 | 0.022 | 0.104 | 0.48 | 0.016 | 21.96667 | 31.88333 | 1 | 1 | 5.7708 | 0.756 | 0.02772 | 0.13104 | 0.6048
3392 | 21103302 | 0 | 0 | 3 | 131 | 231.9 | 249.7 | 5333.3 | 0 | 0 | 23.5 | 77.8 | 3.1 | 6.7 | 0 | 6 | 0 | 195.5 | 49093.9 | 1635 | 3727 | 4.61 | 1.12 | 0.016 | 0.12 | 0.451 | 0.015 | 21.98333 | 28.93333 | 1 | 1 | 6.0391 | 1.4672 | 0.02096 | 0.1572 | 0.59081
3393 | 21403336 | 0 | 0 | 3.6 | 132 | 206.1 | 236.6 | 5746.9 | 0 | 0 | 28.4 | 45.9 | 4.5 | 4.3 | 0 | 4.9 | 140 | 302 | 34800 | 1619 | 2736 | 4.41 | 0.24 | 0.05 | 0.113 | 0.35 | 0.008 | 25.16667 | 23.71667 | 1 | 1 | 5.8212 | 0.3168 | 0.066 | 0.14916 | 0.462
3394 | 21303289 | 0 | 0.1 | 2.7 | 131 | 232.8 | 234.7 | 5335.3 | 0 | 0 | 30.8 | 71 | 3.5 | 5.8 | 0 | 6.2 | 310 | 344.8 | 37900 | 1582 | 3145 | 4.6 | 0.68 | 0.021 | 0.109 | 0.353 | 0.017 | 23.4 | 27.61667 | 1 | 1 | 6.026 | 0.8908 | 0.02751 | 0.14279 | 0.46243
3395 | 21203214 | 0 | 0 | 3 | 133 | 213.5 | 232.6 | 5581.8 | 30 | 10 | 1.1 | 39.1 | 3.8 | 4.4 | 0 | 4.6 | 0 | 260.7 | 33343.6 | 1611 | 2893 | 4.6 | 0.68 | 0.021 | 0.109 | 0.353 | 0.005 | 25.21667 | 21.15 | 1 | 1 | 6.118 | 0.9044 | 0.02793 | 0.14497 | 0.46949
3396 | 21103303 | 0 | 0.1 | 1.9 | 132 | 216.6 | 249.4 | 5416.6 | 23 | 10 | 3.6 | 47.7 | 2.5 | 6.3 | 0 | 6.1 | 0 | 106.1 | 29875.1 | 1598 | 2838 | 4.56 | 0.56 | 0.032 | 0.122 | 0.309 | 0.009 | 22.35 | 18.8 | 1 | 1 | 6.0192 | 0.7392 | 0.04224 | 0.16104 | 0.40788
3397 | 21403337 | 0 | 0 | 3 | 131 | 219.8 | 241 | 5582.3 | 0 | 0 | 27.3 | 61.5 | 4.2 | 3.8 | 0 | 5.2 | 0 | 338 | 40100 | 1598 | 2221 | 4.66 | 0.63 | 0.023 | 0.118 | 0.363 | 0.021 | 24.53333 | 27.26667 | 1 | 1 | 6.1046 | 0.8253 | 0.03013 | 0.15458 | 0.47553
3398 | 21303290 | 0 | 0 | 3 | 133 | 234.5 | 235.3 | 5503.5 | 0 | 0 | 31 | 70.5 | 4.1 | 6 | 0 | 6.5 | 2620 | 350.8 | 39300 | 1615 | 2935 | 4.6 | 0.68 | 0.021 | 0.109 | 0.353 | 0.019 | 23.48333 | 26.3 | 1 | 1 | 6.118 | 0.9044 | 0.02793 | 0.14497 | 0.46949
3399 | 21203215 | 0 | 0 | 3 | 132 | 218.6 | 233.1 | 5325.3 | 0 | 0 | 16.3 | 70.8 | 4.1 | 6 | 0 | 6.3 | 0 | 468.9 | 38084.3 | 1597 | 4269 | 4.43 | 0.26 | 0.039 | 0.103 | 0.36 | 0.007 | 24.01667 | 26.2 | 1 | 1 | 5.8476 | 0.3432 | 0.05148 | 0.13596 | 0.4752
3400 | 21103304 | 0 | 0 | 2.5 | 131 | 225 | 249.4 | 4843 | 0 | 0 | 15.7 | 77.9 | 3.8 | 4 | 0 | 7.5 | 0 | 358.4 | 48224.9 | 1630 | 3808 | 4.54 | 0.51 | 0.031 | 0.108 | 0.439 | 0.008 | 19.98333 | 34.53333 | 1 | 1 | 5.9474 | 0.6681 | 0.04061 | 0.14148 | 0.57509
3401 | 21403338 | 0 | 0 | 3 | 130 | 222.7 | 244 | 5599.9 | 0 | 0 | 26.9 | 65.3 | 4 | 6.1 | 0 | 7.5 | 600 | 261 | 40900 | 1624 | 2781 | 4.49 | 0.34 | 0.03 | 0.117 | 0.416 | 0.012 | 23.65 | 30.2 | 1 | 1 | 5.837 | 0.442 | 0.039 | 0.1521 | 0.5408
3403 | 21203216 | 0 | 0 | 3 | 133 | 221.2 | 232 | 5504.2 | 30 | 10 | 1.9 | 45.9 | 4.8 | 6.7 | 0 | 4.7 | 0 | 348.4 | 42584.2 | 1644 | 3341 | 4.62 | 0.65 | 0.027 | 0.109 | 0.406 | 0.005 | 24.91667 | 25.71667 | 1 | 1 | 6.1446 | 0.8645 | 0.03591 | 0.14497 | 0.53998
3405 | 21403339 | 0 | 0 | 3.6 | 138 | 216.8 | 242 | 5724.4 | 0 | 0 | 36.3 | 42.2 | 5.8 | 3 | 0 | 6.7 | 1410 | 252 | 36000 | 1602 | 2423 | 4.58 | 0.6 | 0.022 | 0.104 | 0.48 | 0.014 | 24.9 | 24.4 | 1 | 1 | 6.3204 | 0.828 | 0.03036 | 0.14352 | 0.6624
3406 | 21303292 | 0 | 0 | 3.2 | 137 | 228 | 233 | 5482.8 | 0 | 0 | 27.9 | 62.8 | 4.3 | 5.6 | 0 | 5.7 | 760 | 720 | 36600 | 1584 | 3567 | 4.38 | 0.3 | 0.053 | 0.128 | 0.329 | 0.022 | 23.61667 | 23.73333 | 1 | 1 | 6.0006 | 0.411 | 0.07261 | 0.17536 | 0.45073
3408 | 21403340 | 0 | 0.1 | 3.5 | 141 | 214 | 244.3 | 5553.8 | 0 | 0 | 33.8 | 39.6 | 5.8 | 2.5 | 0 | 5.9 | 1100 | 259 | 32000 | 1586 | 3045 | 4.66 | 0.63 | 0.023 | 0.118 | 0.363 | 0.01 | 23.7 | 21.56667 | 1 | 1 | 6.5706 | 0.8883 | 0.03243 | 0.16638 | 0.51183
3410 | 21303293 | 0 | 0 | 3 | 118 | 225.7 | 236.8 | 4426.4 | 0 | 0 | 20.8 | 86.8 | 3.1 | 8.2 | 0 | 7.1 | 0 | 909 | 53800 | 1580 | 4198 | 4.41 | 0.24 | 0.05 | 0.113 | 0.35 | 0.016 | 18.76667 | 34.75 | 1 | 1 | 5.2038 | 0.2832 | 0.059 | 0.13334 | 0.413
3411 | 21203218 | 0 | 0 | 2.5 | 129 | 218.8 | 228.7 | 5546.2 | 0 | 0 | 28.1 | 61.6 | 5.3 | 4.2 | 0 | 6.3 | 0 | 405.2 | 40727.5 | 1578 | 3458 | 4.49 | 0.34 | 0.03 | 0.117 | 0.416 | 0.006 | 25.45 | 25.75 | 1 | 1 | 5.7921 | 0.4386 | 0.0387 | 0.15093 | 0.53664
3412 | 21403341 | 0 | 0 | 3 | 120 | 225.3 | 241.3 | 4838.9 | 0 | 0 | 27.1 | 78.2 | 6 | 5 | 0 | 7.2 | 670 | 382 | 53500 | 1570 | 3837 | 4.43 | 0.26 | 0.039 | 0.103 | 0.36 | 0.009 | 20.25 | 36.08333 | 1 | 1 | 5.316 | 0.312 | 0.0468 | 0.1236 | 0.432
3413 | 21103307 | 0 | 0.1 | 3 | 138 | 239.8 | 249.4 | 6097.2 | 31 | 9 | 5.6 | 55.8 | 3 | 5.4 | 0 | 4.2 | 200 | 114.4 | 37053.3 | 1649 | 3134 | 4.5 | 0.45 | 0.031 | 0.111 | 0.442 | 0.009 | 25.16667 | 21.93333 | 1 | 1 | 6.21 | 0.621 | 0.04278 | 0.15318 | 0.60996
3414 | 21303294 | 0 | 0 | 3 | 129 | 215.4 | 235.5 | 5134.1 | 0 | 0 | 25.6 | 60.9 | 4.6 | 6.9 | 0 | 5.8 | 0 | 808 | 44600 | 1591 | 3694 | 4.56 | 0.56 | 0.032 | 0.122 | 0.309 | 0.016 | 21.86667 | 30.31667 | 1 | 1 | 5.8824 | 0.7224 | 0.04128 | 0.15738 | 0.39861
3415 | 21203219 | 0 | 0 | 3 | 131 | 224.6 | 233.6 | 5332.2 | 31 | 9 | 1.1 | 52.5 | 2.9 | 5.2 | 0 | 5 | 0 | 357.1 | 39814.8 | 1580 | 3182 | 4.56 | 0.56 | 0.032 | 0.122 | 0.309 | 0.006 | 23.96667 | 24.88333 | 1 | 1 | 5.9736 | 0.7336 | 0.04192 | 0.15982 | 0.40479
3416 | 21403342 | 0 | 0 | 3.1 | 129 | 216.7 | 244.6 | 5388.8 | 0 | 0 | 30.2 | 57.6 | 5.8 | 3.7 | 0 | 5.8 | 300 | 590 | 42800 | 1584 | 3767 | 4.66 | 0.63 | 0.023 | 0.118 | 0.363 | 0.008 | 23.9 | 38.73333 | 1 | 1 | 6.0114 | 0.8127 | 0.02967 | 0.15222 | 0.46827
3417 | 21103308 | 0 | 0 | 3 | 132 | 229.8 | 249.6 | 5293.2 | 0 | 0 | 28 | 69.7 | 3 | 5 | 0 | 6 | 160 | 151.1 | 45527.6 | 1593 | 3929 | 4.57 | 0.6 | 0.024 | 0.099 | 0.46 | 0.008 | 21.85 | 26.63333 | 1 | 1 | 6.0324 | 0.792 | 0.03168 | 0.13068 | 0.6072
3418 | 21303295 | 0 | 0 | 3.1 | 130 | 221.5 | 233.3 | 4995.8 | 0 | 0 | 25.5 | 66.1 | 4.7 | 7.3 | 0 | 5.3 | 350 | 17 | 43900 | 1617 | 3183 | 4.5 | 0.45 | 0.031 | 0.111 | 0.442 | 0.014 | 21.41667 | 29.1 | 1 | 1 | 5.85 | 0.585 | 0.0403 | 0.1443 | 0.5746
3419 | 21203220 | 0 | 0 | 3 | 130 | 223.5 | 233.5 | 4882.2 | 0 | 0 | 24.9 | 69 | 2.9 | 5.7 | 0 | 5 | 0 | 238.6 | 45594.6 | 1628 | 3903 | 4.43 | 0.26 | 0.039 | 0.103 | 0.36 | 0.006 | 21.95 | 27.28333 | 1 | 1 | 5.759 | 0.338 | 0.0507 | 0.1339 | 0.468
3420 | 21403343 | 0 | 0 | 2.9 | 130 | 226 | 243.7 | 5496.3 | 0 | 0 | 30.6 | 65.5 | 6 | 3 | 0 | 5.9 | 660 | 319 | 46000 | 1627 | 3516 | 4.6 | 0.68 | 0.021 | 0.109 | 0.353 | 0.012 | 23.36667 | 29.4 | 1 | 1 | 5.98 | 0.884 | 0.0273 | 0.1417 | 0.4589
3421 | 21103309 | 0 | 0 | 3 | 140 | 230 | 247.5 | 6026 | 0 | 0 | 34.3 | 55.5 | 6 | 5 | 0 | 6.2 | 420 | 162.5 | 39455.2 | 1583 | 3294 | 4.6 | 0.68 | 0.021 | 0.109 | 0.353 | 0.007 | 26.75 | 22.53333 | 1 | 1 | 6.44 | 0.952 | 0.0294 | 0.1526 | 0.4942
3422 | 21303296 | 0 | 0 | 3.1 | 131 | 220.1 | 237.9 | 5061.6 | 0 | 0 | 25.3 | 63.8 | 4.7 | 6.5 | 0 | 4.8 | 1130 | 151 | 41000 | 1621 | 3256 | 4.55 | 0.53 | 0.032 | 0.129 | 0.391 | 0.016 | 21.28333 | 27.96667 | 1 | 1 | 5.9605 | 0.6943 | 0.04192 | 0.16899 | 0.51221
3423 | 21403344 | 0 | 0 | 3.2 | 133 | 215.8 | 247.3 | 5444.2 | 0 | 0 | 29.1 | 53.7 | 6.8 | 3.4 | 0 | 5.6 | 620 | 330 | 37800 | 1612 | 3813 | 4.38 | 0.3 | 0.053 | 0.128 | 0.329 | 0.007 | 22.55 | 29.86667 | 1 | 1 | 5.8254 | 0.399 | 0.07049 | 0.17024 | 0.43757
3424 | 21203221 | 0 | 0 | 3 | 133 | 223.1 | 233.7 | 5540.2 | 0 | 0 | 24.9 | 65.2 | 3.2 | 4.8 | 0 | 4.5 | 0 | 298.3 | 41243 | 1638 | 3750 | 4.44 | 0.39 | 0.029 | 0.113 | 0.517 | 0.012 | 24.9 | 26.15 | 1 | 1 | 5.9052 | 0.5187 | 0.03857 | 0.15029 | 0.68761
3425 | 21103310 | 0 | 0 | 3 | 134 | 225.1 | 249.4 | 5116.4 | 30 | 10 | 3.5 | 47.5 | 7 | 2 | 0 | 4 | 0 | 122.9 | 35504.7 | 1653 | 4073 | 4.48 | 0.43 | 0.026 | 0.113 | 0.547 | 0.009 | 21.11667 | 21.43333 | 1 | 1 | 6.0032 | 0.5762 | 0.03484 | 0.15142 | 0.73298
3426 | 21303297 | 0 | 0 | 3 | 130 | 212 | 230.1 | 5332.7 | 0 | 0 | 25.6 | 56.4 | 4.6 | 7 | 0 | 4.8 | 1630 | 82 | 38600 | 1575 | 2944 | 4.48 | 0.43 | 0.026 | 0.113 | 0.547 | 0.014 | 23.25 | 25.91667 | 1 | 1 | 5.824 | 0.559 | 0.0338 | 0.1469 | 0.7111
3427 | 21203222 | 0 | 0 | 3 | 131 | 219.3 | 233.7 | 5471.6 | 30 | 10 | 1.1 | 47 | 4.2 | 4 | 0 | 4.7 | 0 | 164.6 | 29405.4 | 1600 | 3488 | 4.43 | 0.26 | 0.039 | 0.103 | 0.36 | 0.006 | 24.56667 | 20.61667 | 1 | 1 | 5.8033 | 0.3406 | 0.05109 | 0.13493 | 0.4716
3428 | 21403345 | 0 | 0 | 3.6 | 130 | 225.5 | 246.9 | 5216.8 | 0 | 0 | 29.3 | 65.9 | 5.1 | 2.3 | 0 | 4.6 | 890 | 272 | 42700 | 1638 | 3664 | 4.57 | 0.6 | 0.024 | 0.099 | 0.46 | 0.013 | 22.81667 | 28.73333 | 1 | 1 | 5.941 | 0.78 | 0.0312 | 0.1287 | 0.598
3429 | 21103311 | 0 | 1 | 2.6 | 147 | 221 | 249.4 | 6023 | 0 | 0 | 34.5 | 39.5 | 7 | 2 | 0 | 4.4 | 0 | 84.7 | 30130.7 | 1621 | 3468 | 4.48 | 0.4 | 0.04 | 0.148 | 0.596 | 0.008 | 24.86667 | 19.66667 | 1 | 1 | 6.5856 | 0.588 | 0.0588 | 0.21756 | 0.87612
3430 | 21303298 | 0 | 0 | 3.1 | 130 | 222.6 | 236.5 | 5355.3 | 0 | 0 | 24.7 | 67.9 | 4.8 | 5.7 | 0 | 7.6 | 1600 | 170 | 43700 | 1604 | 3462 | 4.61 | 0.6 | 0.025 | 0.142 | 0.537 | 0.006 | 22.71667 | 28.08333 | 1 | 1 | 5.993 | 0.78 | 0.0325 | 0.1846 | 0.6981
3431 | 21203223 | 0 | 0 | 3 | 131 | 220.1 | 233.8 | 4961 | 0 | 0 | 26.7 | 62.1 | 3.5 | 5 | 0 | 5 | 0 | 144.8 | 42400.9 | 1571 | 3960 | 4.57 | 0.6 | 0.024 | 0.099 | 0.46 | 0.007 | 22.3 | 25.36667 | 1 | 1 | 5.9867 | 0.786 | 0.03144 | 0.12969 | 0.6026
3432 | 21103312 | 0 | 1 | 3 | 145 | 220.9 | 249.4 | 5796.5 | 0 | 0 | 32.5 | 43.4 | 7 | 2 | 0 | 4.5 | 0 | 154.3 | 31399.5 | 1659 | 3437 | 4.6 | 0.68 | 0.021 | 0.109 | 0.353 | 0.009 | 24.3 | 20.71667 | 1 | 1 | 6.67 | 0.986 | 0.03045 | 0.15805 | 0.51185
3434 | 21303299 | 0 | 0 | 3 | 132 | 221.9 | 221.2 | 5843.4 | 0 | 0 | 25.4 | 65 | 4.9 | 4.8 | 0 | 6 | 370 | 155 | 38500 | 1594 | 3276 | 4.52 | 0.51 | 0.017 | 0.121 | 0.666 | 0.018 | 26.5 | 25.8 | 1 | 1 | 5.9664 | 0.6732 | 0.02244 | 0.15972 | 0.87912
3435 | 21203224 | 0 | 0 | 3 | 131 | 219.7 | 233.8 | 5466.7 | 0 | 0 | 20.9 | 67.3 | 3.5 | 5.9 | 0 | 5 | 0 | 290.4 | 42188.9 | 1619 | 3150 | 4.49 | 0.47 | 0.022 | 0.128 | 0.646 | 0.008 | 24.55 | 30.43333 | 1 | 1 | 5.8819 | 0.6157 | 0.02882 | 0.16768 | 0.84626
3436 | 21403347 | 0 | 0 | 3 | 131 | 224.6 | 237.2 | 5744.7 | 0 | 0 | 30.6 | 63.1 | 6.1 | 2.7 | 0 | 6.5 | 100 | 408 | 40400 | 1628 | 3339 | 4.57 | 0.6 | 0.024 | 0.099 | 0.46 | 0.008 | 26.58333 | 28.66667 | 1 | 1 | 5.9867 | 0.786 | 0.03144 | 0.12969 | 0.6026
3437 | 21103313 | 0 | 1 | 2 | 131 | 227.1 | 235.6 | 5310.9 | 0 | 0 | 19.1 | 76.6 | 1.9 | 5 | 0 | 6.9 | 830 | 307.6 | 46688.7 | 1587 | 3633 | 4.61 | 0.6 | 0.025 | 0.142 | 0.537 | 0.008 | 23.2 | 31.73333 | 1 | 1 | 6.0391 | 0.786 | 0.03275 | 0.18602 | 0.70347
3438 | 21203225 | 0 | 0 | 3 | 132 | 219.3 | 226.9 | 5574.1 | 0 | 0 | 28.7 | 58.9 | 3 | 7.5 | 0 | 5 | 0 | 393.6 | 42044.6 | 1646 | 3445 | 4.66 | 0.63 | 0.023 | 0.118 | 0.363 | 0.008 | 25.78333 | 25.1 | 1 | 1 | 6.1512 | 0.8316 | 0.03036 | 0.15576 | 0.47916
3439 | 21303300 | 0 | 0 | 2.8 | 131 | 210.7 | 234.2 | 5774.4 | 0 | 0 | 28.4 | 51.4 | 5.4 | 4.4 | 0 | 5.7 | 0 | 379.7 | 32200 | 1607 | 3074 | 4.57 | 0.6 | 0.024 | 0.099 | 0.46 | 0.013 | 24.73333 | 21.3 | 1 | 1 | 5.9867 | 0.786 | 0.03144 | 0.12969 | 0.6026
3440 | 21103314 | 0 | 0 | 1.4 | 141 | 226.3 | 241.3 | 6303.4 | 27 | 13 | 1 | 44.3 | 3.3 | 4 | 0 | 5.1 | 90 | 258.6 | 29931.1 | 1626 | 3118 | 4.43 | 0.26 | 0.039 | 0.103 | 0.36 | 0.008 | 26.88333 | 18.75 | 1 | 1 | 6.2463 | 0.3666 | 0.05499 | 0.14523 | 0.5076
3441 | 21403348 | 0 | 0.1 | 3.4 | 128 | 221.2 | 239.1 | 5864.4 | 0 | 0 | 29.6 | 63.3 | 5.2 | 3.5 | 0 | 5.8 | 0 | 299 | 42700 | 1527 | 3829 | 4.45 | 0.32 | 0.029 | 0.106 | 0.576 | 0.009 | 25.01667 | 28.66667 | 1 | 1 | 5.696 | 0.4096 | 0.03712 | 0.13568 | 0.73728
3442 | 21203226 | 0 | 0 | 3 | 133 | 219.4 | 229.4 | 5571.7 | 33 | 7 | 0.8 | 45.6 | 3.4 | 5.1 | 0 | 4 | 0 | 81.1 | 33196.2 | 1585 | 2820 | 4.49 | 0.47 | 0.022 | 0.128 | 0.646 | 0.008 | 25.3 | 20.66667 | 1 | 1 | 5.9717 | 0.6251 | 0.02926 | 0.17024 | 0.85918
3443 | 21303301 | 0 | 0 | 2.6 | 129 | 213 | 225.3 | 5598.1 | 0 | 0 | 27.3 | 57 | 7 | 4.2 | 0 | 5.6 | 0 | 351.4 | 37800 | 1590 | 3078 | 4.44 | 0.39 | 0.029 | 0.113 | 0.517 | 0.012 | 24.91667 | 24.5 | 1 | 1 | 5.7276 | 0.5031 | 0.03741 | 0.14577 | 0.66693
3444 | 21103315 | 0 | 0 | 2.3 | 132 | 221.1 | 245.4 | 5353.8 | 0 | 0 | 23.9 | 65.2 | 2.6 | 4.5 | 0 | 6 | 90 | 361.9 | 43266 | 1617 | 3248 | 4.43 | 0.38 | 0.04 | 0.131 | 0.371 | 0.007 | 22.45 | 26.78333 | 1 | 1 | 5.8476 | 0.5016 | 0.0528 | 0.17292 | 0.48972
3445 | 21403349 | 0 | 0 | 3 | 128 | 237.8 | 236.6 | 5176.9 | 0 | 0 | 29.7 | 79.7 | 5.3 | 3.4 | 0 | 6.7 | 0 | 328 | 49700 | 1637 | 4067 | 4.61 | 0.6 | 0.025 | 0.142 | 0.537 | 0.007 | 26.06667 | 32.65 | 1 | 1 | 5.9008 | 0.768 | 0.032 | 0.18176 | 0.68736
3446 | 21203227 | 0 | 0 | 2 | 130 | 243.9 | 230.5 | 5591 | 35 | 5 | 0.7 | 73.2 | 2.7 | 10 | 0 | 6 | 0 | 193.3 | 49465.5 | 1593 | 3970 | 4.475385 | 0.3961538 | 0.02346154 | 0.1323846 | 0.696 | 0.009 | 25.46667 | 29.58333 | 1 | 1 | 5.818 | 0.515 | 0.0305 | 0.1721 | 0.9048
3447 | 21303302 | 0 | 0 | 2.7 | 130 | 234.5 | 224.5 | 5752.9 | 0 | 0 | 26 | 78.5 | 6 | 4.5 | 0 | 5.6 | 0 | 763.7 | 47900 | 1584 | 3292 | 4.48 | 0.41 | 0.023 | 0.134 | 0.696 | 0.016 | 25.7 | 31.1 | 1 | 1 | 5.824 | 0.533 | 0.0299 | 0.1742 | 0.9048
3448 | 21103316 | 0 | 0 | 3 | 131 | 225.5 | 244.7 | 5098.7 | 0 | 0 | 22.7 | 72 | 2.2 | 4.5 | 0 | 6 | 500 | 251.1 | 46009.1 | 1610 | 3770 | 4.66 | 0.63 | 0.023 | 0.118 | 0.363 | 0.007 | 21.45 | 28.21667 | 1 | 1 | 6.1046 | 0.8253 | 0.03013 | 0.15458 | 0.47553
3449 | 21403350 | 0 | 0 | 4.2 | 128 | 228 | 237.9 | 5116.4 | 0 | 0 | 25.2 | 75.2 | 5.8 | 3.9 | 0 | 5.3 | 0 | 435 | 49400 | 1606 | 3829 | 4.45 | 0.32 | 0.029 | 0.106 | 0.576 | 0.007 | 24.23333 | 33.53333 | 1 | 1 | 5.696 | 0.4096 | 0.03712 | 0.13568 | 0.73728
3450 | 21203228 | 0 | 0.1 | 1 | 122 | 220.3 | 233.6 | 5073.1 | 35 | 5 | 0.9 | 57.9 | 2.5 | 9 | 0 | 6.9 | 0 | 33.8 | 40936.2 | 1591 | 3756 | 4.43 | 0.26 | 0.039 | 0.103 | 0.36 | 0.005 | 22.8 | 26.88333 | 1 | 1 | 5.4046 | 0.3172 | 0.04758 | 0.12566 | 0.4392
3451 | 21303303 | 0 | 0 | 2.8 | 132 | 219.4 | 227.3 | 5536.8 | 0 | 0 | 25.7 | 61.3 | 7.1 | 4.7 | 0 | 5.6 | 0 | 292 | 41000 | 1623 | 3372 | 4.61 | 0.6 | 0.025 | 0.142 | 0.537 | 0.007 | 24.41667 | 29.11667 | 1 | 1 | 6.0852 | 0.792 | 0.033 | 0.18744 | 0.70884
3452 | 21103317 | 0 | 0 | 1 | 134 | 226.8 | 244.7 | 5338.5 | 35 | 5 | 1.4 | 51.5 | 2.3 | 4.7 | 0 | 5.8 | 500 | 203.7 | 38709.9 | 1622 | 3351 | 4.65 | 0.62 | 0.021 | 0.124 | 0.636 | 0.005 | 22.45 | 24.35 | 1 | 1 | 6.231 | 0.8308 | 0.02814 | 0.16616 | 0.85224
3453 | 21403351 | 0 | 0 | 2.8 | 128 | 230.5 | 241.9 | 5030.6 | 0 | 0 | 27 | 75.3 | 5.9 | 3.5 | 0 | 6.1 | 0 | 548 | 47600 | 1571 | 3673 | 4.48 | 0.41 | 0.023 | 0.134 | 0.696 | 0.006 | 21.65 | 32.65 | 1 | 1 | 5.7344 | 0.5248 | 0.02944 | 0.17152 | 0.89088
3454 | 21203229 | 0 | 0 | 0 | 120 | 220.7 | 233.9 | 5724 | 40 | 0 | 0.5 | 60.1 | 2.1 | 8.6 | 0 | 8 | 0 | 23.4 | 44658.1 | 1611 | 2968 | 4.46 | 0.35 | 0.025 | 0.127 | 0.696 | 0.006 | 25.68333 | 28.81667 | 1 | 1 | 5.352 | 0.42 | 0.03 | 0.1524 | 0.8352
3455 | 21303304 | 0 | 0 | 2.2 | 119 | 219.6 | 227.5 | 5079 | 0 | 0 | 23.6 | 76.8 | 5.8 | 5.2 | 0 | 8.1 | 110 | 890.9 | 48600 | 1624 | 3721 | 4.45 | 0.32 | 0.029 | 0.106 | 0.576 | 0.01 | 22.38333 | 32.48333 | 1 | 1 | 5.2955 | 0.3808 | 0.03451 | 0.12614 | 0.68544
3456 | 21103318 | 0 | 0 | 3 | 108 | 189.8 | 249.1 | 4240.7 | 0 | 0 | 20.4 | 61.3 | 2.7 | 2.5 | 0 | 7.5 | 0 | 177.4 | 48658.2 | 1622 | 2803 | 4.52 | 0.51 | 0.017 | 0.121 | 0.666 | 0.007 | 17.48333 | 30.78333 | 1 | 1 | 4.8816 | 0.5508 | 0.01836 | 0.13068 | 0.71928
3458 | 21203230 | 0 | 0 | 0.5 | 122 | 227.7 | 232.9 | 5676.9 | 30 | 5 | 1.2 | 69.8 | 3.2 | 6.8 | 0 | 7.5 | 540 | 5.1 | 45493.6 | 1594 | 3504 | 4.55 | 0.52 | 0.023 | 0.129 | 0.924 | 0.005 | 25.71667 | 27.25 | 1 | 1 | 5.551 | 0.6344 | 0.02806 | 0.15738 | 1.12728
3459 | 21303305 | 0 | 0.1 | 2.8 | 119 | 219 | 229.3 | 4591.4 | 0 | 0 | 17.5 | 82.8 | 3.2 | 4.9 | 0 | 7.3 | 430 | 1016.8 | 52200 | 1650 | 3329 | 4.38 | 0.3 | 0.053 | 0.128 | 0.329 | 0.014 | 20.1 | 34.05 | 1 | 1 | 5.2122 | 0.357 | 0.06307 | 0.15232 | 0.39151
3461 | 21403353 | 7.21645e-16 | 3 | 0 | 120 | 137.1 | 242.4 | 5739.6 | 0 | 0 | 16.8 | 0.3 | 8.9 | 0.7 | 0 | 0 | 0 | 107 | 7100 | 1651 | 1314 | 4.44 | 0.39 | 0.029 | 0.113 | 0.517 | 0.005 | 24.45 | 6.45 | 1 | 1 | 5.328 | 0.468 | 0.0348 | 0.1356 | 0.6204
3462 | 21203231 | 0 | 0 | 2 | 133 | 229.7 | 232.8 | 6001.4 | 40 | 0 | 1.2 | 56 | 3 | 6.8 | 0 | 5.9 | 90 | 275.3 | 42586.7 | 1627 | 3307 | 4.43 | 0.38 | 0.04 | 0.131 | 0.371 | 0.006 | 27.2 | 26.53333 | 1 | 1 | 5.8919 | 0.5054 | 0.0532 | 0.17423 | 0.49343
3463 | 21303306 | 0 | 0 | 3.2 | 130 | 220.7 | 233.7 | 5285.5 | 0 | 0 | 26 | 64.7 | 4.2 | 5.2 | 0 | 3.9 | 0 | 231 | 43700 | 1611 | 2913 | 4.52 | 0.51 | 0.017 | 0.121 | 0.666 | 0.018 | 22.7 | 28.8 | 1 | 1 | 5.876 | 0.663 | 0.0221 | 0.1573 | 0.8658
3464 | 21103320 | 0 | 0 | 3 | 153 | 229.9 | 249.8 | 7627.5 | 35 | 0 | 1.2 | 41 | 2.3 | 5.7 | 0.2 | 4.8 | 40 | 122.4 | 34074.8 | 1623 | 1865 | 4.43 | 0.31 | 0.031 | 0.114 | 0.576 | 0.008 | 31.41667 | 21.31667 | 1 | 1 | 6.7779 | 0.4743 | 0.04743 | 0.17442 | 0.88128
3465 | 21203232 | 0 | 0.1 | 2.1 | 131 | 209.6 | 203 | 5643.4 | 0 | 0 | 21.5 | 57.3 | 1.6 | 7.8 | 0 | 5.9 | 0 | 845.7 | 40490.3 | 1607 | 2960 | 4.54 | 0.49 | 0.021 | 0.124 | 0.785 | 0.02 | 29.3 | 25.25 | 1 | 1 | 5.9474 | 0.6419 | 0.02751 | 0.16244 | 1.02835
3466 | 21303307 | 0 | 0 | 3.6 | 128 | 229.8 | 233.8 | 5342.9 | 0 | 0 | 26.9 | 74.7 | 6.4 | 4.1 | 0 | 7.1 | 600 | 508 | 51800 | 1602 | 3682 | 4.48 | 0.36 | 0.031 | 0.107 | 0.432 | 0.015 | 22.93333 | 34.3 | 1 | 1 | 5.7344 | 0.4608 | 0.03968 | 0.13696 | 0.55296
3467 | 21103321 | 0 | 0 | 3 | 126 | 216.6 | 250.2 | 5729.2 | 20 | 11 | 0.7 | 59.1 | 2 | 10.2 | 0 | 8.1 | 80 | 329.7 | 50933.8 | 1596 | 3322 | 4.44 | 0.39 | 0.029 | 0.113 | 0.517 | 0.005 | 23.48333 | 29.75 | 1 | 1 | 5.5944 | 0.4914 | 0.03654 | 0.14238 | 0.65142
3468 | 21203233 | 0 | 0 | 2.7 | 150 | 236.7 | 208.1 | 7425.8 | 0 | 0 | 31.2 | 55.2 | 4.8 | 12.5 | 0 | 0.4 | 670 | 645.3 | 45083.7 | 1616 | 2819 | 4.43 | 0.38 | 0.04 | 0.131 | 0.371 | 0.008 | 39.13333 | 33.3 | 1 | 1 | 6.645 | 0.57 | 0.06 | 0.1965 | 0.5565
3469 | 21303308 | 0 | 0 | 3 | 128 | 204.9 | 230.3 | 5083.3 | 0 | 0 | 26.5 | 50.2 | 7.6 | 5.5 | 0 | 8 | 0 | 291.4 | 38900 | 1596 | 3377 | 4.48 | 0.44 | 0.026 | 0.116 | 0.755 | 0.01 | 22.16667 | 39.2 | 1 | 1 | 5.7344 | 0.5632 | 0.03328 | 0.14848 | 0.9664
3470 | 21103322 | 0 | 0 | 3 | 140 | 225.2 | 237.8 | 5368.9 | 0 | 0 | 35.5 | 49.5 | 2.1 | 5.9 | 0 | 7 | 0 | 180.9 | 44877.8 | 1638 | 2799 | 4.54 | 0.49 | 0.021 | 0.124 | 0.785 | 0.007 | 38.03333 | 18.8 | 1 | 1 | 6.356 | 0.686 | 0.0294 | 0.1736 | 1.099
3473 | 21103323 | 0 | 0 | 3 | 153 | 252.4 | 248.8 | 5734.4 | 28 | 12 | 6.3 | 53.2 | 3.6 | 6.3 | 0 | 9.1 | 0 | 53 | 37450.4 | 1572 | 3851 | 4.54 | 0.49 | 0.021 | 0.124 | 0.785 | 0.005 | 50.15 | 25.7 | 1 | 1 | 6.9462 | 0.7497 | 0.03213 | 0.18972 | 1.20105
3474 | 21203235 | 0 | 0 | 2 | 136 | 216.1 | 233.9 | 6124.9 | 0 | 0 | 30.2 | 50.2 | 6.3 | 0.6 | 0 | 3.5 | 0 | 217.9 | 32944.1 | 1610 | 3232 | 4.44 | 0.39 | 0.029 | 0.113 | 0.517 | 0.007 | 27.48333 | 19.95 | 1 | 1 | 6.0384 | 0.5304 | 0.03944 | 0.15368 | 0.70312
3475 | 21103324 | 0 | 0 | 0 | 170 | 226.1 | 236.3 | 9346.3 | 0 | 0 | 38.5 | 17.6 | 8.6 | 1.3 | 0 | 0 | 300 | 61.3 | 15112 | 1603 | 761 | 4.48 | 0.36 | 0.031 | 0.107 | 0.432 | 0.008 | 40.73333 | 9.916667 | 1 | 1 | 7.616 | 0.612 | 0.0527 | 0.1819 | 0.7344
3476 | 21303311 | 0 | 0 | 3 | 140 | 217.3 | 235.4 | 6045.4 | 0 | 0 | 26.5 | 50.8 | 5.5 | 6 | 0 | 4.7 | 0 | 341.7 | 36400 | 1602 | 2816 | 4.62 | 0.61 | 0.025 | 0.118 | 0.974 | 0.008 | 25.76667 | 33.16667 | 1 | 1 | 6.468 | 0.854 | 0.035 | 0.1652 | 1.3636
3477 | 21203236 | 0 | 0 | 3 | 145 | 218.4 | 234.1 | 6624.5 | 0 | 0 | 33.5 | 39.6 | 7.9 | 2.3 | 0 | 3.1 | 260 | 296.5 | 29004.4 | 1615 | 3046 | 4.48 | 0.36 | 0.031 | 0.107 | 0.432 | 0.008 | 29.71667 | 18.85 | 1 | 1 | 6.496 | 0.522 | 0.04495 | 0.15515 | 0.6264
3478 | 21103325 | 0 | 2.9 | 0 | 150 | 247.3 | 238.2 | 7062.3 | 0 | 0 | 30.4 | 66.9 | 6.4 | 0 | 0 | 1.7 | 120 | 260.5 | 45743.9 | 1669 | 2636 | 4.58 | 0.56 | 0.024 | 0.121 | 0.855 | 0.021 | 30.56667 | 28.35 | 1 | 1 | 6.87 | 0.84 | 0.036 | 0.1815 | 1.2825
3479 | 21303312 | 0 | 0 | 3 | 150 | 195.8 | 237.5 | 6865 | 0 | 0 | 31.1 | 14.7 | 6.5 | 1.6 | 0 | 0.6 | 20 | 496 | 15000 | 1618 | 2047 | 4.48 | 0.44 | 0.026 | 0.116 | 0.755 | 0.018 | 29.13333 | 21.55 | 1 | 1 | 6.72 | 0.66 | 0.039 | 0.174 | 1.1325
3480 | 21203237 | 0 | 1 | 2 | 151 | 227.9 | 234.2 | 6926.3 | 0 | 0 | 30.8 | 46.6 | 6.4 | 0 | 0 | 3.3 | 0 | 309.7 | 29575.9 | 1602 | 2477 | 4.48 | 0.44 | 0.026 | 0.116 | 0.755 | 0.006 | 31.11667 | 17.53333 | 1 | 1 | 6.7648 | 0.6644 | 0.03926 | 0.17516 | 1.14005
3481 | 21403354 | 0 | 0.1 | 0 | 159 | 269.2 | 231.3 | 10622.4 | 40 | 0 | 18.3 | 51.9 | 6.4 | 3.4 | 0 | 7.4 | 30 | 559 | 38000 | 1625 | 4171 | 4.64 | 0.77 | 0.021 | 0.135 | 1.024 | 0.013 | 38.7 | 29.05 | 1 | 1 | 7.3776 | 1.2243 | 0.03339 | 0.21465 | 1.62816
3482 | 21103326 | 0 | 1.6 | 1.6 | 155 | 227.8 | 237.5 | 7988.7 | 0 | 0 | 35.6 | 37.2 | 6.1 | 0.9 | 0 | 3.6 | 0 | 82.7 | 23580.8 | 1628 | 1706 | 4.54 | 0.49 | 0.021 | 0.124 | 0.785 | 0.02 | 34.56667 | 14.31667 | 1 | 1 | 7.037 | 0.7595 | 0.03255 | 0.1922 | 1.21675
3484 | 21203238 | 0 | 1.9 | 1.4 | 159 | 220.4 | 234.2 | 8698.7 | 0 | 0 | 36.9 | 24.5 | 8.1 | 0 | 0 | 0.6 | 0 | 347.2 | 14460.2 | 1648 | 1262 | 4.65 | 0.87 | 0.028 | 0.118 | 0.785 | 0.012 | 39 | 10.15 | 1 | 1 | 7.3935 | 1.3833 | 0.04452 | 0.18762 | 1.24815
3485 | 21103327 | 0 | 0 | 2.8 | 140 | 224.7 | 243.8 | 6859.2 | 0 | 0 | 37.7 | 47 | 7.9 | 1.1 | 0 | 5.3 | 260 | 49.5 | 34001.4 | 1635 | 2343 | 4.58 | 0.56 | 0.024 | 0.121 | 0.855 | 0.011 | 29.01667 | 22.25 | 1 | 1 | 6.412 | 0.784 | 0.0336 | 0.1694 | 1.197
3486 | 21303314 | 0 | 0 | 3.5 | 130 | 210.2 | 238.7 | 5298.9 | 0 | 0 | 30.8 | 49.5 | 5 | 5.8 | 0 | 4.3 | 0 | 82 | 36600 | 1626 | 2879 | 4.59 | 0.63 | 0.032 | 0.127 | 0.815 | 0.008 | 22.26667 | 26.45 | 1 | 1 | 5.967 | 0.819 | 0.0416 | 0.1651 | 1.0595
3487 | 21203239 | 0 | 1 | 2 | 151 | 219.5 | 234.3 | 8370.7 | 0 | 0 | 42 | 26.2 | 7.4 | 0 | 0 | 2.6 | 670 | 198.6 | 19743.7 | 1604 | 1793 | 4.48 | 0.44 | 0.026 | 0.116 | 0.755 | 0.008 | 37.5 | 12.2 | 1 | 1 | 6.7648 | 0.6644 | 0.03926 | 0.17516 | 1.14005
3488 | 21403355 | 0 | 0 | 4.4 | 130 | 220.1 | 231.9 | 5894.2 | 0 | 0 | 26.4 | 64.1 | 3.8 | 6.3 | 0 | 3.4 | 100 | 228 | 34200 | 1588 | 3754 | 4.48 | 0.44 | 0.026 | 0.116 | 0.755 | 0.008 | 28.53333 | 25 | 1 | 1 | 5.824 | 0.572 | 0.0338 | 0.1508 | 0.9815
3489 | 21103328 | 0 | 0 | 3.9 | 125 | 155 | 249.8 | 0 | 30 | 0 | 18.5 | 67 | 8.6 | 4.9 | 0 | 2.6 | 500 | 43.3 | 0 | 1605 | 3376 | 4.62 | 0.61 | 0.025 | 0.118 | 0.974 | 0.005 | 28.66667 | 32.43333 | 1 | 1 | 5.775 | 0.7625 | 0.03125 | 0.1475 | 1.2175
3490 | 21303315 | 0 | 0 | 2.4 | 148 | 212.2 | 238.2 | 6534.7 | 0 | 0 | 27.5 | 36.3 | 6.3 | 4.9 | 0 | 2.4 | 0 | 235 | 26100 | 1598 | 2385 | 4.58 | 0.56 | 0.024 | 0.121 | 0.855 | 0.011 | 27.45 | 17.7 | 1 | 1 | 6.7784 | 0.8288 | 0.03552 | 0.17908 | 1.2654
3492 | 21403356 | 0 | 0 | 3.2 | 139 | 230.1 | 234.8 | 6299.3 | 0 | 0 | 31.9 | 58.8 | 5.1 | 4.2 | 0 | 5.8 | 90 | 701 | 37800 | 1628 | 2971 | 4.64 | 0.77 | 0.021 | 0.135 | 1.024 | 0.007 | 36.66667 | 28.36667 | 1 | 1 | 6.4496 | 1.0703 | 0.02919 | 0.18765 | 1.42336
3493 | 21303316 | 0 | 0 | 1.4 | 135 | 229.9 | 215.7 | 6004.7 | 0 | 0 | 30 | 64.7 | 6.3 | 5.1 | 0 | 7.6 | 0 | 342 | 44200 | 1620 | 2998 | 4.59 | 0.63 | 0.032 | 0.127 | 0.815 | 0.015 | 27.91667 | 31.66667 | 1 | 1 | 6.1965 | 0.8505 | 0.0432 | 0.17145 | 1.10025
3494 | 21103329 | 0 | 2.6 | 0 | 143 | 219.6 | 249.8 | 6699.3 | 0 | 0 | 31 | 45.7 | 2.5 | 2.9 | 0 | 4.7 | 720 | 131.9 | 26924.2 | 1626 | 2785 | 4.62 | 0.61 | 0.025 | 0.118 | 0.974 | 0.02 | 27.6 | 17.03333 | 1 | 1 | 6.6066 | 0.8723 | 0.03575 | 0.16874 | 1.39282
3495 | 21203241 | 0 | 0 | 2.1 | 127 | 218 | 232.6 | 5713.8 | 30 | 10 | 0.7 | 49.8 | 5.7 | 3.8 | 0 | 6.4 | 1100 | 178.3 | 40730.3 | 1619 | 3352 | 4.63 | 0.78 | 0.026 | 0.129 | 0.805 | 0.007 | 25.78333 | 27.4 | 1 | 1 | 5.8801 | 0.9906 | 0.03302 | 0.16383 | 1.02235
3496 | 21403357 | 0 | 0 | 3.1 | 129 | 229.7 | 233.4 | 5738.6 | 0 | 0 | 33.4 | 67.5 | 6.5 | 2.5 | 0 | 5.8 | 90 | 883 | 43500 | 1651 | 2605 | 4.53 | 0.42 | 0.057 | 0.129 | 0.715 | 0.008 | 25.8 | 29.23333 | 1 | 1 | 5.8437 | 0.5418 | 0.07353 | 0.16641 | 0.92235
3497 | 21103330 | 0 | 0 | 3 | 137 | 225.6 | 249.5 | 5519.2 | 0 | 0 | 29.9 | 59.1 | 3.2 | 5 | 0 | 6 | 1190 | 487.7 | 38913.3 | 1606 | 3771 | 4.48 | 0.44 | 0.026 | 0.116 | 0.755 | 0.011 | 22.78333 | 24.13333 | 1 | 1 | 6.1376 | 0.6028 | 0.03562 | 0.15892 | 1.03435
3498 | 21303317 | 0 | 0.8 | 1.8 | 140 | 229.5 | 218.4 | 5960.4 | 0 | 0 | 29.8 | 60.1 | 4.5 | 5 | 0 | 7.3 | 0 | 517 | 38300 | 1614 | 3504 | 4.58 | 0.69 | 0.047 | 0.111 | 0.795 | 0.012 | 27.36667 | 26.26667 | 1 | 1 | 6.412 | 0.966 | 0.0658 | 0.1554 | 1.113
3499 | 21203242 | 0 | 1.110223e-15 | 3 | 145 | 207.9 | 234.4 | 7645.7 | 0 | 0 | 40.8 | 22.1 | 8.1 | 0.7 | 0 | 1.7 | 0 | 322 | 19410.9 | 1596 | 2331 | 4.53 | 0.42 | 0.057 | 0.129 | 0.715 | 0.003 | 34.25 | 11.86667 | 1 | 1 | 6.5685 | 0.609 | 0.08265 | 0.18705 | 1.03675
3500 | 21103331 | 0 | 0.1 | 1.8 | 139 | 232.1 | 243.1 | 5569.1 | 29 | 11 | 1.3 | 51.9 | 3.8 | 3.6 | 0 | 4.9 | 270 | 780.8 | 37967.2 | 1671 | 4154 | 4.59 | 0.63 | 0.032 | 0.127 | 0.815 | 0.008 | 23.56667 | 23.61667 | 1 | 1 | 6.3801 | 0.8757 | 0.04448 | 0.17653 | 1.13285
3501 | 21403358 | 0 | 0 | 3.2 | 136 | 215.1 | 216.8 | 5666.5 | 0 | 0 | 34.7 | 44.1 | 6.4 | 2.6 | 1.1 | 3.5 | 40 | 890 | 27600 | 1575 | 3010 | 4.56 | 0.59 | 0.049 | 0.137 | 0.845 | 0.01 | 40.18333 | 23.41667 | 1 | 1 | 6.2016 | 0.8024 | 0.06664 | 0.18632 | 1.1492
3502 | 21303318 | 0 | 0 | 2.4 | 141 | 226.7 | 220.9 | 5867.2 | 0 | 0 | 30.7 | 55.4 | 6.1 | 3.6 | 0 | 6.3 | 0 | 559.4 | 35000 | 1594 | 3450 | 4.54 | 0.53 | 0.047 | 0.129 | 0.755 | 0.008 | 26.65 | 23.28333 | 1 | 1 | 6.4014 | 0.7473 | 0.06627 | 0.18189 | 1.06455
3503 | 21203243 | 0 | 0 | 3 | 141 | 211.2 | 234 | 6727.9 | 33 | 7 | 5.1 | 25.5 | 6.6 | 2 | 0 | 1.8 | 0 | 145.8 | 21581.2 | 1658 | 2362 | 4.65 | 0.87 | 0.028 | 0.118 | 0.785 | 0.008 | 30.16667 | 12.76667 | 1 | 1 | 6.5565 | 1.2267 | 0.03948 | 0.16638 | 1.10685
3504 | 21103332 | 0 | 0.2 | 1.9 | 141 | 226.6 | 249.3 | 5300.2 | 35 | 5 | 1 | 44.8 | 2.9 | 3 | 0 | 4.8 | 330 | 451.4 | 30526.4 | 1616 | 3000 | 4.54 | 0.53 | 0.047 | 0.129 | 0.755 | 0.01 | 21.88333 | 18.75 | 1 | 1 | 6.4014 | 0.7473 | 0.06627 | 0.18189 | 1.06455
3505 | 21403359 | 0 | 0.1 | 3.3 | 131 | 220.1 | 238.8 | 5428.2 | 0 | 0 | 31.9 | 57.6 | 6 | 2.3 | 0 | 4.4 | 0 | 775 | 35800 | 1622 | 2999 | 4.51 | 0.47 | 0.053 | 0.122 | 0.676 | 0.009 | 24.38333 | 24.28333 | 1 | 1 | 5.9081 | 0.6157 | 0.06943 | 0.15982 | 0.88556
3506 | 21303319 | 0 | 0.1 | 2.1 | 132 | 225.4 | 220.6 | 5607.4 | 0 | 0 | 30.1 | 63.6 | 6.5 | 2.7 | 0 | 6.7 | 0 | 584 | 39200 | 1641 | 3376 | 4.63 | 0.78 | 0.026 | 0.129 | 0.805 | 0.015 | 25.48333 | 25.85 | 1 | 1 | 6.1116 | 1.0296 | 0.03432 | 0.17028 | 1.0626
3507 | 21203244 | 0 | 0 | 3 | 131 | 219.7 | 233.6 | 5185.5 | 27 | 3 | 0.6 | 57.9 | 4 | 3 | 0 | 5.1 | 1000 | 388.4 | 35753.1 | 1612 | 3316 | 4.49 | 0.39 | 0.047 | 0.121 | 0.775 | 0.008 | 23.33333 | 21.35 | 1 | 1 | 5.8819 | 0.5109 | 0.06157 | 0.15851 | 1.01525
3508 | 21103333 | 0 | 0 | 3 | 130 | 240.6 | 249.2 | 5030.9 | 22 | 10 | 5.9 | 72.4 | 3.8 | 3.6 | 0 | 5 | 400 | 0 | 43534.3 | 1618 | 3722 | 4.65 | 0.87 | 0.028 | 0.118 | 0.785 | 0.008 | 20.76667 | 26.06667 | 1 | 1 | 6.045 | 1.131 | 0.0364 | 0.1534 | 1.0205
3509 | 21403360 | 0 | 0 | 3.2 | 130 | 230 | 237.2 | 5493.8 | 0 | 0 | 32.6 | 67.1 | 6.1 | 2 | 0 | 4.8 | 0 | 789 | 43100 | 1645 | 3402 | 4.45 | 0.39 | 0.064 | 0.118 | 0.537 | 0.011 | 24.13333 | 29.03333 | 1 | 1 | 5.785 | 0.507 | 0.0832 | 0.1534 | 0.6981
3510 | 21303320 | 0 | 0 | 4.4 | 137 | 221.2 | 220.7 | 5915.2 | 0 | 0 | 30.3 | 53.6 | 5.4 | 3.4 | 0 | 4.1 | 0 | 556 | 32400 | 1646 | 2952 | 4.43 | 0.35 | 0.066 | 0.132 | 0.547 | 0.013 | 26.88333 | 21.2 | 1 | 1 | 6.0691 | 0.4795 | 0.09042 | 0.18084 | 0.74939
3511 | 21203245 | 0 | 0 | 3.1 | 137 | 221.3 | 232.8 | 5240.9 | 0 | 0 | 26.9 | 57.1 | 4.1 | 2.6 | 0 | 4.4 | 750 | 240.6 | 34829.3 | 1613 | 4463 | 4.56 | 0.59 | 0.049 | 0.137 | 0.845 | 0.009 | 23.65 | 23.61667 | 1 | 1 | 6.2472 | 0.8083 | 0.06713 | 0.18769 | 1.15765
3513 | 21403361 | 0 | 0 | 3.2 | 130 | 212.1 | 234.8 | 5279.5 | 0 | 0 | 30.6 | 52 | 5.6 | 2.2 | 0 | 4.2 | 0 | 861 | 33700 | 1605 | 2876 | 4.49 | 0.39 | 0.047 | 0.121 | 0.775 | 0.009 | 27.18333 | 22.35 | 1 | 1 | 5.837 | 0.507 | 0.0611 | 0.1573 | 1.0075
3514 | 21303321 | 0 | 0.1 | 2.3 | 139 | 224.9 | 223.3 | 5948.1 | 0 | 0 | 32 | 53.8 | 5.5 | 3.2 | 0 | 5.8 | 0 | 778 | 34000 | 1646 | 2864 | 4.49 | 0.39 | 0.047 | 0.121 | 0.775 | 0.026 | 26.71667 | 23.56667 | 1 | 1 | 6.2411 | 0.5421 | 0.06533 | 0.16819 | 1.07725
3515 | 21203246 | 0 | 0.1 | 3 | 165 | 212.1 | 234.3 | 8653.5 | 0 | 0 | 43.6 | 3.5 | 8.4 | 0.1 | 0 | 0 | 0 | 29.2 | 5159.4 | 1637 | 403 | 4.49 | 0.39 | 0.047 | 0.121 | 0.775 | 0.009 | 38.78333 | 3.116667 | 0 | 0 | 7.4085 | 0.6435 | 0.07755 | 0.19965 | 1.27875
3516 | 21403362 | 0 | 0.1 | 3.4 | 129 | 229.7 | 211.9 | 5981.7 | 0 | 0 | 30.2 | 70.6 | 6.2 | 3.5 | 0 | 6.6 | 260 | 1462 | 42500 | 1613 | 3045 | 4.59 | 0.78 | 0.03 | 0.142 | 0.855 | 0.012 | 29.21667 | 34.6 | 1 | 1 | 5.9211 | 1.0062 | 0.0387 | 0.18318 | 1.10295
3517 | 21303322 | 0 | 0 | 2.4 | 129 | 226.9 | 217.7 | 5698.3 | 0 | 0 | 28.1 | 70.3 | 4.4 | 5.8 | 0 | 7.7 | 0 | 703.1 | 39800 | 1621 | 3460 | 4.59 | 0.78 | 0.03 | 0.142 | 0.855 | 0.018 | 26.25 | 26.31667 | 1 | 1 | 5.9211 | 1.0062 | 0.0387 | 0.18318 | 1.10295
3518 | 21103335 | 0 | 1 | 1.5 | 130 | 225 | 249.9 | 5345.4 | 0 | 0 | 25 | 70.3 | 3 | 4 | 0 | 6.5 | 0 | 427.2 | 45973.8 | 1608 | 3927 | 4.49 | 0.39 | 0.047 | 0.121 | 0.775 | 0.012 | 21.98333 | 27.18333 | 1 | 1 | 5.837 | 0.507 | 0.0611 | 0.1573 | 1.0075
3519 | 21203247 | 0 | 0.1 | 3 | 141 | 225.7 | 231.9 | 6950.3 | 28 | 12 | 1.2 | 43.8 | 7.7 | 4.5 | 0 | 5 | 790 | 87.1 | 31526.4 | 1600 | 2874 | 4.52 | 0.48 | 0.019 | 0.122 | 0.785 | 0.005 | 31.48333 | 18.91667 | 1 | 1 | 6.3732 | 0.6768 | 0.02679 | 0.17202 | 1.10685
3520 | 21403363 | 0 | 0.1 | 2.9 | 129 | 230.6 | 237.9 | 5511.3 | 0 | 0 | 29.5 | 72.4 | 5.8 | 2.9 | 0.3 | 6.1 | 280 | 942 | 41800 | 1624 | 3290 | 4.59 | 0.63 | 0.032 | 0.127 | 0.815 | 0.016 | 24.18333 | 27.91667 | 1 | 1 | 5.9211 | 0.8127 | 0.04128 | 0.16383 | 1.05135
3521 | 21103336 | 0 | 0 | 3 | 133 | 214.2 | 249.6 | 5875.8 | 0 | 0 | 29.3 | 52.3 | 3.1 | 7 | 0 | 4.3 | 0 | 414.3 | 35350.6 | 1638 | 3482 | 4.55 | 0.52 | 0.023 | 0.129 | 0.924 | 0.018 | 24.23333 | 21.56667 | 1 | 1 | 6.0515 | 0.6916 | 0.03059 | 0.17157 | 1.22892
3522 | 21303323 | 0 | 0 | 4.1 | 129 | 224.4 | 237.3 | 5754.9 | 0 | 0 | 23.5 | 71.8 | 3.9 | 7.4 | 0 | 5.8 | 0 | 608.2 | 40200 | 1607 | 3470 | 4.55 | 0.53 | 0.018 | 0.11 | 0.825 | 0.014 | 24.31667 | 26.5 | 1 | 1 | 5.8695 | 0.6837 | 0.02322 | 0.1419 | 1.06425
3523 | 21203248 | 0 | 0 | 2 | 131 | 225 | 233.2 | 6245.3 | 30 | 10 | 0.7 | 53.2 | 6.7 | 5.3 | 0 | 6 | 1440 | 78.9 | 37368.9 | 1592 | 3997 | 4.59 | 0.63 | 0.032 | 0.127 | 0.815 | 0.006 | 28.13333 | 25.05 | 1 | 1 | 6.0129 | 0.8253 | 0.04192 | 0.16637 | 1.06765
3524 | 21403364 | 0 | 0 | 2.9 | 131 | 227.2 | 232.8 | 5267 | 0 | 0 | 29.2 | 66.9 | 5.2 | 3.7 | 0 | 6.4 | 270 | 520 | 41700 | 1616 | 3317 | 4.59 | 0.63 | 0.032 | 0.127 | 0.815 | 0.013 | 29.23333 | 29.01667 | 1 | 1 | 6.0129 | 0.8253 | 0.04192 | 0.16637 | 1.06765
3525 | 21103337 | 0 | 0 | 2.7 | 131 | 213.6 | 249.7 | 5761.2 | 0 | 0 | 29.6 | 52.9 | 5.9 | 5 | 0.1 | 3.2 | 0 | 647.4 | 38177.5 | 1604 | 3616 | 4.6 | 0.61 | 0.035 | 0.133 | 0.855 | 0.007 | 23.73333 | 23.7 | 1 | 1 | 6.026 | 0.7991 | 0.04585 | 0.17423 | 1.12005
3528 | 21403365 | 0 | 0.1 | 2.9 | 138 | 221.7 | 239.5 | 5463.7 | 0 | 0 | 27.5 | 56.1 | 5.3 | 3.2 | 0 | 6.4 | 500 | 376 | 36300 | 1607 | 2765 | 4.49 | 0.39 | 0.047 | 0.121 | 0.775 | 0.014 | 23.58333 | 24.85 | 1 | 1 | 6.1962 | 0.5382 | 0.06486 | 0.16698 | 1.0695
3529 | 21103338 | 0 | 0 | 3.1 | 130 | 215.3 | 250.1 | 5371.6 | 0 | 0 | 27 | 58.1 | 3 | 5 | 0 | 3.9 | 0 | 491.3 | 40144.7 | 1630 | 3637 | 4.35 | 0.48 | 0.037 | 0.136 | 0.725 | 0.012 | 22.13333 | 24.73333 | 1 | 1 | 5.655 | 0.624 | 0.0481 | 0.1768 | 0.9425
3530 | 21303325 | 0 | 0 | 3.2 | 115 | 207.9 | 228.8 | 4502.5 | 0 | 0 | 19.2 | 73.7 | 2.6 | 6.9 | 0 | 5.5 | 500 | 504.7 | 41600 | 1624 | 3558 | 4.56 | 0.59 | 0.049 | 0.137 | 0.845 | 0.013 | 19.76667 | 28 | 1 | 1 | 5.244 | 0.6785 | 0.05635 | 0.15755 | 0.97175
3531 | 21403366 | 0 | 0 | 3 | 152 | 229.3 | 232.6 | 6257.3 | 0 | 0 | 31.6 | 45.7 | 7 | 2.1 | 0 | 5.8 | 500 | 713 | 30400 | 1587 | 3142 | 4.49 | 0.39 | 0.047 | 0.121 | 0.775 | 0.01 | 27.76667 | 31.48333 | 1 | 1 | 6.8248 | 0.5928 | 0.07144 | 0.18392 | 1.178
3532 | 21203250 | 0 | 0.1 | 3 | 151 | 229.4 | 229.4 | 6875.4 | 32 | 8 | 1 | 37.1 | 7 | 1.9 | 0 | 5 | 820 | 70.3 | 29726.1 | 1657 | 2564 | 4.59 | 0.52 | 0.037 | 0.127 | 0.735 | 0.008 | 31.76667 | 19.38333 | 1 | 1 | 6.9309 | 0.7852 | 0.05587 | 0.19177 | 1.10985
3534 | 21103339 | 0 | 0 | 2.8 | 131 | 216.6 | 249.3 | 5087.5 | 0 | 0 | 26.3 | 59.4 | 2.5 | 5.5 | 0.3 | 4.6 | 450 | 488.2 | 41695.8 | 1622 | 3259 | 4.35 | 0.48 | 0.037 | 0.136 | 0.725 | 0.007 | 21 | 24.2 | 1 | 1 | 5.6985 | 0.6288 | 0.04847 | 0.17816 | 0.94975
3535 | 21403367 | 0 | 0 | 2.8 | 153 | 227.3 | 236.3 | 6227 | 0 | 0 | 33.6 | 40.9 | 7.7 | 2 | 0 | 5.5 | 710 | 733 | 24900 | 1572 | 2942 | 4.55 | 0.53 | 0.018 | 0.11 | 0.825 | 0.009 | 27.58333 | 27.6 | 1 | 1 | 6.9615 | 0.8109 | 0.02754 | 0.1683 | 1.26225
3536 | 21203251 | 0 | 0 | 2.6 | 153 | 210.9 | 233.9 | 6889.7 | 0 | 0 | 29.5 | 28.6 | 6.3 | 4.1 | 0.4 | 4.4 | 140 | 290.8 | 24733.7 | 1681 | 2973 | 4.55 | 0.53 | 0.018 | 0.11 | 0.825 | 0.007 | 30.9 | 14.96667 | 1 | 1 | 6.9615 | 0.8109 | 0.02754 | 0.1683 | 1.26225
3537 | 21103340 | 0 | 0 | 3 | 128 | 224.9 | 249.9 | 5231.1 | 31 | 9 | 0.6 | 56.2 | 5 | 4 | 0 | 4.6 | 800 | 439.4 | 41285.3 | 1663 | 3936 | 4.6 | 0.73 | 0.034 | 0.113 | 0.894 | 0.01 | 21.55 | 23.5 | 1 | 1 | 5.888 | 0.9344 | 0.04352 | 0.14464 | 1.14432
3538 | 21303327 | 0 | 0 | 3 | 121 | 207.2 | 225.6 | 4735 | 0 | 0 | 19.1 | 67 | 2.9 | 6.3 | 0 | 5.8 | 760 | 451.5 | 35900 | 1609 | 3701 | 4.35 | 0.48 | 0.037 | 0.136 | 0.725 | 0.016 | 21.05 | 24.05 | 1 | 1 | 5.2635 | 0.5808 | 0.04477 | 0.16456 | 0.87725
3539 | 21203252 | 0 | 0 | 2.7 | 149 | 149.3 | 231.8 | 0 | 0 | 0 | 34.5 | 35.2 | 6.4 | 1.8 | 0 | 2.7 | 430 | 391.9 | 0 | 1587 | 2604 | 4.53 | 0.42 | 0.057 | 0.129 | 0.715 | 0.011 | 27.86667 | 14.83333 | 1 | 1 | 6.7497 | 0.6258 | 0.08493 | 0.19221 | 1.06535
3540 | 21403368 | 0 | 0 | 3.1 | 127 | 210.3 | 219.7 | 5289 | 0 | 0 | 20.8 | 62.5 | 4.9 | 4.6 | 0 | 4.8 | 360 | 211 | 36200 | 1635 | 3133 | 4.42 | 0.28 | 0.06 | 0.137 | 0.704 | 0.018 | 48.88333 | 26.91667 | 1 | 1 | 5.6134 | 0.3556 | 0.0762 | 0.17399 | 0.89408
3541 | 21103341 | 0 | 0 | 3.1 | 131 | 220.1 | 249.2 | 5507.2 | 0 | 0 | 26.5 | 62.9 | 2.5 | 7.9 | 0 | 5.4 | 0 | 244.6 | 44813.5 | 1600 | 3129 | 4.35 | 0.48 | 0.037 | 0.136 | 0.725 | 0.011 | 22.75 | 28.33333 | 1 | 1 | 5.6985 | 0.6288 | 0.04847 | 0.17816 | 0.94975
3542 | 21303328 | 0 | 0.1 | 2.7 | 134 | 219.7 | 223.5 | 6243.3 | 0 | 0 | 23 | 63.1 | 2 | 6.9 | 0 | 5.4 | 0 | 446.1 | 35800 | 1629 | 2911 | 4.56 | 0.59 | 0.049 | 0.137 | 0.845 | 0.023 | 28.01667 | 23.76667 | 1 | 1 | 6.1104 | 0.7906 | 0.06566 | 0.18358 | 1.1323
3543 | 21203253 | 0 | 0 | 3 | 127 | 232.1 | 232.5 | 5439.6 | 31 | 9 | 1 | 63.9 | 4.5 | 7.7 | 0 | 4.8 | 700 | 216.7 | 45984.5 | 1653 | 4054 | 4.57 | 0.52 | 0.045 | 0.125 | 0.825 | 0.006 | 24.58333 | 32.26667 | 1 | 1 | 5.8039 | 0.6604 | 0.05715 | 0.15875 | 1.04775
3544 | 21403369 | 0 | 0 | 2.8 | 128 | 212.1 | 243.9 | 5600 | 0 | 0 | 28.3 | 55.3 | 3.8 | 4.7 | 0 | 6.1 | 0 | 742 | 33100 | 1621 | 2716 | 4.55 | 0.53 | 0.018 | 0.11 | 0.825 | 0.015 | 23.86667 | 21.88333 | 1 | 1 | 5.824 | 0.6784 | 0.02304 | 0.1408 | 1.056
3545 | 21103342 | 0 | 0 | 2 | 136 | 230.1 | 246.2 | 6020.4 | 30 | 10 | 0.7 | 53.8 | 5.8 | 3.5 | 0 | 5.1 | 0 | 234.5 | 36912 | 1618 | 3346 | 4.35 | 0.48 | 0.037 | 0.136 | 0.725 | 0.008 | 25.2 | 22.48333 | 1 | 1 | 5.916 | 0.6528 | 0.05032 | 0.18496 | 0.986
3546 | 21303329 | 0 | 0 | 4 | 126 | 225.1 | 233.1 | 5167.4 | 0 | 0 | 23.1 | 75.5 | 2.9 | 7.3 | 0 | 3.2 | 0 | 295.6 | 41200 | 1597 | 4042 | 4.48 | 0.41 | 0.047 | 0.126 | 0.654 | 0.013 | 22.25 | 33.21667 | 1 | 1 | 5.6448 | 0.5166 | 0.05922 | 0.15876 | 0.82404
3547 | 21203254 | 0 | 0 | 3 | 132 | 219.5 | 231.7 | 5625.5 | 30 | 0 | 3.1 | 54 | 5.6 | 3.9 | 0 | 4 | 0 | 846.7 | 44072.3 | 1681 | 3352 | 4.53 | 0.42 | 0.057 | 0.129 | 0.715 | 0.007 | 25.5 | 27.23333 | 1 | 1 | 5.9796 | 0.5544 | 0.07524 | 0.17028 | 0.9438
3548 | 21403370 | 0 | 0.1 | 3.1 | 130 | 234 | 236.1 | 5457.3 | 0 | 0 | 28.9 | 75.4 | 4.6 | 4.5 | 0 | 7.7 | 380 | 547 | 48800 | 1600 | 2842 | 4.55 | 0.52 | 0.023 | 0.129 | 0.924 | 0.01 | 23.71667 | 34.05 | 1 | 1 | 5.915 | 0.676 | 0.0299 | 0.1677 | 1.2012
3549 | 21103343 | 0 | 0 | 2 | 139 | 224.7 | 249.6 | 5737.7 | 25 | 5 | 0.7 | 55.2 | 5.5 | 3.9 | 0 | 4.2 | 0 | 246.2 | 37070 | 1610 | 3002 | 4.49 | 0.39 | 0.047 | 0.121 | 0.775 | 0.007 | 23.68333 | 22.4 | 1 | 1 | 6.2411 | 0.5421 | 0.06533 | 0.16819 | 1.07725
3550 | 21303330 | 0 | 0 | 2.2 | 130 | 219.9 | 236.4 | 5355.8 | 0 | 0 | 22.2 | 67.7 | 2.2 | 7.9 | 0 | 5.8 | 0 | 355.5 | 43500 | 1614 | 3913 | 4.55 | 0.52 | 0.023 | 0.129 | 0.924 | 0.008 | 22.71667 | 30.36667 | 1 | 1 | 5.915 | 0.676 | 0.0299 | 0.1677 | 1.2012
3551 | 21203255 | 0 | 0 | 3 | 130 | 221.6 | 226.6 | 5534.8 | 0 | 0 | 25.8 | 65.8 | 5.1 | 4.4 | 0 | 4 | 10 | 392.8 | 45258.8 | 1647 | 3170 | 4.49 | 0.39 | 0.047 | 0.121 | 0.775 | 0.014 | 25.66667 | 29.15 | 1 | 1 | 5.837 | 0.507 | 0.0611 | 0.1573 | 1.0075
3552 | 21403371 | 0 | 0 | 3 | 125 | 210.8 | 228 | 4871.9 | 0 | 0 | 25.7 | 60 | 5.4 | 4.5 | 0 | 5.5 | 120 | 920 | 39300 | 1629 | 3002 | 4.49 | 0.39 | 0.047 | 0.121 | 0.775 | 0.009 | 21.9 | 27.13333 | 1 | 1 | 5.6125 | 0.4875 | 0.05875 | 0.15125 | 0.96875
3553 | 21103344 | 0 | 0 | 2 | 131 | 222.8 | 249.8 | 5528.3 | 32 | 8 | 0.7 | 50.9 | 5.9 | 3.8 | 0 | 3.9 | 0 | 349.4 | 41956.3 | 1604 | 2913 | 4.53 | 0.47 | 0.048 | 0.12 | 0.715 | 0.008 | 22.81667 | 27.51667 | 1 | 1 | 5.9343 | 0.6157 | 0.06288 | 0.1572 | 0.93665
3554 | 21303331 | 0 | 0 | 3.8 | 132 | 219.1 | 237.1 | 4858 | 0 | 0 | 17.4 | 69.2 | 1.9 | 6.2 | 0.8 | 3.5 | 0 | 307 | 39000 | 1614 | 3747 | 4.35 | 0.48 | 0.037 | 0.136 | 0.725 | 0.012 | 20.55 | 27.01667 | 1 | 1 | 5.742 | 0.6336 | 0.04884 | 0.17952 | 0.957
3555 | 21203256 | 0 | 0 | 3 | 130 | 219.7 | 223.8 | 5533.4 | 0 | 0 | 25.8 | 63.5 | 4.9 | 4.6 | 0 | 4 | 740 | 538 | 47893 | 1633 | 3301 | 4.53 | 0.47 | 0.048 | 0.12 | 0.715 | 0.008 | 25.96667 | 31.03333 | 1 | 1 | 5.889 | 0.611 | 0.0624 | 0.156 | 0.9295
3556 | 21403372 | 0 | 0 | 2.9 | 129 | 220.7 | 235.1 | 5177.5 | 0 | 0 | 27.8 | 63.6 | 5.1 | 4.5 | 0 | 6.3 | 130 | 1004 | 41200 | 1622 | 3194 | 4.56 | 0.59 | 0.049 | 0.137 | 0.845 | 0.008 | 22.8 | 27.31667 | 1 | 1 | 5.8824 | 0.7611 | 0.06321 | 0.17673 | 1.09005
3557 | 21303332 | 0 | 0 | 3.2 | 131 | 220.6 | 229.1 | 5080.4 | 0 | 0 | 21.3 | 68.7 | 2.4 | 6.4 | 0 | 5.4 | 210 | 407 | 48500 | 1573 | 2393 | 4.55 | 0.52 | 0.023 | 0.129 | 0.924 | 0.014 | 22.25 | 32.63333 | 1 | 1 | 5.9605 | 0.6812 | 0.03013 | 0.16899 | 1.21044
3558 | 21103345 | 0 | 0.7 | 2 | 133 | 212.2 | 249.6 | 5390.5 | 27 | 13 | 0.5 | 38.4 | 4.5 | 4.2 | 0 | 3.4 | 0 | 207.4 | 28425.8 | 1622 | 2519 | 4.49 | 0.39 | 0.047 | 0.121 | 0.775 | 0.007 | 22.26667 | 17.01667 | 1 | 1 | 5.9717 | 0.5187 | 0.06251 | 0.16093 | 1.03075
3559 | 21403373 | 0 | 0 | 3.1 | 130 | 210.8 | 238 | 5391.7 | 0 | 0 | 27.7 | 52.7 | 6.2 | 2.6 | 0 | 5 | 100 | 817 | 37000 | 1600 | 2671 | 4.53 | 0.47 | 0.048 | 0.12 | 0.715 | 0.006 | 23.55 | 25.23333 | 1 | 1 | 5.889 | 0.611 | 0.0624 | 0.156 | 0.9295
3560 | 21203257 | 0 | 0 | 3 | 136 | 225.8 | 244.7 | 5155 | 30 | 0 | 9.9 | 50 | 5.5 | 4.6 | 0 | 5.1 | 1630 | 445.5 | 43445.6 | 1666 | 4729 | 4.5 | 0.3 | 0.054 | 0.119 | 0.664 | 0.006 | 22.15 | 27.55 | 1 | 1 | 6.12 | 0.408 | 0.07344 | 0.16184 | 0.90304
3562 | 21303333 | 0 | 0 | 2.7 | 125 | 200.6 | 230.6 | 4843.8 | 0 | 0 | 18.9 | 56.6 | 1.8 | 6.3 | 0 | 5.5 | 200 | 313.3 | 40300 | 1612 | 2506 | 4.48 | 0.41 | 0.047 | 0.126 | 0.654 | 0.012 | 21.08333 | 27.71667 | 1 | 1 | 5.6 | 0.5125 | 0.05875 | 0.1575 | 0.8175
3563 | 21403374 | 0 | 0 | 3.2 | 139 | 211.2 | 234.8 | 6321.2 | 0 | 0 | 35.4 | 36.9 | 7 | 2.5 | 0 | 5.2 | 100 | 673 | 28000 | 1623 | 1986 | 4.53 | 0.42 | 0.057 | 0.129 | 0.715 | 0.006 | 29.9 | 18.66667 | 1 | 1 | 6.2967 | 0.5838 | 0.07923 | 0.17931 | 0.99385
3564 | 21203258 | 0 | 0 | 3.1 | 150 | 191.5 | 247.2 | 9070.7 | 0 | 0 | 41.5 | 0 | 10.5 | 0 | 0 | 0 | 380 | 123.3 | 3255.1 | 1610 | 354 | 4.53 | 0.42 | 0.057 | 0.129 | 0.715 | 0.008 | 38.78333 | 1.966667 | 1 | 1 | 6.795 | 0.63 | 0.0855 | 0.1935 | 1.0725
3565 | 21303334 | 0 | 0 | 2.7 | 125 | 219 | 229.7 | 5586.2 | 0 | 0 | 18.6 | 75.5 | 1.9 | 10.4 | 0 | 6 | 140 | 309 | 48000 | 1629 | 3782 | 4.56 | 0.59 | 0.049 | 0.137 | 0.845 | 0.009 | 24.4 | 32.25 | 1 | 1 | 5.7 | 0.7375 | 0.06125 | 0.17125 | 1.05625
3566 | 21103347 | 0 | 0 | 1 | 132 | 220.2 | 246.5 | 5630.2 | 30 | 10 | 1.2 | 46.8 | 1.8 | 4.5 | 0 | 6 | 0 | 466.6 | 28897.5 | 1610 | 3131 | 4.53 | 0.47 | 0.048 | 0.12 | 0.715 | 0.008 | 23.53333 | 19.35 | 1 | 1 | 5.9796 | 0.6204 | 0.06336 | 0.1584 | 0.9438
3568 | 21203259 | 0 | 0.1 | 3 | 132 | 224.8 | 232.4 | 5034.8 | 30 | 10 | 0.4 | 52.2 | 3.1 | 4.1 | 0 | 3.9 | 100 | 300.6 | 40855.8 | 1625 | 3150 | 4.57 | 0.52 | 0.045 | 0.125 | 0.825 | 0.006 | 22.76667 | 26.61667 | 1 | 1 | 6.0324 | 0.6864 | 0.0594 | 0.165 | 1.089
3569 | 21303335 | 0 | 0 | 2.1 | 130 | 218.1 | 238.3 | 5521.5 | 0 | 0 | 24.8 | 63 | 5.2 | 3 | 0 | 6.7 | 0 | 492.3 | 40400 | 1608 | 3119 | 4.48 | 0.41 | 0.047 | 0.126 | 0.654 | 0.02 | 23.25 | 27.76667 | 1 | 1 | 5.824 | 0.533 | 0.0611 | 0.1638 | 0.8502
3570 | 21103348 | 0 | 0 | 0 | 133 | 230.8 | 240.8 | 5599 | 22 | 8 | 1.4 | 66.8 | 1.9 | 5 | 0 | 7.3 | 460 | 798.3 | 38129.1 | 1616 | 3201 | 4.48 | 0.41 | 0.047 | 0.126 | 0.654 | 0.009 | 23.95 | 25.68333 | 1 | 1 | 5.9584 | 0.5453 | 0.06251 | 0.16758 | 0.86982
3571 | 21203260 | 0 | 0 | 3 | 130 | 221.1 | 232.4 | 4834.5 | 16 | 9 | 1.2 | 65.2 | 3.5 | 4 | 0 | 4.7 | 0 | 417 | 44888.4 | 1625 | 4248 | 4.6 | 0.73 | 0.034 | 0.113 | 0.894 | 0.009 | 21.86667 | 29.33333 | 1 | 1 | 5.98 | 0.949 | 0.0442 | 0.1469 | 1.1622
3572 | 21403376 | 0 | 0 | 3.4 | 120 | 218.6 | 220.2 | 5448.4 | 0 | 0 | 32.1 | 66.3 | 4.2 | 3.4 | 0 | 4.8 | 730 | 898 | 42600 | 1641 | 3155 | 4.6 | 0.73 | 0.034 | 0.113 | 0.894 | 0.011 | 27.93333 | 29.06667 | 1 | 1 | 5.52 | 0.876 | 0.0408 | 0.1356 | 1.0728
3573 | 21303336 | 0 | 0 | 2.5 | 125 | 222.9 | 237.1 | 5394.2 | 0 | 0 | 19.9 | 78 | 2.5 | 6.9 | 0 | 5.6 | 910 | 122.3 | 44300 | 1625 | 3371 | 4.5 | 0.46 | 0.046 | 0.135 | 0.735 | 0.034 | 22.9 | 30.33333 | 1 | 1 | 5.625 | 0.575 | 0.0575 | 0.16875 | 0.91875
3574 | 21103349 | 0 | 0 | 0 | 131 | 227.1 | 243.3 | 6258 | 10 | 10 | 3.5 | 72.8 | 2.1 | 5.4 | 0 | 6.7 | 350 | 620 | 36556.3 | 1619 | 3694 | 4.52 | 0.44 | 0.033 | 0.133 | 0.715 | 0.009 | 26.51667 | 23.35 | 1 | 1 | 5.9212 | 0.5764 | 0.04323 | 0.17423 | 0.93665
3576 | 21403377 | 0 | 0 | 3 | 119 | 220.2 | 228.1 | 5134.2 | 0 | 0 | 24.8 | 76.4 | 2.8 | 5.8 | 0 | 6.4 | 140 | 1453 | 47000 | 1621 | 3077 | 4.52 | 0.44 | 0.033 | 0.133 | 0.715 | 0.019 | 33.61667 | 32.26667 | 1 | 1 | 5.3788 | 0.5236 | 0.03927 | 0.15827 | 0.85085
3577 | 21303337 | 0 | 0 | 2.2 | 131 | 210.7 | 232.8 | 5719.8 | 0 | 0 | 25.3 | 54.8 | 3.7 | 7.2 | 0 | 5.6 | 700 | 205.3 | 33800 | 1582 | 2947 | 4.43 | 0.32 | 0.039 | 0.128 | 0.674 | 0.019 | 24.65 | 30.03333 | 1 | 1 | 5.8033 | 0.4192 | 0.05109 | 0.16768 | 0.88294
3578 | 21103350 | 0 | 0.1 | 0 | 133 | 232.6 | 244.8 | 5395.5 | 22 | 8 | 11.7 | 58.3 | 3.1 | 4.9 | 0 | 7 | 400 | 598.3 | 38087.8 | 1614 | 3676 | 4.54 | 0.56 | 0.025 | 0.122 | 0.745 | 0.01 | 22.7 | 22.8 | 1 | 1 | 6.0382 | 0.7448 | 0.03325 | 0.16226 | 0.99085
3579 | 21203262 | 0 | 0 | 3 | 131 | 222.9 | 232.4 | 5311 | 0 | 0 | 24.1 | 68.2 | 3.7 | 4.8 | 0 | 5.3 | 0 | 106.8 | 43296.6 | 1594 | 4110 | 4.6 | 0.73 | 0.034 | 0.113 | 0.894 | 0.007 | 24 | 27.91667 | 1 | 1 | 6.026 | 0.9563 | 0.04454 | 0.14803 | 1.17114
3580 | 21403378 | 0 | 0 | 3 | 129 | 224.9 | 235.9 | 5567.7 | 0 | 0 | 29.2 | 66.9 | 4 | 4.7 | 0 | 6.8 | 460 | 1089 | 41100 | 1644 | 3184 | 4.54 | 0.56 | 0.025 | 0.122 | 0.745 | 0.011 | 28.76667 | 28.98333 | 1 | 1 | 5.8566 | 0.7224 | 0.03225 | 0.15738 | 0.96105
3581 | 21303338 | 0 | 0 | 2.1 | 130 | 231.3 | 229.8 | 5698.5 | 0 | 0 | 29.8 | 71.4 | 7 | 5.4 | 0 | 7.7 | 220 | 49.3 | 43600 | 1583 | 3701 | 4.56 | 0.59 | 0.049 | 0.137 | 0.845 | 0.012 | 26.48333 | 31.31667 | 1 | 1 | 5.928 | 0.767 | 0.0637 | 0.1781 | 1.0985
3582 | 21103351 | 0 | 0.2 | 0 | 119 | 225.8 | 243 | 4733.4 | 20 | 10 | 1.1 | 76 | 1.9 | 4.5 | 0 | 7.2 | 580 | 0 | 39230.3 | 1584 | 3570 | 4.46 | 0.35 | 0.036 | 0.126 | 0.694 | 0.014 | 20.03333 | 25.88333 | 1 | 1 | 5.3074 | 0.4165 | 0.04284 | 0.14994 | 0.82586
3583 | 21203263 | 0 | 0 | 3 | 130 | 213.3 | 232.6 | 5380.9 | 0 | 0 | 25.3 | 58.3 | 4.2 | 4.2 | 0 | 5.8 | 0 | 152.1 | 36332.3 | 1620 | 3468 | 4.43 | 0.32 | 0.039 | 0.128 | 0.674 | 0.007 | 24.3 | 22.15 | 1 | 1 | 5.759 | 0.416 | 0.0507 | 0.1664 | 0.8762
3584 | 21403379 | 0 | 0.1 | 3.3 | 131 | 222.3 | 233.2 | 5588.8 | 0 | 0 | 29.5 | 62 | 4.4 | 3.7 | 0 | 4.4 | 160 | 1108 | 43300 | 1615 | 2148 | 4.46 | 0.35 | 0.036 | 0.126 | 0.694 | 0.011 | 24.95 | 28.46667 | 1 | 1 | 5.8426 | 0.4585 | 0.04716 | 0.16506 | 0.90914
3585 | 21303339 | 0 | 0 | 3.2 | 128 | 224 | 231.5 | 5366.3 | 0 | 0 | 29.3 | 67 | 6.5 | 5.3 | 0 | 9.1 | 0 | 474 | 45300 | 1577 | 3564 | 4.56 | 0.59 | 0.049 | 0.137 | 0.845 | 0.006 | 23.25 | 30.28333 | 1 | 1 | 5.8368 | 0.7552 | 0.06272 | 0.17536 | 1.0816
3588 | 21403380 | 0 | 0 | 3 | 139 | 220.2 | 233.8 | 5992.9 | 0 | 0 | 35.8 | 45.5 | 6.8 | 2.3 | 0 | 5.5 | 0 | 968 | 33700 | 1625 | 2813 | 4.57 | 0.64 | 0.028 | 0.129 | 0.704 | 0.008 | 27.83333 | 22.88333 | 1 | 1 | 6.3523 | 0.8896 | 0.03892 | 0.17931 | 0.97856
3589 | 21303340 | 0 | 0 | 2.2 | 128 | 221 | 228.3 | 5470.3 | 0 | 0 | 27.9 | 64.6 | 4.9 | 6.3 | 0 | 5.7 | 0 | 479.4 | 40500 | 1603 | 3748 | 4.51 | 0.48 | 0.039 | 0.131 | 0.694 | 0.01 | 24.01667 | 27.08333 | 1 | 1 | 5.7728 | 0.6144 | 0.04992 | 0.16768 | 0.88832
3590 | 21203265 | 0 | 0 | 3 | 128 | 225.6 | 232.9 | 5214.4 | 0 | 0 | 24.7 | 72.4 | 4.7 | 4 | 0 | 4.5 | 410 | 216.7 | 44629.9 | 1618 | 3798 | 4.35 | 0.48 | 0.037 | 0.136 | 0.725 | 0.007 | 23.53333 | 27.88333 | 1 | 1 | 5.568 | 0.6144 | 0.04736 | 0.17408 | 0.928
3592 | 21303341 | 0 | 0.1 | 2.7 | 130 | 222.1 | 234.5 | 4939.8 | 0 | 0 | 21.5 | 70.7 | 2.1 | 8.8 | 0 | 5.4 | 190 | 331 | 38800 | 1630 | 4201 | 4.53 | 0.47 | 0.048 | 0.12 | 0.715 | 0.011 | 21.11667 | 26.56667 | 1 | 1 | 5.889 | 0.611 | 0.0624 | 0.156 | 0.9295
3594 | 21103353 | 0 | 0 | 3 | 150 | 239.7 | 250 | 7242.9 | 22 | 8 | 1.1 | 58.6 | 2 | 6 | 0 | 6 | 0 | 930.6 | 47248.1 | 1647 | 2457 | 4.59 | 0.78 | 0.03 | 0.142 | 0.855 | 0.008 | 29.83333 | 32.35 | 1 | 1 | 6.885 | 1.17 | 0.045 | 0.213 | 1.2825
3595 | 21403382 | 0 | 0.1 | 3 | 145 | 223.1 | 241.3 | 5967.5 | 0 | 0 | 30.5 | 47.6 | 6 | 2.6 | 0 | 5.3 | 620 | 514 | 29400 | 1622 | 3029 | 4.45 | 0.36 | 0.047 | 0.132 | 0.654 | 0.012 | 25.86667 | 20.23333 | 1 | 1 | 6.4525 | 0.522 | 0.06815 | 0.1914 | 0.9483
3596 | 21303342 | 0 | 0.1 | 2.3 | 130 | 210.5 | 230.7 | 4921.3 | 0 | 0 | 21.6 | 58.5 | 1.8 | 7.9 | 0 | 5.4 | 340 | 181 | 35500 | 1623 | 3720 | 4.5 | 0.43 | 0.03 | 0.129 | 0.904 | 0.013 | 21.4 | 26.55 | 1 | 1 | 5.85 | 0.559 | 0.039 | 0.1677 | 1.1752
3597 | 21203267 | 0 | 0 | 3 | 151 | 229.7 | 233.9 | 6131.7 | 0 | 0 | 30 | 49.2 | 5.4 | 3.4 | 0 | 5 | 0 | 510.9 | 32329.2 | 1596 | 3931 | 4.45 | 0.36 | 0.047 | 0.132 | 0.654 | 0.009 | 27.5 | 20.63333 | 1 | 1 | 6.7195 | 0.5436 | 0.07097 | 0.19932 | 0.98754
3598 | 21403383 | 0 | 0 | 3.1 | 151 | 218.2 | 235.9 | 6368.5 | 0 | 0 | 29.6 | 38 | 6.4 | 2.7 | 0 | 5.6 | 480 | 992 | 30100 | 1600 | 3023 | 4.57 | 0.57 | 0.034 | 0.133 | 0.755 | 0.014 | 30.23333 | 21.41667 | 1 | 1 | 6.9007 | 0.8607 | 0.05134 | 0.20083 | 1.14005
3599 | 21103354 | 0 | 1 | 0.5 | 101 | 134.6 | 249.6 | 5017.9 | 0 | 0 | 10.2 | 23.1 | 6 | 0.7 | 0 | 0 | 0 | 140.9 | 21478.8 | 1628 | 1975 | 4.57 | 0.52 | 0.045 | 0.125 | 0.825 | 0.013 | 20.66667 | 22.1 | 1 | 1 | 4.6157 | 0.5252 | 0.04545 | 0.12625 | 0.83325
3600 | 21203268 | 0 | 0 | 2.9 | 152 | 210.4 | 234 | 6477.5 | 0 | 0 | 29.5 | 29 | 5.1 | 1.1 | 0 | 2 | 310 | 111.2 | 25090.5 | 1584 | 2742 | 4.53 | 0.43 | 0.035 | 0.125 | 0.704 | 0.012 | 29.08333 | 16.91667 | 1 | 1 | 6.8856 | 0.6536 | 0.0532 | 0.19 | 1.07008
3601 | 21303343 | 0 | 0 | 2.5 | 134 | 217.7 | 236.7 | 5304.8 | 0 | 0 | 22.9 | 60.3 | 2.3 | 8 | 0 | 5.6 | 0 | 266 | 37100 | 1605 | 4204 | 4.53 | 0.43 | 0.035 | 0.125 | 0.704 | 0.008 | 22.48333 | 25.81667 | 1 | 1 | 6.0702 | 0.5762 | 0.0469 | 0.1675 | 0.94336
3602 | 21403384 | 0 | 0 | 2.9 | 134 | 214.6 | 235 | 5813.2 | 0 | 0 | 29 | 51.1 | 5.6 | 3.2 | 0 | 6 | 520 | 1430 | 40100 | 1591 | 3030 | 4.45 | 0.36 | 0.047 | 0.132 | 0.654 | 0.009 | 28.15 | 27.38333 | 1 | 1 | 5.963 | 0.4824 | 0.06298 | 0.17688 | 0.87636
3604 | 21303344 | 0 | 0 | 2 | 148 | 220.1 | 235.9 | 6578.7 | 0 | 0 | 26.2 | 45.4 | 3.4 | 6.8 | 0 | 5.4 | 0 | 226 | 31200 | 1621 | 2793 | 4.48 | 0.41 | 0.047 | 0.126 | 0.654 | 0.011 | 27.95 | 20.31667 | 1 | 1 | 6.6304 | 0.6068 | 0.06956 | 0.18648 | 0.96792
3605 | 21403385 | 0 | 0 | 3 | 152 | 217.9 | 243.7 | 6274.4 | 0 | 0 | 31.9 | 34.5 | 6.4 | 2.5 | 0 | 5.3 | 440 | 0 | 25400 | 1644 | 2880 | 4.57 | 0.57 | 0.034 | 0.133 | 0.755 | 0.02 | 27.08333 | 16.7 | 1 | 1 | 6.9464 | 0.8664 | 0.05168 | 0.20216 | 1.1476
3606 | 21203270 | 0 | 0 | 3 | 157 | 220.8 | 233.1 | 5628.3 | 0 | 0 | 19.5 | 43.8 | 4.5 | 3 | 0 | 3.6 | 510 | 148.5 | 30409.2 | 1600 | 2884 | 4.45 | 0.36 | 0.047 | 0.132 | 0.654 | 0.006 | 25.83333 | 18.01667 | 1 | 1 | 6.9865 | 0.5652 | 0.07379 | 0.20724 | 1.02678
3607 | 21303345 | 0 | 0.1 | 2.4 | 133 | 218.7 | 234.8 | 5369.1 | 0 | 0 | 21.5 | 64.2 | 1.8 | 7.7 | 0 | 5 | 850 | 236 | 37800 | 1573 | 4630 | 4.52 | 0.45 | 0.02 | 0.139 | 0.924 | 0.01 | 22.93333 | 24.05 | 1 | 1 | 6.0116 | 0.5985 | 0.0266 | 0.18487 | 1.22892
3608 | 21403386 | 0 | 0.1 | 2.6 | 150 | 220.1 | 235.3 | 6647.4 | 0 | 0 | 33.7 | 36.4 | 6.9 | 2.2 | 0 | 5.8 | 0 | 729 | 24400 | 1562 | 2683 | 4.48 | 0.41 | 0.047 | 0.126 | 0.654 | 0.007 | 29.76667 | 16.55 | 1 | 1 | 6.72 | 0.615 | 0.0705 | 0.189 | 0.981
3609 | 21203271 | 0 | 0 | 2.8 | 164 | 163.8 | 233.6 | 7028.2 | 0 | 0 | 29.2 | 28 | 5.5 | 1.8 | 0 | 2.4 | 300 | 188.3 | 0 | 1611 | 1690 | 4.5 | 0.3 | 0.054 | 0.119 | 0.664 | 0.008 | 32.98333 | 13.25 | 1 | 1 | 7.38 | 0.492 | 0.08856 | 0.19516 | 1.08896
3611 | 21303346 | 0 | 0 | 3 | 126 | 216.2 | 210.7 | 6792.7 | 0 | 0 | 23.7 | 66 | 3.8 | 7.3 | 0 | 5.1 | 0 | 516.4 | 41500 | 1560 | 3955 | 4.45 | 0.23 | 0.032 | 0.14 | 0.924 | 0.009 | 32.33333 | 29.28333 | 1 | 1 | 5.607 | 0.2898 | 0.04032 | 0.1764 | 1.16424
3612 | 21203272 | 0 | 0 | 2 | 125 | 220 | 234.1 | 5887.8 | 32 | 8 | 2.8 | 51.8 | 3.3 | 5.5 | 0 | 3 | 710 | 436.8 | 37289.7 | 1633 | 2772 | 4.57 | 0.52 | 0.045 | 0.125 | 0.825 | 0.006 | 26.35 | 25.31667 | 1 | 1 | 5.7125 | 0.65 | 0.05625 | 0.15625 | 1.03125
3613 | 21403387 | 0 | 0.1 | 3.2 | 130 | 221.8 | 234 | 5796 | 0 | 0 | 27 | 65.1 | 5.3 | 4 | 0 | 6.4 | 450 | 1552 | 48200 | 1620 | 3290 | 4.6 | 0.64 | 0.016 | 0.132 | 0.924 | 0.007 | 25.06667 | 33.43333 | 1 | 1 | 5.98 | 0.832 | 0.0208 | 0.1716 | 1.2012
3614 | 21103356 | 0 | 0 | 3 | 129 | 219.7 | 249.7 | 5883.9 | 30 | 10 | 1.2 | 49.1 | 3.4 | 5.5 | 0 | 4.2 | 0 | 255.1 | 35590.2 | 1631 | 3312 | 4.52 | 0.45 | 0.02 | 0.139 | 0.924 | 0.007 | 24.21667 | 23.8 | 1 | 1 | 5.8308 | 0.5805 | 0.0258 | 0.17931 | 1.19196
3615 | 21303347 | 0 | 0 | 2.8 | 131 | 228.9 | 226.4 | 6262.4 | 0 | 0 | 26.3 | 72 | 2 | 8.7 | 0 | 5.4 | 0 | 377.1 | 44100 | 1608 | 3917 | 4.52 | 0.45 | 0.02 | 0.139 | 0.924 | 0.02 | 27.73333 | 29.31667 | 1 | 1 | 5.9212 | 0.5895 | 0.0262 | 0.18209 | 1.21044
3616 | 21203273 | 0 | 0 | 2 | 151 | 229.2 | 234 | 7400.6 | 30 | 8 | 7.5 | 33.1 | 8.5 | 1.3 | 0 | 1.6 | 140 | 172.2 | 23319.5 | 1640 | 1819 | 4.52 | 0.45 | 0.02 | 0.139 | 0.924 | 0.008 | 33.2 | 14.35 | 1 | 1 | 6.8252 | 0.6795 | 0.0302 | 0.20989 | 1.39524
3617 | 21103357 | 0 | 0 | 3.1 | 169 | 235.2 | 245.1 | 8325.8 | 0 | 0 | 38.7 | 27.3 | 6.5 | 1.1 | 0 | 3.1 | 80 | 241.5 | 22577.7 | 1586 | 1501 | 4.49 | 0.48 | 0.02 | 0.142 | 0.904 | 0.009 | 35 | 14.51667 | 1 | 1 | 7.5881 | 0.8112 | 0.0338 | 0.23998 | 1.52776
3618 | 21303348 | 0 | 0 | 2.3 | 160 | 221.2 | 225.2 | 8126.6 | 0 | 0 | 41.2 | 19.7 | 10 | 3.7 | 0 | 0.7 | 10 | 164.1 | 18100 | 1631 | 2036 | 4.52 | 0.45 | 0.02 | 0.139 | 0.924 | 0.009 | 36.16667 | 11.68333 | 1 | 1 | 7.232 | 0.72 | 0.032 | 0.2224 | 1.4784
3620 | 21103358 | 0 | 0.7 | 2.4 | 158 | 210.6 | 248.8 | 8428 | 0 | 0 | 42.5 | 9.9 | 6.8 | 0 | 0 | 0 | 0 | 46.8 | 8182.7 | 1641 | 537 | 4.52 | 0.45 | 0.02 | 0.139 | 0.924 | 0.016 | 35.71667 | 5.1 | 1 | 1 | 7.1416 | 0.711 | 0.0316 | 0.21962 | 1.45992
3621 | 21303349 | 0 | 0 | 3 | 160 | 220.4 | 238.6 | 7915 | 0 | 0 | 36 | 24.1 | 8.4 | 4.8 | 0 | 1.1 | 0 | 164.5 | 21200 | 1592 | 1726 | 4.52 | 0.45 | 0.02 | 0.139 | 0.924 | 0.006 | 33.23333 | 13.95 | 1 | 1 | 7.232 | 0.72 | 0.032 | 0.2224 | 1.4784
3622 | 21203275 | 0 | 0 | 3 | 140 | 230.2 | 231.4 | 6275.5 | 0 | 0 | 33.5 | 56.8 | 5.9 | 4.3 | 0 | 3.5 | 0 | 268.7 | 38133.8 | 1630 | 2834 | 4.52 | 0.45 | 0.02 | 0.139 | 0.924 | 0.005 | 28.5 | 23.68333 | 0 | 1 | 6.328 | 0.63 | 0.028 | 0.1946 | 1.2936
3623 | 21103359 | 0 | 0 | 3.1 | 156 | 209.9 | 247.7 | 8721.3 | 0 | 0 | 43.4 | 10.2 | 9.9 | 0 | 0 | 0 | 0 | 175.9 | 7895.5 | 1700 | 588 | 4.41 | 0.37 | 0.024 | 0.135 | 0.854 | 0.015 | 36.25 | 5.016667 | 1 | 1 | 6.8796 | 0.5772 | 0.03744 | 0.2106 | 1.33224
3624 | 21403388 | 0 | 0.1 | 3 | 128 | 239.2 | 189.4 | 6125.3 | 0 | 0 | 19.4 | 91.4 | 3.6 | 6 | 0 | 6.1 | 340 | 936 | 51900 | 1606 | 3471 | 4.44 | 0.48 | 0.018 | 0.127 | 0.924 | 0.017 | 28.28333 | 33.6 | 1 | 1 | 5.6832 | 0.6144 | 0.02304 | 0.16256 | 1.18272
3625 | 21303350 | 0 | 0 | 2.8 | 139 | 219.8 | 226.9 | 6677.5 | 0 | 0 | 31.3 | 49.1 | 2.6 | 11.7 | 0 | 4.3 | 90 | 391.1 | 38400 | 1627 | 2913 | 4.6 | 0.64 | 0.016 | 0.132 | 0.924 | 0.012 | 29.5 | 27.15 | 1 | 1 | 6.394 | 0.8896 | 0.02224 | 0.18348 | 1.28436
3626 | 21203276 | 0 | 0.1 | 3 | 133 | 221 | 230 | 5685.8 | 0 | 0 | 26.4 | 61.6 | 5.1 | 4.7 | 0 | 3.2 | 490 | 434.7 | 42558.5 | 1655 | 2981 | 4.57 | 0.52 | 0.045 | 0.125 | 0.825 | 0.011 | 26.23333 | 25.75 | 1 | 1 | 6.0781 | 0.6916 | 0.05985 | 0.16625 | 1.09725
3628 | 21403389 | 0 | 0 | 3.2 | 119 | 230.3 | 236.3 | 4374.4 | 0 | 0 | 22.6 | 88.9 | 3.8 | 5.8 | 0 | 5.7 | 420 | 1483 | 57800 | 1631 | 3245 | 4.55 | 0.5 | 0.019 | 0.133 | 0.914 | 0.013 | 20.21667 | 39.75 | 1 | 1 | 5.4145 | 0.595 | 0.02261 | 0.15827 | 1.08766
3629 | 21203277 | 0 | 0 | 3 | 126 | 234.6 | 234 | 5709.1 | 0 | 0 | 32.7 | 75.9 | 7 | 0.9 | 0 | 3.8 | 1880 | 70.9 | 44741.9 | 1598 | 3710 | 4.49 | 0.48 | 0.02 | 0.142 | 0.904 | 0.015 | 25.63333 | 26.31667 | 1 | 1 | 5.6574 | 0.6048 | 0.0252 | 0.17892 | 1.13904
3630 | 21303351 | 0 | 0 | 3.5 | 125 | 211.3 | 233.7 | 5896.4 | 0 | 0 | 20.9 | 65.3 | 1.4 | 10.4 | 0 | 4.4 | 0 | 156 | 39900 | 1566 | 3496 | 4.44 | 0.48 | 0.018 | 0.127 | 0.924 | 0.016 | 25.3 | 26.33333 | 1 | 1 | 5.55 | 0.6 | 0.0225 | 0.15875 | 1.155
3631 | 21103361 | 0 | 0 | 3 | 150 | 232.1 | 240.5 | 6846.1 | 0 | 0 | 32.7 | 49.2 | 5.7 | 5.2 | 0 | 0.7 | 230 | 274.1 | 32369 | 1608 | 1860 | 4.44 | 0.48 | 0.018 | 0.127 | 0.924 | 0.012 | 29.86667 | 18.76667 | 1 | 1 | 6.66 | 0.72 | 0.027 | 0.1905 | 1.386
3632 | 21403390 | 0 | 0 | 3.1 | 119 | 220.3 | 237.5 | 4722.2 | 0 | 0 | 20.7 | 81.1 | 4.4 | 5 | 0 | 6.8 | 120 | 1300 | 47700 | 1629 | 3909 | 4.57 | 0.57 | 0.034 | 0.133 | 0.755 | 0.008 | 19.73333 | 41.61667 | 1 | 1 | 5.4383 | 0.6783 | 0.04046 | 0.15827 | 0.89845
3633 | 21203278 | 0 | 0 | 3 | 130 | 223.7 | 230.3 | 5959.7 | 0 | 0 | 28.3 | 65.4 | 5 | 4.1 | 0 | 5.5 | 970 | 9.1 | 38405.7 | 1641 | 3616 | 4.57 | 0.52 | 0.045 | 0.125 | 0.825 | 0.01 | 27.2 | 23.71667 | 1 | 1 | 5.941 | 0.676 | 0.0585 | 0.1625 | 1.0725
3634 | 21103362 | 0 | 0.1 | 1.5 | 130 | 233.8 | 249.4 | 5413.2 | 30 | 10 | 1.4 | 62.4 | 3 | 4 | 0 | 7.3 | 580 | 540.1 | 44467 | 1637 | 3358 | 4.52 | 0.45 | 0.022 | 0.135 | 0.894 | 0.007 | 22.33333 | 26.8 | 1 | 1 | 5.876 | 0.585 | 0.0286 | 0.1755 | 1.1622
3635 | 21303352 | 0 | 0 | 2.9 | 131 | 221.6 | 218.5 | 5676.1 | 0 | 0 | 27 | 63.7 | 3.1 | 8.6 | 0 | 5.2 | 90 | 262 | 38500 | 1701 | 3204 | 4.48 | 0.41 | 0.047 | 0.126 | 0.654 | 0.022 | 25.96667 | 25.28333 | 1 | 1 | 5.8688 | 0.5371 | 0.06157 | 0.16506 | 0.85674
3636 | 21403391 | 0 | 0 | 2.9 | 132 | 222.3 | 237.7 | 5649.9 | 0 | 0 | 26.9 | 63.9 | 5.1 | 5.5 | 0 | 6 | 0 | 1287 | 41000 | 1595 | 3096 | 4.43 | 0.38 | 0.02 | 0.125 | 0.823 | 0.006 | 24.48333 | 28.51667 | 1 | 1 | 5.8476 | 0.5016 | 0.0264 | 0.165 | 1.08636
3637 | 21203279 | 0 | 0 | 3 | 132 | 227 | 232.4 | 5519.6 | 0 | 0 | 27.4 | 68.1 | 5.8 | 3.9 | 0 | 5.3 | 420 | 73.9 | 43237.5 | 1652 | 4514 | 4.43 | 0.38 | 0.02 | 0.125 | 0.823 | 0.005 | 24.95 | 25.63333 | 1 | 1 | 5.8476 | 0.5016 | 0.0264 | 0.165 | 1.08636
3638 | 21103363 | 0 | 0 | 3 | 129 | 225.9 | 247.6 | 5482.7 | 0 | 0 | 20.9 | 75.6 | 2.5 | 3.6 | 0 | 6.1 | 270 | 922.9 | 49750 | 1626 | 4173 | 4.5 | 0.46 | 0.02 | 0.115 | 0.803 | 0.011 | 22.76667 | 29.36667 | 1 | 1 | 5.805 | 0.5934 | 0.0258 | 0.14835 | 1.03587
3639 | 21303353 | 0 | 0 | 3.2 | 129 | 219.3 | 230.2 | 4659.7 | 0 | 0 | 24.6 | 65.8 | 2.8 | 8.3 | 0 | 5.1 | 240 | 196 | 43800 | 1577 | 3400 | 4.6 | 0.64 | 0.016 | 0.132 | 0.924 | 0.007 | 20.31667 | 29.1 | 1 | 1 | 5.934 | 0.8256 | 0.02064 | 0.17028 | 1.19196
3640 | 21403392 | 0 | 0 | 4.1 | 130 | 221.2 | 239.2 | 5388.3 | 0 | 0 | 28.9 | 62.7 | 5.2 | 4.8 | 0 | 4.9 | 0 | 1326 | 45200 | 1629 | 3643 | 4.43 | 0.38 | 0.02 | 0.125 | 0.823 | 0.006 | 23.05 | 32.28333 | 1 | 1 | 5.759 | 0.494 | 0.026 | 0.1625 | 1.0699
3641 | 21203280 | 0 | 0 | 2.9 | 141 | 239.2 | 232.7 | 5877.4 | 0 | 0 | 29.8 | 68 | 5.7 | 3.9 | 0 | 4.7 | 970 | 92.3 | 45295.8 | 1609 | 3764 | 4.45 | 0.4 | 0.021 | 0.137 | 0.813 | 0.006 | 26.53333 | 27.28333 | 1 | 1 | 6.2745 | 0.564 | 0.02961 | 0.19317 | 1.14633
3642 | 21303354 | 0 | 0 | 3.2 | 136 | 217 | 226.9 | 5697.3 | 0 | 0 | 28.1 | 53.2 | 2.5 | 7.2 | 0 | 4.8 | 0 | 325.2 | 36700 | 1581 | 2658 | 4.43 | 0.38 | 0.02 | 0.125 | 0.823 | 0.015 | 25.18333 | 24.78333 | 1 | 1 | 6.0248 | 0.5168 | 0.0272 | 0.17 | 1.11928
3643 | 21103364 | 0 | 0 | 0 | 141 | 231 | 245.9 | 5344.5 | 20 | 10 | 6.3 | 54 | 3.2 | 5 | 0 | 7.5 | 790 | 567.4 | 38555.5 | 1611 | 3770 | 4.43 | 0.38 | 0.02 | 0.125 | 0.823 | 0.008 | 22.36667 | 24.36667 | 1 | 1 | 6.2463 | 0.5358 | 0.0282 | 0.17625 | 1.16043
3647 | 21103365 | 0 | 0 | 2.4 | 135 | 225.8 | 247.5 | 5773.5 | 0 | 0 | 25.4 | 65.6 | 2.3 | 5 | 0 | 6.5 | 1170 | 524.8 | 42125 | 1626 | 4307 | 4.53 | 0.5 | 0.017 | 0.121 | 0.783 | 0.012 | 23.98333 | 25.4 | 1 | 1 | 6.1155 | 0.675 | 0.02295 | 0.16335 | 1.05705
3648 | 21403394 | 0 | 0 | 2.9 | 140 | 229.8 | 232.6 | 5803.2 | 0 | 0 | 33.9 | 55.4 | 5.5 | 4.4 | 0 | 6.2 | 0 | 471 | 38900 | 1597 | 2645 | 4.6 | 0.64 | 0.016 | 0.132 | 0.924 | 0.007 | 25.63333 | 27.11667 | 1 | 1 | 6.44 | 0.896 | 0.0224 | 0.1848 | 1.2936
3649 | 21203282 | 0 | 0.1 | 3 | 134 | 224.3 | 233 | 5035.7 | 0 | 0 | 29.3 | 60.7 | 5 | 3.7 | 0 | 5.3 | 290 | 47.8 | 33506.9 | 1584 | 4881 | 4.45 | 0.4 | 0.021 | 0.137 | 0.813 | 0.007 | 22.73333 | 23.3 | 1 | 1 | 5.963 | 0.536 | 0.02814 | 0.18358 | 1.08942
3650 | 21303356 | 0 | 0 | 2.5 | 131 | 230.5 | 226.2 | 4418.9 | 0 | 0 | 19.6 | 79.8 | 2.5 | 8.2 | 0 | 6.6 | 0 | 942 | 51600 | 1677 | 4547 | 4.47 | 0.44 | 0.018 | 0.123 | 0.783 | 0.015 | 19.63333 | 33.85 | 1 | 1 | 5.8557 | 0.5764 | 0.02358 | 0.16113 | 1.02573
3651 | 21103366 | 0 | 0 | 2.6 | 150 | 219.1 | 248.4 | 6533.7 | 0 | 0 | 34.8 | 34.4 | 7 | 1.2 | 0 | 2.9 | 710 | 423.6 | 27321.2 | 1620 | 2824 | 4.48 | 0.42 | 0.024 | 0.126 | 0.663 | 0.016 | 27.06667 | 16.18333 | 1 | 1 | 6.72 | 0.63 | 0.036 | 0.189 | 0.9945
3652 | 21403395 | 0 | 0 | 2.6 | 141 | 219.5 | 235.9 | 6155.3 | 0 | 0 | 34.9 | 43.5 | 6.4 | 3.5 | 0 | 5.2 | 0 | 0 | 29700 | 1602 | 2741 | 4.43 | 0.38 | 0.02 | 0.125 | 0.823 | 0.007 | 26.98333 | 20.46667 | 1 | 1 | 6.2463 | 0.5358 | 0.0282 | 0.17625 | 1.16043
3653 | 21203283 | 0 | 0 | 3 | 130 | 221.5 | 232.1 | 4647.8 | 22 | 8 | 0.9 | 60.2 | 3.3 | 4.9 | 0 | 4.6 | 0 | 356.3 | 38063 | 1613 | 3760 | 4.48 | 0.41 | 0.047 | 0.126 | 0.654 | 0.006 | 21.08333 | 22.95 | 1 | 1 | 5.824 | 0.533 | 0.0611 | 0.1638 | 0.8502
3654 | 21303357 | 0 | 0 | 2.9 | 131 | 234.6 | 236.2 | 4555.8 | 0 | 0 | 28.9 | 74.6 | 3 | 8.2 | 0 | 5.5 | 0 | 452.8 | 48100 | 1636 | 4810 | 4.43 | 0.38 | 0.02 | 0.125 | 0.823 | 0.015 | 19.36667 | 31.9 | 1 | 1 | 5.8033 | 0.4978 | 0.0262 | 0.16375 | 1.07813
3657 | 21203284 | 0 | 0.8 | 2 | 128 | 225.8 | 232.7 | 5047.9 | 20 | 10 | 1.1 | 66.4 | 3.5 | 4.5 | 0 | 6 | 0 | 249 | 42804.1 | 1598 | 3989 | 4.6 | 0.64 | 0.016 | 0.132 | 0.924 | 0.006 | 22.83333 | 26 | 1 | 1 | 5.888 | 0.8192 | 0.02048 | 0.16896 | 1.18272
3658 | 21303358 | 0 | 0 | 2.9 | 132 | 228.3 | 229.6 | 5539 | 0 | 0 | 21.6 | 75 | 3.7 | 6 | 0 | 5.5 | 0 | 887 | 44100 | 1602 | 3826 | 4.49 | 0.48 | 0.02 | 0.142 | 0.904 | 0.013 | 24.2 | 30.05 | 1 | 1 | 5.9268 | 0.6336 | 0.0264 | 0.18744 | 1.19328
3659 | 21103368 | 0 | 0 | 3 | 132 | 241.1 | 249.6 | 6808.3 | 22 | 8 | 0.3 | 79.1 | 4 | 4 | 0 | 7 | 0 | 653.1 | 52798.8 | 1598 | 3196 | 4.54 | 0.56 | 0.025 | 0.122 | 0.745 | 0.009 | 28.15 | 31.88333 | 1 | 1 | 5.9928 | 0.7392 | 0.033 | 0.16104 | 0.9834
3660 | 21403397 | 0 | 0.1 | 3 | 129 | 220.6 | 231.6 | 5295.4 | 0 | 0 | 30.7 | 61.1 | 6 | 2.2 | 0 | 5 | 160 | 732 | 41500 | 1580 | 2691 | 4.5 | 0.46 | 0.02 | 0.115 | 0.803 | 0.016 | 25.43333 | 28.88333 | 1 | 1 | 5.805 | 0.5934 | 0.0258 | 0.14835 | 1.03587
3662 | 21203285 | 0 | 0 | 3 | 131 | 224.3 | 226.5 | 5427.7 | 0 | 0 | 22.9 | 70.4 | 4.1 | 3.9 | 0 | 4 | 570 | 440.5 | 45759.1 | 1601 | 3305 | 4.5 | 0.46 | 0.02 | 0.115 | 0.803 | 0.017 | 25.2 | 28.18333 | 1 | 1 | 5.895 | 0.6026 | 0.0262 | 0.15065 | 1.05193
3663 | 21103369 | 0 | 0 | 3.1 | 130 | 230 | 249.5 | 5415.3 | 0 | 0 | 22.1 | 77.5 | 3.3 | 4.7 | 0 | 6.9 | 0 | 1598.3 | 51877.1 | 1630 | 3514 | 4.45 | 0.42 | 0.017 | 0.116 | 0.834 | 0.01 | 22.36667 | 30.73333 | 1 | 1 | 5.785 | 0.546 | 0.0221 | 0.1508 | 1.0842
3664 | 21403398 | 0 | 0 | 3 | 130 | 240.8 | 240.9 | 5314.3 | 0 | 0 | 30.7 | 79.7 | 4.9 | 2.8 | 0 | 5.2 | 110 | 532 | 51400 | 1603 | 2976 | 4.54 | 0.56 | 0.025 | 0.122 | 0.745 | 0.021 | 22.65 | 34.28333 | 1 | 1 | 5.902 | 0.728 | 0.0325 | 0.1586 | 0.9685
3665 | 21203286 | 0 | 0 | 0.4 | 100 | 142.5 | 227 | 4814.4 | 0 | 0 | 18.1 | 24.3 | 3.4 | 10 | 0 | 0 | 0 | 711.7 | 26089.2 | 1608 | 2097 | 4.63 | 0.7 | 0.018 | 0.133 | 0.674 | 0.015 | 22.3 | 29.38333 | 1 | 1 | 4.63 | 0.7 | 0.018 | 0.133 | 0.674
3666 | 21303360 | 0 | 0 | 3.3 | 130 | 220.5 | 237.3 | 5579.2 | 0 | 0 | 24.5 | 66.4 | 3.2 | 6.3 | 0 | 5.8 | 140 | 1003 | 43700 | 1613 | 3411 | 4.52 | 0.47 | 0.03 | 0.133 | 0.865 | 0.014 | 23.58333 | 29.26667 | 1 | 1 | 5.876 | 0.611 | 0.039 | 0.1729 | 1.1245
3667 | 21403399 | 0 | 0 | 3.1 | 130 | 210.1 | 241.7 | 5461.6 | 0 | 0 | 33.1 | 46.6 | 6 | 3 | 0 | 4.9 | 100 | 630 | 33200 | 1603 | 2775 | 4.52 | 0.47 | 0.03 | 0.133 | 0.865 | 0.013 | 23.33333 | 22.28333 | 1 | 1 | 5.876 | 0.611 | 0.039 | 0.1729 | 1.1245
3668 | 21103370 | 0 | 0 | 3 | 122 | 224.9 | 249.3 | 5878.7 | 32 | 8 | 1.3 | 61.4 | 3 | 4.3 | 0 | 7 | 0 | 1262.2 | 42192.8 | 1654 | 3050 | 4.52 | 0.47 | 0.03 | 0.133 | 0.865 | 0.009 | 24.26667 | 24.68333 | 1 | 1 | 5.5144 | 0.5734 | 0.0366 | 0.16226 | 1.0553
3669 | 21303361 | 0 | 0 | 2.7 | 133 | 220.9 | 233.8 | 5516.2 | 0 | 0 | 22.5 | 65.2 | 3.4 | 5.7 | 0 | 5.8 | 0 | 851 | 38600 | 1657 | 3207 | 4.45 | 0.23 | 0.032 | 0.14 | 0.924 | 0.028 | 23.66667 | 24.93333 | 1 | 1 | 5.9185 | 0.3059 | 0.04256 | 0.1862 | 1.22892
3670 | 21403400 | 0 | 0 | 3 | 131 | 211.6 | 243.4 | 5456.7 | 0 | 0 | 32.7 | 47.4 | 6.6 | 2.1 | 0 | 5 | 170 | 344 | 29600 | 1613 | 2963 | 4.61 | 0.7 | 0.015 | 0.136 | 0.765 | 0.012 | 23.4 | 20.66667 | 1 | 1 | 6.0391 | 0.917 | 0.01965 | 0.17816 | 1.00215
3671 | 21103371 | 0 | 0 | 3.1 | 131 | 219.7 | 246.4 | 5338.5 | 0 | 0 | 32.6 | 56.1 | 3.8 | 4.2 | 0 | 6.9 | 0 | 712 | 36315.8 | 1598 | 2982 | 4.43 | 0.38 | 0.02 | 0.125 | 0.823 | 0.01 | 22.35 | 21.46667 | 1 | 1 | 5.8033 | 0.4978 | 0.0262 | 0.16375 | 1.07813
3672 | 21303362 | 0 | 0 | 3 | 130 | 225.2 | 232.9 | 5308 | 0 | 0 | 28.3 | 67 | 3.7 | 7.9 | 0 | 6 | 0 | 544.6 | 38700 | 1598 | 3751 | 4.43 | 0.38 | 0.02 | 0.125 | 0.823 | 0.011 | 24.28333 | 24.68333 | 1 | 1 | 5.759 | 0.494 | 0.026 | 0.1625 | 1.0699
3673 | 21403401 | 0 | 0.1 | 3 | 130 | 209.3 | 247.8 | 6130.1 | 0 | 0 | 37.8 | 41.5 | 7.5 | 2.5 | 0 | 4.9 | 220 | 332 | 25600 | 1598 | 3054 | 4.6 | 0.56 | 0.021 | 0.139 | 0.845 | 0.009 | 26.05 | 18.65 | 1 | 1 | 5.98 | 0.728 | 0.0273 | 0.1807 | 1.0985
3674 | 21103372 | 0 | 0 | 3 | 133 | 239.7 | 250.1 | 5379.7 | 0 | 0 | 31.2 | 75.9 | 3 | 5 | 0 | 7 | 0 | 357.4 | 53326.6 | 1678 | 3419 | 4.6 | 0.56 | 0.021 | 0.139 | 0.845 | 0.014 | 22.13333 | 30.86667 | 1 | 1 | 6.118 | 0.7448 | 0.02793 | 0.18487 | 1.12385
3675 | 21303363 | 0 | 0.1 | 3.1 | 124 | 224.1 | 219.8 | 4861.1 | 0 | 0 | 27.3 | 72.3 | 5.1 | 6.2 | 0 | 5.7 | 0 | 548.1 | 42700 | 1653 | 3681 | 4.6 | 0.56 | 0.021 | 0.139 | 0.845 | 0.012 | 23.85 | 27.7 | 1 | 1 | 5.704 | 0.6944 | 0.02604 | 0.17236 | 1.0478
3678 | 21303364 | 0 | 0 | 3.2 | 127 | 216.5 | 234.7 | 5167.9 | 0 | 0 | 26.9 | 62.8 | 4.7 | 6.6 | 0 | 5.7 | 70 | 589 | 37300 | 1617 | 3820 | 4.64 | 0.66 | 0.016 | 0.133 | 0.876 | 0.012 | 22.1 | 23.93333 | 1 | 1 | 5.8928 | 0.8382 | 0.02032 | 0.16891 | 1.11252
3679 | 21403403 | 0 | 0 | 4.4 | 110 | 219.5 | 238.4 | 4263.5 | 0 | 0 | 17.5 | 91.7 | 4.1 | 5.7 | 0 | 4.6 | 330 | 574 | 53000 | 1591 | 3301 | 4.43 | 0.38 | 0.02 | 0.125 | 0.823 | 0.008 | 17.9 | 35.58333 | 1 | 1 | 4.873 | 0.418 | 0.022 | 0.1375 | 0.9053
3681 | 21303365 | 0 | 0 | 3 | 140 | 225 | 238.5 | 5838.9 | 0 | 0 | 30.7 | 54.3 | 5.6 | 6.2 | 0 | 5.4 | 40 | 494 | 36600 | 1623 | 3548 | 4.41 | 0.37 | 0.024 | 0.135 | 0.854 | 0.014 | 24.55 | 24.73333 | 1 | 1 | 6.174 | 0.518 | 0.0336 | 0.189 | 1.1956
3683 | 21403404 | 0 | 0 | 3.2 | 130 | 222.3 | 238.5 | 4868.1 | 0 | 0 | 22.7 | 69.6 | 4.7 | 4.9 | 0 | 4.8 | 150 | 444 | 45000 | 1625 | 3037 | 4.43 | 0.38 | 0.02 | 0.125 | 0.823 | 0.01 | 20.46667 | 32.48333 | 1 | 1 | 5.759 | 0.494 | 0.026 | 0.1625 | 1.0699
3684 | 21303366 | 0 | 0 | 3 | 125 | 223.4 | 238.8 | 4985.9 | 0 | 0 | 26.4 | 71.6 | 5 | 7.4 | 0 | 5.8 | 40 | 520 | 46000 | 1623 | 4293 | 4.62 | 0.7 | 0.016 | 0.136 | 0.815 | 0.019 | 20.95 | 30.93333 | 1 | 1 | 5.775 | 0.875 | 0.02 | 0.17 | 1.01875
3685 | 21403405 | 0 | 0.1 | 3.2 | 131 | 224.9 | 236.9 | 5179.5 | 0 | 0 | 24.7 | 69 | 5.2 | 6.4 | 0 | 7.8 | 0 | 998 | 43800 | 1593 | 2843 | 4.41 | 0.37 | 0.024 | 0.135 | 0.854 | 0.018 | 24.35 | 30.06667 | 1 | 1 | 5.7771 | 0.4847 | 0.03144 | 0.17685 | 1.11874
3687 | 21303367 | 0 | 1 | 3 | 125 | 229.7 | 238.5 | 5595.6 | 0 | 0 | 30.2 | 74.5 | 8 | 5.2 | 0 | 8 | 0 | 409 | 48300 | 1590 | 4055 | 4.64 | 0.71 | 0.023 | 0.134 | 0.805 | 0.009 | 23.55 | 34.63333 | 1 | 1 | 5.8 | 0.8875 | 0.02875 | 0.1675 | 1.00625
3688 | 21203287 | 0 | 0 | 0 | 141 | 265.3 | 222.7 | 6126.4 | 40 | 0 | 3 | 81 | 6.6 | 2.4 | 0 | 8 | 0 | 336.8 | 59953.7 | 1637 | 5173 | 4.41 | 0.37 | 0.024 | 0.135 | 0.854 | 0.008 | 28.81667 | 38.28333 | 1 | 1 | 6.2181 | 0.5217 | 0.03384 | 0.19035 | 1.20414
3689 | 21403406 | 0 | 0.1 | 3.7 | 115 | 225.5 | 232.5 | 4259.4 | 0 | 0 | 21.5 | 89.1 | 4.4 | 6.3 | 0 | 4.9 | 450 | 1132 | 55800 | 1601 | 3244 | 4.62 | 0.7 | 0.016 | 0.136 | 0.815 | 0.008 | 20 | 36.86667 | 1 | 1 | 5.313 | 0.805 | 0.0184 | 0.1564 | 0.93725
3690 | 21103377 | 0 | 0 | 3 | 129 | 222.7 | 237.7 | 5867 | 0 | 0 | 28.8 | 64.7 | 5 | 3.6 | 0 | 5.5 | 440 | 0 | 40342.1 | 1593 | 2982 | 4.43 | 0.38 | 0.02 | 0.125 | 0.823 | 0.009 | 25.86667 | 27.6 | 1 | 1 | 5.7147 | 0.4902 | 0.0258 | 0.16125 | 1.06167
3691 | 21303368 | 0 | 1.9 | 3 | 115 | 227.3 | 237.7 | 4920.8 | 0 | 0 | 25.8 | 86.5 | 5.3 | 6.6 | 0 | 4.7 | 150 | 1068 | 54800 | 1619 | 3842 | 4.43 | 0.38 | 0.02 | 0.125 | 0.823 | 0.015 | 20.76667 | 35.48333 | 1 | 1 | 5.0945 | 0.437 | 0.023 | 0.14375 | 0.94645
3692 | 21403407 | 0 | 0 | 3.6 | 109 | 225.4 | 238.4 | 4315.8 | 0 | 0 | 19.4 | 96.7 | 3.8 | 7.3 | 0 | 5.8 | 370 | 890 | 58700 | 1620 | 3114 | 4.68 | 1.13 | 0.016 | 0.127 | 0.886 | 0.013 | 18.25 | 38.55 | 1 | 1 | 5.1012 | 1.2317 | 0.01744 | 0.13843 | 0.96574
3693 | 21103378 | 0 | 0 | 1.4 | 132 | 247.6 | 249.3 | 5314.3 | 0 | 0 | 24.5 | 91.4 | 7.9 | 0 | 0 | 8.9 | 0 | 678.9 | 65828.7 | 1525 | 2933 | 4.63 | 0.63 | 0.026 | 0.134 | 0.785 | 0.011 | 22.01667 | 39.1 | 1 | 1 | 6.1116 | 0.8316 | 0.03432 | 0.17688 | 1.0362
3694 | 21303369 | 0 | 1 | 3.1 | 116 | 216.1 | 227.3 | 5434.3 | 0 | 0 | 28.8 | 71.2 | 4.9 | 6.6 | 0 | 5.1 | 140 | 868.6 | 45200 | 1636 | 3204 | 4.63 | 0.63 | 0.026 | 0.134 | 0.785 | 0.012 | 23.98333 | 29.56667 | 1 | 1 | 5.3708 | 0.7308 | 0.03016 | 0.15544 | 0.9106
3695 | 21203288 | 0 | 0 | 3.2 | 128 | 168.2 | 227.7 | 0 | 30 | 10 | 2 | 68.6 | 7.1 | 1.9 | 0 | 5.8 | 1740 | 437.5 | 0 | 1567 | 3398 | 4.54 | 0.45 | 0.04 | 0.139 | 0.835 | 0.007 | 26.43333 | 34.78333 | 1 | 1 | 5.8112 | 0.576 | 0.0512 | 0.17792 | 1.0688
3696 | 21403408 | 0 | 0 | 3.1 | 127 | 218.2 | 237.3 | 4955.8 | 0 | 0 | 24.5 | 66.4 | 4.6 | 5 | 0 | 5.5 | 420 | 0 | 45100 | 1613 | 2477 | 4.68 | 1.13 | 0.016 | 0.127 | 0.886 | 0.006 | 21.56667 | 29.36667 | 1 | 1 | 5.9436 | 1.4351 | 0.02032 | 0.16129 | 1.12522
3697 | 21303370 | 0 | 0.1 | 3.1 | 130 | 219.5 | 235.8 | 5745 | 0 | 0 | 27.4 | 62.2 | 5.8 | 4 | 0 | 4.9 | 210 | 713 | 41700 | 1590 | 3080 | 4.68 | 1.13 | 0.016 | 0.127 | 0.886 | 0.016 | 24.43333 | 27.88333 | 1 | 1 | 6.084 | 1.469 | 0.0208 | 0.1651 | 1.1518
3698 | 21103379 | 0 | 0 | 3 | 130 | 236.8 | 249.3 | 6197.4 | 20 | 6 | 14 | 66.9 | 6.5 | 1.8 | 0 | 5.9 | 1090 | 555.9 | 47425.6 | 1631 | 4298 | 4.52 | 0.47 | 0.03 | 0.133 | 0.865 | 0.005 | 25.58333 | 29.96667 | 1 | 1 | 5.876 | 0.611 | 0.039 | 0.1729 | 1.1245
3699 | 21403409 | 0 | 0 | 3 | 128 | 224 | 239.2 | 5326.9 | 0 | 0 | 22.1 | 74.2 | 4.8 | 5 | 0 | 6.9 | 380 | 832 | 46600 | 1541 | 3661 | 4.51 | 0.37 | 0.047 | 0.125 | 0.684 | 0.007 | 22.7 | 30.83333 | 1 | 1 | 5.7728 | 0.4736 | 0.06016 | 0.16 | 0.87552
3700 | 21203289 | 0 | 0 | 3 | 131 | 214.8 | 214.8 | 5850 | 30 | 10 | 2.6 | 41.5 | 6.8 | 3.2 | 0 | 2.6 | 1170 | 519.8 | 39066.7 | 1624 | 2680 | 4.43 | 0.38 | 0.02 | 0.125 | 0.823 | 0.001 | 28.46667 | 28.83333 | 1 | 1 | 5.8033 | 0.4978 | 0.0262 | 0.16375 | 1.07813
3701 | 21303371 | 0 | 0 | 2.7 | 133 | 225.6 | 234.1 | 5007.6 | 0 | 0 | 25.8 | 67 | 6.2 | 4.4 | 0 | 6.5 | 270 | 1175.1 | 51000 | 1621 | 3439 | 4.53 | 0.41 | 0.049 | 0.126 | 0.694 | 0.009 | 21.46667 | 34.43333 | 1 | 1 | 6.0249 | 0.5453 | 0.06517 | 0.16758 | 0.92302
3702 | 21103380 | 0 | 0 | 2.4 | 130 | 232.3 | 245 | 5254.2 | 20 | 10 | 0.6 | 71.9 | 2.1 | 4 | 0 | 5.3 | 710 | 599.4 | 45027.5 | 1648 | 3749 | 4.53 | 0.41 | 0.049 | 0.126 | 0.694 | 0.01 | 22.13333 | 26.71667 | 1 | 1 | 5.889 | 0.533 | 0.0637 | 0.1638 | 0.9022
3703 | 21403410 | 0 | 0 | 2.8 | 125 | 225.3 | 233.1 | 4887.5 | 0 | 0 | 19.6 | 80.4 | 5.2 | 5.4 | 0 | 7 | 230 | 1169 | 52100 | 1601 | 4117 | 4.43 | 0.38 | 0.02 | 0.125 | 0.823 | 0.007 | 22.51667 | 35.31667 | 1 | 1 | 5.5375 | 0.475 | 0.025 | 0.15625 | 1.02875
3704 | 21203290 | 0 | 0 | 2 | 129 | 212.9 | 224.7 | 5054.1 | 20 | 10 | 0.5 | 53.8 | 4.5 | 4.2 | 0 | 3.9 | 1730 | 406.5 | 49202.5 | 1603 | 1742 | 4.68 | 1.13 | 0.016 | 0.127 | 0.886 | 0.005 | 23.58333 | 30.76667 | 1 | 1 | 6.0372 | 1.4577 | 0.02064 | 0.16383 | 1.14294
3705 | 21303372 | 0 | 1 | 2.1 | 132 | 222.3 | 235 | 4396.4 | 0 | 0 | 22.9 | 67.7 | 4.7 | 3.6 | 0 | 6.6 | 500 | 485 | 45700 | 1577 | 3555 | 4.6 | 0.53 | 0.033 | 0.126 | 0.805 | 0.012 | 18.78333 | 29.86667 | 1 | 1 | 6.072 | 0.6996 | 0.04356 | 0.16632 | 1.0626
3706 | 21103381 | 0 | 0.1 | 0 | 134 | 230.4 | 239.2 | 5201.1 | 20 | 10 | 3 | 63 | 1.9 | 4.6 | 0 | 7.5 | 800 | 378.8 | 43735 | 1621 | 3132 | 4.64 | 0.71 | 0.023 | 0.134 | 0.805 | 0.007 | 22.38333 | 25.86667 | 1 | 1 | 6.2176 | 0.9514 | 0.03082 | 0.17956 | 1.0787
3707 | 21403411 | 0 | 0 | 2.9 | 130 | 231 | 234.3 | 4918.5 | 0 | 0 | 17.4 | 83.7 | 4.9 | 5.7 | 0 | 6.3 | 310 | 1577 | 53800 | 1581 | 3976 | 4.64 | 0.71 | 0.023 | 0.134 | 0.805 | 0.01 | 21.2 | 34.68333 | 1 | 1 | 6.032 | 0.923 | 0.0299 | 0.1742 | 1.0465
3708 | 21203291 | 0 | 0.1 | 2 | 131 | 211.1 | 222.5 | 4583.3 | 0 | 0 | 20.7 | 59 | 2.9 | 4 | 0 | 3.4 | 1790 | 231.4 | 53035.3 | 1646 | 2080 | 4.57 | 0.58 | 0.036 | 0.117 | 0.795 | 0.011 | 22.33333 | 31.41667 | 1 | 1 | 5.9867 | 0.7598 | 0.04716 | 0.15327 | 1.04145
3710 | 21103382 | 0 | 0.1 | 0 | 141 | 228.8 | 237.3 | 5239.7 | 20 | 10 | 4 | 54.1 | 3.4 | 4.4 | 0 | 7 | 570 | 714.1 | 41170.7 | 1585 | 2875 | 4.59 | 0.6 | 0.033 | 0.121 | 0.805 | 0.015 | 23.68333 | 26.01667 | 1 | 1 | 6.4719 | 0.846 | 0.04653 | 0.17061 | 1.13505
3711 | 21403412 | 0 | 0 | 2.8 | 140 | 229.2 | 198.6 | 5630 | 0 | 0 | 24.8 | 64.5 | 6.7 | 4 | 0 | 6.9 | 110 | 1102 | 42600 | 1624 | 2664 | 4.68 | 1.13 | 0.016 | 0.127 | 0.886 | 0.013 | 29.26667 | 27.46667 | 1 | 1 | 6.552 | 1.582 | 0.0224 | 0.1778 | 1.2404
3712 | 21203292 | 0 | 0 | 2 | 131 | 218.8 | 219.2 | 4381.5 | 0 | 0 | 20 | 68.1 | 4.8 | 4.1 | 0 | 4 | 2230 | 286 | 49247.6 | 1645 | 3123 | 4.51 | 0.37 | 0.047 | 0.125 | 0.684 | 0.011 | 20.9 | 30.38333 | 1 | 1 | 5.9081 | 0.4847 | 0.06157 | 0.16375 | 0.89604
3713 | 21103383 | 0 | 0 | 0 | 142 | 229.1 | 238.2 | 5507.1 | 20 | 10 | 3.1 | 54.3 | 4.5 | 2.7 | 0 | 7 | 560 | 787.4 | 38050.5 | 1629 | 3287 | 4.59 | 0.6 | 0.033 | 0.121 | 0.805 | 0.014 | 24.26667 | 22.63333 | 1 | 1 | 6.5178 | 0.852 | 0.04686 | 0.17182 | 1.1431
3714 | 21303374 | 0 | 0 | 3.5 | 131 | 228.4 | 237.5 | 5207.3 | 0 | 0 | 24.5 | 72.4 | 4.8 | 6.8 | 0 | 6.3 | 130 | 505.5 | 47100 | 1639 | 2887 | 4.55 | 0.5 | 0.043 | 0.131 | 0.886 | 0.016 | 22 | 30.78333 | 1 | 1 | 5.9605 | 0.655 | 0.05633 | 0.17161 | 1.16066
3715 | 21403413 | 0 | 0 | 2.9 | 140 | 227.2 | 223.1 | 5767.2 | 0 | 0 | 23.8 | 63.4 | 7 | 4 | 0 | 6.3 | 0 | 766 | 42100 | 1631 | 2953 | 4.57 | 0.58 | 0.036 | 0.117 | 0.795 | 0.01 | 26.78333 | 28.66667 | 1 | 1 | 6.398 | 0.812 | 0.0504 | 0.1638 | 1.113
3716 | 21203293 | 0 | 0 | 3 | 140 | 212.1 | 215 | 4592.6 | 0 | 0 | 22.6 | 49.5 | 3.9 | 6.1 | 0 | 2 | 740 | 263.6 | 34955.8 | 1646 | 3608 | 4.55 | 0.5 | 0.043 | 0.131 | 0.886 | 0.008 | 22.98333 | 22.9 | 1 | 1 | 6.37 | 0.7 | 0.0602 | 0.1834 | 1.2404
3717 | 21103384 | 0 | 0 | 0 | 132 | 215.4 | 248.7 | 5883.9 | 20 | 10 | 3.5 | 49.9 | 3.3 | 3 | 0 | 6.9 | 830 | 345.9 | 30706.3 | 1625 | 3026 | 4.55 | 0.5 | 0.043 | 0.131 | 0.886 | 0.022 | 24.36667 | 18.43333 | 1 | 1 | 6.006 | 0.66 | 0.05676 | 0.17292 | 1.16952
3718 | 21303375 | 0 | 0 | 3.2 | 133 | 225.9 | 238.5 | 5356.5 | 0 | 0 | 27.6 | 65.7 | 6.1 | 4.2 | 0 | 5.6 | 170 | 676.4 | 44500 | 1619 | 3440 | 4.59 | 0.6 | 0.033 | 0.121 | 0.805 | 0.015 | 22.53333 | 29.66667 | 1 | 1 | 6.1047 | 0.798 | 0.04389 | 0.16093 | 1.07065
3719 | 21403414 | 0 | 0 | 3.6 | 138 | 223 | 216.5 | 5159.2 | 0 | 0 | 22.4 | 62.8 | 6 | 4.7 | 0 | 5.2 | 0 | 416 | 39700 | 1593 | 2886 | 4.46 | 0.35 | 0.044 | 0.12 | 0.775 | 0.008 | 25.86667 | 26.05 | 1 | 1 | 6.1548 | 0.483 | 0.06072 | 0.1656 | 1.0695
3720 | 21203294 | 0 | 0 | 3 | 138 | 205.7 | 216 | 6167.7 | 0 | 0 | 26.8 | 40.6 | 5.9 | 4.2 | 0 | 1.1 | 1920 | 143.8 | 32459.5 | 1640 | 2362 | 4.49 | 0.43 | 0.036 | 0.118 | 0.825 | 0.009 | 29.93333 | 19.96667 | 1 | 1 | 6.1962 | 0.5934 | 0.04968 | 0.16284 | 1.1385
3721 | 21103385 | 0 | 0 | 0 | 139 | 238.5 | 246.2 | 5564.6 | 20 | 10 | 1.2 | 67.9 | 3.6 | 4.2 | 0 | 7.6 | 270 | 167.3 | 42144.2 | 1648 | 3199 | 4.6 | 0.56 | 0.021 | 0.139 | 0.845 | 0.01 | 23.23333 | 25.03333 | 1 | 1 | 6.394 | 0.7784 | 0.02919 | 0.19321 | 1.17455
3722 | 21303376 | 0 | 0 | 2.6 | 129 | 225.7 | 227 | 5059.5 | 0 | 0 | 25.7 | 70.6 | 5.7 | 3.6 | 0 | 9.2 | 130 | 566 | 46300 | 1594 | 3394 | 4.6 | 0.56 | 0.021 | 0.139 | 0.845 | 0.013 | 22.38333 | 31.38333 | 1 | 1 | 5.934 | 0.7224 | 0.02709 | 0.17931 | 1.09005
3723 | 21403415 | 0 | 0 | 2.9 | 130 | 230.3 | 242.5 | 5910 | 0 | 0 | 28.3 | 72 | 5.8 | 6 | 0 | 8.2 | 170 | 987 | 46600 | 1576 | 3750 | 4.53 | 0.41 | 0.049 | 0.126 | 0.694 | 0.009 | 24.76667 | 30.7 | 1 | 1 | 5.889 | 0.533 | 0.0637 | 0.1638 | 0.9022
3724 | 21203295 | 0 | 0 | 2 | 130 | 219.6 | 217.4 | 5191.5 | 0 | 0 | 21.6 | 68 | 3.4 | 4.3 | 0 | 7.1 | 500 | 1184.7 | 44974.9 | 1620 | 3199 | 4.49 | 0.43 | 0.036 | 0.118 | 0.825 | 0.008 | 25 | 28.28333 | 1 | 1 | 5.837 | 0.559 | 0.0468 | 0.1534 | 1.0725
3725 | 21303377 | 0 | 0.1 | 4.3 | 140 | 230.7 | 237 | 5899.6 | 0 | 0 | 23.5 | 66.7 | 3 | 7 | 0 | 6.4 | 120 | 892 | 46600 | 1574 | 2583 | 4.504468 | 0.4517021 | 0.03382979 | 0.1165532 | 0.7888298 | 0.018 | 24.96667 | 31.25 | 1 | 1 | 6.306255 | 0.632383 | 0.0473617 | 0.1631745 | 1.104362
3727 | 21403416 | 0 | 0 | 2.9 | 138 | 237.8 | 239.7 | 5754.2 | 0 | 0 | 31.2 | 68.8 | 5.9 | 4.3 | 0 | 7.4 | 370 | 966 | 44000 | 1622 | 3233 | 4.54 | 0.48 | 0.03 | 0.136 | 0.912 | 0.017 | 24.55 | 30.16667 | 1 | 1 | 6.2652 | 0.6624 | 0.0414 | 0.18768 | 1.25856
3728 | 21203296 | 0 | 0 | 3 | 129 | 232.8 | 221.2 | 5478.6 | 32 | 8 | 0.5 | 63.1 | 3.7 | 3 | 0 | 4.7 | 0 | 1039.2 | 44958.3 | 1589 | 2665 | 4.49 | 0.26 | 0.067 | 0.125 | 0.634 | 0.006 | 25.95 | 28.95 | 1 | 1 | 5.7921 | 0.3354 | 0.08643 | 0.16125 | 0.81786
3729 | 21303378 | 0 | 0 | 3.1 | 139 | 225.5 | 231.6 | 5783.1 | 0 | 0 | 29.2 | 56.9 | 4 | 6 | 0 | 5.4 | 90 | 734.5 | 37700 | 1605 | 2570 | 4.63 | 0.7 | 0.018 | 0.133 | 0.674 | 0.018 | 25.63333 | 26.25 | 1 | 1 | 6.4357 | 0.973 | 0.02502 | 0.18487 | 0.93686
3731 | 21403417 | 0 | 0 | 3 | 137 | 230.1 | 238.2 | 5744.5 | 0 | 0 | 35.3 | 57.6 | 6.8 | 3.6 | 0 | 7.5 | 260 | 1254 | 42600 | 1593 | 3059 | 4.62 | 0.7 | 0.023 | 0.122 | 0.892 | 0.01 | 24.86667 | 31 | 1 | 1 | 6.3294 | 0.959 | 0.03151 | 0.16714 | 1.22204
3732 | 21203297 | 0 | 0.2 | 3 | 140 | 221 | 226.7 | 6524.1 | 29 | 10 | 6.1 | 35.9 | 5.2 | 2 | 0 | 4 | 0 | 829.4 | 25901.5 | 1638 | 2162 | 4.67 | 0.8 | 0.024 | 0.132 | 0.922 | 0.008 | 30.13333 | 16.25 | 1 | 1 | 6.538 | 1.12 | 0.0336 | 0.1848 | 1.2908
3734 | 21103388 | 0 | 0 | 3.4 | 131 | 230.2 | 249.8 | 5107.3 | 0 | 0 | 26.1 | 73.4 | 3.9 | 3 | 0 | 4.9 | 290 | 978.4 | 40505.3 | 1621 | 3766 | 4.62 | 0.7 | 0.023 | 0.122 | 0.892 | 0.012 | 21.03333 | 24.33333 | 1 | 1 | 6.0522 | 0.917 | 0.03013 | 0.15982 | 1.16852
3736 | 21203298 | 0 | 0.1 | 2.7 | 139 | 220 | 228.5 | 6674.7 | 32 | 8 | 0.8 | 39.7 | 3.4 | 3.4 | 0 | 4.5 | 0 | 403.5 | 26387.4 | 1605 | 2236 | 4.64 | 0.71 | 0.023 | 0.134 | 0.805 | 0.012 | 30.63333 | 16.13333 | 1 | 1 | 6.4496 | 0.9869 | 0.03197 | 0.18626 | 1.11895
3737 | 21303380 | 0 | 0 | 3.5 | 131 | 211.1 | 237.5 | 5263.4 | 0 | 0 | 25.7 | 54.7 | 5.6 | 5.2 | 0 | 7.4 | 0 | 837.3 | 40200 | 1609 | 2872 | 4.67 | 0.8 | 0.024 | 0.132 | 0.922 | 0.017 | 22.23333 | 28.58333 | 1 | 1 | 6.1177 | 1.048 | 0.03144 | 0.17292 | 1.20782
3738 | 21103389 | 0 | 0 | 3 | 129 | 230.7 | 250 | 4841.2 | 32 | 8 | 3 | 58.7 | 2.8 | 5 | 0 | 4.7 | 140 | 1166.1 | 36427.7 | 1593 | 4067 | 4.64 | 0.71 | 0.023 | 0.134 | 0.805 | 0.01 | 19.91667 | 21.4 | 1 | 1 | 5.9856 | 0.9159 | 0.02967 | 0.17286 | 1.03845
3739 | 21403419 | 0 | 0 | 3.1 | 130 | 210 | 242.2 | 5174.9 | 0 | 0 | 29.8 | 50.2 | 6.7 | 2.6 | 0 | 4.8 | 100 | 705 | 36600 | 1637 | 2586 | 4.51 | 0.37 | 0.047 | 0.125 | 0.684 | 0.008 | 23.3 | 24.25 | 1 | 1 | 5.863 | 0.481 | 0.0611 | 0.1625 | 0.8892
3740 | 21203299 | 0 | 0 | 2 | 138 | 219.6 | 232.6 | 5474.5 | 30 | 8 | 0.8 | 42.6 | 3.5 | 4.5 | 0 | 5.1 | 190 | 396.7 | 30475.1 | 1613 | 3214 | 4.64 | 0.71 | 0.023 | 0.134 | 0.805 | 0.008 | 24.7 | 18.96667 | 1 | 1 | 6.4032 | 0.9798 | 0.03174 | 0.18492 | 1.1109
3742 | 21103390 | 0 | 0 | 3.1 | 140 | 239.1 | 243.4 | 5652.2 | 19 | 9 | 3.6 | 67.9 | 2.2 | 6.5 | 0 | 4.7 | 240 | 1429.9 | 42405 | 1620 | 3428 | 4.54 | 0.48 | 0.03 | 0.136 | 0.912 | 0.01 | 23.93333 | 26.38333 | 1 | 1 | 6.356 | 0.672 | 0.042 | 0.1904 | 1.2768
3743 | 21403420 | 0 | 0 | 3.1 | 129 | 218.1 | 230.6 | 5119.8 | 0 | 0 | 30.4 | 59.2 | 6.7 | 1.9 | 0 | 5.2 | 340 | 660 | 41700 | 1597 | 2599 | 4.62 | 0.7 | 0.023 | 0.122 | 0.892 | 0.007 | 24.13333 | 27.11667 | 1 | 1 | 5.9598 | 0.903 | 0.02967 | 0.15738 | 1.15068
3744 | 21203300 | 0 | 0.1 | 3 | 140 | 213.6 | 219.2 | 6837.9 | 0 | 0 | 33 | 41 | 5.9 | 1.6 | 0 | 4.4 | 90 | 1166.9 | 30878.8 | 1605 | 2002 | 4.67 | 0.8 | 0.024 | 0.132 | 0.922 | 0.011 | 32.7 | 19.55 | 1 | 1 | 6.538 | 1.12 | 0.0336 | 0.1848 | 1.2908
3745 | 21303382 | 0 | 0 | 3.1 | 130 | 220.5 | 230.5 | 5513.8 | 0 | 0 | 27 | 63.1 | 5.9 | 5.2 | 0 | 5.6 | 0 | 727.6 | 46100 | 1632 | 2770 | 4.51 | 0.37 | 0.047 | 0.125 | 0.684 | 0.013 | 24 | 30.31667 | 1 | 1 | 5.863 | 0.481 | 0.0611 | 0.1625 | 0.8892
3747 | 21203301 | 0 | 0 | 3 | 132 | 224.3 | 216 | 5963 | 34 | 6 | 3 | 49.8 | 5.3 | 4.2 | 0 | 3.5 | 240 | 1234.5 | 36219.4 | 1605 | 3050 | 4.53 | 0.41 | 0.049 | 0.126 | 0.694 | 0.007 | 28.9 | 23.03333 | 1 | 1 | 5.9796 | 0.5412 | 0.06468 | 0.16632 | 0.91608
3748 | 21403421 | 0 | 0 | 4.1 | 112 | 229.5 | 226.7 | 4245.8 | 0 | 0 | 18.6 | 98.4 | 3.8 | 6 | 0 | 5.3 | 340 | 847 | 64800 | 1548 | 3652 | 4.62 | 0.7 | 0.023 | 0.122 | 0.892 | 0.006 | 18.38333 | 43.13333 | 1 | 1 | 5.1744 | 0.784 | 0.02576 | 0.13664 | 0.99904
3749 | 21303383 | 0 | 0 | 3.2 | 121 | 220.4 | 226.9 | 4609.4 | 0 | 0 | 21 | 78.7 | 1.7 | 7.6 | 0 | 5.3 | 0 | 629.8 | 52700 | 1605 | 3485 | 4.62 | 0.7 | 0.023 | 0.122 | 0.892 | 0.011 | 20.38333 | 34.56667 | 1 | 1 | 5.5902 | 0.847 | 0.02783 | 0.14762 | 1.07932
3750 | 21103392 | 0 | 1.6 | 1.6 | 132 | 241.3 | 249.5 | 5801.9 | 30 | 0 | 9.9 | 69.8 | 3.5 | 2 | 0 | 7.9 | 0 | 1397.9 | 47619.3 | 1585 | 3267 | 4.49 | 0.43 | 0.036 | 0.118 | 0.825 | 0.008 | 23.93333 | 28.33333 | 1 | 1 | 5.9268 | 0.5676 | 0.04752 | 0.15576 | 1.089
3751 | 21403422 | 0 | 0 | 3 | 129 | 251.9 | 238.2 | 4895.2 | 0 | 0 | 22.8 | 99.9 | 5.2 | 6 | 0 | 5.8 | 400 | 1003 | 63500 | 1651 | 3495 | 4.48 | 0.43 | 0.037 | 0.119 | 0.765 | 0.012 | 20.63333 | 42.86667 | 1 | 1 | 5.7792 | 0.5547 | 0.04773 | 0.15351 | 0.98685
3752 | 21203302 | 0 | 0 | 3 | 130 | 222.5 | 220.1 | 5647.2 | 0 | 0 | 27.3 | 65.2 | 3.8 | 4.9 | 0 | 3.4 | 440 | 1620.1 | 39655.4 | 1597 | 2805 | 4.67 | 0.8 | 0.024 | 0.132 | 0.922 | 0.01 | 26.85 | 24.83333 | 1 | 1 | 6.071 | 1.04 | 0.0312 | 0.1716 | 1.1986
3753 | 21103393 | 0 | 1.6 | 1 | 132 | 233 | 249.6 | 5859.3 | 0 | 0 | 28 | 73.4 | 8.2 | 0 | 0 | 5.8 | 140 | 1316.6 | 47348.6 | 1580 | 2455 | 4.51 | 0.37 | 0.047 | 0.125 | 0.684 | 0.007 | 24.13333 | 27.18333 | 1 | 1 | 5.9532 | 0.4884 | 0.06204 | 0.165 | 0.90288
3754 | 21303384 | 0 | 0.1 | 2.9 | 130 | 224.9 | 229.8 | 5045.3 | 0 | 0 | 24.9 | 69.6 | 2.9 | 7.7 | 0.3 | 5.2 | 0 | 412.9 | 49800 | 1629 | 2748 | 4.47 | 0.41 | 0.031 | 0.124 | 0.873 | 0.013 | 22.03333 | 32.01667 | 1 | 1 | 5.811 | 0.533 | 0.0403 | 0.1612 | 1.1349
3755 | 21203303 | 0 | 0 | 3.1 | 130 | 228.2 | 221.3 | 5942.5 | 0 | 0 | 27.8 | 70.8 | 4.6 | 4 | 0 | 3.5 | 360 | 545.5 | 44682.5 | 1627 | 3106 | 4.43 | 0.34 | 0.042 | 0.129 | 0.605 | 0.009 | 28.08333 | 26.51667 | 1 | 1 | 5.759 | 0.442 | 0.0546 | 0.1677 | 0.7865
3756 | 21403423 | 0 | 0 | 3 | 128 | 226.8 | 236.6 | 4238.8 | 0 | 0 | 22.3 | 76.2 | 4.7 | 5.2 | 0 | 5.8 | 230 | 233 | 48400 | 1602 | 2986 | 4.48 | 0.44 | 0.041 | 0.118 | 0.635 | 0.007 | 17.95 | 31.95 | 1 | 1 | 5.7344 | 0.5632 | 0.05248 | 0.15104 | 0.8128
3757 | 21103394 | 0 | 0 | 2 | 136 | 231.8 | 230.4 | 6051.1 | 0 | 0 | 32.1 | 63.5 | 6.7 | 1.6 | 0 | 7.6 | 0 | 286 | 41311.6 | 1584 | 3386 | 4.51 | 0.37 | 0.047 | 0.125 | 0.684 | 0.007 | 27.06667 | 24.6 | 1 | 1 | 6.1336 | 0.5032 | 0.06392 | 0.17 | 0.93024
3758 | 21203304 | 0 | 0 | 3.2 | 130 | 232.7 | 226.5 | 5611.2 | 30 | 10 | 1.1 | 61.2 | 4.2 | 4.7 | 0 | 3.6 | 470 | 301.3 | 43244.3 | 1613 | 3043 | 4.53 | 0.41 | 0.049 | 0.126 | 0.694 | 0.007 | 25.91667 | 27.53333 | 1 | 1 | 5.889 | 0.533 | 0.0637 | 0.1638 | 0.9022
3759 | 21403424 | 0 | 0.1 | 3.1 | 131 | 219.1 | 236 | 4714.5 | 0 | 0 | 28.9 | 59.5 | 5.4 | 3.9 | 0 | 4.2 | 140 | 928 | 41400 | 1603 | 3307 | 4.51 | 0.46 | 0.03 | 0.131 | 0.674 | 0.005 | 21.35 | 28.66667 | 1 | 1 | 5.9081 | 0.6026 | 0.0393 | 0.17161 | 0.88294
3760 | 21103395 | 0 | 0 | 0 | 133 | 214 | 249.6 | 6060.8 | 34 | 5 | 1.7 | 40.4 | 5.7 | 1.3 | 0 | 5.4 | 0 | 515.2 | 31346.6 | 1593 | 2546 | 4.51 | 0.46 | 0.03 | 0.131 | 0.674 | 0.005 | 24.98333 | 21.2 | 1 | 1 | 5.9983 | 0.6118 | 0.0399 | 0.17423 | 0.89642
3762 | 21203305 | 0 | 0.1 | 3.4 | 111 | 209.4 | 211.4 | 4667 | 0 | 0 | 22.5 | 75.6 | 3.3 | 6 | 0 | 3.2 | 600 | 87.6 | 44639.2 | 1589 | 3987 | 4.48 | 0.44 | 0.041 | 0.118 | 0.635 | 0.007 | 23.11667 | 35.61667 | 1 | 1 | 4.9728 | 0.4884 | 0.04551 | 0.13098 | 0.70485
3763 | 21403425 | 0 | 0 | 3.1 | 130 | 206.4 | 233 | 4737.4 | 0 | 0 | 30.9 | 45.5 | 5.6 | 3.9 | 0 | 2.7 | 70 | 592 | 28100 | 1588 | 3996 | 4.45 | 0.36 | 0.037 | 0.12 | 0.625 | 0.007 | 22.5 | 21.66667 | 1 | 1 | 5.785 | 0.468 | 0.0481 | 0.156 | 0.8125
3765 | 21103396 | 0 | 0 | 1.6 | 130 | 236.5 | 249.4 | 5762 | 0 | 0 | 31.6 | 75 | 5.8 | 4.5 | 0 | 4.4 | 260 | 956.2 | 50593 | 1608 | 3046 | 4.45 | 0.36 | 0.037 | 0.12 | 0.625 | 0.008 | 23.8 | 38.6 | 1 | 1 | 5.785 | 0.468 | 0.0481 | 0.156 | 0.8125
3768 | 21303388 | 0 | 0 | 3.2 | 130 | 229.3 | 227.7 | 5432.1 | 0 | 0 | 25.2 | 73.9 | 2.3 | 9.1 | 0 | 4.7 | 260 | 1029 | 56400 | 1565 | 3102 | 4.43 | 0.34 | 0.042 | 0.129 | 0.605 | 0.01 | 23.93333 | 39.53333 | 1 | 1 | 5.759 | 0.442 | 0.0546 | 0.1677 | 0.7865
3770 | 21403427 | 0 | 0 | 3.3 | 131 | 227.5 | 237.9 | 5230.6 | 0 | 0 | 25.4 | 71.1 | 5 | 3.8 | 0 | 7.7 | 180 | 573 | 47100 | 1573 | 3423 | 4.46 | 0.44 | 0.031 | 0.123 | 0.664 | 0.01 | 23.85 | 32.26667 | 1 | 1 | 5.8426 | 0.5764 | 0.04061 | 0.16113 | 0.86984
3771 | 21203307 | 0 | 0.1 | 0 | 131 | 223.6 | 186.3 | 5079.9 | 40 | 0 | 0.6 | 52 | 1.4 | 6.8 | 0 | 5.8 | 1710 | 670.8 | 44412.5 | 1630 | 2814 | 4.43 | 0.34 | 0.042 | 0.129 | 0.605 | 0.008 | 30.18333 | 28.98333 | 1 | 1 | 5.8033 | 0.4454 | 0.05502 | 0.16899 | 0.79255
3772 | 21303389 | 0 | 0 | 3.4 | 143 | 223.1 | 235.5 | 5641.3 | 0 | 0 | 28.1 | 52 | 6.2 | 5 | 0 | 5.6 | 0 | 799 | 43400 | 1596 | 2809 | 4.41 | 0.32 | 0.036 | 0.126 | 0.654 | 0.006 | 24.03333 | 29.16667 | 1 | 1 | 6.3063 | 0.4576 | 0.05148 | 0.18018 | 0.93522
3773 | 21103398 | 0 | 0 | 0 | 131 | 225.2 | 233.4 | 5570.4 | 37 | 0 | 1.1 | 56.3 | 2 | 4 | 0 | 7.8 | 490 | 610.8 | 39420.3 | 1638 | 2997 | 4.37 | 0.28 | 0.058 | 0.124 | 0.535 | 0.012 | 24.55 | 23.43333 | 1 | 1 | 5.7247 | 0.3668 | 0.07598 | 0.16244 | 0.70085
3774 | 21403428 | 0 | 0 | 3 | 131 | 216.1 | 233.3 | 5241.1 | 0 | 0 | 26.6 | 58.6 | 5.3 | 2.6 | 0 | 6.6 | 1060 | 366 | 38500 | 1548 | 2759 | 4.45 | 0.36 | 0.037 | 0.12 | 0.625 | 0.008 | 23.1 | 25.7 | 1 | 1 | 5.8295 | 0.4716 | 0.04847 | 0.1572 | 0.81875
3776 | 21303390 | 0 | 0.1 | 2.3 | 136 | 200.5 | 239.1 | 5653.4 | 0 | 0 | 23.4 | 41.2 | 4.2 | 5.7 | 0 | 4 | 0 | 325 | 34100 | 1606 | 2370 | 4.54 | 0.3 | 0.026 | 0.124 | 0.714 | 0.013 | 23.71667 | 23.08333 | 1 | 1 | 6.1744 | 0.408 | 0.03536 | 0.16864 | 0.97104
3777 | 21103399 | 0 | 0 | 0 | 139 | 229.9 | 244 | 5664.5 | 40 | 0 | 1.7 | 49.1 | 3.3 | 4 | 0 | 7 | 510 | 849.7 | 34460.7 | 1642 | 3159 | 4.56 | 0.36 | 0.028 | 0.131 | 0.684 | 0.006 | 23.88333 | 21.48333 | 1 | 1 | 6.3384 | 0.5004 | 0.03892 | 0.18209 | 0.95076
3778 | 21403429 | 0 | 0 | 3.1 | 127 | 223.8 | 229.2 | 4906.4 | 0 | 0 | 25.3 | 71.3 | 5 | 2.9 | 0 | 6.5 | 1180 | 1078 | 46000 | 1577 | 3652 | 4.54 | 0.3 | 0.026 | 0.124 | 0.714 | 0.009 | 21.53333 | 32.1 | 1 | 1 | 5.7658 | 0.381 | 0.03302 | 0.15748 | 0.90678
3780 | 21303391 | 0 | 0 | 2.2 | 131 | 208.9 | 238.7 | 4918.7 | 0 | 0 | 21.9 | 55.8 | 4.1 | 5.7 | 0 | 5.7 | 0 | 724 | 41600 | 1660 | 3499 | 4.45 | 0.36 | 0.037 | 0.12 | 0.625 | 0.01 | 20.66667 | 28.56667 | 1 | 1 | 5.8295 | 0.4716 | 0.04847 | 0.1572 | 0.81875
3781 | 21103400 | 0 | 0.1 | 0 | 129 | 223.2 | 246 | 5300.7 | 40 | 0 | 2 | 52 | 2.9 | 4 | 0 | 7 | 300 | 707.6 | 36006.8 | 1607 | 2724 | 4.49 | 0.26 | 0.042 | 0.134 | 0.645 | 0.007 | 22.18333 | 21.7 | 1 | 1 | 5.7921 | 0.3354 | 0.05418 | 0.17286 | 0.83205
3782 | 21403430 | 0 | 0 | 2.9 | 117 | 220.5 | 240.6 | 4774.3 | 0 | 0 | 23.9 | 80 | 4.3 | 3.8 | 0 | 7.3 | 580 | 1126 | 52200 | 1606 | 3290 | 4.54 | 0.3 | 0.026 | 0.124 | 0.714 | 0.01 | 21.3 | 34.7 | 1 | 1 | 5.3118 | 0.351 | 0.03042 | 0.14508 | 0.83538
3783 | 21203310 | 0 | 0 | 1.1 | 130 | 216.8 | 207.1 | 4572.6 | 0 | 0 | 20.4 | 66.3 | 1.4 | 6.1 | 0 | 6.5 | 1700 | 348.5 | 42172.8 | 1645 | 3953 | 4.49 | 0.26 | 0.042 | 0.134 | 0.645 | 0.011 | 23.05 | 26.23333 | 1 | 1 | 5.837 | 0.338 | 0.0546 | 0.1742 | 0.8385
3784 | 21303392 | 0 | 0 | 2.8 | 130 | 225.2 | 236.9 | 5000.7 | 0 | 0 | 22.4 | 72.5 | 3.5 | 5.8 | 0 | 5.4 | 0 | 545 | 45200 | 1616 | 3402 | 4.51 | 0.49 | 0.029 | 0.128 | 0.674 | 0.01 | 21.68333 | 29.71667 | 1 | 1 | 5.863 | 0.637 | 0.0377 | 0.1664 | 0.8762
3785 | 21103401 | 0 | 0 | 0 | 139 | 234.3 | 245.8 | 5806.2 | 40 | 0 | 3.7 | 51.4 | 4.5 | 3.1 | 0 | 6.5 | 700 | 691.5 | 35399.1 | 1632 | 3651 | 4.65 | 0.33 | 0.027 | 0.124 | 0.754 | 0.011 | 24.33333 | 22.91667 | 1 | 1 | 6.4635 | 0.4587 | 0.03753 | 0.17236 | 1.04806
3786 | 21403431 | 0 | 0 | 3 | 132 | 235.4 | 234.8 | 5612.9 | 0 | 0 | 26.2 | 77.7 | 5.6 | 2.3 | 0 | 7.2 | 580 | 1138 | 49900 | 1626 | 3167 | 4.63 | 0.35 | 0.023 | 0.119 | 0.783 | 0.012 | 26.08333 | 33.4 | 1 | 1 | 6.1116 | 0.462 | 0.03036 | 0.15708 | 1.03356
3788 | 21303393 | 0 | 0 | 1.2 | 130 | 224.8 | 238.2 | 4952.2 | 0 | 0 | 18.6 | 76 | 2.4 | 8.4 | 0 | 6.5 | 0 | 733.7 | 46500 | 1595 | 4169 | 4.63 | 0.35 | 0.023 | 0.119 | 0.783 | 0.009 | 20.85 | 31.86667 | 1 | 1 | 6.019 | 0.455 | 0.0299 | 0.1547 | 1.0179
3789 | 21103402 | 0 | 0 | 0 | 130 | 216.7 | 249.4 | 4551.1 | 40 | 0 | 1 | 45.7 | 3 | 4 | 0 | 6 | 200 | 616.8 | 30033.4 | 1631 | 3440 | 4.66 | 0.67 | 0.019 | 0.125 | 0.744 | 0.008 | 18.78333 | 19.63333 | 1 | 1 | 6.058 | 0.871 | 0.0247 | 0.1625 | 0.9672
3790 | 21403432 | 0 | 0 | 2.2 | 141 | 219.4 | 230.9 | 5971 | 0 | 0 | 31.9 | 46.4 | 6.4 | 2.6 | 0 | 5.8 | 500 | 772 | 30700 | 1603 | 3062 | 4.65 | 0.33 | 0.027 | 0.124 | 0.754 | 0.011 | 27.05 | 21.61667 | 1 | 1 | 6.5565 | 0.4653 | 0.03807 | 0.17484 | 1.06314
3792 | 21303394 | 0 | 1.1 | 1.1 | 120 | 228.2 | 228.3 | 4717.5 | 0 | 0 | 20.2 | 88.4 | 2.7 | 5.8 | 0 | 7.7 | 210 | 1019.9 | 53800 | 1597 | 4179 | 4.65 | 0.33 | 0.027 | 0.124 | 0.754 | 0.014 | 20.75 | 36.5 | 1 | 1 | 5.58 | 0.396 | 0.0324 | 0.1488 | 0.9048
3793 | 21103403 | 0 | 1 | 1 | 130 | 230.2 | 249.4 | 5294.7 | 0 | 0 | 19.9 | 80.1 | 2 | 7.7 | 0 | 8.7 | 560 | 21.6 | 51235.8 | 1616 | 3726 | 4.65 | 0.33 | 0.027 | 0.124 | 0.754 | 0.01 | 21.83333 | 31.65 | 1 | 1 | 6.045 | 0.429 | 0.0351 | 0.1612 | 0.9802
3794 | 21403433 | 0 | 0 | 3.2 | 110 | 225.1 | 227.4 | 4971 | 0 | 0 | 20.4 | 94.7 | 4.7 | 3.5 | 0 | 6.2 | 0 | 1001 | 59000 | 1625 | 3639 | 4.48 | 0.43 | 0.037 | 0.119 | 0.765 | 0.014 | 21.63333 | 39.25 | 1 | 1 | 4.928 | 0.473 | 0.0407 | 0.1309 | 0.8415
3795 | 21203313 | 0 | 0 | 2 | 132 | 191.1 | 232.9 | 5670.4 | 0 | 0 | 24.9 | 34.5 | 3.2 | 4.2 | 0 | 3.8 | 210 | 511.3 | 25702.6 | 1629 | 2390 | 4.62 | 0.61 | 0.027 | 0.123 | 0.883 | 0.012 | 25.46667 | 17.73333 | 1 | 1 | 6.0984 | 0.8052 | 0.03564 | 0.16236 | 1.16556
3796 | 21303395 | 0 | 0 | 3.2 | 129 | 221.2 | 235.2 | 5358 | 0 | 0 | 20.8 | 71.2 | 3.8 | 5.7 | 0 | 6.5 | 100 | 909 | 47800 | 1593 | 3062 | 4.54 | 0.3 | 0.026 | 0.124 | 0.714 | 0.019 | 22.85 | 31.98333 | 1 | 1 | 5.8566 | 0.387 | 0.03354 | 0.15996 | 0.92106
3797 | 21103404 | 0 | 0.2 | 3.7 | 130 | 215.3 | 249.1 | 5022.4 | 0 | 0 | 23.2 | 62.1 | 2.8 | 6.8 | 0 | 4.3 | 0 | 93.1 | 42621.3 | 1652 | 3762 | 4.54 | 0.3 | 0.026 | 0.124 | 0.714 | 0.009 | 20.66667 | 25.33333 | 1 | 1 | 5.902 | 0.39 | 0.0338 | 0.1612 | 0.9282
3798 | 21203314 | 0 | 0 | 2.9 | 130 | 230.3 | 218.8 | 6049.3 | 0 | 0 | 30.6 | 69.6 | 5 | 3.5 | 0 | 4.8 | 120 | 959.4 | 40758.7 | 1605 | 4074 | 4.62 | 0.61 | 0.027 | 0.123 | 0.883 | 0.014 | 28.61667 | 25.8 | 1 | 1 | 6.006 | 0.793 | 0.0351 | 0.1599 | 1.1479
3799 | 21403434 | 0 | 0 | 3 | 122 | 220 | 235 | 5112.1 | 0 | 0 | 27.2 | 70.7 | 4.9 | 2.9 | 0 | 4.7 | 130 | 983 | 42800 | 1616 | 3379 | 4.49 | 0.43 | 0.036 | 0.118 | 0.825 | 0.015 | 22.4 | 30.28333 | 1 | 1 | 5.4778 | 0.5246 | 0.04392 | 0.14396 | 1.0065
3800 | 21303396 | 0 | 0.1 | 3 | 130 | 220.4 | 231 | 5468.5 | 0 | 0 | 26.2 | 64.2 | 4 | 4.6 | 0 | 8.7 | 100 | 985.6 | 41100 | 1608 | 3205 | 4.54 | 0.48 | 0.03 | 0.136 | 0.912 | 0.02 | 23.73333 | 28.18333 | 1 | 1 | 5.902 | 0.624 | 0.039 | 0.1768 | 1.1856
3801 | 21103405 | 0 | 0 | 3 | 125 | 231.1 | 244.9 | 5686.4 | 35 | 5 | 0.7 | 65.4 | 4.5 | 4 | 0 | 5 | 400 | 48.4 | 42476.3 | 1637 | 3049 | 4.54 | 0.48 | 0.03 | 0.136 | 0.912 | 0.009 | 23.63333 | 25.88333 | 1 | 1 | 5.675 | 0.6 | 0.0375 | 0.17 | 1.14
3802 | 21203315 | 0 | 0 | 3 | 139 | 231.8 | 233.4 | 5768.4 | 35 | 5 | 1.3 | 51.7 | 5.3 | 3.1 | 0 | 5.3 | 0 | 1081.6 | 34459.5 | 1609 | 3204 | 4.54 | 0.48 | 0.03 | 0.136 | 0.912 | 0.006 | 25.76667 | 21.36667 | 1 | 1 | 6.3106 | 0.6672 | 0.0417 | 0.18904 | 1.26768
3803 | 21403435 | 0 | 0 | 3 | 123 | 241.7 | 244.6 | 4733.6 | 0 | 0 | 26.1 | 92.6 | 4.5 | 4.2 | 0 | 5 | 100 | 1314 | 55500 | 1669 | 3266 | 4.62 | 0.61 | 0.027 | 0.123 | 0.883 | 0.024 | 19.73333 | 37.43333 | 1 | 1 | 5.6826 | 0.7503 | 0.03321 | 0.15129 | 1.08609
3804 | 21103406 | 0 | 0.1 | 3 | 126 | 229.2 | 247.1 | 5143.3 | 15 | 5 | 6.1 | 76.8 | 3.2 | 5.4 | 0 | 5.5 | 0 | 108.2 | 45885.5 | 1660 | 3433 | 4.49 | 0.43 | 0.036 | 0.118 | 0.825 | 0.01 | 21.15 | 27.13333 | 1 | 1 | 5.6574 | 0.5418 | 0.04536 | 0.14868 | 1.0395
3805 | 21303397 | 0 | 1.2 | 3.3 | 124 | 220.7 | 232.1 | 5281.8 | 0 | 0 | 24.8 | 71.7 | 3.5 | 5.1 | 0 | 6.7 | 0 | 1625 | 45800 | 1613 | 3081 | 4.62 | 0.7 | 0.023 | 0.122 | 0.892 | 0.019 | 22.83333 | 30.83333 | 1 | 1 | 5.7288 | 0.868 | 0.02852 | 0.15128 | 1.10608
3806 | 21203316 | 0 | 0 | 3 | 131 | 219.6 | 231.1 | 5205 | 23 | 0 | 8 | 57.2 | 5.3 | 3.6 | 0 | 5.2 | 0 | 367.1 | 32878.7 | 1610 | 3712 | 4.51 | 0.33 | 0.037 | 0.118 | 0.565 | 0.008 | 23.51667 | 19.86667 | 1 | 1 | 5.9081 | 0.4323 | 0.04847 | 0.15458 | 0.74015
3808 | 21103407 | 0 | 0.5 | 3 | 127 | 219.7 | 243.1 | 4950.9 | 0 | 0 | 22.4 | 70.6 | 4 | 4.1 | 0 | 5 | 0 | 66.6 | 47977.5 | 1640 | 3755 | 4.66 | 0.7 | 0.022 | 0.118 | 0.654 | 0.009 | 20.63333 | 27.45 | 1 | 1 | 5.9182 | 0.889 | 0.02794 | 0.14986 | 0.83058
3809 | 21403437 | 0 | 0 | 3.8 | 125 | 220.3 | 235.2 | 5024.6 | 0 | 0 | 30.5 | 64.8 | 7 | 1.6 | 0 | 3.2 | 150 | 1097 | 42000 | 1599 | 3339 | 4.49 | 0.47 | 0.034 | 0.132 | 0.595 | 0.01 | 22.98333 | 27.73333 | 1 | 1 | 5.6125 | 0.5875 | 0.0425 | 0.165 | 0.74375
3810 | 21203317 | 0 | 0 | 3 | 139 | 219.5 | 231.9 | 5891.4 | 0 | 0 | 38.1 | 42.1 | 5.5 | 3.3 | 0 | 3.7 | 350 | 819.5 | 34316.7 | 1605 | 3541 | 4.62 | 0.7 | 0.023 | 0.122 | 0.892 | 0.008 | 27.71667 | 20.75 | 1 | 1 | 6.4218 | 0.973 | 0.03197 | 0.16958 | 1.23988
3811 | 21103408 | 0 | 0 | 3 | 129 | 235.6 | 249.6 | 5264.7 | 34 | 6 | 0.7 | 66.2 | 4 | 6 | 0 | 4 | 400 | 108.5 | 46653.9 | 1645 | 3777 | 4.66 | 0.7 | 0.022 | 0.118 | 0.654 | 0.006 | 21.4 | 26.36667 | 1 | 1 | 6.0114 | 0.903 | 0.02838 | 0.15222 | 0.84366
3813 | 21203318 | 0 | 0.1 | 3 | 151 | 209.8 | 224.6 | 6692.8 | 0 | 0 | 43 | 15.4 | 8.2 | 0.9 | 0 | 0 | 0 | 383.4 | 11657.1 | 1609 | 1330 | 4.59 | 0.66 | 0.033 | 0.138 | 0.926 | 0.006 | 31.28333 | 6.9 | 1 | 1 | 6.9309 | 0.9966 | 0.04983 | 0.20838 | 1.39826
3814 | 21103409 | 0 | 0 | 3 | 127 | 220.1 | 238.9 | 5229 | 0 | 0 | 24.4 | 69.1 | 4 | 4 | 0 | 5.2 | 0 | 152.8 | 43250.6 | 1638 | 3337 | 4.49 | 0.43 | 0.036 | 0.118 | 0.825 | 0.011 | 22.1 | 25.06667 | 1 | 1 | 5.7023 | 0.5461 | 0.04572 | 0.14986 | 1.04775
3815 | 21403439 | 0 | 0 | 3.1 | 110 | 234.9 | 220.6 | 4476.1 | 0 | 0 | 23.2 | 101.7 | 4.8 | 6.1 | 0 | 6.6 | 170 | 1355 | 65100 | 1590 | 3545 | 4.6 | 0.59 | 0.022 | 0.123 | 0.684 | 0.006 | 20.46667 | 42.83333 | 1 | 1 | 5.06 | 0.649 | 0.0242 | 0.1353 | 0.7524
3817 | 21103410 | 0 | 0 | 0 | 128 | 234.9 | 239.6 | 6462.2 | 33 | 7 | 2.7 | 63.8 | 6 | 2.2 | 0 | 8.5 | 0 | 245.7 | 40333.6 | 1630 | 2948 | 4.51 | 0.46 | 0.03 | 0.131 | 0.674 | 0.012 | 27.26667 | 24.5 | 1 | 1 | 5.7728 | 0.5888 | 0.0384 | 0.16768 | 0.86272
3818 | 21403440 | 0 | 0 | 3 | 127 | 210.3 | 228.4 | 4399.1 | 0 | 0 | 24.7 | 58.7 | 3.6 | 4.3 | 0 | 3.6 | 110 | 1173 | 38800 | 1608 | 3454 | 4.62 | 0.7 | 0.023 | 0.122 | 0.892 | 0.013 | 20.86667 | 26.88333 | 1 | 1 | 5.8674 | 0.889 | 0.02921 | 0.15494 | 1.13284
3819 | 21203320 | 0 | 0 | 3.2 | 138 | 235.7 | 219.2 | 6414.2 | 0 | 0 | 32.5 | 64.8 | 5.9 | 3.3 | 0 | 3.3 | 1260 | 625.9 | 43422 | 1605 | 2361 | 4.59 | 0.6 | 0.033 | 0.121 | 0.805 | 0.019 | 30.56667 | 26.53333 | 1 | 1 | 6.3342 | 0.828 | 0.04554 | 0.16698 | 1.1109
3820 | 21303399 | 0 | 0 | 3 | 137 | 222.6 | 224 | 5864.8 | 0 | 0 | 27.5 | 58.4 | 1.1 | 10.6 | 0 | 4.8 | 0 | 765.3 | 49100 | 1652 | 2449 | 4.62 | 0.53 | 0.022 | 0.13 | 0.922 | 0.021 | 26.28333 | 35.08333 | 1 | 1 | 6.3294 | 0.7261 | 0.03014 | 0.1781 | 1.26314
3822 | 21403441 | 0 | 0.1 | 3 | 130 | 216.8 | 246.7 | 4794.9 | 0 | 0 | 27.2 | 59.6 | 4.7 | 3.2 | 0 | 4 | 0 | 607 | 38000 | 1620 | 3732 | 4.59 | 0.38 | 0.032 | 0.125 | 0.863 | 0.012 | 19.53333 | 25.08333 | 1 | 1 | 5.967 | 0.494 | 0.0416 | 0.1625 | 1.1219
3823 | 21203321 | 0 | 0 | 3.1 | 130 | 224.7 | 225.5 | 6285.3 | 5 | 35 | 1 | 53.7 | 3.1 | 6.2 | 0 | 3.6 | 1390 | 147.3 | 37225.2 | 1634 | 2384 | 4.62 | 0.6 | 0.026 | 0.121 | 0.635 | 0.006 | 28.93333 | 22.28333 | 1 | 1 | 6.006 | 0.78 | 0.0338 | 0.1573 | 0.8255
3824 | 21303400 | 0 | 0 | 2 | 132 | 188.8 | 228.1 | 7161.4 | 0 | 0 | 27.5 | 29.6 | 8 | 6.1 | 0 | 2.7 | 0 | 461.2 | 24600 | 1623 | 2283 | 4.62 | 0.6 | 0.026 | 0.121 | 0.635 | 0.021 | 31.85 | 16.41667 | 1 | 1 | 6.0984 | 0.792 | 0.03432 | 0.15972 | 0.8382
3825 | 21103412 | 0 | 1 | 0 | 130 | 233.6 | 218.2 | 5810.5 | 0 | 0 | 34.6 | 68.7 | 6.3 | 0.7 | 0 | 6 | 0 | 108.5 | 41398.5 | 1644 | 4005 | 4.62 | 0.6 | 0.026 | 0.121 | 0.635 | 0.016 | 27.26667 | 24.73333 | 1 | 1 | 6.006 | 0.78 | 0.0338 | 0.1573 | 0.8255
3826 | 21403442 | 0 | 0 | 3 | 130 | 215.6 | 243.4 | 4765.3 | 0 | 0 | 28.5 | 56.8 | 5.4 | 2.6 | 0 | 3.8 | 140 | 561 | 36000 | 1605 | 2746 | 4.6 | 0.59 | 0.022 | 0.123 | 0.684 | 0.008 | 20.25 | 24.18333 | 1 | 1 | 5.98 | 0.767 | 0.0286 | 0.1599 | 0.8892
3827 | 21203322 | 0 | 0 | 3 | 125 | 227.2 | 221.6 | 5432.8 | 40 | 0 | 2.8 | 59.7 | 3 | 6.6 | 0 | 4.3 | 860 | 183.5 | 42913 | 1653 | 3418 | 4.58 | 0.38 | 0.036 | 0.122 | 0.902 | 0.008 | 25.43333 | 26.15 | 1 | 1 | 5.725 | 0.475 | 0.045 | 0.1525 | 1.1275
3829 | 21403443 | 0 | 0 | 3.2 | 129 | 234.5 | 232.4 | 4463.8 | 0 | 0 | 24.7 | 80.6 | 4.8 | 4 | 0 | 3.1 | 140 | 970 | 48000 | 1635 | 3239 | 4.6 | 0.45 | 0.031 | 0.143 | 0.942 | 0.016 | 21.08333 | 32 | 1 | 1 | 5.934 | 0.5805 | 0.03999 | 0.18447 | 1.21518
3830 | 21103413 | 0 | 0 | 0 | 129 | 232.2 | 215.9 | 5879.8 | 0 | 0 | 31.4 | 71.6 | 5.5 | 1.2 | 0 | 9.4 | 0 | 327.8 | 44684.7 | 1654 | 3760 | 4.55 | 0.28 | 0.035 | 0.116 | 0.803 | 0.024 | 27.93333 | 26.83333 | 1 | 1 | 5.8695 | 0.3612 | 0.04515 | 0.14964 | 1.03587
3831 | 21203323 | 0 | 0 | 3.1 | 130 | 210.7 | 221.5 | 6922.1 | 36 | 4 | 2.9 | 37.8 | 4.2 | 7 | 0 | 2.3 | 430 | 128.7 | 27363.4 | 1603 | 2574 | 4.55 | 0.28 | 0.035 | 0.116 | 0.803 | 0.008 | 32.85 | 16.41667 | 1 | 1 | 5.915 | 0.364 | 0.0455 | 0.1508 | 1.0439
3832 | 21303402 | 0 | 0 | 1.3 | 142 | 197.4 | 228.5 | 7255.2 | 0 | 0 | 28.4 | 26.5 | 10.1 | 0.5 | 0 | 0.9 | 150 | 309.6 | 20800 | 1605 | 578 | 4.64 | 0.56 | 0.025 | 0.144 | 0.892 | 0.019 | 36.63333 | 13.33333 | 1 | 1 | 6.5888 | 0.7952 | 0.0355 | 0.20448 | 1.26664
3833 | 21103414 | 0 | 2 | 0 | 131 | 230.6 | 236.9 | 6155.8 | 36 | 4 | 8.2 | 51.7 | 5.2 | 1.8 | 0 | 5.8 | 0 | 157.3 | 38219.6 | 1639 | 3316 | 4.62 | 0.49 | 0.025 | 0.141 | 0.992 | 0.011 | 26.66667 | 23.31667 | 1 | 1 | 6.0522 | 0.6419 | 0.03275 | 0.18471 | 1.29952
3834 | 21403444 | 0 | 0.1 | 3.1 | 130 | 214.3 | 230.8 | 4428.7 | 0 | 0 | 24.7 | 59.4 | 5.9 | 2.8 | 0 | 3.3 | 100 | 882 | 37000 | 1573 | 3433 | 4.55 | 0.28 | 0.035 | 0.116 | 0.803 | 0.014 | 19.45 | 25.61667 | 1 | 1 | 5.915 | 0.364 | 0.0455 | 0.1508 | 1.0439
3835 | 21303403 | 0 | 0 | 2.6 | 135 | 189.8 | 234.2 | 5781 | 0 | 0 | 22.6 | 32.2 | 9.1 | 6 | 0 | 3.6 | 0 | 480 | 26900 | 1620 | 2584 | 4.62 | 0.6 | 0.026 | 0.121 | 0.635 | 0.008 | 24.75 | 17.88333 | 1 | 1 | 6.237 | 0.81 | 0.0351 | 0.16335 | 0.85725
3838 | 21103415 | 0 | 0 | 3.1 | 138 | 229.8 | 226.6 | 6392.5 | 0 | 0 | 33.7 | 57.8 | 6 | 2 | 0 | 5.7 | 200 | 744.6 | 45426.1 | 1605 | 2628 | 4.62 | 0.6 | 0.026 | 0.121 | 0.635 | 0.013 | 28.45 | 26.4 | 1 | 1 | 6.3756 | 0.828 | 0.03588 | 0.16698 | 0.8763
3839 | 21303404 | 0 | 0 | 2.9 | 121 | 225 | 212.3 | 5709.6 | 0 | 0 | 16.9 | 87.2 | 4 | 6.6 | 0 | 7 | 0 | 463 | 50400 | 1633 | 4521 | 4.6 | 0.45 | 0.031 | 0.143 | 0.942 | 0.009 | 27.55 | 32.38333 | 1 | 1 | 5.566 | 0.5445 | 0.03751 | 0.17303 | 1.13982
3840 | 21203325 | 0 | 0 | 3 | 121 | 233.4 | 223.8 | 5589.4 | 35 | 4 | 1.3 | 71.9 | 3.7 | 4.8 | 0 | 4 | 400 | 472.6 | 46148.1 | 1608 | 3659 | 4.64 | 0.56 | 0.025 | 0.144 | 0.892 | 0.009 | 26.05 | 27.88333 | 1 | 1 | 5.6144 | 0.6776 | 0.03025 | 0.17424 | 1.07932
3841 | 21403446 | 0 | 0 | 2.9 | 123 | 223.4 | 226.4 | 4824.4 | 0 | 0 | 26.7 | 74.2 | 5.3 | 3 | 0 | 7.4 | 490 | 1141 | 49800 | 1567 | 3180 | 4.55 | 0.28 | 0.035 | 0.116 | 0.803 | 0.011 | 21.75 | 31.31667 | 1 | 1 | 5.5965 | 0.3444 | 0.04305 | 0.14268 | 0.98769
5287 | 21403464 | 0 | 0 | 3.8 | 124 | 230.2 | 238.8 | 5255.7 | 0 | 0 | 25 | 81.2 | 5.1 | 2.9 | 0 | 5.5 | 230 | 283 | 49900 | 1616 | 2954 | 4.51 | 0.45 | 0.031 | 0.132 | 0.764 | 0.015 | 22.65 | 32.4 | 1 | 1 | 5.5924 | 0.558 | 0.03844 | 0.16368 | 0.94736
5288 | 21103434 | 0 | 0 | 3 | 125 | 229.7 | 249.7 | 5216.8 | 30 | 10 | 1.4 | 62.9 | 2 | 6 | 0 | 7 | 100 | 641.1 | 53439.7 | 1567 | 2982 | 4.58 | 0.38 | 0.036 | 0.122 | 0.902 | 0.009 | 21.5 | 32.4 | 1 | 1 | 5.725 | 0.475 | 0.045 | 0.1525 | 1.1275
5289 | 21303423 | 0 | 0 | 2.7 | 124 | 225.4 | 194.9 | 4857.1 | 0 | 0 | 19.7 | 81.8 | 3.9 | 7 | 0.1 | 5.5 | 620 | 485.5 | 48800 | 1615 | 3958 | 4.62 | 0.49 | 0.025 | 0.141 | 0.992 | 0.015 | 25 | 32.11667 | 1 | 1 | 5.7288 | 0.6076 | 0.031 | 0.17484 | 1.23008
5290 | 21203344 | 0 | 0.1 | 2.5 | 126 | 229.5 | 215.2 | 5263.7 | 0 | 0 | 23.4 | 80.3 | 3.6 | 5.1 | 0 | 7.1 | 940 | 35.7 | 57353.2 | 1621 | 4084 | 4.55 | 0.28 | 0.035 | 0.116 | 0.803 | 0.013 | 25.63333 | 34.95 | 1 | 1 | 5.733 | 0.3528 | 0.0441 | 0.14616 | 1.01178
5291 | 21403465 | 0 | 0 | 3 | 122 | 226.2 | 226.3 | 4848.8 | 0 | 0 | 24.1 | 79.6 | 5.1 | 4.5 | 0 | 9 | 620 | 242 | 50900 | 1576 | 3678 | 4.56 | 0.52 | 0.019 | 0.119 | 0.863 | 0.01 | 21.68333 | 33.71667 | 1 | 1 | 5.5632 | 0.6344 | 0.02318 | 0.14518 | 1.05286
5292 | 21103435 | 0 | 0 | 3.1 | 137 | 219.9 | 249.2 | 4874.5 | 28 | 7 | 1.1 | 46.4 | 2 | 6 | 0 | 6.9 | 90 | 460.8 | 42195.9 | 1602 | 3418 | 4.58 | 0.38 | 0.036 | 0.122 | 0.902 | 0.008 | 21.06667 | 25.63333 | 1 | 1 | 6.2746 | 0.5206 | 0.04932 | 0.16714 | 1.23574
5293 | 21303424 | 0 | 0 | 2.9 | 141 | 216.4 | 192.8 | 5644.8 | 0 | 0 | 27.1 | 48.5 | 7.5 | 5 | 0 | 6.8 | 230 | 436.6 | 40100 | 1626 | 2794 | 4.58 | 0.38 | 0.036 | 0.122 | 0.902 | 0.006 | 29.28333 | 27.48333 | 1 | 1 | 6.4578 | 0.5358 | 0.05076 | 0.17202 | 1.27182
5294 | 21203345 | 0 | 0 | 2.2 | 124 | 226.3 | 220.9 | 4548.8 | 32 | 8 | 1.1 | 61.3 | 3.7 | 4 | 0 | 7.4 | 420 | 546.4 | 42979.1 | 1589 | 4175 | 4.55 | 0.34 | 0.033 | 0.126 | 0.783 | 0.01 | 21.56667 | 26.55 | 1 | 1 | 5.642 | 0.4216 | 0.04092 | 0.15624 | 0.97092
5295 | 21403466 | 0 | 0.1 | 3.1 | 126 | 235.7 | 242.7 | 5136.8 | 0 | 0 | 23.5 | 86.2 | 5 | 4.8 | 0 | 8.9 | 280 | 1095 | 56000 | 1549 | 3533 | 4.58 | 0.38 | 0.036 | 0.122 | 0.902 | 0.01 | 21.28333 | 36.93333 | 1 | 1 | 5.7708 | 0.4788 | 0.04536 | 0.15372 | 1.13652
5296 | 21103436 | 0 | 0 | 3 | 129 | 219.7 | 249.7 | 4686.1 | 29 | 11 | 0.4 | 50.7 | 1.5 | 6 | 0 | 7 | 0 | 548.4 | 43398.8 | 1620 | 3190 | 4.62 | 0.49 | 0.025 | 0.141 | 0.992 | 0.007 | 19.28333 | 25.93333 | 1 | 1 | 5.9598 | 0.6321 | 0.03225 | 0.18189 | 1.27968
5297 | 21303425 | 0 | 0 | 2.5 | 126 | 217.6 | 229.6 | 4839.3 | 0 | 0 | 20.1 | 71.5 | 5.2 | 5.9 | 0 | 6.7 | 0 | 1573.9 | 49900 | 1576 | 4326 | 4.62 | 0.49 | 0.025 | 0.141 | 0.992 | 0.007 | 21.15 | 33.63333 | 1 | 1 | 5.8212 | 0.6174 | 0.0315 | 0.17766 | 1.24992
5299 | 21403467 | 0 | 0 | 3 | 108 | 219.4 | 240.6 | 4353.6 | 0 | 0 | 19.6 | 91.8 | 3.7 | 6 | 0 | 8 | 980 | 646 | 58000 | 1591 | 4023 | 4.53 | 0.47 | 0.024 | 0.118 | 0.734 | 0.008 | 18.01667 | 37.68333 | 1 | 1 | 4.8924 | 0.5076 | 0.02592 | 0.12744 | 0.79272
5300 | 21103437 | 0 | 1 | 0 | 126 | 220 | 248.9 | 4696.2 | 0 | 0 | 20.5 | 73.5 | 2 | 5 | 0 | 10 | 0 | 565.3 | 55148.7 | 1614 | 2980 | 4.64 | 0.62 | 0.022 | 0.14 | 0.734 | 0.009 | 19.38333 | 33.41667 | 1 | 1 | 5.8464 | 0.7812 | 0.02772 | 0.1764 | 0.92484
5301 | 21303426 | 0 | 0 | 2.6 | 121 | 208.6 | 208.6 | 4558 | 0 | 0 | 19.6 | 68.1 | 3.9 | 6.3 | 0 | 6.3 | 0 | 497.1 | 41400 | 1607 | 3967 | 4.53 | 0.47 | 0.024 | 0.118 | 0.734 | 0.01 | 21.93333 | 27.36667 | 1 | 1 | 5.4813 | 0.5687 | 0.02904 | 0.14278 | 0.88814
5302 | 21203347 | 0 | 0 | 2.1 | 125 | 228.2 | 214.8 | 5345.3 | 0 | 0 | 26.3 | 76.4 | 4 | 4.7 | 0 | 7.9 | 640 | 59.4 | 50105.1 | 1612 | 4016 | 4.62 | 0.49 | 0.025 | 0.141 | 0.992 | 0.009 | 26.08333 | 30.43333 | 1 | 1 | 5.775 | 0.6125 | 0.03125 | 0.17625 | 1.24
5303 | 21403468 | 0 | 0 | 3.1 | 119 | 217.8 | 234.8 | 4971.9 | 0 | 0 | 21.5 | 77 | 3.7 | 6.2 | 0 | 8.7 | 620 | 0 | 48500 | 1592 | 3376 | 4.56 | 0.52 | 0.019 | 0.119 | 0.863 | 0.019 | 22.75 | 31.86667 | 1 | 1 | 5.4264 | 0.6188 | 0.02261 | 0.14161 | 1.02697
5304 | 21103438 | 0 | 1 | 0.4 | 129 | 210.3 | 249.6 | 4538.3 | 0 | 0 | 15.6 | 66.1 | 2 | 5 | 0 | 9.6 | 0 | 460.6 | 42431.2 | 1623 | 3444 | 4.51 | 0.45 | 0.031 | 0.132 | 0.764 | 0.016 | 18.7 | 26.85 | 1 | 1 | 5.8179 | 0.5805 | 0.03999 | 0.17028 | 0.98556
5306 | 21403469 | 0 | 0.1 | 3.1 | 118 | 224.9 | 222.1 | 5167.4 | 0 | 0 | 21 | 85.4 | 4.3 | 5.2 | 0 | 5.9 | 320 | 196 | 48500 | 1606 | 2686 | 4.56 | 0.52 | 0.019 | 0.119 | 0.863 | 0.018 | 23.88333 | 32.96667 | 1 | 1 | 5.3808 | 0.6136 | 0.02242 | 0.14042 | 1.01834
5307 | 21103439 | 0 | 0 | 0 | 102 | 140.2 | 249.6 | 4939.4 | 0 | 0 | 14.2 | 24.1 | 3.2 | 2.2 | 0 | 0 | 60 | 138.7 | 14624.2 | 1650 | 1437 | 4.64 | 0.62 | 0.022 | 0.14 | 0.734 | 0.027 | 20.4 | 11.45 | 1 | 1 | 4.7328 | 0.6324 | 0.02244 | 0.1428 | 0.74868
5309 | 21303428 | 0 | 0 | 2.5 | 132 | 234.7 | 222.7 | 6178.5 | 0 | 0 | 31.5 | 71.7 | 4.7 | 6.2 | 0 | 5.6 | 460 | 600 | 46800 | 1634 | 3776 | 4.519091 | 0.425 | 0.03145455 | 0.1306364 | 0.7683182 | 0.011 | 36.75 | 30.71667 | 1 | 1 | 5.9652 | 0.561 | 0.04152 | 0.17244 | 1.01418
5311 | 21403470 | 0 | 0 | 3.9 | 124 | 222.4 | 237.8 | 5266.6 | 0 | 0 | 25.6 | 72.4 | 5.5 | 5.2 | 0 | 3.9 | 90 | 852 | 45600 | 1585 | 2878 | 4.51 | 0.45 | 0.031 | 0.132 | 0.764 | 0.012 | 22.51667 | 32.66667 | 1 | 1 | 5.5924 | 0.558 | 0.03844 | 0.16368 | 0.94736
5313 | 21203350 | 0 | 0.1 | 3 | 120 | 227 | 227.5 | 4588.3 | 0 | 0 | 23.2 | 84.2 | 3.6 | 4.3 | 0 | 4.9 | 680 | 358.2 | 58149.1 | 1623 | 3229 | 4.64 | 0.62 | 0.022 | 0.14 | 0.734 | 0.011 | 21.15 | 35.15 | 1 | 1 | 5.568 | 0.744 | 0.0264 | 0.168 | 0.8808
5314 | 21403471 | 0 | 0 | 3.2 | 114 | 233.6 | 237.7 | 4609.4 | 0 | 0 | 25.1 | 94.1 | 3.8 | 6.7 | 0 | 4.5 | 100 | 1206 | 61000 | 1630 | 3942 | 4.64 | 0.62 | 0.022 | 0.14 | 0.734 | 0.012 | 19.38333 | 40.6 | 1 | 1 | 5.2896 | 0.7068 | 0.02508 | 0.1596 | 0.83676
5315 | 21303430 | 0 | 0 | 3.1 | 121 | 219.6 | 222.4 | 5264 | 0 | 0 | 27.5 | 71.3 | 5.6 | 6.2 | 0 | 5.8 | 530 | 657 | 50600 | 1633 | 3092 | 4.55 | 0.34 | 0.033 | 0.126 | 0.783 | 0.009 | 23.75 | 34.46667 | 1 | 1 | 5.5055 | 0.4114 | 0.03993 | 0.15246 | 0.94743
5316 | 21203351 | 0 | 0 | 3 | 120 | 249.9 | 214.6 | 4503.1 | 0 | 0 | 23.3 | 107 | 5 | 5.5 | 0 | 7 | 1570 | 130.5 | 70410.8 | 1625 | 3819 | 4.6 | 0.37 | 0.033 | 0.14 | 0.942 | 0.007 | 22 | 42.7 | 1 | 1 | 5.52 | 0.444 | 0.0396 | 0.168 | 1.1304
5317 | 21403472 | 0 | 0 | 3.3 | 118 | 209.9 | 239.1 | 4881.2 | 0 | 0 | 21.6 | 70.1 | 3.2 | 5 | 0 | 5.8 | 130 | 864 | 44900 | 1558 | 2833 | 4.51 | 0.45 | 0.031 | 0.132 | 0.764 | 0.01 | 20.75 | 30.38333 | 1 | 1 | 5.3218 | 0.531 | 0.03658 | 0.15576 | 0.90152
5321 | 21303432 | 0 | 0.2 | 3.1 | 119 | 219.9 | 212.4 | 4561.3 | 35 | 4 | 0.8 | 60.7 | 2.4 | 7.5 | 0 | 5.7 | 0 | 123 | 43900 | 1639 | 3462 | 4.6 | 0.37 | 0.033 | 0.14 | 0.942 | 0.005 | 21.56667 | 27.86667 | 1 | 1 | 5.474 | 0.4403 | 0.03927 | 0.1666 | 1.12098
5322 | 21203353 | 0 | 0 | 3 | 122 | 227.1 | 230.3 | 4855 | 29 | 4 | 0.5 | 71.3 | 4.7 | 5 | 0 | 6.6 | 1780 | 313.3 | 49762.6 | 1623 | 3022 | 4.58 | 0.38 | 0.036 | 0.122 | 0.902 | 0.005 | 22.06667 | 30.58333 | 1 | 1 | 5.5876 | 0.4636 | 0.04392 | 0.14884 | 1.10044
5324 | 21303433 | 0 | 0 | 3.4 | 120 | 224.3 | 236.4 | 5221 | 0 | 0 | 23 | 81.7 | 3.7 | 8.2 | 0 | 6.8 | 190 | 553 | 51200 | 1602 | 3776 | 4.51 | 0.45 | 0.031 | 0.132 | 0.764 | 0.007 | 22.16667 | 35.55 | 1 | 1 | 5.412 | 0.54 | 0.0372 | 0.1584 | 0.9168
5325 | 21403475 | 0 | 0 | 3.5 | 120 | 227.6 | 231.4 | 5147.4 | 0 | 0 | 25.2 | 81.9 | 5.5 | 4.8 | 0 | 5.8 | 0 | 147 | 51600 | 1625 | 3793 | 4.51 | 0.45 | 0.031 | 0.132 | 0.764 | 0.007 | 22.38333 | 33.91667 | 1 | 1 | 5.412 | 0.54 | 0.0372 | 0.1584 | 0.9168
5326 | 21203354 | 0 | 0.1 | 3 | 120 | 222.6 | 233.5 | 4916.2 | 36 | 4 | 0.6 | 61.5 | 2 | 6.9 | 0 | 2.6 | 1790 | 224.8 | 41540 | 1614 | 3312 | 4.6 | 0.37 | 0.033 | 0.14 | 0.942 | 0.006 | 22.06667 | 25.55 | 1 | 1 | 5.52 | 0.444 | 0.0396 | 0.168 | 1.1304
5327 | 21303434 | 0 | 0 | 3.7 | 118 | 219.5 | 237.2 | 4345 | 0 | 0 | 23.3 | 77.9 | 3.7 | 6.9 | 0 | 6.1 | 420 | 288.5 | 48800 | 1635 | 4188 | 4.6 | 0.37 | 0.033 | 0.14 | 0.942 | 0.008 | 18.38333 | 32.95 | 1 | 1 | 5.428 | 0.4366 | 0.03894 | 0.1652 | 1.11156
5328 | 21103440 | 0 | 0 | 0 | 150 | 266.4 | 226.9 | 6566.1 | 40 | 0 | 52.7 | 23.7 | 9.5 | 3 | 3.8 | 4.3 | 1000 | 256.4 | 53563.5 | 1604 | 4179 | 4.6 | 0.37 | 0.033 | 0.14 | 0.942 | 0.006 | 54.38333 | 20.08333 | 1 | 1 | 6.9 | 0.555 | 0.0495 | 0.21 | 1.413
5329 | 21203355 | 0 | 0.1 | 1.6 | 120 | 218.5 | 218.6 | 4573.1 | 0 | 0 | 22.8 | 75.7 | 2.5 | 6.5 | 0 | 4.6 | 370 | 132.4 | 49955.6 | 1598 | 2869 | 4.55 | 0.28 | 0.035 | 0.116 | 0.803 | 0.012 | 21.88333 | 30.5 | 1 | 1 | 5.46 | 0.336 | 0.042 | 0.1392 | 0.9636
5330 | 21403476 | 0 | 0 | 4.1 | 118 | 222.9 | 218.9 | 4543.8 | 0 | 0 | 19.2 | 85.4 | 2.6 | 5.7 | 0 | 5.9 | 550 | 786 | 51700 | 1620 | 3762 | 4.51 | 0.45 | 0.031 | 0.132 | 0.764 | 0.006 | 20.83333 | 34.91667 | 1 | 1 | 5.3218 | 0.531 | 0.03658 | 0.15576 | 0.90152
5331 | 21303435 | 0 | 0 | 2.3 | 117 | 205.4 | 225.1 | 4330.5 | 0 | 0 | 22.2 | 66.1 | 3.9 | 6.3 | 0 | 7.3 | 1860 | 52.3 | 43900 | 1578 | 4054 | 4.6 | 0.37 | 0.033 | 0.14 | 0.942 | 0.012 | 20.58333 | 30.98333 | 1 | 1 | 5.382 | 0.4329 | 0.03861 | 0.1638 | 1.10214
5332 | 21203356 | 0 | 0 | 1.4 | 122 | 219.8 | 232.4 | 4980.8 | 30 | 10 | 0.7 | 57.1 | 1.1 | 5.4 | 0 | 5.3 | 2330 | 120.6 | 42601.3 | 1603 | 3309 | 4.53 | 0.47 | 0.024 | 0.118 | 0.734 | 0.006 | 22.38333 | 27.53333 | 1 | 1 | 5.5266 | 0.5734 | 0.02928 | 0.14396 | 0.89548
5333 | 21403477 | 0 | 0 | 2.1 | 119 | 220.9 | 223.7 | 4423.5 | 0 | 0 | 25.3 | 76.2 | 2.3 | 5.4 | 0 | 5.4 | 0 | 1446 | 48100 | 1619 | 3458 | 4.53 | 0.47 | 0.024 | 0.118 | 0.734 | 0.012 | 19.7 | 31.43333 | 1 | 1 | 5.3907 | 0.5593 | 0.02856 | 0.14042 | 0.87346
5334 | 21303436 | 0 | 0 | 2.9 | 119 | 212.9 | 233.9 | 4306.1 | 0 | 0 | 22.4 | 71.8 | 3.9 | 7.4 | 0 | 7.2 | 320 | 172.3 | 46500 | 1606 | 4624 | 4.6 | 0.37 | 0.033 | 0.14 | 0.942 | 0.009 | 18.46667 | 30.8 | 1 | 1 | 5.474 | 0.4403 | 0.03927 | 0.1666 | 1.12098
5337 | 21403478 | 0 | 0.4 | 2 | 119 | 218.6 | 226 | 4478.7 | 0 | 0 | 17 | 82.6 | 1.6 | 6.5 | 0 | 6.4 | 430 | 1263 | 49600 | 1589 | 3827 | 4.51 | 0.45 | 0.031 | 0.132 | 0.764 | 0.013 | 20.05 | 35.03333 | 1 | 1 | 5.3669 | 0.5355 | 0.03689 | 0.15708 | 0.90916
5338 | 21103442 | 0 | 0 | 3 | 122 | 222.1 | 229.1 | 4778.9 | 25 | 5 | 1.1 | 69 | 2 | 5.1 | 0 | 6.1 | 1400 | 628.4 | 49096 | 1586 | 3633 | 4.55 | 0.28 | 0.035 | 0.116 | 0.803 | 0.004 | 21.38333 | 30.36667 | 1 | 1 | 5.551 | 0.3416 | 0.0427 | 0.14152 | 0.97966
5339 | 21303437 | 0 | 0 | 2.2 | 121 | 210.1 | 237.5 | 4343.2 | 0 | 0 | 21.6 | 67.4 | 3.8 | 7.8 | 0 | 6.8 | 590 | 20 | 44600 | 1586 | 4246 | 4.6 | 0.37 | 0.033 | 0.14 | 0.942 | 0.009 | 18.36667 | 29.96667 | 1 | 1 | 5.566 | 0.4477 | 0.03993 | 0.1694 | 1.13982
5340 | 21403479 | 0 | 1.5 | 0 | 118 | 217.6 | 229.5 | 4439.6 | 0 | 0 | 16.8 | 83.1 | 2.1 | 4.7 | 0 | 7.3 | 1250 | 1311 | 50900 | 1630 | 4501 | 4.51 | 0.45 | 0.031 | 0.132 | 0.764 | 0.015 | 19.45 | 34.43333 | 1 | 1 | 5.3218 | 0.531 | 0.03658 | 0.15576 | 0.90152
5341 | 21203358 | 0 | 0 | 1 | 121 | 230.1 | 207.9 | 4686.2 | 0 | 0 | 17.7 | 91.7 | 1.2 | 6.1 | 0 | 5.9 | 620 | 537.4 | 59938.2 | 1608 | 3392 | 4.64 | 0.62 | 0.022 | 0.14 | 0.734 | 0.013 | 23.61667 | 47.3 | 1 | 1 | 5.6144 | 0.7502 | 0.02662 | 0.1694 | 0.88814
5342 | 21303438 | 0 | 0 | 2.4 | 119 | 204.7 | 238.3 | 4005.7 | 0 | 0 | 22.4 | 63.6 | 4.2 | 6.5 | 0 | 6 | 0 | 94 | 39500 | 1568 | 4337 | 4.56 | 0.52 | 0.019 | 0.119 | 0.863 | 0.009 | 16.88333 | 27.56667 | 1 | 1 | 5.4264 | 0.6188 | 0.02261 | 0.14161 | 1.02697
5343 | 21103443 | 0 | 0 | 1.8 | 123 | 226.8 | 229.5 | 4478.4 | 31 | 9 | 1.4 | 62.8 | 2 | 5.5 | 0 | 7.2 | 1710 | 428.2 | 49587.9 | 1617 | 3605 | 4.58 | 0.38 | 0.036 | 0.122 | 0.902 | 0.007 | 20.06667 | 31.2 | 1 | 1 | 5.6334 | 0.4674 | 0.04428 | 0.15006 | 1.10946
5344 | 21403480 | 0 | 0 | 4.2 | 119 | 200.2 | 225.6 | 4006.2 | 0 | 0 | 20.7 | 60.9 | 2.8 | 4.7 | 0 | 5.4 | 870 | 776 | 34000 | 1589 | 4604 | 4.6 | 0.37 | 0.033 | 0.14 | 0.942 | 0.016 | 18.13333 | 24.75 | 1 | 1 | 5.474 | 0.4403 | 0.03927 | 0.1666 | 1.12098
5345 | 21203359 | 0 | 0 | 1 | 120 | 224.9 | 201.9 | 5098.2 | 21 | 9 | 0.7 | 74 | 1.6 | 7.8 | 0 | 8 | 480 | 604.7 | 49937.5 | 1617 | 3446 | 4.62 | 0.49 | 0.025 | 0.141 | 0.992 | 0.007 | 26.45 | 30.03333 | 1 | 1 | 5.544 | 0.588 | 0.03 | 0.1692 | 1.1904
5347 | 21103444 | 0 | 0 | 1 | 120 | 220.9 | 229.6 | 5286.7 | 30 | 9 | 3.1 | 58.4 | 2 | 5.7 | 0 | 8 | 0 | 637.5 | 47819.5 | 1619 | 2408 | 4.51 | 0.45 | 0.031 | 0.132 | 0.764 | 0.008 | 23.71667 | 33.81667 | 1 | 1 | 5.412 | 0.54 | 0.0372 | 0.1584 | 0.9168
5348 | 21403481 | 0 | 0 | 3 | 119 | 220.1 | 240.9 | 5165.4 | 0 | 0 | 21.6 | 79.8 | 5.3 | 3.9 | 0 | 5.8 | 90 | 1102 | 53100 | 1599 | 3508 | 4.62 | 0.53 | 0.022 | 0.13 | 0.922 | 0.009 | 21.6 | 34.65 | 1 | 1 | 5.4978 | 0.6307 | 0.02618 | 0.1547 | 1.09718
5350 | 21303440 | 0 | 0 | 2.8 | 114 | 215.1 | 227.8 | 4312.7 | 0 | 0 | 13.8 | 87.7 | 4.3 | 6.7 | 0 | 5.9 | 890 | 659 | 62100 | 1636 | 3097 | 4.53 | 0.47 | 0.024 | 0.118 | 0.734 | 0.01 | 19.01667 | 40.31667 | 1 | 1 | 5.1642 | 0.5358 | 0.02736 | 0.13452 | 0.83676
5351 | 21103445 | 0 | 0 | 1 | 120 | 213 | 229.3 | 5781 | 25 | 6 | 1 | 61 | 2 | 4.4 | 0 | 6.5 | 0 | 264.6 | 44226.5 | 1645 | 2401 | 4.51 | 0.45 | 0.031 | 0.132 | 0.764 | 0.012 | 25.93333 | 26.2 | 1 | 1 | 5.412 | 0.54 | 0.0372 | 0.1584 | 0.9168
5352 | 21403482 | 0 | 0 | 3 | 120 | 220.3 | 242.8 | 5066.4 | 0 | 0 | 21.3 | 79.4 | 3.1 | 5.4 | 0 | 6 | 80 | 1063 | 51000 | 1616 | 3436 | 4.62 | 0.49 | 0.025 | 0.141 | 0.992 | 0.011 | 22.45 | 32.96667 | 1 | 1 | 5.544 | 0.588 | 0.03 | 0.1692 | 1.1904
5353 | 21203361 | 0 | 0 | 1.4 | 123 | 225.6 | 224.1 | 5536.1 | 27 | 8 | 1.4 | 66.6 | 2.4 | 6.4 | 0 | 6.3 | 430 | 504.5 | 42436.9 | 1621 | 3176 | 4.62 | 0.49 | 0.025 | 0.141 | 0.992 | 0.006 | 27.25 | 25.25 | 1 | 1 | 5.6826 | 0.6027 | 0.03075 | 0.17343 | 1.22016
5354 | 21303441 | 0 | 0 | 2.8 | 119 | 212.3 | 185.6 | 4638.7 | 0 | 0 | 18.6 | 75.2 | 4.9 | 5.7 | 0 | 6.6 | 340 | 398 | 52200 | 1641 | 3035 | 4.62 | 0.49 | 0.025 | 0.141 | 0.992 | 0.011 | 25.1 | 33.86667 | 1 | 1 | 5.4978 | 0.5831 | 0.02975 | 0.16779 | 1.18048
5355 | 21403483 | 0 | 0.1 | 3 | 120 | 219.6 | 239.3 | 4876.1 | 0 | 0 | 20.9 | 78.3 | 3.6 | 5.6 | 0 | 6.5 | 50 | 1328 | 52000 | 1622 | 3259 | 4.58 | 0.38 | 0.036 | 0.122 | 0.902 | 0.01 | 20.71667 | 32.9 | 1 | 1 | 5.496 | 0.456 | 0.0432 | 0.1464 | 1.0824
5356 | 21103446 | 0 | 0 | 2 | 120 | 231.3 | 229.3 | 5482.1 | 0 | 0 | 20.7 | 90.2 | 2 | 6 | 0 | 7 | 0 | 783.3 | 59279.1 | 1624 | 2698 | 4.6 | 0.37 | 0.033 | 0.14 | 0.942 | 0.013 | 24.58333 | 34.58333 | 1 | 1 | 5.52 | 0.444 | 0.0396 | 0.168 | 1.1304
5357 | 21203362 | 0 | 0 | 1.9 | 123 | 222.9 | 228.6 | 5202.8 | 35 | 6 | 0.7 | 58.5 | 2.4 | 6.7 | 0 | 6.1 | 560 | 228 | 41709.6 | 1606 | 3063 | 4.55 | 0.28 | 0.035 | 0.116 | 0.803 | 0.005 | 23.86667 | 24.3 | 1 | 1 | 5.5965 | 0.3444 | 0.04305 | 0.14268 | 0.98769
5358 | 21303442 | 0 | 0 | 2.9 | 120 | 214.8 | 226.3 | 4492.7 | 0 | 0 | 14.6 | 80.2 | 4.4 | 6.6 | 0 | 6.3 | 270 | 397.8 | 55900 | 1663 | 3204 | 4.62 | 0.49 | 0.025 | 0.141 | 0.992 | 0.011 | 19.93333 | 35.3 | 1 | 1 | 5.544 | 0.588 | 0.03 | 0.1692 | 1.1904
5359 | 21403484 | 0 | 1.2 | 0 | 118 | 211.8 | 240.4 | 4624.2 | 0 | 0 | 18.7 | 74.9 | 2.2 | 6 | 0 | 8.7 | 0 | 1329 | 51000 | 1643 | 3270 | 4.51 | 0.45 | 0.031 | 0.132 | 0.764 | 0.01 | 19.63333 | 32.83333 | 1 | 1 | 5.3218 | 0.531 | 0.03658 | 0.15576 | 0.90152
5360 | 21103447 | 0 | 0 | 2 | 121 | 225.2 | 229.7 | 4505.5 | 30 | 10 | 1.1 | 63.1 | 2 | 6 | 0 | 7 | 0 | 322.5 | 51718.8 | 1592 | 2593 | 4.51 | 0.45 | 0.031 | 0.132 | 0.764 | 0.006 | 20.21667 | 30.6 | 1 | 1 | 5.4571 | 0.5445 | 0.03751 | 0.15972 | 0.92444
5361 | 21303443 | 0 | 0 | 2.6 | 125 | 217 | 228.3 | 4380.9 | 0 | 0 | 16.4 | 75.8 | 3.1 | 7 | 0 | 6.8 | 160 | 543 | 50300 | 1622 | 3030 | 4.6 | 0.37 | 0.033 | 0.14 | 0.942 | 0.01 | 19.26667 | 32.76667 | 1 | 1 | 5.75 | 0.4625 | 0.04125 | 0.175 | 1.1775
5362 | 21203363 | 0 | 0.1 | 1.2 | 123 | 213.2 | 227.3 | 5089.3 | 35 | 5 | 1.1 | 49.4 | 1.9 | 6.4 | 0 | 6.8 | 790 | 417.2 | 39525.4 | 1614 | 3372 | 4.53 | 0.47 | 0.024 | 0.118 | 0.734 | 0.005 | 23.48333 | 24.8 | 1 | 1 | 5.5719 | 0.5781 | 0.02952 | 0.14514 | 0.90282
5363 | 21403485 | 0 | 0.3 | 1.3 | 126 | 219.9 | 194.6 | 5314.5 | 0 | 0 | 24.8 | 69.1 | 2.7 | 7 | 0 | 8.7 | 90 | 1436 | 48500 | 1643 | 3147 | 4.53 | 0.47 | 0.024 | 0.118 | 0.734 | 0.01 | 31.2 | 32.98333 | 1 | 1 | 5.7078 | 0.5922 | 0.03024 | 0.14868 | 0.92484
5364 | 21103448 | 0 | 0 | 2 | 126 | 219.7 | 229.3 | 4580.1 | 25 | 5 | 0.9 | 63.2 | 2 | 6 | 0 | 7 | 0 | 299.2 | 43957.3 | 1600 | 3179 | 4.51 | 0.45 | 0.031 | 0.132 | 0.764 | 0.007 | 20.55 | 25.75 | 1 | 1 | 5.6826 | 0.567 | 0.03906 | 0.16632 | 0.96264
5365 | 21203364 | 0 | 0 | 1.1 | 126 | 215.3 | 224.9 | 5087.3 | 0 | 0 | 15.8 | 73.7 | 2.2 | 6.5 | 0 | 6.8 | 480 | 473.3 | 45620.8 | 1637 | 3693 | 4.53 | 0.47 | 0.024 | 0.118 | 0.734 | 0.008 | 23.7 | 28.13333 | 1 | 1 | 5.7078 | 0.5922 | 0.03024 | 0.14868 | 0.92484
5366 | 21303444 | 0 | 0.1 | 1.9 | 114 | 229.7 | 221.2 | 4270.4 | 0 | 0 | 10.6 | 105.2 | 3.7 | 7.2 | 0 | 8.3 | 0 | 876 | 62800 | 1611 | 3818 | 4.62 | 0.49 | 0.025 | 0.141 | 0.992 | 0.012 | 19.38333 | 41.93333 | 1 | 1 | 5.2668 | 0.5586 | 0.0285 | 0.16074 | 1.13088
5367 | 21103449 | 0 | 0 | 2 | 121 | 229.2 | 229.5 | 5361.8 | 33 | 7 | 0.7 | 67.8 | 2 | 5.7 | 0 | 5.5 | 0 | 303.7 | 44431.1 | 1602 | 2602 | 4.51 | 0.45 | 0.031 | 0.132 | 0.764 | 0.008 | 24.11667 | 27.98333 | 1 | 1 | 5.4571 | 0.5445 | 0.03751 | 0.15972 | 0.92444
5368 | 21403486 | 0 | 0 | 3 | 121 | 225.2 | 230.7 | 4881.4 | 0 | 0 | 19.5 | 84.7 | 2.2 | 8.1 | 0 | 6.6 | 0 | 991 | 49700 | 1611 | 3268 | 4.55 | 0.34 | 0.033 | 0.126 | 0.783 | 0.008 | 21.01667 | 34.21667 | 1 | 1 | 5.5055 | 0.4114 | 0.03993 | 0.15246 | 0.94743
5369 | 21203365 | 0 | 0.1 | 2 | 111 | 229.4 | 227.7 | 4150.3 | 30 | 7 | 0.3 | 81.4 | 4 | 3.8 | 0 | 6.7 | 240 | 320.6 | 54777.1 | 1597 | 3424 | 4.55 | 0.28 | 0.035 | 0.116 | 0.803 | 0.006 | 19.11667 | 34.95 | 1 | 1 | 5.0505 | 0.3108 | 0.03885 | 0.12876 | 0.89133
5371 | 21103450 | 0 | 0 | 1 | 121 | 225.2 | 224.2 | 4843.4 | 22 | 6 | 0.7 | 75.2 | 2 | 6 | 0 | 6.9 | 0 | 272.2 | 45418.6 | 1605 | 3398 | 4.55 | 0.28 | 0.035 | 0.116 | 0.803 | 0.007 | 22.25 | 27.5 | 1 | 1 | 5.5055 | 0.3388 | 0.04235 | 0.14036 | 0.97163
5372 | 21403487 | 0 | 0 | 2.1 | 120 | 212.3 | 239 | 4560.6 | 0 | 0 | 15.5 | 76.7 | 2.9 | 7.8 | 0 | 8.6 | 120 | 1102 | 46000 | 1589 | 3521 | 4.64 | 0.62 | 0.022 | 0.14 | 0.734 | 0.01 | 19.51667 | 31.13333 | 1 | 1 | 5.568 | 0.744 | 0.0264 | 0.168 | 0.8808
5373 | 21203366 | 0 | 0 | 0 | 120 | 224.8 | 232.1 | 5086.4 | 6 | 26 | 0.8 | 71.9 | 4.1 | 5.1 | 0 | 7.4 | 0 | 309.4 | 51233.6 | 1616 | 3313 | 4.55 | 0.28 | 0.035 | 0.116 | 0.803 | 0.007 | 22.95 | 33.53333 | 1 | 1 | 5.46 | 0.336 | 0.042 | 0.1392 | 0.9636
5374 | 21303446 | 0 | 0 | 0.6 | 120 | 219.1 | 211.9 | 4911.4 | 0 | 0 | 16.7 | 82.4 | 1.7 | 7.2 | 0 | 5.9 | 540 | 3 | 50600 | 1617 | 2939 | 4.6 | 0.37 | 0.033 | 0.14 | 0.942 | 0.019 | 23.25 | 33.56667 | 1 | 1 | 5.52 | 0.444 | 0.0396 | 0.168 | 1.1304
5375 | 21103451 | 0 | 0 | 0 | 125 | 224.8 | 236 | 5582.5 | 34 | 6 | 1.2 | 58.6 | 2.5 | 6 | 0 | 7.5 | 0 | 391 | 40973.1 | 1614 | 3319 | 4.6 | 0.37 | 0.033 | 0.14 | 0.942 | 0.008 | 24.33333 | 25.03333 | 1 | 1 | 5.75 | 0.4625 | 0.04125 | 0.175 | 1.1775
5376 | 21403488 | 0 | 0 | 2.1 | 123 | 203.1 | 228.2 | 4549.3 | 0 | 0 | 16.3 | 64 | 3.8 | 5.6 | 0 | 6.8 | 140 | 836 | 40900 | 1620 | 2669 | 4.55 | 0.28 | 0.035 | 0.116 | 0.803 | 0.012 | 22.41667 | 26.95 | 1 | 1 | 5.5965 | 0.3444 | 0.04305 | 0.14268 | 0.98769
5377 | 21203367 | 0 | 0 | 2.3 | 120 | 228.2 | 227.6 | 4675.8 | 35 | 5 | 0.6 | 67.5 | 3.8 | 6.3 | 0 | 5.6 | 440 | 521.7 | 51479.6 | 1597 | 3680 | 4.53 | 0.47 | 0.024 | 0.118 | 0.734 | 0.005 | 21.55 | 32.9 | 1 | 1 | 5.436 | 0.564 | 0.0288 | 0.1416 | 0.8808
5378 | 21303447 | 0 | 0 | 1 | 116 | 210 | 199.6 | 4800 | 0 | 0 | 10.9 | 82.7 | 1.2 | 7.7 | 0 | 7 | 360 | 649.8 | 52800 | 1651 | 3821 | 4.62 | 0.49 | 0.025 | 0.141 | 0.992 | 0.021 | 24.13333 | 35.75 | 1 | 1 | 5.3592 | 0.5684 | 0.029 | 0.16356 | 1.15072
5379 | 21103452 | 0 | 0 | 1 | 126 | 210.2 | 228.5 | 5262 | 27 | 6 | 1 | 50 | 2.1 | 6 | 0 | 6.4 | 0 | 102.8 | 34689.6 | 1606 | 2707 | 4.51 | 0.45 | 0.031 | 0.132 | 0.764 | 0.008 | 23.71667 | 21.73333 | 1 | 1 | 5.6826 | 0.567 | 0.03906 | 0.16632 | 0.96264
5381 | 21203368 | 0 | 0 | 2 | 117 | 225.8 | 232.8 | 4323.1 | 34 | 6 | 0.6 | 68.5 | 3.1 | 6.3 | 0 | 6.8 | 0 | 516.6 | 47217.4 | 1617 | 4227 | 4.53 | 0.47 | 0.024 | 0.118 | 0.734 | 0.006 | 19.48333 | 29.88333 | 1 | 1 | 5.3001 | 0.5499 | 0.02808 | 0.13806 | 0.85878
5382 | 21303448 | 0 | 0 | 1.4 | 119 | 224.8 | 220.2 | 4676.5 | 0 | 0 | 15.4 | 90.2 | 2.5 | 6.4 | 0 | 6.1 | 190 | 49.4 | 56600 | 1632 | 3472 | 4.6 | 0.37 | 0.033 | 0.14 | 0.942 | 0.019 | 21.31667 | 36.71667 | 1 | 1 | 5.474 | 0.4403 | 0.03927 | 0.1666 | 1.12098
5383 | 21103453 | 0 | 0 | 3 | 136 | 232.1 | 221.4 | 5575.8 | 0 | 0 | 27.2 | 69.3 | 6 | 3 | 0 | 7 | 0 | 645.3 | 47261.8 | 1567 | 3692 | 4.51 | 0.45 | 0.031 | 0.132 | 0.764 | 0.006 | 25.88333 | 29.81667 | 1 | 1 | 6.1336 | 0.612 | 0.04216 | 0.17952 | 1.03904
5384 | 21203369 | 0 | 0.1 | 2 | 131 | 225 | 233.7 | 5437.2 | 34 | 6 | 0.3 | 53.7 | 4.4 | 5.2 | 0 | 6.6 | 0 | 314.9 | 37657.2 | 1584 | 3129 | 4.55 | 0.28 | 0.035 | 0.116 | 0.803 | 0.002 | 24.38333 | 29.71667 | 1 | 1 | 5.9605 | 0.3668 | 0.04585 | 0.15196 | 1.05193
5385 | 21303449 | 0 | 2.2 | 0 | 130 | 217.9 | 234.9 | 5848.7 | 0 | 0 | 19.4 | 68.9 | 1.4 | 10.8 | 0 | 6.8 | 50 | 455.4 | 50900 | 1631 | 3172 | 4.51 | 0.45 | 0.031 | 0.132 | 0.764 | 0.011 | 24.96667 | 33.28333 | 1 | 1 | 5.863 | 0.585 | 0.0403 | 0.1716 | 0.9932
5386 | 21103454 | 0 | 0 | 2.5 | 134 | 134.1 | 221.8 | 0 | 0 | 0 | 27.9 | 53.8 | 6.2 | 2.8 | 0 | 4.7 | 0 | 0 | 0 | 1600 | 2850 | 4.55 | 0.28 | 0.035 | 0.116 | 0.803 | 0.006 | 27.11667 | 22.98333 | 1 | 1 | 6.097 | 0.3752 | 0.0469 | 0.15544 | 1.07602
5387 | 21203370 | 0 | 0 | 3 | 131 | 229.1 | 234.3 | 5241.9 | 40 | 0 | 0.6 | 57.4 | 3.6 | 3.9 | 0 | 2.9 | 520 | 109.1 | 42129.6 | 1643 | 2430 | 4.55 | 0.28 | 0.035 | 0.116 | 0.803 | 0.007 | 23.38333 | 25.46667 | 1 | 1 | 5.9605 | 0.3668 | 0.04585 | 0.15196 | 1.05193
5388 | 21303450 | 0 | 0.6 | 1.4 | 131 | 220.6 | 225.5 | 5636.8 | 0 | 0 | 18.5 | 71.1 | 2.3 | 6.3 | 0 | 7.6 | 0 | 653.8 | 48700 | 1583 | 2721 | 4.51 | 0.45 | 0.031 | 0.132 | 0.764 | 0.008 | 25.06667 | 32.18333 | 1 | 1 | 5.9081 | 0.5895 | 0.04061 | 0.17292 | 1.00084
5389 | 21103455 | 0 | 0 | 3 | 130 | 222.8 | 241.9 | 5191.9 | 30 | 0 | 3.6 | 59.2 | 5.5 | 5.7 | 0 | 5.8 | 140 | 642.8 | 43500.1 | 1700 | 4110 | 4.55 | 0.28 | 0.035 | 0.116 | 0.803 | 0.006 | 22.08333 | 35.01667 | 1 | 1 | 5.915 | 0.364 | 0.0455 | 0.1508 | 1.0439
5390 | 21403490 | 0 | 0 | 0 | 150 | 270.1 | 237 | 7782.6 | 40 | 0 | 6.5 | 73.6 | 4.3 | 3.8 | 0 | 8.5 | 190 | 1331 | 52200 | 1620 | 3921 | 4.58 | 0.38 | 0.036 | 0.122 | 0.902 | 0.005 | 29.28333 | 37.65 | 1 | 1 | 6.87 | 0.57 | 0.054 | 0.183 | 1.353
5393 | 21303451 | 0 | 0 | 3 | 120 | 220.6 | 231.2 | 4852.5 | 0 | 0 | 15.3 | 84.8 | 1.8 | 6 | 0 | 5.5 | 250 | 1111.3 | 60000 | 1607 | 2810 | 4.64 | 0.62 | 0.022 | 0.14 | 0.734 | 0.013 | 21.06667 | 39.03333 | 1 | 1 | 5.568 | 0.744 | 0.0264 | 0.168 | 0.8808
5395 | 21403491 | 0 | 0 | 3.1 | 120 | 222.3 | 215.9 | 4582.6 | 0 | 0 | 18.6 | 84.1 | 2.6 | 6.6 | 0 | 4.2 | 70 | 262 | 50000 | 1595 | 2739 | 4.53 | 0.47 | 0.024 | 0.118 | 0.734 | 0.009 | 21.38333 | 33.4 | 1 | 1 | 5.436 | 0.564 | 0.0288 | 0.1416 | 0.8808
5396 | 21103457 | 0 | 0 | 3 | 121 | 211 | 249.6 | 5891 | 30 | 10 | 0.6 | 49 | 4 | 4 | 0 | 5 | 0 | 444 | 37794 | 1596 | 2828 | 4.64 | 0.62 | 0.022 | 0.14 | 0.734 | 0.005 | 24.55 | 22.4 | 1 | 1 | 5.6144 | 0.7502 | 0.02662 | 0.1694 | 0.88814
5398 | 21203373 | 0 | 0 | 1 | 120 | 217.9 | 227.4 | 4924.5 | 30 | 10 | 0.6 | 57.2 | 1.6 | 6 | 0 | 5.4 | 440 | 282.6 | 42024.4 | 1651 | 3281 | 4.62 | 0.49 | 0.025 | 0.141 | 0.992 | 0.006 | 22.45 | 25.51667 | 1 | 1 | 5.544 | 0.588 | 0.03 | 0.1692 | 1.1904
5399 | 21403492 | 0 | 0.6 | 0.8 | 120 | 240.5 | 223.5 | 4614.5 | 0 | 0 | 11.4 | 108.9 | 1.9 | 7.3 | 0 | 6.8 | 90 | 99 | 68000 | 1629 | 3122 | 4.55 | 0.28 | 0.035 | 0.116 | 0.803 | 0.018 | 20.6 | 44.9 | 1 | 1 | 5.46 | 0.336 | 0.042 | 0.1392 | 0.9636
5400 | 21103458 | 0 | 0.3 | 1.5 | 121 | 213.8 | 249.6 | 5449.3 | 0 | 0 | 24.7 | 68.3 | 3 | 3.7 | 0 | 5.5 | 0 | 645.3 | 41625.8 | 1634 | 2914 | 4.56 | 0.52 | 0.019 | 0.119 | 0.863 | 0.021 | 22.78333 | 25.68333 | 1 | 1 | 5.5176 | 0.6292 | 0.02299 | 0.14399 | 1.04423
5401 | 21303453 | 0 | 0 | 1.4 | 129 | 220.4 | 223.9 | 5284.4 | 0 | 0 | 21.6 | 69.6 | 1.9 | 6.1 | 0 | 9.5 | 150 | 1163.7 | 49400 | 1622 | 3279 | 4.58 | 0.38 | 0.036 | 0.122 | 0.902 | 0.005 | 23.66667 | 32.78333 | 1 | 1 | 5.9082 | 0.4902 | 0.04644 | 0.15738 | 1.16358
5402 | 21203374 | 0 | 0 | 1 | 124 | 218.7 | 219.7 | 5368.9 | 30 | 10 | 2.5 | 51.8 | 3.5 | 5.7 | 0 | 4 | 600 | 389.9 | 39355.3 | 1641 | 2953 | 4.58 | 0.38 | 0.036 | 0.122 | 0.902 | 0.005 | 25.31667 | 23.43333 | 1 | 1 | 5.6792 | 0.4712 | 0.04464 | 0.15128 | 1.11848
5403 | 21103459 | 0 | 0 | 1.5 | 130 | 223.7 | 249.8 | 5714.7 | 0 | 0 | 30.4 | 63.3 | 4 | 10.5 | 0 | 3 | 870 | 433 | 42576.7 | 1611 | 3486 | 4.62 | 0.53 | 0.022 | 0.13 | 0.922 | 0.011 | 23.81667 | 31.86667 | 1 | 1 | 6.006 | 0.689 | 0.0286 | 0.169 | 1.1986
5405 | 21203375 | 0 | 0 | 1 | 120 | 220.4 | 216.6 | 4940.1 | 30 | 10 | 0.6 | 59.8 | 3.7 | 5.1 | 0 | 5.3 | 940 | 700.7 | 43067 | 1605 | 3226 | 4.51 | 0.45 | 0.031 | 0.132 | 0.764 | 0.006 | 23.7 | 26.71667 | 1 | 1 | 5.412 | 0.54 | 0.0372 | 0.1584 | 0.9168
5407 | 21103460 | 0 | 0 | 1.5 | 132 | 215.2 | 249.7 | 6216.9 | 0 | 0 | 30.6 | 52.8 | 7.1 | 7.9 | 0 | 3 | 850 | 260.9 | 36139.7 | 1620 | 2955 | 4.55 | 0.28 | 0.035 | 0.116 | 0.803 | 0.008 | 25.93333 | 21.63333 | 1 | 1 | 6.006 | 0.3696 | 0.0462 | 0.15312 | 1.05996
5408 | 21203376 | 0 | 0.1 | 1 | 121 | 198.7 | 216 | 5555.1 | 30 | 10 | 0.6 | 36.7 | 4 | 4 | 0 | 4.2 | 200 | 262.8 | 27313.8 | 1605 | 2450 | 4.55 | 0.28 | 0.035 | 0.116 | 0.803 | 0.009 | 26.7 | 17.61667 | 1 | 1 | 5.5055 | 0.3388 | 0.04235 | 0.14036 | 0.97163
5409 | 21303455 | 0 | 0 | 1.1 | 130 | 215.6 | 232.9 | 5418.2 | 0 | 0 | 24.8 | 60.4 | 2 | 6.6 | 0 | 8.3 | 0 | 713 | 45100 | 1561 | 3234 | 4.53 | 0.47 | 0.024 | 0.118 | 0.734 | 0.013 | 23.31667 | 31.66667 | 1 | 1 | 5.889 | 0.611 | 0.0312 | 0.1534 | 0.9542
5411 | 21203377 | 0 | 0 | 2.4 | 170 | 227.4 | 223.8 | 7498.7 | 0 | 0 | 27.4 | 30 | 6.6 | 3.3 | 0 | 4.3 | 200 | 274.4 | 26062.6 | 1616 | 1385 | 4.609882 | 0.4317647 | 0.03028235 | 0.14 | 0.8906118 | 0.005 | 40.21667 | 16.85 | 1 | 1 | 7.8368 | 0.734 | 0.05148 | 0.238 | 1.51404
5412 | 21303456 | 0 | 0 | 2.8 | 129 | 221.7 | 207 | 4681.2 | 0 | 0 | 12.6 | 80.5 | 2.6 | 8 | 0 | 6.1 | 200 | 966 | 57600 | 1646 | 3126 | 4.64 | 0.62 | 0.022 | 0.14 | 0.734 | 0.01 | 22.7 | 38.11667 | 1 | 1 | 5.9856 | 0.7998 | 0.02838 | 0.1806 | 0.94686
5413 | 21403496 | 0 | 0.1 | 1.5 | 117 | 219.4 | 224.2 | 4951.8 | 0 | 0 | 21.5 | 81.3 | 2 | 6.3 | 0 | 8.1 | 80 | 836 | 47500 | 1598 | 3491 | 4.53 | 0.47 | 0.024 | 0.118 | 0.734 | 0.007 | 22.18333 | 30.86667 | 1 | 1 | 5.3001 | 0.5499 | 0.02808 | 0.13806 | 0.85878
5414 | 21203378 | 0 | 0 | 2.2 | 171 | 229.8 | 227.6 | 8254.1 | 30 | 8 | 2.7 | 18.6 | 6.8 | 1.8 | 0 | 3 | 300 | 169 | 15043.6 | 1684 | 1186 | 4.515965 | 0.4559649 | 0.02891228 | 0.1278246 | 0.7550526 | 0.006 | 42.9 | 11.68333 | 1 | 1 | 7.7223 | 0.7797 | 0.04944 | 0.21858 | 1.29114
5415 | 21303457 | 0 | 0.1 | 2.2 | 118 | 217.9 | 206.7 | 4198.8 | 0 | 0 | 12.1 | 87.7 | 2.1 | 8.1 | 0 | 6.6 | 0 | 1316 | 62800 | 1646 | 3607 | 4.51 | 0.45 | 0.031 | 0.132 | 0.764 | 0.01 | 20.4 | 61.45 | 1 | 1 | 5.3218 | 0.531 | 0.03658 | 0.15576 | 0.90152
5416 | 21403497 | 0 | 0 | 1.2 | 126 | 219.6 | 227.6 | 5423.2 | 0 | 0 | 18.9 | 74.3 | 2.3 | 5.9 | 0 | 7.8 | 340 | 723 | 45700 | 1629 | 3299 | 4.62 | 0.49 | 0.025 | 0.141 | 0.992 | 0.007 | 37.1 | 30.18333 | 1 | 1 | 5.8212 | 0.6174 | 0.0315 | 0.17766 | 1.24992
5417 | 21203379 | 0 | 0 | 1.9 | 127 | 230.6 | 228.2 | 5248.2 | 30 | 10 | 0.5 | 63.3 | 3.7 | 6.2 | 0 | 6.7 | 1110 | 135.1 | 45615.1 | 1584 | 3866 | 4.62 | 0.49 | 0.025 | 0.141 | 0.992 | 0.005 | 23.88333 | 29.06667 | 1 | 1 | 5.8674 | 0.6223 | 0.03175 | 0.17907 | 1.25984
5418 | 21103464 | 0 | 1 | 0 | 125 | 230.2 | 249.8 | 5604.3 | 0 | 0 | 21 | 84 | 2 | 8 | 0 | 8 | 0 | 590.6 | 57646.2 | 1564 | 2608 | 4.53 | 0.47 | 0.024 | 0.118 | 0.734 | 0.013 | 23.35 | 35.6 | 1 | 1 | 5.6625 | 0.5875 | 0.03 | 0.1475 | 0.9175
5419 | 21303458 | 0 | 0 | 2 | 126 | 217.7 | 220 | 4630.9 | 0 | 0 | 12.5 | 79.7 | 2 | 8.6 | 0 | 7.1 | 410 | 744 | 49700 | 1642 | 3084 | 4.51 | 0.45 | 0.031 | 0.132 | 0.764 | 0.011 | 21.11667 | 32.38333 | 1 | 1 | 5.6826 | 0.567 | 0.03906 | 0.16632 | 0.96264
5420 | 21203380 | 0 | 0 | 2.1 | 128 | 196.1 | 227.6 | 5469.2 | 0 | 0 | 1 | 66.6 | 3.8 | 4.9 | 0 | 7.3 | 1800 | 128 | 41801 | 1624 | 3871 | 4.53 | 0.47 | 0.024 | 0.118 | 0.734 | 0.008 | 24.95 | 25 | 1 | 1 | 5.7984 | 0.6016 | 0.03072 | 0.15104 | 0.93952
5421 | 21403498 | 0 | 0 | 1.1 | 125 | 221.1 | 210.6 | 4965.5 | 0 | 0 | 22.5 | 73.6 | 2.2 | 5.7 | 0 | 7.4 | 230 | 584 | 40800 | 1603 | 3040 | 4.53 | 0.47 | 0.024 | 0.118 | 0.734 | 0.011 | 24 | 27.78333 | 1 | 1 | 5.6625 | 0.5875 | 0.03 | 0.1475 | 0.9175
5422 | 21103465 | 0 | 0 | 1 | 119 | 224.7 | 249.3 | 4217.6 | 30 | 10 | 1.1 | 64.2 | 2 | 6 | 0 | 8 | 0 | 978.3 | 47968.6 | 1619 | 3190 | 4.6 | 0.37 | 0.033 | 0.14 | 0.942 | 0.006 | 17.61667 | 28.86667 | 1 | 1 | 5.474 | 0.4403 | 0.03927 | 0.1666 | 1.12098
5424 | 21403499 | 0 | 0 | 1.4 | 125 | 215.3 | 215.4 | 5116.3 | 0 | 0 | 22.1 | 68.2 | 2.5 | 5.7 | 0 | 7.2 | 170 | 1113 | 39000 | 1606 | 3472 | 4.58 | 0.38 | 0.036 | 0.122 | 0.902 | 0.011 | 26 | 30.68333 | 1 | 1 | 5.725 | 0.475 | 0.045 | 0.1525 | 1.1275
5425 | 21203381 | 0 | 0.1 | 1.3 | 121 | 231 | 227.9 | 5349.3 | 27 | 6 | 1.1 | 75.7 | 4.8 | 5.1 | 0 | 8 | 2170 | 832.7 | 48268.5 | 1611 | 4141 | 4.64 | 0.62 | 0.022 | 0.14 | 0.734 | 0.008 | 24.36667 | 28.98333 | 1 | 1 | 5.6144 | 0.7502 | 0.02662 | 0.1694 | 0.88814
5427 | 21303460 | 0 | 0 | 1.9 | 135 | 206 | 234 | 5476 | 0 | 0 | 25.3 | 45.7 | 5.9 | 5.2 | 0 | 6.3 | 0 | 442 | 31600 | 1646 | 3336 | 4.55 | 0.34 | 0.033 | 0.126 | 0.783 | 0.02 | 23.46667 | 21.61667 | 1 | 1 | 6.1425 | 0.459 | 0.04455 | 0.1701 | 1.05705
5428 | 21203382 | 0 | 0 | 2.1 | 124 | 227.4 | 212.8 | 5764.2 | 21 | 7 | 0.4 | 75.2 | 5 | 3.1 | 0 | 6.3 | 20 | 324 | 43625.7 | 1645 | 3194 | 4.53 | 0.47 | 0.024 | 0.118 | 0.734 | 0.007 | 28.33333 | 27.46667 | 1 | 1 | 5.6172 | 0.5828 | 0.02976 | 0.14632 | 0.91016
5430 | 21103467 | 0 | 0 | 1 | 121 | 219.8 | 249.6 | 4988.1 | 0 | 0 | 23.9 | 74.9 | 2 | 6.4 | 0 | 6.8 | 0 | 72.8 | 44437.6 | 1607 | 3364 | 4.6 | 0.37 | 0.033 | 0.14 | 0.942 | 0.009 | 20.61667 | 26.73333 | 1 | 1 | 5.566 | 0.4477 | 0.03993 | 0.1694 | 1.13982
5432 | 21203383 | 0 | 0 | 1.5 | 125 | 213.7 | 222.2 | 5362.3 | 16 | 6 | 5.3 | 61.4 | 4.7 | 3.5 | 0 | 5.5 | 30 | 536.3 | 35322 | 1591 | 5079 | 4.51 | 0.45 | 0.031 | 0.132 | 0.764 | 0.006 | 25.28333 | 36.93333 | 1 | 1 | 5.6375 | 0.5625 | 0.03875 | 0.165 | 0.955
5433 | 21403501 | 0 | 0 | 2.3 | 121 | 231.5 | 225.6 | 4992.3 | 0 | 0 | 20.2 | 90.1 | 2.1 | 7.2 | 0 | 5.9 | 80 | 958 | 54700 | 1625 | 3424 | 4.6 | 0.37 | 0.033 | 0.14 | 0.942 | 0.011 | 22.03333 | 37.36667 | 1 | 1 | 5.566 | 0.4477 | 0.03993 | 0.1694 | 1.13982
5434 | 21103468 | 0 | 0 | 1.8 | 128 | 219.9 | 249.4 | 5610.7 | 30 | 10 | 0.9 | 51.3 | 2 | 5.7 | 0 | 5.3 | 0 | 144.1 | 32780.3 | 1601 | 2667 | 4.6 | 0.37 | 0.033 | 0.14 | 0.942 | 0.008 | 23.06667 | 20.01667 | 1 | 1 | 5.888 | 0.4736 | 0.04224 | 0.1792 | 1.20576
5435 | 21303462 | 0 | 0.1 | 3 | 131 | 220.5 | 224.8 | 5731.4 | 0 | 0 | 31.1 | 58.4 | 3 | 8.8 | 0 | 4.3 | 790 | 311 | 42900 | 1619 | 3055 | 4.51 | 0.45 | 0.031 | 0.132 | 0.764 | 0.017 | 25.56667 | 28.51667 | 1 | 1 | 5.9081 | 0.5895 | 0.04061 | 0.17292 | 1.00084
5436 | 21203384 | 0 | 0 | 1.5 | 140 | 229.1 | 234.4 | 6140.1 | 0 | 0 | 30.4 | 58.7 | 5.2 | 3.5 | 0 | 5.4 | 170 | 162.2 | 35950.7 | 1617 | 3859 | 4.55 | 0.34 | 0.033 | 0.126 | 0.783 | 0.006 | 27.21667 | 21.86667 | 1 | 1 | 6.37 | 0.476 | 0.0462 | 0.1764 | 1.0962
5437 | 21103469 | 0 | 0.9 | 1.7 | 129 | 227.7 | 243.7 | 5333.9 | 32 | 8 | 0.4 | 58.1 | 2.1 | 6.2 | 0 | 6.3 | 0 | 85.4 | 35901.3 | 1591 | 3046 | 4.6 | 0.37 | 0.033 | 0.14 | 0.942 | 0.005 | 22.43333 | 22.1 | 1 | 1 | 5.934 | 0.4773 | 0.04257 | 0.1806 | 1.21518
5438 | 21403502 | 0 | 1.6 | 0.9 | 130 | 220.7 | 205.4 | 5869.8 | 0 | 0 | 24.3 | 66.3 | 2.9 | 4.6 | 0 | 7.2 | 90 | 392 | 40600 | 1624 | 2693 | 4.51 | 0.45 | 0.031 | 0.132 | 0.764 | 0.012 | 29.85 | 27.13333 | 1 | 1 | 5.863 | 0.585 | 0.0403 | 0.1716 | 0.9932
5439 | 21303463 | 0 | 0 | 2.3 | 130 | 216.9 | 216.8 | 5245.4 | 0 | 0 | 25.6 | 61.6 | 2.1 | 10.3 | 0 | 6.2 | 240 | 214.9 | 38500 | 1547 | 3831 | 4.6 | 0.37 | 0.033 | 0.14 | 0.942 | 0.009 | 24.2 | 25.58333 | 1 | 1 | 5.98 | 0.481 | 0.0429 | 0.182 | 1.2246
5440 | 21203385 | 0 | 0.1 | 1.1 | 131 | 220.3 | 233.5 | 6133.7 | 0 | 0 | 20.9 | 68 | 2 | 7.2 | 0 | 5.3 | 610 | 102.7 | 41052.6 | 1524 | 3579 | 4.58 | 0.38 | 0.036 | 0.122 | 0.902 | 0.008 | 27.3 | 27.2 | 1 | 1 | 5.9998 | 0.4978 | 0.04716 | 0.15982 | 1.18162
5441 | 21403503 | 0 | 0 | 2.1 | 130 | 219.3 | 227.3 | 6323.4 | 0 | 0 | 41.3 | 48.1 | 2.5 | 6.1 | 0 | 4.4 | 0 | 1132 | 30600 | 1587 | 2174 | 4.6 | 0.37 | 0.033 | 0.14 | 0.942 | 0.015 | 29.3 | 20.31667 | 1 | 1 | 5.98 | 0.481 | 0.0429 | 0.182 | 1.2246
5442 | 21103470 | 0 | 0.1 | 1.8 | 132 | 218 | 228.2 | 6035 | 30 | 10 | 5 | 40.7 | 2.5 | 4.6 | 0 | 5.1 | 0 | 54.8 | 24712.8 | 1610 | 2357 | 4.55 | 0.28 | 0.035 | 0.116 | 0.803 | 0.009 | 27.25 | 14.75 | 1 | 1 | 6.006 | 0.3696 | 0.0462 | 0.15312 | 1.05996
5443 | 21203386 | 0 | 0.1 | 1 | 131 | 219.7 | 227.5 | 6384.8 | 33 | 6 | 1 | 48.8 | 4.7 | 3 | 0 | 4.3 | 0 | 400.5 | 28088.3 | 1622 | 2593 | 4.53 | 0.47 | 0.024 | 0.118 | 0.734 | 0.011 | 29.41667 | 16.93333 | 1 | 1 | 5.9343 | 0.6157 | 0.03144 | 0.15458 | 0.96154
5444 | 21303464 | 0 | 0.4 | 2.2 | 133 | 220.3 | 223.4 | 6233 | 0 | 0 | 32.1 | 55.4 | 2.7 | 10.1 | 0 | 4.9 | 210 | 65.6 | 38700 | 1589 | 3465 | 4.6 | 0.37 | 0.033 | 0.14 | 0.942 | 0.011 | 27.96667 | 25.86667 | 1 | 1 | 6.118 | 0.4921 | 0.04389 | 0.1862 | 1.25286
5445 | 21103471 | 0 | 0 | 2 | 132 | 219.7 | 248.9 | 6547.8 | 30 | 8 | 4.8 | 44.6 | 3 | 4.8 | 0 | 4.3 | 0 | 86.8 | 29743.1 | 1579 | 2395 | 4.55 | 0.28 | 0.035 | 0.116 | 0.803 | 0.008 | 27.15 | 17.16667 | 1 | 1 | 6.006 | 0.3696 | 0.0462 | 0.15312 | 1.05996
5446 | 21403504 | 0 | 0.1 | 2.7 | 133 | 220.7 | 227.2 | 6009.8 | 0 | 0 | 36.2 | 51.7 | 2.6 | 9.2 | 0 | 3.6 | 0 | 833 | 34500 | 1592 | 2945 | 4.6 | 0.37 | 0.033 | 0.14 | 0.942 | 0.009 | 27.66667 | 22.86667 | 1 | 1 | 6.118 | 0.4921 | 0.04389 | 0.1862 | 1.25286
5447 | 21303465 | 0 | 0 | 3.1 | 122 | 217.5 | 221.8 | 4997.2 | 0 | 0 | 23.4 | 72.3 | 3.1 | 10 | 0 | 4.2 | 330 | 710.3 | 47500 | 1633 | 3897 | 4.6 | 0.37 | 0.033 | 0.14 | 0.942 | 0.014 | 22.6 | 31.61667 | 1 | 1 | 5.612 | 0.4514 | 0.04026 | 0.1708 | 1.14924
5448 | 21203387 | 0 | 0 | 1 | 130 | 224.9 | 221.5 | 5617.1 | 0 | 0 | 20.4 | 74.5 | 2 | 6.1 | 0 | 5 | 1130 | 197.7 | 44920.7 | 1643 | 3438 | 4.62 | 0.53 | 0.022 | 0.13 | 0.922 | 0.017 | 27.53333 | 27.23333 | 1 | 1 | 6.006 | 0.689 | 0.0286 | 0.169 | 1.1986
5449 | 21403505 | 0 | 0 | 2.9 | 128 | 211 | 240.7 | 6520.6 | 0 | 0 | 33 | 49.6 | 4 | 5.1 | 0 | 3.6 | 310 | 711 | 30900 | 1636 | 2844 | 4.55 | 0.28 | 0.035 | 0.116 | 0.803 | 0.012 | 28.55 | 23.96667 | 1 | 1 | 5.824 | 0.3584 | 0.0448 | 0.14848 | 1.02784
5450 | 21103472 | 0 | 0 | 2.7 | 131 | 218.9 | 232.5 | 6769.7 | 0 | 0 | 33.8 | 54.4 | 4.6 | 4.5 | 0.1 | 4.8 | 0 | 132.7 | 34382.6 | 1602 | 2289 | 4.6 | 0.37 | 0.033 | 0.14 | 0.942 | 0.011 | 30.63333 | 20.1 | 1 | 1 | 6.026 | 0.4847 | 0.04323 | 0.1834 | 1.23402
5451 | 21303466 | 0 | 0 | 3 | 133 | 220.7 | 226.8 | 6136.7 | 0 | 0 | 31.4 | 56.7 | 3 | 5.5 | 0 | 7.3 | 310 | 768.7 | 35500 | 1612 | 3147 | 4.6 | 0.37 | 0.033 | 0.14 | 0.942 | 0.022 | 27.13333 | 23.73333 | 1 | 1 | 6.118 | 0.4921 | 0.04389 | 0.1862 | 1.25286
5452 | 21203388 | 0 | 0 | 1.5 | 132 | 226.8 | 216.6 | 5735.3 | 0 | 0 | 24.1 | 71 | 3.5 | 5.3 | 0 | 6.2 | 450 | 17.4 | 46228.6 | 1646 | 3321 | 4.51 | 0.45 | 0.031 | 0.132 | 0.764 | 0.017 | 27.73333 | 28.78333 | 1 | 1 | 5.9532 | 0.594 | 0.04092 | 0.17424 | 1.00848
5453 | 21103473 | 0 | 1.2 | 0 | 130 | 220 | 248.1 | 6498.9 | 40 | 0 | 0.7 | 49.4 | 6.2 | 3.9 | 0 | 3.1 | 240 | 140.7 | 36198.5 | 1611 | 2236 | 4.55 | 0.34 | 0.033 | 0.126 | 0.783 | 0.007 | 26.98333 | 22.8 | 1 | 1 | 5.915 | 0.442 | 0.0429 | 0.1638 | 1.0179
5454 | 21403506 | 0 | 0 | 3.1 | 131 | 231.1 | 227.4 | 6460.9 | 0 | 0 | 34.1 | 66.4 | 4.8 | 4.8 | 0 | 5.6 | 270 | 1523 | 41600 | 1611 | 2871 | 4.6 | 0.37 | 0.033 | 0.14 | 0.942 | 0.008 | 29.8 | 28.36667 | 1 | 1 | 6.026 | 0.4847 | 0.04323 | 0.1834 | 1.23402
5455 | 21303467 | 0 | 0 | 4 | 124 | 222.6 | 238.4 | 6041.7 | 0 | 0 | 31.6 | 67.4 | 4.2 | 5.5 | 0 | 7.5 | 0 | 879.6 | 46600 | 1610 | 3899 | 4.51 | 0.45 | 0.031 | 0.132 | 0.764 | 0.007 | 25.4 | 33.15 | 1 | 1 | 5.5924 | 0.558 | 0.03844 | 0.16368 | 0.94736
5456 | 21203389 | 0 | 0 | 2 | 124 | 231.8 | 225.9 | 5442.8 | 30 | 10 | 1 | 67.2 | 4.1 | 5.4 | 0 | 6.8 | 0 | 593.4 | 46596.9 | 1625 | 3740 | 4.51 | 0.45 | 0.031 | 0.132 | 0.764 | 0.005 | 25.28333 | 29.56667 | 1 | 1 | 5.5924 | 0.558 | 0.03844 | 0.16368 | 0.94736
5457 | 21403507 | 0 | 0 | 2.6 | 127 | 230.3 | 224.5 | 5785.8 | 0 | 0 | 28 | 75.6 | 5 | 5.3 | 0 | 6.1 | 0 | 1332 | 47600 | 1602 | 3311 | 4.58 | 0.38 | 0.036 | 0.122 | 0.902 | 0.011 | 26.66667 | 32.31667 | 1 | 1 | 5.8166 | 0.4826 | 0.04572 | 0.15494 | 1.14554
5458 | 21103474 | 0 | 0 | 3 | 130 | 222.4 | 249.4 | 6119.5 | 0 | 0 | 29.8 | 62.3 | 6 | 6 | 0 | 3 | 0 | 163.6 | 43899.7 | 1643 | 3424 | 4.64 | 0.62 | 0.022 | 0.14 | 0.734 | 0.01 | 25.25 | 26.18333 | 1 | 1 | 6.032 | 0.806 | 0.0286 | 0.182 | 0.9542
5459 | 21203390 | 0 | 0 | 2 | 160 | 225.2 | 227.2 | 8411.8 | 30 | 10 | 3.9 | 21.3 | 9.2 | 1.2 | 0 | 0.7 | 0 | 283.1 | 15445.2 | 1594 | 1123 | 4.53 | 0.47 | 0.024 | 0.118 | 0.734 | 0.005 | 38.48333 | 9.316667 | 1 | 1 | 7.248 | 0.752 | 0.0384 | 0.1888 | 1.1744
5460 | 21103475 | 0 | 0 | 2 | 137 | 231.9 | 249.4 | 6050.6 | 29 | 11 | 0.9 | 54.2 | 6 | 6 | 0 | 5 | 0 | 175.8 | 40997.8 | 1600 | 2359 | 4.6 | 0.37 | 0.033 | 0.14 | 0.942 | 0.008 | 25.03333 | 24.63333 | 1 | 1 | 6.302 | 0.5069 | 0.04521 | 0.1918 | 1.29054
5461 | 21403508 | 0 | 0.1 | 3.1 | 129 | 210.6 | 223.1 | 5420.8 | 0 | 0 | 31.7 | 49.9 | 5.7 | 3.3 | 0 | 5.9 | 100 | 308 | 32800 | 1663 | 3076 | 4.6 | 0.37 | 0.033 | 0.14 | 0.942 | 0.017 | 25.35 | 22.46667 | 1 | 1 | 5.934 | 0.4773 | 0.04257 | 0.1806 | 1.21518
5462 | 21303468 | 0 | 0 | 2.3 | 137 | 230.5 | 237.9 | 6464.8 | 0 | 0 | 31.9 | 61.8 | 4.9 | 4.9 | 0 | 6.7 | 1620 | 377 | 45100 | 1627 | 3178 | 4.6 | 0.37 | 0.033 | 0.14 | 0.942 | 0.016 | 27.23333 | 30 | 1 | 1 | 6.302 | 0.5069 | 0.04521 | 0.1918 | 1.29054
5463 | 21203391 | 0 | 0 | 2 | 130 | 235.1 | 228.2 | 5867.3 | 0 | 0 | 26.1 | 79 | 4.4 | 4.5 | 0 | 6.4 | 290 | 944.9 | 45431 | 1599 | 3441 | 4.53 | 0.47 | 0.024 | 0.118 | 0.734 | 0.015 | 26.91667 | 27.28333 | 1 | 1 | 5.889 | 0.611 | 0.0312 | 0.1534 | 0.9542
5464 | 21403509 | 0 | 0 | 4.7 | 134 | 219 | 219.6 | 5689 | 0 | 0 | 33.4 | 51.9 | 5.5 | 4.2 | 0 | 4.1 | 0 | 1273 | 33700 | 1644 | 3142 | 4.55 | 0.34 | 0.033 | 0.126 | 0.783 | 0.014 | 27.03333 | 23.91667 | 1 | 1 | 6.097 | 0.4556 | 0.04422 | 0.16884 | 1.04922
5465 | 21103476 | 0 | 0 | 3 | 126 | 219.2 | 250.1 | 5397.2 | 0 | 0 | 30 | 63.4 | 6 | 4 | 0 | 3.5 | 700 | 140.8 | 44618.5 | 1628 | 2670 | 4.62 | 0.49 | 0.025 | 0.141 | 0.992 | 0.012 | 22.23333 | 27.45 | 1 | 1 | 5.8212 | 0.6174 | 0.0315 | 0.17766 | 1.24992
5466 | 21303469 | 0 | 0 | 2.9 | 140 | 219.9 | 234 | 5637.3 | 0 | 0 | 29 | 50.7 | 4.1 | 5.9 | 0 | 7.4 | 0 | 923.7 | 41000 | 1633 | 3218 | 4.6 | 0.37 | 0.033 | 0.14 | 0.942 | 0.01 | 24.16667 | 26.78333 | 1 | 1 | 6.44 | 0.518 | 0.0462 | 0.196 | 1.3188
5467 | 21203392 | 0 | 0 | 2 | 125 | 228.8 | 232.5 | 5711.4 | 30 | 10 | 1.1 | 62.7 | 5.6 | 3.6 | 0 | 6.1 | 0 | 473.5 | 41528.8 | 1607 | 3184 | 4.564 | 0.33 | 0.0324 | 0.1188 | 0.8268 | 0.007 | 25.71667 | 25.63333 | 1 | 1 | 5.705 | 0.4125 | 0.0405 | 0.1485 | 1.0335
5468 | 21403510 | 0 | 0 | 2.3 | 124 | 217.7 | 222.3 | 5123.6 | 0 | 0 | 30.6 | 62.6 | 5.5 | 6 | 0 | 5.9 | 0 | 1662 | 42000 | 1629 | 3552 | 4.53 | 0.47 | 0.024 | 0.118 | 0.734 | 0.01 | 23.88333 | 29.63333 | 1 | 1 | 5.6172 | 0.5828 | 0.02976 | 0.14632 | 0.91016
5469 | 21103477 | 0 | 0 | 3 | 127 | 220.2 | 249.8 | 5388.8 | 30 | 10 | 0.7 | 52 | 6 | 4.6 | 0 | 3.8 | 880 | 111.3 | 37105.7 | 1626 | 2793 | 4.51 | 0.45 | 0.031 | 0.132 | 0.764 | 0.008 | 22.23333 | 21.61667 | 1 | 1 | 5.7277 | 0.5715 | 0.03937 | 0.16764 | 0.97028
5470 | 21303470 | 0 | 0 | 2.8 | 140 | 210.7 | 232.6 | 5642.6 | 0 | 0 | 22.5 | 48.2 | 4.2 | 4.5 | 0 | 6.3 | 0 | 429.6 | 34100 | 1636 | 2864 | 4.51 | 0.45 | 0.031 | 0.132 | 0.764 | 0.018 | 24.33333 | 22.6 | 1 | 1 | 6.314 | 0.63 | 0.0434 | 0.1848 | 1.0696
5471 | 21203393 | 0 | 0 | 2 | 127 | 231 | 225.4 | 4946.7 | 30 | 10 | 1 | 63.4 | 5.3 | 4.2 | 0 | 6.3 | 380 | 46.2 | 43515.2 | 1635 | 3500 | 4.58 | 0.38 | 0.036 | 0.122 | 0.902 | 0.006 | 23.55 | 26.13333 | 1 | 1 | 5.8166 | 0.4826 | 0.04572 | 0.15494 | 1.14554
5472 | 21403511 | 0 | 0 | 2.5 | 127 | 216.6 | 219.9 | 5408.5 | 0 | 0 | 30 | 60 | 6 | 4.7 | 0 | 6.5 | 0 | 1492 | 39400 | 1619 | 3421 | 4.6 | 0.37 | 0.033 | 0.14 | 0.942 | 0.009 | 25.63333 | 28.4 | 1 | 1 | 5.842 | 0.4699 | 0.04191 | 0.1778 | 1.19634
5473 | 21103478 | 0 | 0.1 | 3 | 125 | 212.6 | 247.4 | 5588.5 | 30 | 10 | 2.6 | 45 | 6.8 | 5.8 | 0.9 | 3.1 | 510 | 143.8 | 38828.1 | 1590 | 2841 | 4.51 | 0.45 | 0.031 | 0.132 | 0.764 | 0.006 | 25.1 | 25.35 | 1 | 1 | 5.6375 | 0.5625 | 0.03875 | 0.165 | 0.955
5474 | 21303471 | 0 | 0.8 | 2.3 | 130 | 225.3 | 232.4 | 5800.9 | 0 | 0 | 22.5 | 72.8 | 3.9 | 7.4 | 0 | 7.5 | 0 | 484.7 | 51400 | 1577 | 3372 | 4.55 | 0.28 | 0.035 | 0.116 | 0.803 | 0.01 | 25.03333 | 34.78333 | 1 | 1 | 5.915 | 0.364 | 0.0455 | 0.1508 | 1.0439
5475 | 21203394 | 0 | 0 | 2 | 125 | 229.1 | 224 | 5491.4 | 15 | 10 | 8 | 71.2 | 5.6 | 4 | 0 | 6.5 | 1220 | 58.3 | 44710.9 | 1605 | 3349 | 4.53 | 0.47 | 0.024 | 0.118 | 0.734 | 0.006 | 25.71667 | 27.58333 | 1 | 1 | 5.6625 | 0.5875 | 0.03 | 0.1475 | 0.9175
5478 | 21303472 | 0 | 0.1 | 3.3 | 123 | 240.3 | 217.6 | 4619.6 | 0 | 0 | 17 | 100.2 | 4.6 | 6.5 | 0 | 6.7 | 250 | 1041 | 64800 | 1613 | 3362 | 4.51 | 0.45 | 0.031 | 0.132 | 0.764 | 0.013 | 24.56667 | 43.75 | 1 | 1 | 5.5473 | 0.5535 | 0.03813 | 0.16236 | 0.93972
5479 | 21103480 | 0 | 0 | 2 | 124 | 231 | 239.8 | 4927.1 | 22 | 8 | 0.2 | 77.2 | 2 | 6 | 0 | 7 | 0 | 359.6 | 56675.8 | 1582 | 2600 | 4.51 | 0.45 | 0.031 | 0.132 | 0.764 | 0.007 | 21.11667 | 34.5 | 1 | 1 | 5.5924 | 0.558 | 0.03844 | 0.16368 | 0.94736
5480 | 21403513 | 0 | 0 | 1.9 | 134 | 238.9 | 223.6 | 5337.4 | 0 | 0 | 26 | 79.2 | 4.1 | 5.5 | 0 | 5.6 | 160 | 1574 | 49300 | 1658 | 3806 | 4.51 | 0.45 | 0.031 | 0.132 | 0.764 | 0.015 | 24.21667 | 33.86667 | 1 | 1 | 6.0434 | 0.603 | 0.04154 | 0.17688 | 1.02376
5481 | 21303473 | 0 | 0.1 | 2 | 124 | 237.9 | 208.5 | 4707 | 0 | 0 | 17.9 | 95.7 | 4.4 | 7.5 | 0 | 7.3 | 260 | 888.2 | 65200 | 1625 | 3560 | 4.64 | 0.62 | 0.022 | 0.14 | 0.734 | 0.014 | 22.66667 | 45.03333 | 1 | 1 | 5.7536 | 0.7688 | 0.02728 | 0.1736 | 0.91016
5482 | 21203396 | 0 | 1.4 | 2.2 | 128 | 230.7 | 233 | 5547.4 | 0 | 0 | 21.5 | 80.8 | 3.8 | 4.4 | 0 | 8.3 | 0 | 1087.5 | 55079.2 | 1578 | 4287 | 4.53 | 0.47 | 0.024 | 0.118 | 0.734 | 0.008 | 27.15 | 33.51667 | 1 | 1 | 5.7984 | 0.6016 | 0.03072 | 0.15104 | 0.93952
5483 | 21403514 | 0 | 0 | 2.4 | 125 | 236.2 | 216.7 | 5081.7 | 0 | 0 | 17.8 | 93.4 | 4.4 | 5.6 | 0 | 7.5 | 240 | 2110 | 61100 | 1610 | 4163 | 4.64 | 0.62 | 0.022 | 0.14 | 0.734 | 0.009 | 23.46667 | 41.35 | 1 | 1 | 5.8 | 0.775 | 0.0275 | 0.175 | 0.9175
5484 | 21103481 | 0 | 0 | 2 | 125 | 230.2 | 239.4 | 5015.4 | 30 | 10 | 1.3 | 63.4 | 2 | 6 | 0 | 7 | 0 | 357.6 | 47638.8 | 1568 | 2566 | 4.58 | 0.38 | 0.036 | 0.122 | 0.902 | 0.007 | 21.56667 | 28.93333 | 1 | 1 | 5.725 | 0.475 | 0.045 | 0.1525 | 1.1275
5485 | 21303474 | 0 | 0 | 2.3 | 139 | 234.6 | 202.4 | 5548.3 | 0 | 0 | 22.1 | 73.6 | 6.5 | 4.9 | 0 | 7.3 | 0 | 620.6 | 49900 | 1607 | 3563 | 4.55 | 0.34 | 0.033 | 0.126 | 0.783 | 0.015 | 27.5 | 32.85 | 1 | 1 | 6.3245 | 0.4726 | 0.04587 | 0.17514 | 1.08837
5486 | 21203397 | 0 | 1 | 2.1 | 144 | 236.1 | 232.9 | 5675.1 | 30 | 10 | 0.5 | 52 | 5 | 3.6 | 0 | 6.9 | 1080 | 498.5 | 42743.5 | 1640 | 3600 | 4.56 | 0.52 | 0.019 | 0.119 | 0.863 | 0.007 | 25.55 | 29.3 | 1 | 1 | 6.5664 | 0.7488 | 0.02736 | 0.17136 | 1.24272
5488 | 21403515 | 0 | 0 | 2.3 | 169 | 232.2 | 217.1 | 8304.2 | 0 | 0 | 35 | 28.4 | 9 | 1.5 | 0 | 2.1 | 140 | 1044 | 22100 | 1610 | 1806 | 4.62 | 0.49 | 0.025 | 0.141 | 0.992 | 0.013 | 40.28333 | 15.25 | 1 | 1 | 7.8078 | 0.8281 | 0.04225 | 0.23829 | 1.67648
5492 | 21403516 | 0 | 0 | 2.5 | 138 | 231.9 | 221.7 | 5801.4 | 0 | 0 | 21.6 | 72 | 4.7 | 4.6 | 0 | 4.7 | 260 | 2873 | 46900 | 1639 | 3752 | 4.55 | 0.34 | 0.033 | 0.126 | 0.783 | 0.028 | 26.88333 | 30.51667 | 1 | 1 | 6.279 | 0.4692 | 0.04554 | 0.17388 | 1.08054
5493 | 21303476 | 0 | 0 | 3 | 148 | 219.6 | 212.8 | 5686 | 0 | 0 | 26 | 45.8 | 7 | 4.5 | 0 | 5.2 | 0 | 370.8 | 31700 | 1613 | 3221 | 4.53 | 0.47 | 0.024 | 0.118 | 0.734 | 0.019 | 26.8 | 20.86667 | 1 | 1 | 6.7044 | 0.6956 | 0.03552 | 0.17464 | 1.08632
5496 | 21403517 | 0 | 0 | 2.5 | 126 | 224.8 | 197.3 | 5227.9 | 0 | 0 | 22.6 | 76.3 | 4.7 | 4.7 | 0 | 6.8 | 120 | 1328 | 51500 | 1610 | 3066 | 4.56 | 0.52 | 0.019 | 0.119 | 0.863 | 0.015 | 26.86667 | 40.86667 | 1 | 1 | 5.7456 | 0.6552 | 0.02394 | 0.14994 | 1.08738
5497 | 21303477 | 0 | 0.1 | 2.1 | 126 | 217.1 | 226.2 | 5824.7 | 0 | 0 | 20.8 | 70.2 | 4.6 | 6.7 | 0 | 6 | 0 | 467.1 | 50100 | 1607 | 3305 | 4.62 | 0.49 | 0.025 | 0.141 | 0.992 | 0.012 | 25.83333 | 35.08333 | 1 | 1 | 5.8212 | 0.6174 | 0.0315 | 0.17766 | 1.24992
5498 | 21103485 | 0 | 0 | 2 | 138 | 180.7 | 240.1 | 7767.9 | 0 | 0 | 36.2 | 6.5 | 7.4 | 1.4 | 0 | 0 | 0 | 84.5 | 8106.5 | 1603 | 1004 | 4.6 | 0.37 | 0.033 | 0.14 | 0.942 | 0.019 | 33.33333 | 9.05 | 1 | 1 | 6.348 | 0.5106 | 0.04554 | 0.1932 | 1.29996
5499 | 21203400 | 0 | 0 | 3 | 131 | 226 | 233.5 | 5525.8 | 9 | 31 | 1.2 | 53.9 | 2.3 | 7.7 | 0 | 4.9 | 0 | 572.2 | 42468.5 | 1622 | 3569 | 4.53 | 0.47 | 0.024 | 0.118 | 0.734 | 0.006 | 55.1 | 26.9 | 1 | 1 | 5.9343 | 0.6157 | 0.03144 | 0.15458 | 0.96154
5500 | 21103486 | 0 | 0 | 1.8 | 130 | 224.8 | 239.4 | 6033.6 | 30 | 10 | 0.4 | 54.9 | 5.7 | 2.3 | 0 | 3.7 | 0 | 96.5 | 32801.1 | 1596 | 2338 | 4.64 | 0.62 | 0.022 | 0.14 | 0.734 | 0.008 | 26 | 19.58333 | 1 | 1 | 6.032 | 0.806 | 0.0286 | 0.182 | 0.9542
5501 | 21403518 | 0 | 0 | 2.6 | 129 | 225.2 | 226.6 | 4910.5 | 0 | 0 | 23.2 | 72.7 | 4.7 | 5 | 0 | 7.8 | 0 | 1377 | 52900 | 1600 | 3436 | 4.64 | 0.62 | 0.022 | 0.14 | 0.734 | 0.011 | 21.73333 | 37.15 | 1 | 1 | 5.9856 | 0.7998 | 0.02838 | 0.1806 | 0.94686
5502 | 21203401 | 0 | 0 | 3 | 132 | 224.6 | 223.7 | 5686.6 | 28 | 5 | 2.9 | 57 | 2.7 | 6 | 0 | 4.9 | 0 | 448.2 | 32491.5 | 1612 | 3079 | 4.55 | 0.28 | 0.035 | 0.116 | 0.803 | 0.007 | 26.65 | 20.08333 | 1 | 1 | 6.006 | 0.3696 | 0.0462 | 0.15312 | 1.05996
5504 | 21103487 | 0 | 0 | 1.8 | 130 | 233.3 | 239.6 | 5941 | 0 | 0 | 26.9 | 75.9 | 5.4 | 4.6 | 0 | 8.8 | 480 | 495.8 | 46537.5 | 1590 | 3598 | 4.58 | 0.38 | 0.036 | 0.122 | 0.902 | 0.012 | 25.55 | 27.93333 | 1 | 1 | 5.954 | 0.494 | 0.0468 | 0.1586 | 1.1726
5505 | 21403519 | 0 | 0 | 2.6 | 129 | 223.4 | 198.7 | 4837.3 | 0 | 0 | 27.9 | 66.1 | 5.8 | 4.4 | 0 | 6.7 | 50 | 1272 | 59900 | 1580 | 4347 | 4.58 | 0.38 | 0.036 | 0.122 | 0.902 | 0.011 | 24.33333 | 48.15 | 1 | 1 | 5.9082 | 0.4902 | 0.04644 | 0.15738 | 1.16358
5506 | 21203402 | 0 | 0 | 3 | 131 | 241.1 | 227.2 | 5557 | 0 | 0 | 28.8 | 81.4 | 3.9 | 4.1 | 0 | 4.9 | 660 | 1261.4 | 59504.4 | 1657 | 4005 | 4.53 | 0.47 | 0.024 | 0.118 | 0.734 | 0.008 | 25.61667 | 37.15 | 1 | 1 | 5.9343 | 0.6157 | 0.03144 | 0.15458 | 0.96154
5507 | 21303479 | 0 | 0 | 3.5 | 131 | 210.3 | 217.5 | 6528.5 | 0 | 0 | 27.6 | 51.7 | 5 | 7 | 0 | 5.8 | 0 | 755.9 | 45200 | 1603 | 4412 | 4.6 | 0.37 | 0.033 | 0.14 | 0.942 | 0.009 | 30.16667 | 30.45 | 1 | 1 | 6.026 | 0.4847 | 0.04323 | 0.1834 | 1.23402
5508 | 21103488 | 0 | 0 | 2.6 | 130 | 225.6 | 239.4 | 5873.3 | 8 | 22 | 0.9 | 64.4 | 6.9 | 3.1 | 0 | 9.9 | 0 | 429.2 | 44584.6 | 1613 | 3567 | 4.6 | 0.37 | 0.033 | 0.14 | 0.942 | 0.007 | 25.31667 | 26.63333 | 1 | 1 | 5.98 | 0.481 | 0.0429 | 0.182 | 1.2246
5510 | 21203403 | 0 | 0 | 1 | 130 | 219 | 233.9 | 6160.2 | 0 | 0 | 20.1 | 68.9 | 2.2 | 5.8 | 0 | 6.3 | 130 | 634.6 | 44402.9 | 1601 | 2745 | 4.62 | 0.49 | 0.025 | 0.141 | 0.992 | 0.012 | 27.6 | 26.83333 | 1 | 1 | 6.006 | 0.637 | 0.0325 | 0.1833 | 1.2896
5511 | 21103489 | 0 | 0 | 2.6 | 131 | 232.4 | 219.9 | 6056.7 | 40 | 0 | 0.5 | 60.8 | 5.5 | 4.5 | 0 | 7.6 | 410 | 339.9 | 44773.6 | 1592 | 3206 | 4.55 | 0.34 | 0.033 | 0.126 | 0.783 | 0.007 | 28.45 | 28.1 | 1 | 1 | 5.9605 | 0.4454 | 0.04323 | 0.16506 | 1.02573
5513 | 21203404 | 0 | 0 | 1.5 | 133 | 207.8 | 229.9 | 7168.7 | 0 | 0 | 36.6 | 37.9 | 5.5 | 2.5 | 0 | 3.2 | 1900 | 271.5 | 26239.5 | 1610 | 2207 | 4.53 | 0.47 | 0.024 | 0.118 | 0.734 | 0.01 | 32.4 | 15.55 | 1 | 1 | 6.0249 | 0.6251 | 0.03192 | 0.15694 | 0.97622
5514 | 21303480 | 0 | 0.1 | 2.7 | 131 | 212.5 | 226.5 | 5415.9 | 0 | 0 | 23.6 | 58.1 | 4.1 | 7.6 | 0 | 6.5 | 0 | 706.3 | 40300 | 1613 | 3848 | 4.62 | 0.49 | 0.025 | 0.141 | 0.992 | 0.012 | 23.98333 | 25.95 | 1 | 1 | 6.0522 | 0.6419 | 0.03275 | 0.18471 | 1.29952
5515 | 21103490 | 0 | 0.1 | 2.4 | 125 | 219.2 | 234.9 | 5404.3 | 25 | 5 | 0.7 | 63.3 | 4.7 | 2.3 | 0 | 4.8 | 280 | 26.2 | 33260.7 | 1623 | 3096 | 4.62 | 0.49 | 0.025 | 0.141 | 0.992 | 0.01 | 23.35 | 20.03333 | 1 | 1 | 5.775 | 0.6125 | 0.03125 | 0.17625 | 1.24
5516 | 21403522 | 0 | 0 | 3.1 | 130 | 200.9 | 226.2 | 5328.3 | 0 | 0 | 27.2 | 43.7 | 4.9 | 3.4 | 0 | 5.4 | 0 | 421 | 30200 | 1608 | 2628 | 4.62 | 0.49 | 0.025 | 0.141 | 0.992 | 0.011 | 24.61667 | 19.28333 | 1 | 1 | 6.006 | 0.637 | 0.0325 | 0.1833 | 1.2896
5519 | 21403523 | 0 | 0 | 3 | 130 | 226 | 218.5 | 5359.5 | 0 | 0 | 30.5 | 65.2 | 6 | 3.7 | 0 | 7.3 | 50 | 1171 | 43000 | 1599 | 2624 | 4.55 | 0.34 | 0.033 | 0.126 | 0.783 | 0.01 | 28.25 | 28.16667 | 1 | 1 | 5.915 | 0.442 | 0.0429 | 0.1638 | 1.0179
5520 | 21103491 | 0 | 0 | 2.7 | 132 | 222.3 | 224.8 | 6112.9 | 0 | 0 | 32.4 | 58 | 5.1 | 4 | 0 | 4.5 | 600 | 151.2 | 39070 | 1605 | 2855 | 4.62 | 0.49 | 0.025 | 0.141 | 0.992 | 0.013 | 27.68333 | 23.9 | 1 | 1 | 6.0984 | 0.6468 | 0.033 | 0.18612 | 1.30944
5521 | 21203406 | 0 | 0 | 2 | 130 | 223.8 | 193.5 | 6101.3 | 30 | 10 | 0.7 | 52.8 | 1.5 | 5.3 | 0 | 4.3 | 640 | 185.3 | 38008.4 | 1628 | 2121 | 4.56 | 0.52 | 0.019 | 0.119 | 0.863 | 0.008 | 32.75 | 23.28333 | 1 | 1 | 5.928 | 0.676 | 0.0247 | 0.1547 | 1.1219
5522 | 21303482 | 0 | 0 | 3.7 | 130 | 231.7 | 230.5 | 5224.8 | 0 | 0 | 24.4 | 76.8 | 4.2 | 6.9 | 0 | 8.3 | 500 | 1385 | 53400 | 1596 | 3178 | 4.64 | 0.62 | 0.022 | 0.14 | 0.734 | 0.013 | 22.73333 | 36.9 | 1 | 1 | 6.032 | 0.806 | 0.0286 | 0.182 | 0.9542
5523 | 21103492 | 0 | 0 | 2.6 | 138 | 229.7 | 229.8 | 6542.7 | 0 | 0 | 32.3 | 59.4 | 7 | 3 | 0 | 3.4 | 0 | 89.8 | 39401.1 | 1626 | 2366 | 4.55 | 0.28 | 0.035 | 0.116 | 0.803 | 0.012 | 29.36667 | 24.48333 | 1 | 1 | 6.279 | 0.3864 | 0.0483 | 0.16008 | 1.10814
5524 | 21403524 | 0 | 0 | 3 | 130 | 227 | 228.1 | 5296.7 | 0 | 0 | 31.2 | 66.2 | 5.5 | 3.6 | 0 | 5.5 | 70 | 1575 | 43600 | 1630 | 2935 | 4.53 | 0.47 | 0.024 | 0.118 | 0.734 | 0.015 | 23.61667 | 29.36667 | 1 | 1 | 5.889 | 0.611 | 0.0312 | 0.1534 | 0.9542
5525 | 21203407 | 0 | 0 | 1.6 | 130 | 225 | 219.7 | 5145 | 21 | 4 | 0.5 | 69.5 | 2.5 | 7.3 | 0 | 5.4 | 1990 | 346.8 | 47487.6 | 1623 | 3509 | 4.64 | 0.62 | 0.022 | 0.14 | 0.734 | 0.006 | 24.48333 | 28.58333 | 1 | 1 | 6.032 | 0.806 | 0.0286 | 0.182 | 0.9542
5526 | 21103493 | 0 | 0 | 1.7 | 132 | 229.7 | 217.5 | 5641.8 | 0 | 0 | 28.1 | 69.9 | 7 | 6 | 0 | 3.9 | 100 | 219.4 | 47134.1 | 1646 | 3276 | 4.56 | 0.52 | 0.019 | 0.119 | 0.863 | 0.013 | 26.75 | 28.18333 | 1 | 1 | 6.0192 | 0.6864 | 0.02508 | 0.15708 | 1.13916
5527 | 21303483 | 0 | 0 | 3.1 | 131 | 229.7 | 234.6 | 5166.1 | 0 | 0 | 23.5 | 75.4 | 4 | 6.3 | 0 | 8.1 | 0 | 1528 | 50200 | 1594 | 4042 | 4.62 | 0.49 | 0.025 | 0.141 | 0.992 | 0.016 | 22.08333 | 36.65 | 1 | 1 | 6.0522 | 0.6419 | 0.03275 | 0.18471 | 1.29952
5528 | 21403525 | 0 | 0 | 3.1 | 131 | 220.2 | 215.5 | 5261.2 | 0 | 0 | 30.9 | 58.6 | 6.6 | 2.4 | 0 | 5.3 | 120 | 1683 | 41100 | 1638 | 3269 | 4.64 | 0.62 | 0.022 | 0.14 | 0.734 | 0.011 | 26.28333 | 27.9 | 1 | 1 | 6.0784 | 0.8122 | 0.02882 | 0.1834 | 0.96154
5529 | 21203408 | 0 | 0 | 2 | 132 | 219.9 | 234.1 | 5604.8 | 24 | 6 | 0.5 | 57.7 | 3.5 | 4.3 | 0 | 3.5 | 420 | 96.6 | 38362.4 | 1634 | 2782 | 4.51 | 0.45 | 0.031 | 0.132 | 0.764 | 0.009 | 25 | 23.1 | 1 | 1 | 5.9532 | 0.594 | 0.04092 | 0.17424 | 1.00848
5530 | 21103494 | 0 | 0.1 | 1.3 | 131 | 230.4 | 229.3 | 5635.3 | 24 | 6 | 3.5 | 65.8 | 5.5 | 9 | 0 | 2.7 | 400 | 322.1 | 46780.3 | 1610 | 3189 | 4.51 | 0.45 | 0.031 | 0.132 | 0.764 | 0.007 | 25.31667 | 28.23333 | 1 | 1 | 5.9081 | 0.5895 | 0.04061 | 0.17292 | 1.00084
5531 | 21303484 | 0 | 0.1 | 3.3 | 135 | 228 | 235.1 | 5432.8 | 0 | 0 | 25.2 | 67.8 | 4.4 | 5.7 | 0 | 7.6 | 310 | 1366.5 | 45100 | 1605 | 3592 | 4.62 | 0.53 | 0.022 | 0.13 | 0.922 | 0.017 | 23.18333 | 29.75 | 1 | 1 | 6.237 | 0.7155 | 0.0297 | 0.1755 | 1.2447
5532 | 21203409 | 0 | 0 | 2 | 131 | 219.7 | 231.3 | 5147.6 | 20 | 7 | 2.2 | 59.9 | 2.7 | 4.6 | 0 | 4 | 740 | 32.1 | 40362.3 | 1655 | 2603 | 4.6 | 0.37 | 0.033 | 0.14 | 0.942 | 0.013 | 23.76667 | 23.51667 | 1 | 1 | 6.026 | 0.4847 | 0.04323 | 0.1834 | 1.23402
5533 | 21403526 | 0 | 0.1 | 3.1 | 130 | 220.2 | 235.6 | 5318.9 | 0 | 0 | 30.6 | 59.9 | 6.2 | 4.8 | 0 | 6.2 | 100 | 1581 | 39400 | 1598 | 3674 | 4.53 | 0.47 | 0.024 | 0.118 | 0.734 | 0.024 | 23.28333 | 26.38333 | 1 | 1 | 5.889 | 0.611 | 0.0312 | 0.1534 | 0.9542
5534 | 21103495 | 0 | 0 | 2 | 128 | 227.7 | 226.2 | 5414 | 0 | 0 | 29.5 | 70.5 | 5.8 | 6.8 | 0 | 3.8 | 0 | 418.6 | 48253.6 | 1615 | 3111 | 4.56 | 0.52 | 0.019 | 0.119 | 0.863 | 0.015 | 24.66667 | 29.85 | 1 | 1 | 5.8368 | 0.6656 | 0.02432 | 0.15232 | 1.10464
5536 | 21203410 | 0 | 0.1 | 1.9 | 132 | 212.2 | 226.1 | 5411.1 | 0 | 0 | 27.1 | 53.3 | 3.6 | 4 | 0 | 3.3 | 1780 | 16.9 | 34054.8 | 1603 | 3143 | 4.6 | 0.37 | 0.033 | 0.14 | 0.942 | 0.011 | 25.08333 | 21.18333 | 1 | 1 | 6.072 | 0.4884 | 0.04356 | 0.1848 | 1.24344
5537 | 21403527 | 0 | 0 | 3.3 | 134 | 215.7 | 240.7 | 5660.2 | 0 | 0 | 32.3 | 49.3 | 6.6 | 3.5 | 0 | 5.2 | 170 | 1310 | 31000 | 1609 | 2846 | 4.56 | 0.52 | 0.019 | 0.119 | 0.863 | 0.019 | 27.26667 | 20.93333 | 1 | 1 | 6.1104 | 0.6968 | 0.02546 | 0.15946 | 1.15642
5538 | 21103496 | 0 | 0 | 2 | 131 | 225.2 | 240 | 5472.7 | 0 | 0 | 29.1 | 65 | 5 | 10 | 0 | 4 | 0 | 472 | 45704.7 | 1628 | 3652 | 4.6 | 0.37 | 0.033 | 0.14 | 0.942 | 0.014 | 23.53333 | 27.45 | 1 | 1 | 6.026 | 0.4847 | 0.04323 | 0.1834 | 1.23402
5539 | 21303486 | 0 | 0 | 3.1 | 130 | 222.5 | 237 | 5133.1 | 0 | 0 | 24.8 | 68.2 | 4.2 | 5.8 | 0 | 7.5 | 300 | 1817.1 | 43800 | 1606 | 3147 | 4.51 | 0.45 | 0.031 | 0.132 | 0.764 | 0.023 | 21.73333 | 29.33333 | 1 | 1 | 5.863 | 0.585 | 0.0403 | 0.1716 | 0.9932
5540 | 21203411 | 0 | 0 | 2 | 133 | 200.3 | 232.2 | 5839.6 | 0 | 0 | 28.6 | 38.3 | 4.1 | 3.3 | 0 | 2.2 | 1630 | 12.9 | 28230.2 | 1589 | 2412 | 4.62 | 0.53 | 0.022 | 0.13 | 0.922 | 0.015 | 26.35 | 17.06667 | 1 | 1 | 6.1446 | 0.7049 | 0.02926 | 0.1729 | 1.22626
5542 | 21103497 | 0 | 0 | 2.1 | 125 | 229.8 | 236.7 | 5249.3 | 23 | 8 | 0.7 | 72.7 | 5.1 | 5.3 | 0 | 6.3 | 0 | 657.3 | 51588.3 | 1591 | 2976 | 4.62 | 0.53 | 0.022 | 0.13 | 0.922 | 0.008 | 22.86667 | 30.45 | 1 | 1 | 5.775 | 0.6625 | 0.0275 | 0.1625 | 1.1525
5543 | 21203412 | 0 | 0 | 2 | 130 | 239.4 | 222.4 | 5935.2 | 0 | 0 | 24.7 | 84.2 | 3.5 | 5.7 | 0 | 7.1 | 1340 | 55.9 | 50988.8 | 1625 | 3601 | 4.62 | 0.53 | 0.022 | 0.13 | 0.922 | 0.014 | 30.66667 | 33.13333 | 1 | 1 | 6.006 | 0.689 | 0.0286 | 0.169 | 1.1986
5544 | 21403529 | 0 | 0 | 3.5 | 130 | 224.7 | 233.9 | 5969 | 0 | 0 | 32.1 | 63 | 7.4 | 6.7 | 0 | 7.6 | 120 | 1461 | 40800 | 1620 | 3350 | 4.62 | 0.49 | 0.025 | 0.141 | 0.992 | 0.015 | 26.26667 | 35.15 | 1 | 1 | 6.006 | 0.637 | 0.0325 | 0.1833 | 1.2896
5545 | 21303487 | 0 | 0.1 | 3.1 | 140 | 239.2 | 234.3 | 6213.9 | 0 | 0 | 28.9 | 70.7 | 4.2 | 6.2 | 0 | 8.5 | 220 | 1315.6 | 47300 | 1607 | 3587 | 4.575 | 0.8714286 | 0.02978571 | 0.1321429 | 0.8677143 | 0.02 | 26.58333 | 32.86667 | 1 | 1 | 6.405 | 1.22 | 0.0417 | 0.185 | 1.2148
5546 | 21103498 | 0 | 0 | 2 | 127 | 229.9 | 233.4 | 5175.4 | 21 | 10 | 0.6 | 71.4 | 3 | 5 | 0 | 7 | 0 | 324 | 50819.5 | 1580 | 3152 | 4.53 | 0.47 | 0.024 | 0.118 | 0.734 | 0.007 | 22.86667 | 30.18333 | 1 | 1 | 5.7531 | 0.5969 | 0.03048 | 0.14986 | 0.93218
5547 | 21403530 | 0 | 0 | 2.9 | 125 | 219.1 | 234.3 | 5720.7 | 0 | 0 | 31.9 | 62 | 9.5 | 4.7 | 0 | 7.1 | 80 | 994 | 37300 | 1647 | 2967 | 4.53 | 0.47 | 0.024 | 0.118 | 0.734 | 0.011 | 25.38333 | 25 | 1 | 1 | 5.6625 | 0.5875 | 0.03 | 0.1475 | 0.9175
5548 | 21203413 | 0 | 0 | 2 | 125 | 236.3 | 227.5 | 5614.2 | 24 | 8 | 1.1 | 78 | 3.9 | 6.3 | 0 | 7.9 | 1360 | 133.5 | 49836.8 | 1576 | 4305 | 4.51 | 0.45 | 0.031 | 0.132 | 0.764 | 0.006 | 25.88333 | 32.2 | 1 | 1 | 5.6375 | 0.5625 | 0.03875 | 0.165 | 0.955
5549 | 21303488 | 0 | 0 | 2.9 | 128 | 230.5 | 236.5 | 5359 | 0 | 0 | 22.7 | 79.5 | 5.3 | 7 | 0 | 8.6 | 330 | 1298 | 50200 | 1615 | 3424 | 4.56 | 0.52 | 0.019 | 0.119 | 0.863 | 0.023 | 22.75 | 33.85 | 1 | 1 | 5.8368 | 0.6656 | 0.02432 | 0.15232 | 1.10464
5550 | 21103499 | 0 | 0 | 2 | 132 | 229.9 | 239.5 | 5358.8 | 0 | 0 | 30.4 | 67.4 | 3 | 5 | 0 | 7 | 0 | 771.1 | 52216.1 | 1618 | 3354 | 4.51 | 0.45 | 0.031 | 0.132 | 0.764 | 0.013 | 23.06667 | 31.51667 | 1 | 1 | 5.9532 | 0.594 | 0.04092 | 0.17424 | 1.00848
5551 | 21403531 | 0 | 0 | 2.6 | 124 | 230.4 | 225.2 | 5471.6 | 0 | 0 | 30.5 | 76.2 | 8.7 | 4.4 | 0 | 7.6 | 100 | 1464 | 48600 | 1593 | 3056 | 4.55 | 0.34 | 0.033 | 0.126 | 0.783 | 0.015 | 24.91667 | 32.61667 | 1 | 1 | 5.642 | 0.4216 | 0.04092 | 0.15624 | 0.97092
5552 | 21203414 | 0 | 0 | 2.5 | 130 | 237.5 | 216.4 | 4757.9 | 0 | 0 | 25.7 | 81.8 | 3.9 | 5.9 | 0 | 7.9 | 810 | 248.6 | 53389 | 1588 | 4299 | 4.56 | 0.52 | 0.019 | 0.119 | 0.863 | 0.009 | 23.05 | 31.86667 | 1 | 1 | 5.928 | 0.676 | 0.0247 | 0.1547 | 1.1219
5553 | 21303489 | 0 | 0 | 3 | 141 | 236.9 | 237.5 | 5557.5 | 0 | 0 | 26.1 | 69.9 | 5.7 | 7.8 | 0 | 9.4 | 0 | 1479.7 | 49400 | 1603 | 3056 | 4.53 | 0.47 | 0.024 | 0.118 | 0.734 | 0.028 | 23.46667 | 32.61667 | 1 | 1 | 6.3873 | 0.6627 | 0.03384 | 0.16638 | 1.03494
5554 | 21103500 | 0 | 0 | 2 | 134 | 230.2 | 229.3 | 0 | 27 | 8 | 22.3 | 38.6 | 3.9 | 4.1 | 1.5 | 5.5 | 0 | 79.3 | 50877.1 | 1643 | 1848 | 4.53 | 0.47 | 0.024 | 0.118 | 0.734 | 0.009 | 41.08333 | 16.73333 | 1 | 1 | 6.0702 | 0.6298 | 0.03216 | 0.15812 | 0.98356
5555 | 21403532 | 0 | 0 | 3.1 | 125 | 220 | 233.6 | 5208.3 | 0 | 0 | 31.4 | 63.6 | 8.5 | 5.8 | 0 | 7.3 | 210 | 1101 | 40100 | 1648 | 3255 | 4.53 | 0.47 | 0.024 | 0.118 | 0.734 | 0.013 | 23.1 | 25.9 | 1 | 1 | 5.6625 | 0.5875 | 0.03 | 0.1475 | 0.9175
5556 | 21203415 | 0 | 0 | 3.2 | 132 | 221 | 217.4 | 4476.6 | 0 | 0 | 25.3 | 64 | 3.7 | 6.6 | 0 | 6.4 | 1900 | 833.8 | 66990.5 | 1649 | 4130 | 4.53 | 0.47 | 0.024 | 0.118 | 0.734 | 0.008 | 21.6 | 43.23333 | 1 | 1 | 5.9796 | 0.6204 | 0.03168 | 0.15576 | 0.96888
5557 | 21303490 | 0 | 0.1 | 3 | 131 | 232.8 | 235.8 | 5245.5 | 0 | 0 | 26.8 | 75 | 3.8 | 10.1 | 0 | 8.8 | 0 | 1829.5 | 53800 | 1573 | 4022 | 4.6 | 0.37 | 0.033 | 0.14 | 0.942 | 0.021 | 22.33333 | 39.88333 | 1 | 1 | 6.026 | 0.4847 | 0.04323 | 0.1834 | 1.23402
5558 | 21403533 | 0 | 0 | 2.8 | 130 | 220.1 | 235.8 | 5646.4 | 0 | 0 | 31.2 | 58.9 | 8.8 | 6.4 | 0 | 9 | 180 | 834 | 41300 | 1628 | 3307 | 4.6 | 0.37 | 0.033 | 0.14 | 0.942 | 0.011 | 25.85 | 26.88333 | 1 | 1 | 5.98 | 0.481 | 0.0429 | 0.182 | 1.2246
5559 | 21103501 | 0 | 0 | 2 | 132 | 229.9 | 236.5 | 5133.5 | 25 | 8 | 0.3 | 64.8 | 3 | 5 | 0 | 7 | 0 | 12.9 | 49824.2 | 1603 | 2764 | 4.58 | 0.38 | 0.036 | 0.122 | 0.902 | 0.007 | 43.05 | 28.8 | 1 | 1 | 6.0456 | 0.5016 | 0.04752 | 0.16104 | 1.19064
5560 | 21303491 | 0 | 0 | 1.7 | 130 | 215.7 | 237.4 | 5217.5 | 0 | 0 | 29.8 | 55.6 | 6 | 8.1 | 0.1 | 6.4 | 0 | 1017 | 45600 | 1607 | 3308 | 4.58 | 0.38 | 0.036 | 0.122 | 0.902 | 0.012 | 22.05 | 31.2 | 1 | 1 | 5.954 | 0.494 | 0.0468 | 0.1586 | 1.1726
5561 | 21403534 | 0 | 0 | 2.6 | 150 | 226.1 | 226 | 6743 | 0 | 0 | 43.9 | 32.2 | 11.3 | 2.9 | 0 | 5.4 | 160 | 619 | 23700 | 1603 | 2205 | 4.58 | 0.38 | 0.036 | 0.122 | 0.902 | 0.018 | 32.31667 | 15.31667 | 1 | 1 | 6.87 | 0.57 | 0.054 | 0.183 | 1.353
5563 | 21303492 | 0 | 0 | 3.2 | 130 | 229.8 | 235.3 | 5421.1 | 0 | 0 | 27.8 | 71.5 | 3.7 | 12.2 | 0 | 5.9 | 0 | 659.2 | 50700 | 1622 | 4094 | 4.64 | 0.62 | 0.022 | 0.14 | 0.734 | 0.01 | 23.11667 | 33.7 | 1 | 1 | 6.032 | 0.806 | 0.0286 | 0.182 | 0.9542
5565 | 21103503 | 0 | 0 | 3 | 171 | 234.5 | 232 | 9454.1 | 0 | 0 | 50.3 | 13.3 | 8.6 | 4 | 0 | 0 | 1220 | 3.8 | 12919.2 | 1624 | 667 | 4.53 | 0.47 | 0.024 | 0.118 | 0.734 | 0.015 | 41.93333 | 9.2 | 1 | 1 | 7.7463 | 0.8037 | 0.04104 | 0.20178 | 1.25514
5566 | 21303493 | 0 | 0 | 3.3 | 147 | 225 | 233.9 | 6798 | 0 | 0 | 35 | 43.4 | 6.7 | 8.6 | 0 | 5.8 | 0 | 577.9 | 30500 | 1621 | 2889 | 4.514354 | 0.4314966 | 0.03143537 | 0.1302585 | 0.7682449 | 0.013 | 29.13333 | 21.2 | 1 | 1 | 6.6361 | 0.6343 | 0.04621 | 0.19148 | 1.12932
5568 | 21403536 | 0 | 0.1 | 3.2 | 170 | 221.5 | 220.3 | 9083.1 | 0 | 0 | 42.8 | 8.7 | 13.3 | 1.2 | 0 | 1.1 | 0 | 413 | 7100 | 1613 | 386 | 4.53 | 0.47 | 0.024 | 0.118 | 0.734 | 0.015 | 46.31667 | 5.066667 | 1 | 1 | 7.701 | 0.799 | 0.0408 | 0.2006 | 1.2478
5569 | 21303494 | 0 | 0 | 3.2 | 131 | 219.5 | 235.2 | 5537.3 | 0 | 0 | 25.1 | 63.4 | 5.6 | 10.8 | 0.3 | 5.2 | 0 | 495.9 | 42500 | 1612 | 3737 | 4.55 | 0.28 | 0.035 | 0.116 | 0.803 | 0.01 | 23.61667 | 31.81667 | 1 | 1 | 5.9605 | 0.3668 | 0.04585 | 0.15196 | 1.05193
5570 | 21303494 | 0 | 0 | 3.2 | 131 | 219.5 | 235.2 | 5537.3 | 0 | 0 | 25.1 | 63.4 | 5.6 | 10.8 | 0.3 | 5.2 | 0 | 495.9 | 42500 | 1612 | 3737 | 4.55 | 0.28 | 0.035 | 0.116 | 0.803 | 0.01 | 23.61667 | 31.81667 | 1 | 1 | 5.9605 | 0.3668 | 0.04585 | 0.15196 | 1.05193
5572 | 21403537 | 0 | 0 | 2.9 | 170 | 214.4 | 224.2 | 8401.5 | 0 | 0 | 41.5 | 2.9 | 13.7 | 0 | 0 | 0 | 0 | 121 | 800 | 1623 | 2688 | 4.62 | 0.53 | 0.022 | 0.13 | 0.922 | 0.012 | 39.36667 | 0.9166667 | 1 | 0 | 7.854 | 0.901 | 0.0374 | 0.221 | 1.5674
5575 | 21403538 | 0 | 0 | 3 | 130 | 229.7 | 229.8 | 5632.1 | 0 | 0 | 25.1 | 74.6 | 7.4 | 5.1 | 0 | 7.7 | 70 | 720 | 44600 | 1627 | 3924 | 4.62 | 0.52 | 0.035 | 0.136 | 0.783 | 0.01 | 24.76667 | 29.35 | 1 | 1 | 6.006 | 0.676 | 0.0455 | 0.1768 | 1.0179
5576 | 21303496 | 0 | 0 | 3.4 | 141 | 206.9 | 232.2 | 6233.1 | 0 | 0 | 28.7 | 37.5 | 11.1 | 6.2 | 0 | 5.1 | 0 | 322.4 | 30900 | 1592 | 3020 | 4.66 | 0.74 | 0.026 | 0.13 | 0.833 | 0.007 | 26.91667 | 21.1 | 1 | 1 | 6.5706 | 1.0434 | 0.03666 | 0.1833 | 1.17453
5577 | 21203416 | 0 | 0.6 | 2 | 90 | 149.2 | 212.3 | 4903.1 | 0 | 0 | 21.4 | 37.8 | 4.2 | 3.2 | 0 | 0 | 590 | 421.1 | 26117.8 | 1588 | 2257 | 4.66 | 0.74 | 0.026 | 0.13 | 0.833 | 0.014 | 24.93333 | 18.01667 | 1 | 1 | 4.194 | 0.666 | 0.0234 | 0.117 | 0.7497
5578 | 21103507 | 0 | 0 | 2.5 | 143 | 230.3 | 235.1 | 6119.7 | 24 | 7 | 6.7 | 49.7 | 5.2 | 3 | 0 | 5.5 | 0 | 506.7 | 36199.1 | 1660 | 2582 | 4.6 | 0.49 | 0.039 | 0.151 | 0.712 | 0.011 | 26.86667 | 20.7 | 1 | 1 | 6.578 | 0.7007 | 0.05577 | 0.21593 | 1.01816
5579 | 21403539 | 0 | 0 | 3.6 | 130 | 224.3 | 232.6 | 5086.1 | 0 | 0 | 26.5 | 67.9 | 6.9 | 5.4 | 0 | 6.5 | 0 | 522 | 41000 | 1604 | 3709 | 4.64 | 0.56 | 0.033 | 0.123 | 0.654 | 0.007 | 22.61667 | 26.56667 | 1 | 1 | 6.032 | 0.728 | 0.0429 | 0.1599 | 0.8502
5581 | 21103508 | 0 | 0 | 2.5 | 131 | 240.7 | 239.9 | 5230.7 | 0 | 0 | 30.2 | 79.7 | 4 | 11.9 | 0 | 5.5 | 0 | 837.1 | 53752.7 | 1613 | 4666 | 4.65 | 0.57 | 0.027 | 0.126 | 0.803 | 0.011 | 22.48333 | 34.71667 | 1 | 1 | 6.0915 | 0.7467 | 0.03537 | 0.16506 | 1.05193
5582 | 21403540 | 0 | 0 | 3.1 | 141 | 212.3 | 228.7 | 5968.3 | 0 | 0 | 38.3 | 33.1 | 10.1 | 2.6 | 0 | 5.6 | 0 | 437 | 21500 | 1625 | 2700 | 4.67 | 0.72 | 0.021 | 0.123 | 0.813 | 0.017 | 31.06667 | 14.96667 | 1 | 1 | 6.5847 | 1.0152 | 0.02961 | 0.17343 | 1.14633
5584 | 21103509 | 0 | 0 | 2.5 | 150 | 232.1 | 235.5 | 7689.6 | 28 | 4 | 0.6 | 49.5 | 9.7 | 5 | 0 | 1.5 | 830 | 560.6 | 34392.5 | 1614 | 2027 | 4.63 | 0.36 | 0.04 | 0.129 | 0.653 | 0.008 | 33.66667 | 24.31667 | 1 | 1 | 6.945 | 0.54 | 0.06 | 0.1935 | 0.9795
5585 | 21403541 | 0 | 0 | 3.2 | 130 | 226.2 | 230.5 | 5567.6 | 0 | 0 | 27.2 | 68.5 | 4.7 | 6.8 | 0 | 4.9 | 30 | 1704 | 40400 | 1644 | 3109 | 4.66 | 0.74 | 0.026 | 0.13 | 0.833 | 0.03 | 24.66667 | 29.11667 | 1 | 1 | 6.058 | 0.962 | 0.0338 | 0.169 | 1.0829
5586 | 21303499 | 0 | 0.1 | 2.9 | 136 | 235.4 | 237 | 6025.4 | 0 | 0 | 24.4 | 74.7 | 5.3 | 7.6 | 0 | 5.9 | 230 | 351 | 43300 | 1628 | 4280 | 4.64 | 0.5 | 0.031 | 0.128 | 0.714 | 0.012 | 25.5 | 29.65 | 1 | 1 | 6.3104 | 0.68 | 0.04216 | 0.17408 | 0.97104
5587 | 21403542 | 0 | 0 | 3.8 | 135 | 238.8 | 235.1 | 5807.4 | 0 | 0 | 29.8 | 74.3 | 6.4 | 14.4 | 0 | 7 | 150 | 1519 | 49900 | 1615 | 3306 | 4.64 | 0.66 | 0.026 | 0.13 | 0.853 | 0.021 | 25.6 | 36.56667 | 1 | 1 | 6.264 | 0.891 | 0.0351 | 0.1755 | 1.15155
5588 | 21103510 | 0 | 0 | 1.5 | 144 | 223.9 | 235.7 | 7924.4 | 0 | 0 | 34.7 | 44.9 | 8 | 4 | 0 | 2.2 | 840 | 263.9 | 30541.6 | 1620 | 1763 | 4.64 | 0.66 | 0.026 | 0.13 | 0.853 | 0.012 | 34.65 | 20.08333 | 1 | 1 | 6.6816 | 0.9504 | 0.03744 | 0.1872 | 1.22832
5589 | 21303500 | 0 | 0 | 3.4 | 139 | 228.8 | 238.4 | 6489.7 | 0 | 0 | 28.2 | 61.3 | 7.4 | 4.6 | 0 | 5.4 | 940 | 257 | 37700 | 1607 | 3541 | 4.63 | 0.36 | 0.04 | 0.129 | 0.653 | 0.011 | 27.28333 | 26.53333 | 1 | 1 | 6.4357 | 0.5004 | 0.0556 | 0.17931 | 0.90767
5590 | 21403543 | 0 | 1 | 3.1 | 141 | 217.7 | 223.1 | 6067.3 | 0 | 0 | 34.7 | 42.1 | 7.3 | 6.4 | 0 | 8.3 | 190 | 1026 | 33300 | 1588 | 2910 | 4.63 | 0.8 | 0.028 | 0.125 | 0.792 | 0.016 | 29.43333 | 23.58333 | 1 | 1 | 6.5283 | 1.128 | 0.03948 | 0.17625 | 1.11672
5592 | 21103511 | 0 | 0 | 1.5 | 140 | 215.2 | 240.1 | 5775.8 | 0 | 0 | 30 | 45.2 | 7 | 6 | 0 | 2.5 | 960 | 548.8 | 34515.5 | 1611 | 3197 | 4.63 | 0.36 | 0.04 | 0.129 | 0.653 | 0.009 | 24.83333 | 22.45 | 1 | 1 | 6.482 | 0.504 | 0.056 | 0.1806 | 0.9142
5593 | 21303501 | 0 | 0 | 3.4 | 129 | 231.5 | 235.5 | 5699 | 0 | 0 | 55.5 | 47 | 10.4 | 3.9 | 0.8 | 4.8 | 2220 | 520 | 50500 | 1611 | 2914 | 4.6 | 0.49 | 0.039 | 0.151 | 0.712 | 0.007 | 39.36667 | 22.28333 | 1 | 1 | 5.934 | 0.6321 | 0.05031 | 0.19479 | 0.91848
5594 | 21403544 | 0 | 0 | 3 | 120 | 211 | 235 | 4645.3 | 0 | 0 | 23.1 | 68.1 | 7.3 | 9.9 | 0 | 8.2 | 40 | 481 | 44000 | 1585 | 3376 | 4.61 | 0.71 | 0.032 | 0.147 | 0.792 | 0.009 | 19.83333 | 30.58333 | 1 | 1 | 5.532 | 0.852 | 0.0384 | 0.1764 | 0.9504
5595 | 21103512 | 0 | 0 | 1.5 | 141 | 219.9 | 239.2 | 5653.3 | 35 | 0 | 0.6 | 43 | 7 | 6.5 | 0 | 1.9 | 810 | 646.4 | 31099.3 | 1598 | 3652 | 4.56 | 0.55 | 0.02 | 0.141 | 0.883 | 0.008 | 24.38333 | 25.2 | 1 | 1 | 6.4296 | 0.7755 | 0.0282 | 0.19881 | 1.24503
5596 | 21303502 | 0 | 0.1 | 3 | 139 | 210.4 | 237.9 | 5853.1 | 0 | 0 | 27.3 | 43.6 | 7.9 | 7.8 | 0.1 | 5.5 | 470 | 731 | 31500 | 1619 | 3552 | 4.67 | 0.72 | 0.021 | 0.123 | 0.813 | 0.014 | 24.68333 | 21.6 | 1 | 1 | 6.4913 | 1.0008 | 0.02919 | 0.17097 | 1.13007
5597 | 21203418 | 0 | 1 | 0.5 | 130 | 225.4 | 219.7 | 6231.7 | 0 | 0 | 26.7 | 68.7 | 2.3 | 5.7 | 0.1 | 7.1 | 990 | 416.5 | 41695.4 | 1645 | 3297 | 4.56 | 0.55 | 0.02 | 0.141 | 0.883 | 0.015 | 30.18333 | 25.8 | 1 | 1 | 5.928 | 0.715 | 0.026 | 0.1833 | 1.1479
5598 | 21403545 | 0 | 0.7 | 3.3 | 140 | 213.7 | 225.8 | 5946.1 | 0 | 0 | 32.7 | 41 | 7 | 9.8 | 0 | 6.9 | 140 | 1257 | 31100 | 1595 | 2481 | 4.63 | 0.36 | 0.04 | 0.129 | 0.653 | 0.014 | 27.66667 | 23.36667 | 1 | 1 | 6.482 | 0.504 | 0.056 | 0.1806 | 0.9142
5599 | 21103513 | 0 | 0 | 1.5 | 145 | 209.4 | 239.5 | 6718.8 | 0 | 0 | 36.9 | 27.5 | 9.6 | 4.3 | 0 | 2.1 | 500 | 364.7 | 25172.3 | 1612 | 1794 | 4.67 | 0.72 | 0.021 | 0.123 | 0.813 | 0.009 | 29.23333 | 15.81667 | 1 | 1 | 6.7715 | 1.044 | 0.03045 | 0.17835 | 1.17885
5600 | 21303503 | 0 | 0 | 3.6 | 137 | 210.1 | 237.1 | 5942.2 | 0 | 0 | 28.9 | 44.6 | 7.9 | 10.5 | 0 | 6.2 | 650 | 541 | 34100 | 1580 | 3953 | 4.56 | 0.55 | 0.02 | 0.141 | 0.883 | 0.012 | 26.11667 | 22.63333 | 1 | 1 | 6.2472 | 0.7535 | 0.0274 | 0.19317 | 1.20971
5601 | 21203419 | 0 | 0.9 | 0 | 130 | 228.6 | 219.1 | 5799 | 0 | 0 | 24.6 | 74 | 2.5 | 6.2 | 0 | 8.7 | 1040 | 802.4 | 45647 | 1604 | 3495 | 4.63 | 0.8 | 0.028 | 0.125 | 0.792 | 0.01 | 27.53333 | 27.93333 | 1 | 1 | 6.019 | 1.04 | 0.0364 | 0.1625 | 1.0296
5602 | 21403546 | 0 | 0 | 3.1 | 139 | 213.7 | 224.6 | 5759.6 | 0 | 0 | 33.5 | 41.4 | 7.4 | 10.9 | 0 | 7.2 | 150 | 702 | 33900 | 1608 | 2678 | 4.59 | 0.63 | 0.02 | 0.129 | 0.803 | 0.012 | 26.88333 | 23.51667 | 1 | 1 | 6.3801 | 0.8757 | 0.0278 | 0.17931 | 1.11617
5603 | 21103514 | 0 | 0.1 | 1.5 | 141 | 200.2 | 240 | 6766.1 | 0 | 0 | 39.5 | 20 | 7.9 | 1.6 | 0 | 0.6 | 660 | 234.9 | 15802.8 | 1624 | 1407 | 4.62 | 0.65 | 0.017 | 0.133 | 0.843 | 0.027 | 29.38333 | 9.833333 | 1 | 1 | 6.5142 | 0.9165 | 0.02397 | 0.18753 | 1.18863
5605 | 21203420 | 0 | 1 | 0 | 124 | 220.6 | 216.1 | 5031.1 | 0 | 0 | 21.7 | 74.9 | 2 | 5.9 | 0 | 5.5 | 980 | 1021.8 | 48632.6 | 1639 | 2974 | 4.62 | 0.65 | 0.017 | 0.133 | 0.843 | 0.02 | 24.16667 | 30.01667 | 1 | 1 | 5.7288 | 0.806 | 0.02108 | 0.16492 | 1.04532
5606 | 21403547 | 0 | 0.4 | 3 | 124 | 225.9 | 221.9 | 5358.7 | 0 | 0 | 27 | 74.9 | 6.8 | 11.3 | 0 | 7.3 | 140 | 981 | 47700 | 1623 | 3519 | 4.62 | 0.65 | 0.017 | 0.133 | 0.843 | 0.013 | 24.5 | 32.93333 | 1 | 1 | 5.7288 | 0.806 | 0.02108 | 0.16492 | 1.04532
5607 | 21103515 | 0 | 0 | 0 | 130 | 225.9 | 239.7 | 5232.2 | 25 | 7 | 0.3 | 63.6 | 4 | 4.8 | 0 | 8 | 0 | 709.1 | 41903.7 | 1624 | 3331 | 4.59 | 0.63 | 0.02 | 0.129 | 0.803 | 0.018 | 22.71667 | 25.05 | 1 | 1 | 5.967 | 0.819 | 0.026 | 0.1677 | 1.0439
5608 | 21303505 | 0 | 0 | 2.9 | 129 | 226.3 | 231.8 | 5526.2 | 0 | 0 | 30.9 | 66 | 7.7 | 8.2 | 0 | 10.9 | 0 | 303.2 | 50500 | 1618 | 4220 | 4.68 | 0.85 | 0.019 | 0.132 | 0.912 | 0.012 | 23.91667 | 34.48333 | 1 | 1 | 6.0372 | 1.0965 | 0.02451 | 0.17028 | 1.17648
5609 | 21203421 | 0 | 0 | 0 | 127 | 220.5 | 231.8 | 5370.6 | 24 | 8 | 2.5 | 58.5 | 2.8 | 7 | 0 | 5.9 | 400 | 665.6 | 41140.4 | 1623 | 3661 | 4.59 | 0.63 | 0.02 | 0.129 | 0.803 | 0.01 | 24.13333 | 27.5 | 1 | 1 | 5.8293 | 0.8001 | 0.0254 | 0.16383 | 1.01981
5611 | 21103516 | 0 | 0 | 3 | 126 | 211.2 | 239.5 | 5102.8 | 0 | 0 | 28.6 | 56.6 | 4 | 5.1 | 0 | 4.3 | 250 | 585.6 | 42525.3 | 1631 | 3323 | 4.63 | 0.36 | 0.04 | 0.129 | 0.653 | 0.018 | 22.18333 | 27.45 | 1 | 1 | 5.8338 | 0.4536 | 0.0504 | 0.16254 | 0.82278
5612 | 21303506 | 0 | 0 | 2.5 | 127 | 219.1 | 237.9 | 5259.3 | 0 | 0 | 28.7 | 63.5 | 6.5 | 7.6 | 0 | 8.3 | 0 | 0 | 47500 | 1572 | 3847 | 4.59 | 0.63 | 0.02 | 0.129 | 0.803 | 0.012 | 22.18333 | 31.81667 | 1 | 1 | 5.8293 | 0.8001 | 0.0254 | 0.16383 | 1.01981
5613 | 21203422 | 0 | 0 | 1.7 | 128 | 212.3 | 234.1 | 5343.5 | 27 | 8 | 0.6 | 48.7 | 3.6 | 6.5 | 0 | 3 | 620 | 329.9 | 30951.8 | 1598 | 2915 | 4.63 | 0.36 | 0.04 | 0.129 | 0.653 | 0.01 | 23.66667 | 21.78333 | 1 | 1 | 5.9264 | 0.4608 | 0.0512 | 0.16512 | 0.83584
5614 | 21403549 | 0 | 0 | 3.1 | 124 | 216.2 | 217.8 | 5344.9 | 0 | 0 | 24.4 | 67.5 | 6.2 | 7.5 | 0 | 7.2 | 160 | 1383 | 42700 | 1626 | 3086 | 4.62 | 0.65 | 0.017 | 0.133 | 0.843 | 0.02 | 25.06667 | 32.01667 | 1 | 1 | 5.7288 | 0.806 | 0.02108 | 0.16492 | 1.04532
5615 | 21103517 | 0 | 0 | 2 | 128 | 228.8 | 239.3 | 5261.6 | 0 | 0 | 28.4 | 71.9 | 3.5 | 6.6 | 0 | 7.4 | 660 | 1109.2 | 54463.9 | 1595 | 4108 | 4.62 | 0.65 | 0.017 | 0.133 | 0.843 | 0.013 | 22.9 | 33.15 | 1 | 1 | 5.9136 | 0.832 | 0.02176 | 0.17024 | 1.07904
5616 | 21303507 | 0 | 0 | 2.3 | 140 | 217.4 | 237.7 | 5750.6 | 0 | 0 | 32.9 | 44.5 | 7 | 6.3 | 0 | 6.7 | 0 | 1812 | 36800 | 1594 | 3797 | 4.62 | 0.65 | 0.017 | 0.133 | 0.843 | 0.007 | 24.26667 | 24.93333 | 1 | 1 | 6.468 | 0.91 | 0.0238 | 0.1862 | 1.1802
5617 | 21203423 | 0 | 0.1 | 0.1 | 126 | 230.7 | 232.3 | 5602.3 | 35 | 0 | 0.8 | 69.1 | 3 | 5.3 | 0.9 | 4.3 | 550 | 631.3 | 44018.6 | 1650 | 2460 | 4.47 | 0.46 | 0.035 | 0.113 | 0.625 | 0.014 | 25.31667 | 27.48333 | 1 | 1 | 5.6322 | 0.5796 | 0.0441 | 0.14238 | 0.7875
5618 | 21403550 | 0 | 0 | 3.2 | 125 | 231.8 | 221.5 | 5289.3 | 0 | 0 | 25.3 | 81.5 | 5.7 | 7.7 | 0 | 8.3 | 590 | 339 | 46600 | 1640 | 3362 | 4.6 | 0.49 | 0.039 | 0.151 | 0.712 | 0.032 | 24.75 | 31.3 | 1 | 1 | 5.75 | 0.6125 | 0.04875 | 0.18875 | 0.89
5620 | 21303508 | 0 | 0 | 2.5 | 131 | 201.8 | 238.7 | 5551.2 | 0 | 0 | 27.2 | 44 | 6 | 6 | 0 | 8.4 | 0 | 352.8 | 33100 | 1602 | 3476 | 4.62 | 0.65 | 0.017 | 0.133 | 0.843 | 0.01 | 23.35 | 26.11667 | 1 | 1 | 6.0522 | 0.8515 | 0.02227 | 0.17423 | 1.10433
5621 | 21403551 | 0 | 0 | 3.7 | 140 | 228.2 | 218.8 | 6319.9 | 0 | 0 | 32.4 | 55.8 | 6.4 | 14.5 | 0 | 5.3 | 220 | 82 | 34900 | 1577 | 3147 | 4.55 | 0.54 | 0.038 | 0.104 | 0.645 | 0.012 | 30.18333 | 28.55 | 1 | 1 | 6.37 | 0.756 | 0.0532 | 0.1456 | 0.903
5622 | 21103519 | 0 | 0 | 3 | 140 | 229.6 | 240.1 | 5728.4 | 0 | 0 | 30.9 | 58.7 | 3.5 | 7 | 0 | 6 | 110 | 1110.5 | 42111 | 1613 | 3640 | 4.63 | 0.36 | 0.04 | 0.129 | 0.653 | 0.016 | 24.6 | 24.71667 | 1 | 1 | 6.482 | 0.504 | 0.056 | 0.1806 | 0.9142
5623 | 21303509 | 0 | 0 | 2.1 | 100 | 128.5 | 236 | 3891.8 | 0 | 0 | 18.3 | 10.5 | 8.3 | 4.2 | 0 | 2.4 | 690 | 997 | 13800 | 1708 | 3094 | 4.59 | 0.63 | 0.02 | 0.129 | 0.803 | 0.006 | 16.56667 | 17.8 | 1 | 1 | 4.59 | 0.63 | 0.02 | 0.129 | 0.803
5624 | 21203425 | 0 | 0 | 1.9 | 140 | 227.6 | 228.3 | 6105.3 | 30 | 0 | 0.7 | 57.1 | 5.4 | 4.6 | 0 | 3.6 | 3760 | 647.8 | 42467.4 | 1630 | 2673 | 4.59 | 0.63 | 0.02 | 0.129 | 0.803 | 0.014 | 28.05 | 27.93333 | 1 | 1 | 6.426 | 0.882 | 0.028 | 0.1806 | 1.1242
5625 | 21403552 | 0 | 0 | 3.3 | 139 | 230.3 | 223.3 | 6395.4 | 0 | 0 | 31.9 | 59.9 | 7.3 | 8 | 0.8 | 10 | 1400 | 1612 | 45900 | 1630 | 3604 | 4.59 | 0.63 | 0.02 | 0.129 | 0.803 | 0.006 | 29.88333 | 33.35 | 1 | 1 | 6.3801 | 0.8757 | 0.0278 | 0.17931 | 1.11617
5626 | 21103520 | 0 | 0 | 3 | 142 | 218.9 | 239.2 | 5677.5 | 0 | 0 | 30.9 | 46.4 | 6 | 5 | 0 | 6 | 0 | 731.6 | 33985.6 | 1635 | 3686 | 4.59 | 0.5 | 0.032 | 0.12 | 0.545 | 0.016 | 24.48333 | 20.7 | 1 | 1 | 6.5178 | 0.71 | 0.04544 | 0.1704 | 0.7739
5629 | 21103521 | 0 | 0 | 2 | 157 | 233.2 | 239.7 | 7399.5 | 27 | 7 | 4.1 | 37.8 | 6.9 | 2.9 | 0 | 4.5 | 130 | 578.3 | 25146.2 | 1599 | 2526 | 4.68 | 0.85 | 0.019 | 0.132 | 0.912 | 0.011 | 31.81667 | 15.63333 | 1 | 1 | 7.3476 | 1.3345 | 0.02983 | 0.20724 | 1.43184
5630 | 21203427 | 0 | 0 | 2 | 145 | 223.2 | 233.5 | 6294.9 | 0 | 0 | 32.5 | 45.5 | 4.7 | 4.2 | 0 | 5.7 | 380 | 370.4 | 30457.5 | 1623 | 2611 | 4.67 | 0.72 | 0.021 | 0.123 | 0.813 | 0.01 | 28.58333 | 18.96667 | 1 | 1 | 6.7715 | 1.044 | 0.03045 | 0.17835 | 1.17885
5632 | 21103522 | 0 | 0 | 2.3 | 151 | 220.4 | 240 | 6880.2 | 27 | 4 | 3.4 | 34.8 | 7.4 | 2.2 | 0 | 4.2 | 40 | 447.6 | 22725.3 | 1603 | 2263 | 4.56 | 0.55 | 0.02 | 0.141 | 0.883 | 0.008 | 29.55 | 15.26667 | 1 | 1 | 6.8856 | 0.8305 | 0.0302 | 0.21291 | 1.33333
5633 | 21303510 | 0 | 0 | 0 | 171 | 270.5 | 237.7 | 7275.9 | 40 | 0 | 5.1 | 54.8 | 9.2 | 6.8 | 0 | 7.4 | 100 | 504.4 | 38500 | 1620 | 4770 | 4.56 | 0.55 | 0.02 | 0.141 | 0.883 | 0.007 | 30.66667 | 29.5 | 1 | 1 | 7.7976 | 0.9405 | 0.0342 | 0.24111 | 1.50993
5634 | 21203428 | 0 | 0 | 3 | 134 | 235.6 | 233.9 | 5465.5 | 0 | 0 | 28 | 73.7 | 4.3 | 4.2 | 0 | 5 | 370 | 900.9 | 46172.9 | 1618 | 3341 | 4.62 | 0.65 | 0.017 | 0.133 | 0.843 | 0.013 | 24.95 | 28.21667 | 1 | 1 | 6.1908 | 0.871 | 0.02278 | 0.17822 | 1.12962
5635 | 21403555 | 0 | 0 | 2.2 | 132 | 219 | 218.2 | 5852.5 | 0 | 0 | 24.7 | 62 | 5.3 | 6.7 | 0 | 7.7 | 0 | 1027 | 41100 | 1609 | 3385 | 4.56 | 0.55 | 0.02 | 0.141 | 0.883 | 0.012 | 32.33333 | 30.56667 | 1 | 1 | 6.0192 | 0.726 | 0.0264 | 0.18612 | 1.16556
5637 | 21303511 | 0 | 0 | 1.9 | 132 | 234.5 | 221.6 | 5950.3 | 0 | 0 | 23.9 | 78.2 | 2.2 | 11.1 | 0 | 6.4 | 140 | 618 | 50900 | 1610 | 4010 | 4.56 | 0.55 | 0.02 | 0.141 | 0.883 | 0.008 | 26.91667 | 34.06667 | 1 | 1 | 6.0192 | 0.726 | 0.0264 | 0.18612 | 1.16556
5638 | 21203429 | 0 | 0.1 | 3 | 122 | 228.8 | 233.8 | 5072 | 0 | 0 | 24.4 | 82 | 4.2 | 4.2 | 0 | 5 | 330 | 770.6 | 44876 | 1652 | 4110 | 4.56 | 0.55 | 0.02 | 0.141 | 0.883 | 0.024 | 22.58333 | 27.65 | 1 | 1 | 5.5632 | 0.671 | 0.0244 | 0.17202 | 1.07726
5639 | 21403556 | 0 | 0.1 | 2.1 | 125 | 216.8 | 220.4 | 5090.2 | 0 | 0 | 23.8 | 68.4 | 5.7 | 9 | 0 | 5.5 | 0 | 1091 | 47500 | 1627 | 2778 | 4.51 | 0.27 | 0.056 | 0.133 | 0.474 | 0.01 | 23.23333 | 36.46667 | 1 | 1 | 5.6375 | 0.3375 | 0.07 | 0.16625 | 0.5925
5640 | 21103524 | 0 | 0 | 2.5 | 131 | 230.8 | 239.7 | 5185.3 | 29 | 4 | 1.2 | 65.8 | 5.2 | 4.3 | 0 | 5.5 | 100 | 955.9 | 43043.6 | 1617 | 3743 | 4.64 | 0.7 | 0.025 | 0.129 | 0.802 | 0.01 | 22.3 | 26.38333 | 1 | 1 | 6.0784 | 0.917 | 0.03275 | 0.16899 | 1.05062
5641 | 21303512 | 0 | 2 | 0.5 | 120 | 210.1 | 237.4 | 4790 | 0 | 0 | 19.4 | 70.2 | 1.4 | 10.1 | 0 | 7.5 | 0 | 609.8 | 45100 | 1584 | 3872 | 4.56 | 0.55 | 0.02 | 0.141 | 0.883 | 0.01 | 20.25 | 30.41667 | 1 | 1 | 5.472 | 0.66 | 0.024 | 0.1692 | 1.0596
5642 | 21203430 | 0 | 0 | 2.2 | 171 | 216.8 | 220.6 | 10490.4 | 0 | 0 | 40 | 5.7 | 12.1 | 0 | 0 | 0 | 10 | 296.5 | 1018.7 | 1629 | 455 | 4.59193 | 0.6359649 | 0.02191228 | 0.1393158 | 0.8359825 | 0.008 | 57.85 | 6.833333 | 1 | 1 | 7.8522 | 1.0875 | 0.03747 | 0.23823 | 1.42953
5646 | 21303513 | 0 | 1.3 | 0 | 141 | 208.2 | 227.7 | 5772.7 | 0 | 0 | 30 | 37.5 | 2 | 7.6 | 0 | 7.4 | 0 | 327.7 | 29700 | 1606 | 3240 | 4.56 | 0.55 | 0.02 | 0.141 | 0.883 | 0.012 | 25.45 | 20.16667 | 1 | 1 | 6.4296 | 0.7755 | 0.0282 | 0.19881 | 1.24503
5649 | 21303514 | 0 | 0 | 1.9 | 140 | 200.2 | 235.3 | 5551.4 | 0 | 0 | 27.7 | 32.6 | 3.9 | 5.9 | 0.4 | 5 | 200 | 440.9 | 24200 | 1598 | 2349 | 4.51 | 0.27 | 0.056 | 0.133 | 0.474 | 0.009 | 23.66667 | 15.86667 | 1 | 1 | 6.314 | 0.378 | 0.0784 | 0.1862 | 0.6636
5652 | 21303515 | 0 | 1 | 0 | 126 | 220.6 | 218.2 | 4687.2 | 0 | 0 | 17.1 | 78 | 1.5 | 6.8 | 0 | 9.8 | 390 | 736.2 | 51900 | 1600 | 4758 | 4.54 | 0.27 | 0.038 | 0.137 | 0.472 | 0.01 | 21.56667 | 34.88333 | 1 | 1 | 5.7204 | 0.3402 | 0.04788 | 0.17262 | 0.59472
5653 | 21403560 | 0 | 0 | 3.1 | 122 | 235.3 | 240.9 | 4937.7 | 0 | 0 | 24.6 | 89 | 4.2 | 8.8 | 0 | 6.8 | 140 | 1261 | 60600 | 1567 | 3850 | 4.55 | 0.37 | 0.035 | 0.133 | 0.466 | 0.011 | 20.66667 | 39.71667 | 1 | 1 | 5.551 | 0.4514 | 0.0427 | 0.16226 | 0.56852
5655 | 21303516 | 0 | 1.1 | 0 | 125 | 225.3 | 232.7 | 5497.7 | 0 | 0 | 23 | 77.3 | 1.5 | 6.8 | 0 | 7.4 | 1630 | 607.6 | 44400 | 1643 | 4230 | 4.49 | 0.23 | 0.054 | 0.137 | 0.384 | 0.028 | 23.7 | 28.86667 | 1 | 1 | 5.6125 | 0.2875 | 0.0675 | 0.17125 | 0.48
5656 | 21403561 | 0 | 0 | 4.2 | 121 | 215.5 | 234.3 | 5368.3 | 0 | 0 | 33.5 | 61 | 6.2 | 7.1 | 0 | 5.8 | 180 | 926 | 42000 | 1596 | 3990 | 4.49 | 0.23 | 0.054 | 0.137 | 0.384 | 0.008 | 23.91667 | 27.2 | 1 | 1 | 5.4329 | 0.2783 | 0.06534 | 0.16577 | 0.46464
5658 | 21303517 | 0 | 0.9 | 1.8 | 134 | 224.7 | 234.5 | 5112.8 | 0 | 0 | 21.6 | 68.8 | 1.9 | 7 | 0 | 7.4 | 490 | 1270 | 42900 | 1606 | 4668 | 4.49 | 0.23 | 0.054 | 0.137 | 0.384 | 0.014 | 21.8 | 28.35 | 1 | 1 | 6.0166 | 0.3082 | 0.07236 | 0.18358 | 0.51456
5659 | 21403562 | 0 | 0 | 3.1 | 120 | 210.3 | 230.6 | 6158.3 | 0 | 0 | 34.6 | 55.7 | 7 | 4.5 | 0 | 6.2 | 150 | 1829 | 38200 | 1623 | 2825 | 4.49 | 0.23 | 0.054 | 0.137 | 0.384 | 0.007 | 27.75 | 25.53333 | 1 | 1 | 5.388 | 0.276 | 0.0648 | 0.1644 | 0.4608
5661 | 21303518 | 0 | 0 | 2 | 138 | 220.7 | 236.5 | 5644.1 | 0 | 0 | 27.2 | 55.2 | 3.9 | 6.3 | 0 | 7.2 | 0 | 2214.2 | 38300 | 1580 | 3923 | 4.53 | 0.38 | 0.037 | 0.142 | 0.545 | 0.016 | 23.95 | 26.63333 | 1 | 1 | 6.2514 | 0.5244 | 0.05106 | 0.19596 | 0.7521
5662 | 21403563 | 0 | 0 | 3.2 | 123 | 213 | 242.3 | 6039.4 | 0 | 0 | 33.3 | 56.7 | 6.1 | 4.9 | 0 | 7.2 | 120 | 1680 | 38600 | 1613 | 3164 | 4.54 | 0.27 | 0.038 | 0.137 | 0.472 | 0.008 | 25.7 | 26.15 | 1 | 1 | 5.5842 | 0.3321 | 0.04674 | 0.16851 | 0.58056
5665 | 21403564 | 0 | 0 | 3.2 | 120 | 228.3 | 240.1 | 6189.9 | 0 | 0 | 29.4 | 78.9 | 6.3 | 4.8 | 0 | 6.8 | 0 | 1097 | 48000 | 1626 | 3279 | 4.53 | 0.48 | 0.033 | 0.138 | 0.351 | 0.012 | 26.61667 | 30.95 | 1 | 1 | 5.436 | 0.576 | 0.0396 | 0.1656 | 0.4212
5667 | 21303520 | 0 | 0.1 | 2.2 | 128 | 181 | 238.9 | 7742 | 0 | 0 | 38.9 | 14.1 | 11.2 | 2.1 | 0 | 1.1 | 120 | 512 | 14300 | 1607 | 1826 | 4.64 | 0.76 | 0.026 | 0.137 | 0.385 | 0.014 | 32.41667 | 9.9 | 1 | 1 | 5.9392 | 0.9728 | 0.03328 | 0.17536 | 0.4928
5668 | 21203437 | 0 | 1 | 0 | 168 | 219.8 | 219.2 | 7850.4 | 0 | 0 | 41.3 | 10 | 6.4 | 0.3 | 0 | 0 | 1370 | 179.3 | 12853.9 | 1637 | 792 | 4.59 | 0.51 | 0.027 | 0.13 | 0.506 | 0.018 | 37.88333 | 10.71667 | 0 | 1 | 7.7112 | 0.8568 | 0.04536 | 0.2184 | 0.85008
5669 | 21403565 | 0 | 0 | 3 | 125 | 223.6 | 228.8 | 5681.2 | 0 | 0 | 29.5 | 68.9 | 7.7 | 4.8 | 0 | 5.9 | 0 | 1051 | 46500 | 1641 | 3301 | 4.64 | 0.76 | 0.026 | 0.137 | 0.385 | 0.007 | 25.01667 | 31.21667 | 1 | 1 | 5.8 | 0.95 | 0.0325 | 0.17125 | 0.48125
5670 | 21103527 | 0 | 0 | 1 | 140 | 229.4 | 239.4 | 5653 | 0 | 0 | 13.9 | 75.4 | 3.5 | 7 | 0 | 9 | 0 | 553.6 | 62673.8 | 1650 | 3305 | 4.62 | 0.6 | 0.032 | 0.14 | 0.385 | 0.013 | 24.3 | 38.28333 | 1 | 1 | 6.468 | 0.84 | 0.0448 | 0.196 | 0.539
5672 | 21203438 | 0 | 0.1 | 2 | 144 | 225.8 | 233.1 | 6319.1 | 25 | 5 | 4.2 | 47.9 | 6 | 2.2 | 0 | 2.1 | 1300 | 597.7 | 32534.3 | 1628 | 1919 | 4.61 | 0.8 | 0.018 | 0.135 | 0.982 | 0.015 | 28.11667 | 19.81667 | 1 | 1 | 6.6384 | 1.152 | 0.02592 | 0.1944 | 1.41408
5673 | 21403566 | 0 | 1.5 | 0 | 124 | 220.2 | 243.4 | 5089.2 | 0 | 0 | 27.9 | 68.5 | 4 | 4 | 0 | 7 | 80 | 939 | 44700 | 1596 | 2776 | 4.58 | 0.63 | 0.024 | 0.142 | 0.833 | 0.011 | 21.53333 | 29.33333 | 1 | 1 | 5.6792 | 0.7812 | 0.02976 | 0.17608 | 1.03292
5674 | 21303522 | 0 | 2.7 | 0 | 114 | 222.8 | 237.1 | 4961 | 0 | 0 | 21.6 | 87.5 | 5.1 | 4.1 | 0 | 6.8 | 0 | 513 | 57600 | 1588 | 3394 | 4.49 | 0.23 | 0.054 | 0.137 | 0.384 | 0.015 | 21.01667 | 40.55 | 1 | 1 | 5.1186 | 0.2622 | 0.06156 | 0.15618 | 0.43776
5675 | 21103528 | 0 | 0 | 2 | 123 | 210.3 | 239.9 | 4737.2 | 0 | 0 | 24.6 | 62.5 | 3 | 5.3 | 0 | 6.6 | 0 | 261.2 | 47166.6 | 1597 | 3145 | 4.46 | 0.27 | 0.051 | 0.14 | 0.353 | 0.008 | 20.05 | 29.26667 | 1 | 1 | 5.4858 | 0.3321 | 0.06273 | 0.1722 | 0.43419
5676 | 21203439 | 0 | 0.1 | 1.9 | 125 | 228.8 | 233.6 | 5181 | 30 | 5 | 0.6 | 68.1 | 4.2 | 5 | 0 | 3.5 | 1910 | 240.9 | 46290.4 | 1616 | 2952 | 4.49 | 0.23 | 0.054 | 0.137 | 0.384 | 0.012 | 23.23333 | 27.61667 | 1 | 1 | 5.6125 | 0.2875 | 0.0675 | 0.17125 | 0.48
5677 | 21403567 | 0 | 0 | 2.2 | 125 | 220.3 | 240.9 | 5164.5 | 0 | 0 | 28 | 67.2 | 5 | 4.3 | 0 | 5 | 430 | 1249 | 48900 | 1629 | 2868 | 4.62 | 0.6 | 0.032 | 0.14 | 0.385 | 0.012 | 23.31667 | 33.4 | 1 | 1 | 5.775 | 0.75 | 0.04 | 0.175 | 0.48125
5679 | 21303523 | 0 | 3.5 | 0 | 123 | 220 | 235 | 5168.7 | 0 | 0 | 23.8 | 73.3 | 2.6 | 7.7 | 0 | 7.2 | 0 | 693 | 47700 | 1605 | 4039 | 4.46 | 0.24 | 0.033 | 0.131 | 0.333 | 0.014 | 22.06667 | 30.76667 | 1 | 1 | 5.4858 | 0.2952 | 0.04059 | 0.16113 | 0.40959
5680 | 21203440 | 0 | 0.2 | 1.9 | 128 | 229.7 | 234.1 | 4996.8 | 20 | 10 | 0.5 | 71.3 | 4 | 5.2 | 0.1 | 3.6 | 2770 | 356.6 | 51641.2 | 1583 | 3801 | 4.6 | 0.49 | 0.038 | 0.138 | 0.346 | 0.009 | 22.35 | 31.58333 | 1 | 1 | 5.888 | 0.6272 | 0.04864 | 0.17664 | 0.44288
5682 | 21103530 | 0 | 0 | 2 | 126 | 224.7 | 237.4 | 4579.3 | 35 | 0 | 0.6 | 62.8 | 3 | 6 | 0 | 7 | 0 | 235.9 | 46681.3 | 1596 | 3363 | 4.4 | 0.33 | 0.032 | 0.142 | 0.39 | 0.009 | 19.9 | 27.55 | 1 | 1 | 5.544 | 0.4158 | 0.04032 | 0.17892 | 0.4914
5683 | 21303524 | 0 | 1.9 | 0 | 124 | 218.9 | 226.4 | 5339.7 | 0 | 0 | 29.4 | 65.1 | 3.4 | 5.6 | 0 | 7.3 | 0 | 191 | 44900 | 1608 | 3204 | 4.4 | 0.33 | 0.032 | 0.142 | 0.39 | 0.014 | 23.66667 | 32.85 | 1 | 1 | 5.456 | 0.4092 | 0.03968 | 0.17608 | 0.4836
5684 | 21203441 | 0 | 0 | 2.5 | 126 | 220.9 | 232.7 | 5748.7 | 36 | 0 | 0.6 | 58.7 | 3.9 | 3.6 | 0 | 3.5 | 2230 | 213.9 | 40963.4 | 1643 | 2654 | 4.4 | 0.33 | 0.032 | 0.142 | 0.39 | 0.01 | 25.93333 | 24.66667 | 1 | 1 | 5.544 | 0.4158 | 0.04032 | 0.17892 | 0.4914
5685 | 21403569 | 0 | 0 | 2 | 123 | 220.3 | 228.3 | 4935.2 | 0 | 0 | 25.7 | 71.6 | 5.1 | 4.1 | 0 | 3.8 | 410 | 993 | 45900 | 1579 | 2551 | 4.4 | 0.33 | 0.032 | 0.142 | 0.39 | 0.015 | 22.26667 | 31.05 | 1 | 1 | 5.412 | 0.4059 | 0.03936 | 0.17466 | 0.4797
5687 | 21303525 | 0 | 2.1 | 0 | 143 | 217.4 | 232.6 | 6635.7 | 0 | 0 | 36.1 | 38.5 | 4.9 | 10.6 | 0 | 4.8 | 0 | 272 | 32900 | 1623 | 3526 | 4.62 | 0.6 | 0.032 | 0.14 | 0.385 | 0.01 | 28.58333 | 23.08333 | 1 | 1 | 6.6066 | 0.858 | 0.04576 | 0.2002 | 0.55055
5688 | 21203442 | 0 | 0.1 | 2.3 | 124 | 220.1 | 230.1 | 4573.9 | 0 | 0 | 23 | 73.4 | 3.5 | 5.6 | 0 | 5.4 | 2520 | 365 | 48604.7 | 1631 | 3578 | 4.62 | 0.6 | 0.032 | 0.14 | 0.385 | 0.012 | 20.78333 | 29.5 | 1 | 1 | 5.7288 | 0.744 | 0.03968 | 0.1736 | 0.4774
5689 | 21403570 | 0 | 3.7 | 0 | 124 | 219.7 | 237.8 | 4882.7 | 0 | 0 | 25.4 | 70.6 | 3 | 4.3 | 0 | 4.8 | 240 | 848 | 46400 | 1633 | 2629 | 4.49 | 0.23 | 0.054 | 0.137 | 0.384 | 0.016 | 21.15 | 31.71667 | 1 | 1 | 5.5676 | 0.2852 | 0.06696 | 0.16988 | 0.47616
5690 | 21103532 | 0 | 0 | 2 | 130 | 219.5 | 239.5 | 5296 | 28 | 6 | 0.7 | 54.3 | 3.2 | 5.8 | 0 | 6.5 | 0 | 260.5 | 42835.9 | 1650 | 2662 | 4.4 | 0.33 | 0.032 | 0.142 | 0.39 | 0.005 | 22.88333 | 25.1 | 1 | 1 | 5.72 | 0.429 | 0.0416 | 0.1846 | 0.507
5691 | 21303526 | 0 | 2.1 | 0 | 146 | 203.6 | 239 | 6290 | 0 | 0 | 33.8 | 23.5 | 10.2 | 3.7 | 0 | 3.8 | 0 | 285 | 21000 | 1642 | 2470 | 4.46 | 0.24 | 0.033 | 0.131 | 0.333 | 0.01 | 26.38333 | 14.38333 | 1 | 1 | 6.5116 | 0.3504 | 0.04818 | 0.19126 | 0.48618
5692 | 21403571 | 0 | 0 | 2.7 | 124 | 210.4 | 213.1 | 5205.3 | 0 | 0 | 28.7 | 57.3 | 5.1 | 4 | 0 | 5.4 | 50 | 883 | 37600 | 1591 | 2875 | 4.49 | 0.37 | 0.027 | 0.131 | 0.401 | 0.007 | 24.71667 | 27.88333 | 1 | 1 | 5.5676 | 0.4588 | 0.03348 | 0.16244 | 0.49724
5693 | 21203443 | 0 | 0.1 | 1.5 | 138 | 232.3 | 232.1 | 6408.5 | 34 | 0 | 0.7 | 60 | 5.6 | 5.9 | 0.5 | 5.9 | 800 | 332.3 | 40897.6 | 1610 | 2740 | 4.64 | 0.76 | 0.026 | 0.137 | 0.385 | 0.007 | 28.93333 | 25.16667 | 1 | 1 | 6.4032 | 1.0488 | 0.03588 | 0.18906 | 0.5313
5694 | 21103533 | 0 | 0 | 2 | 126 | 230.1 | 240.3 | 5543.2 | 31 | 0 | 0.7 | 72.6 | 5 | 5 | 0 | 4.8 | 0 | 460.1 | 48275.3 | 1600 | 2953 | 4.62 | 0.6 | 0.032 | 0.14 | 0.385 | 0.006 | 23.78333 | 29.53333 | 1 | 1 | 5.8212 | 0.756 | 0.04032 | 0.1764 | 0.4851
5695 | 21303527 | 0 | 0.1 | 2.1 | 118 | 225.4 | 234.1 | 4587.2 | 0 | 0 | 22.9 | 84.9 | 4.2 | 6.3 | 0 | 9.7 | 440 | 1177.7 | 63600 | 1634 | 4076 | 4.64 | 0.76 | 0.026 | 0.137 | 0.385 | 0.006 | 19.68333 | 44 | 1 | 1 | 5.4752 | 0.8968 | 0.03068 | 0.16166 | 0.4543
5696 | 21203444 | 0 | 0 | 1.2 | 131 | 219.7 | 232.7 | 5295.6 | 22 | 0 | 1.4 | 65.7 | 4.2 | 5.2 | 0 | 5.9 | 1370 | 178.7 | 41605.9 | 1594 | 2681 | 4.41 | 0.25 | 0.034 | 0.131 | 0.344 | 0.006 | 23.88333 | 25.7 | 1 | 1 | 5.7771 | 0.3275 | 0.04454 | 0.17161 | 0.45064
5697 | 21403572 | 0 | 0 | 2.6 | 125 | 229.8 | 237.8 | 4895.3 | 0 | 0 | 19.6 | 85.2 | 1.5 | 7.7 | 0 | 4.5 | 120 | 775 | 48500 | 1623 | 3996 | 4.41 | 0.25 | 0.034 | 0.131 | 0.344 | 0.015 | 20.68333 | 32.71667 | 1 | 1 | 5.5125 | 0.3125 | 0.0425 | 0.16375 | 0.43
5698 | 21103534 | 0 | 0 | 2 | 136 | 225.6 | 238.5 | 5144.9 | 22 | 5 | 0.6 | 62 | 3.1 | 6.9 | 0 | 4 | 0 | 669.5 | 44160.5 | 1640 | 3664 | 4.62 | 0.6 | 0.032 | 0.14 | 0.385 | 0.01 | 22.25 | 27.53333 | 1 | 1 | 6.2832 | 0.816 | 0.04352 | 0.1904 | 0.5236
5701 | 21103535 | 0 | 0 | 2 | 131 | 226.9 | 235.7 | 5902.9 | 23 | 7 | 0.7 | 65.4 | 3.3 | 5.7 | 0 | 4.7 | 340 | 827.1 | 44028.2 | 1624 | 3025 | 4.65 | 0.67 | 0.027 | 0.144 | 0.363 | 0.008 | 25.76667 | 29.45 | 1 | 1 | 6.0915 | 0.8777 | 0.03537 | 0.18864 | 0.47553
5703 | 21303529 | 0 | 0 | 3 | 126 | 232.5 | 234.2 | 4940.5 | 0 | 0 | 21.5 | 84.7 | 3.6 | 6.8 | 0 | 7.4 | 490 | 1353 | 51800 | 1615 | 3869 | 4.65 | 0.67 | 0.027 | 0.144 | 0.363 | 0.01 | 21.15 | 34.45 | 1 | 1 | 5.859 | 0.8442 | 0.03402 | 0.18144 | 0.45738
5704 | 21203446 | 0 | 0 | 2 | 128 | 226.5 | 226 | 5672.8 | 15 | 6 | 1 | 76.4 | 3.5 | 5.2 | 0 | 4.5 | 0 | 339.2 | 43104.4 | 1630 | 2917 | 4.41 | 0.25 | 0.039 | 0.133 | 0.286 | 0.01 | 26.43333 | 27.48333 | 1 | 1 | 5.6448 | 0.32 | 0.04992 | 0.17024 | 0.36608
5706 | 21103536 | 0 | 0 | 3 | 134 | 232.2 | 239.8 | 6457.4 | 0 | 0 | 28.6 | 70 | 3.5 | 9 | 0 | 4 | 240 | 1102.4 | 52017.5 | 1591 | 2692 | 4.56 | 0.68 | 0.017 | 0.142 | 0.335 | 0.021 | 27.75 | 35.16667 | 1 | 1 | 6.1104 | 0.9112 | 0.02278 | 0.19028 | 0.4489
5707 | 21303530 | 0 | 0 | 3.3 | 125 | 230.2 | 227.7 | 4997.4 | 0 | 0 | 28.3 | 76.6 | 3.6 | 8.4 | 0 | 7.2 | 230 | 1351.1 | 50700 | 1603 | 3809 | 4.56 | 0.68 | 0.017 | 0.142 | 0.335 | 0.013 | 22.03333 | 36.25 | 1 | 1 | 5.7 | 0.85 | 0.02125 | 0.1775 | 0.41875
5708 | 21203447 | 0 | 0 | 3 | 130 | 224.8 | 231.2 | 5126.7 | 0 | 0 | 27.5 | 67 | 3.8 | 4.8 | 0 | 4.6 | 0 | 489.7 | 42802.2 | 1598 | 2932 | 4.56 | 0.68 | 0.017 | 0.142 | 0.335 | 0.01 | 23.73333 | 26.65 | 1 | 1 | 5.928 | 0.884 | 0.0221 | 0.1846 | 0.4355
5709 | 21403575 | 0 | 0 | 3 | 129 | 230.6 | 227.4 | 4866.7 | 0 | 0 | 22.1 | 79.8 | 1.2 | 9 | 0 | 4.2 | 150 | 617 | 49300 | 1629 | 3152 | 4.51 | 0.43 | 0.022 | 0.136 | 0.306 | 0.012 | 23.11667 | 33.2 | 1 | 1 | 5.8179 | 0.5547 | 0.02838 | 0.17544 | 0.39474
5710 | 21103537 | 0 | 0 | 3 | 128 | 221.1 | 239.5 | 5154.2 | 0 | 0 | 25.6 | 67.3 | 4 | 6 | 0 | 6 | 0 | 923.8 | 52364.7 | 1609 | 2870 | 4.6 | 0.49 | 0.038 | 0.138 | 0.346 | 0.01 | 22.15 | 32.71667 | 1 | 1 | 5.888 | 0.6272 | 0.04864 | 0.17664 | 0.44288
5711 | 21303531 | 0 | 0 | 3.1 | 130 | 227.6 | 231.8 | 5254.6 | 0 | 0 | 24.3 | 73.2 | 4 | 5.7 | 0 | 6.7 | 450 | 1163.4 | 52000 | 1585 | 3892 | 4.6 | 0.49 | 0.038 | 0.138 | 0.346 | 0.01 | 25.06667 | 36.88333 | 1 | 1 | 5.98 | 0.637 | 0.0494 | 0.1794 | 0.4498
5712 | 21203448 | 0 | 0.1 | 3 | 125 | 215 | 228.7 | 5400.6 | 0 | 0 | 24.2 | 65.8 | 3.8 | 5.7 | 0 | 4.3 | 610 | 883.9 | 43641.3 | 1585 | 3592 | 4.64 | 0.634 | 0.0292 | 0.1428 | 0.3596 | 0.008 | 24.75 | 31.65 | 1 | 1 | 5.8 | 0.7925 | 0.0365 | 0.1785 | 0.4495
5714 | 21103538 | 0 | 0 | 3 | 130 | 229.6 | 239.7 | 5420.5 | 0 | 0 | 27.2 | 72 | 4.6 | 6.5 | 0 | 6 | 390 | 1162.8 | 55108.3 | 1612 | 3706 | 4.43 | 0.29 | 0.033 | 0.131 | 0.295 | 0.005 | 23.28333 | 39.36667 | 1 | 1 | 5.759 | 0.377 | 0.0429 | 0.1703 | 0.3835
5715 | 21303532 | 0 | 0 | 3.3 | 125 | 224.3 | 230.6 | 5050.3 | 0 | 0 | 21.3 | 78.4 | 3.6 | 5.9 | 0 | 6.7 | 370 | 1063.5 | 58300 | 1600 | 3546 | 4.43 | 0.29 | 0.033 | 0.131 | 0.295 | 0.01 | 21.96667 | 39.88333 | 1 | 1 | 5.5375 | 0.3625 | 0.04125 | 0.16375 | 0.36875
5716 | 21203449 | 0 | 0 | 3.1 | 123 | 236.3 | 222.3 | 5191.7 | 0 | 0 | 29.3 | 83.6 | 4 | 4.1 | 0 | 6 | 2230 | 389.7 | 61124.7 | 1628 | 2805 | 4.53 | 0.48 | 0.033 | 0.138 | 0.351 | 0.011 | 24.48333 | 37.05 | 1 | 1 | 5.5719 | 0.5904 | 0.04059 | 0.16974 | 0.43173
5717 | 21403577 | 0 | 0 | 3 | 121 | 230.3 | 226.8 | 5363.6 | 0 | 0 | 24.6 | 84.8 | 4.8 | 5.8 | 0 | 6.5 | 370 | 1959 | 62000 | 1607 | 3488 | 4.53 | 0.48 | 0.033 | 0.138 | 0.351 | 0.009 | 23.38333 | 41.21667 | 1 | 1 | 5.4813 | 0.5808 | 0.03993 | 0.16698 | 0.42471
5718 | 21103539 | 0 | 0.1 | 1.7 | 121 | 230 | 239.6 | 4979.9 | 28 | 7 | 1 | 73.1 | 2 | 5.9 | 0 | 7 | 0 | 109.3 | 54598.7 | 1611 | 2508 | 4.62 | 0.6 | 0.032 | 0.14 | 0.385 | 0.005 | 21.41667 | 31.55 | 1 | 1 | 5.5902 | 0.726 | 0.03872 | 0.1694 | 0.46585
5719 | 21303533 | 0 | 0 | 2.7 | 124 | 222.1 | 230.8 | 4669.7 | 0 | 0 | 16.9 | 80.8 | 5 | 5.8 | 0 | 7.5 | 420 | 1021.1 | 55100 | 1618 | 3722 | 4.58 | 0.69 | 0.015 | 0.135 | 0.338 | 0.01 | 20.3 | 36.1 | 1 | 1 | 5.6792 | 0.8556 | 0.0186 | 0.1674 | 0.41912
5720 | 21203450 | 0 | 0 | 3 | 133 | 231.2 | 224.1 | 5639.1 | 29 | 3 | 1.8 | 64.4 | 4.3 | 3.5 | 0 | 4.7 | 1020 | 543.9 | 44743.4 | 1628 | 3209 | 4.45 | 0.36 | 0.024 | 0.143 | 0.319 | 0.005 | 26.38333 | 27.5 | 1 | 1 | 5.9185 | 0.4788 | 0.03192 | 0.19019 | 0.42427
5723 | 21303534 | 0 | 0 | 3.1 | 130 | 218.5 | 226.4 | 4829 | 0 | 0 | 15.3 | 73.5 | 3.5 | 6.4 | 0 | 6.9 | 0 | 1344.2 | 51400 | 1629 | 3480 | 4.63 | 0.66 | 0.02 | 0.132 | 0.369 | 0.013 | 21.4 | 33.73333 | 1 | 1 | 6.019 | 0.858 | 0.026 | 0.1716 | 0.4797
5724 | 21203451 | 0 | 0 | 1.9 | 130 | 229.6 | 218.2 | 5445.9 | 22 | 8 | 1.4 | 67.9 | 3.2 | 4 | 0 | 5.2 | 1940 | 139 | 42414.6 | 1639 | 2917 | 4.46 | 0.27 | 0.051 | 0.14 | 0.353 | 0.008 | 26.18333 | 25.78333 | 1 | 1 | 5.798 | 0.351 | 0.0663 | 0.182 | 0.4589
5725 | 21403579 | 0 | 0 | 3.2 | 131 | 225 | 230.8 | 5414.3 | 0 | 0 | 33.3 | 60.3 | 3.7 | 7.6 | 0 | 6.3 | 100 | 1308 | 43200 | 1594 | 3182 | 4.55 | 0.53 | 0.015 | 0.14 | 0.386 | 0.006 | 25.65 | 28.41667 | 1 | 1 | 5.9605 | 0.6943 | 0.01965 | 0.1834 | 0.50566
5726 | 21103541 | 0 | 0 | 2 | 126 | 240 | 239.3 | 5364.1 | 0 | 0 | 30.5 | 83.7 | 3 | 6 | 0 | 7 | 0 | 678.8 | 62147.6 | 1614 | 3494 | 4.46 | 0.27 | 0.051 | 0.14 | 0.353 | 0.01 | 23.13333 | 37.01667 | 1 | 1 | 5.6196 | 0.3402 | 0.06426 | 0.1764 | 0.44478
5727 | 21303535 | 0 | 0 | 2.5 | 129 | 220.4 | 186.2 | 4927.6 | 0 | 0 | 14.7 | 76.4 | 3 | 7.4 | 0 | 7 | 200 | 1151.7 | 46100 | 1570 | 3921 | 4.63 | 0.66 | 0.02 | 0.132 | 0.369 | 0.014 | 26.56667 | 31.05 | 1 | 1 | 5.9727 | 0.8514 | 0.0258 | 0.17028 | 0.47601
5728 | 21203452 | 0 | 0 | 2 | 131 | 230.5 | 224.6 | 5473 | 18 | 9 | 0.7 | 71.8 | 3.7 | 3.8 | 0 | 5 | 150 | 669.6 | 42099.1 | 1599 | 2880 | 4.56 | 0.44 | 0.022 | 0.124 | 0.342 | 0.01 | 25.53333 | 25.3 | 1 | 1 | 5.9736 | 0.5764 | 0.02882 | 0.16244 | 0.44802
5730 | 21103542 | 0 | 0 | 3 | 132 | 219.9 | 239.7 | 4612.8 | 20 | 10 | 0.9 | 57.1 | 2 | 6 | 0 | 6 | 0 | 713.5 | 42840.9 | 1603 | 3421 | 4.56 | 0.68 | 0.017 | 0.142 | 0.335 | 0.011 | 19.83333 | 25.75 | 1 | 1 | 6.0192 | 0.8976 | 0.02244 | 0.18744 | 0.4422
5731 | 21303536 | 0 | 0 | 2.8 | 130 | 224.1 | 167.1 | 4934.3 | 0 | 0 | 15.8 | 78.1 | 4.3 | 6.6 | 0 | 7.9 | 0 | 1207.1 | 49000 | 1654 | 3728 | 4.56 | 0.68 | 0.017 | 0.142 | 0.335 | 0.017 | 29.63333 | 31.86667 | 1 | 1 | 5.928 | 0.884 | 0.0221 | 0.1846 | 0.4355
5732 | 21203453 | 0 | 0 | 2.1 | 131 | 220.7 | 215.5 | 5137.7 | 0 | 0 | 26.1 | 64 | 3.6 | 5.9 | 0 | 6.5 | 1080 | 685.7 | 40532 | 1607 | 3649 | 4.5 | 0.41 | 0.02 | 0.119 | 0.338 | 0.012 | 28.6 | 25.9 | 1 | 1 | 5.895 | 0.5371 | 0.0262 | 0.15589 | 0.44278
5733 | 21403581 | 0 | 0 | 0.7 | 130 | 224 | 217.7 | 5468.5 | 0 | 0 | 31.5 | 62.5 | 3.1 | 7.4 | 0 | 8.3 | 170 | 1082 | 43300 | 1608 | 3056 | 4.62 | 0.6 | 0.032 | 0.14 | 0.385 | 0.011 | 25.73333 | 28.65 | 1 | 1 | 6.006 | 0.78 | 0.0416 | 0.182 | 0.5005
5734 | 21103543 | 0 | 0 | 2.5 | 131 | 219.9 | 239.7 | 5229.3 | 0 | 0 | 30.9 | 58.4 | 2 | 6 | 0 | 6.5 | 0 | 707.1 | 43944 | 1590 | 3179 | 4.52 | 0.46 | 0.02 | 0.132 | 0.36 | 0.01 | 22.46667 | 28.11667 | 1 | 1 | 5.9212 | 0.6026 | 0.0262 | 0.17292 | 0.4716
5735 | 21303537 | 0 | 0 | 3.1 | 125 | 225.9 | 221.9 | 4811.9 | 0 | 0 | 17.6 | 83.1 | 3.2 | 8.2 | 0 | 7 | 110 | 1490.9 | 53400 | 1541 | 3734 | 4.52 | 0.46 | 0.02 | 0.132 | 0.36 | 0.013 | 21.75 | 35.18333 | 1 | 1 | 5.65 | 0.575 | 0.025 | 0.165 | 0.45
5737 | 21403582 | 0 | 0 | 3.2 | 126 | 247.2 | 227.9 | 5467.7 | 0 | 0 | 25.5 | 95.5 | 3.8 | 5.4 | 0 | 5.1 | 130 | 1304 | 60600 | 1605 | 3653 | 4.56 | 0.44 | 0.022 | 0.124 | 0.342 | 0.015 | 26.08333 | 39.78333 | 1 | 1 | 5.7456 | 0.5544 | 0.02772 | 0.15624 | 0.43092
5738 | 21103544 | 0 | 0 | 3 | 119 | 220.9 | 239.5 | 6436.1 | 23 | 7 | 0.9 | 70.6 | 3 | 5.5 | 0 | 9.1 | 0 | 501.3 | 42947.6 | 1602 | 3833 | 4.51 | 0.43 | 0.022 | 0.136 | 0.306 | 0.007 | 27.73333 | 26.33333 | 1 | 1 | 5.3669 | 0.5117 | 0.02618 | 0.16184 | 0.36414
5739 | 21303538 | 0 | 0 | 2.7 | 119 | 225.9 | 224.2 | 5315.7 | 0 | 0 | 21.9 | 84.6 | 5.8 | 2.3 | 0 | 6.1 | 0 | 0 | 55800 | 1577 | 3231 | 4.55 | 0.53 | 0.015 | 0.14 | 0.386 | 0.024 | 25.81667 | 36.63333 | 1 | 1 | 5.4145 | 0.6307 | 0.01785 | 0.1666 | 0.45934
5740 | 21203455 | 0 | 0 | 2.5 | 123 | 220.6 | 224.9 | 5358.4 | 21 | 9 | 0.6 | 67.4 | 2.9 | 4.5 | 0 | 3.5 | 1440 | 717.1 | 43782 | 1603 | 3309 | 4.63 | 0.66 | 0.02 | 0.132 | 0.369 | 0.013 | 24.95 | 28.9 | 1 | 1 | 5.6949 | 0.8118 | 0.0246 | 0.16236 | 0.45387
5741 | 21403583 | 0 | 0 | 2.5 | 95 | 213.5 | 239.9 | 3901.6 | 0 | 0 | 23.2 | 95 | 3.1 | 8.8 | 0 | 7.5 | 100 | 1226 | 54200 | 1591 | 4132 | 4.51 | 0.43 | 0.022 | 0.136 | 0.306 | 0.013 | 15.7 | 43.8 | 1 | 1 | 4.2845 | 0.4085 | 0.0209 | 0.1292 | 0.2907
5742 | 21103545 | 0 | 0 | 2 | 126 | 225.2 | 239.8 | 5106.4 | 15 | 10 | 1.2 | 73.3 | 4.6 | 4.3 | 0 | 5.3 | 140 | 471 | 46482.5 | 1609 | 3306 | 4.51 | 0.43 | 0.022 | 0.136 | 0.306 | 0.008 | 21.95 | 27.53333 | 1 | 1 | 5.6826 | 0.5418 | 0.02772 | 0.17136 | 0.38556
5743 | 21303539 | 0 | 0 | 2.8 | 124 | 241.9 | 217.3 | 5494.9 | 0 | 0 | 29.1 | 88.7 | 10.3 | 4.6 | 0 | 6.6 | 0 | 2176 | 64400 | 1653 | 4922 | 4.51 | 0.43 | 0.022 | 0.136 | 0.306 | 0.015 | 25.28333 | 48 | 1 | 1 | 5.5924 | 0.5332 | 0.02728 | 0.16864 | 0.37944
5745 | 21103546 | 0 | 0 | 2.5 | 126 | 229.4 | 240 | 5442.8 | 21 | 9 | 2 | 71.2 | 4 | 5 | 0 | 5.6 | 170 | 496.6 | 46700.6 | 1625 | 3635 | 4.63 | 0.66 | 0.02 | 0.132 | 0.369 | 0.008 | 23.36667 | 28.86667 | 1 | 1 | 5.8338 | 0.8316 | 0.0252 | 0.16632 | 0.46494
5746 | 21403584 | 0 | 0 | 1.4 | 125 | 216.7 | 237.2 | 5351 | 0 | 0 | 27.3 | 64.1 | 3.7 | 6.3 | 0 | 7.8 | 0 | 866 | 46400 | 1583 | 4045 | 4.63 | 0.66 | 0.02 | 0.132 | 0.369 | 0.008 | 22.8 | 32.06667 | 1 | 1 | 5.7875 | 0.825 | 0.025 | 0.165 | 0.46125
5747 | 21203457 | 0 | 0 | 2 | 125 | 217.5 | 233 | 4626.1 | 17 | 8 | 0.6 | 66.6 | 3.2 | 6.1 | 0 | 3.1 | 2000 | 458.2 | 46245.2 | 1597 | 3583 | 4.63 | 0.71 | 0.02 | 0.138 | 0.394 | 0.007 | 20.78333 | 28.11667 | 1 | 1 | 5.7875 | 0.8875 | 0.025 | 0.1725 | 0.4925
5749 | 21103547 | 0 | 0.1 | 2.5 | 126 | 221.7 | 239.2 | 5272.5 | 20 | 4 | 3.3 | 68.8 | 4.2 | 4.3 | 0 | 6.2 | 0 | 553.4 | 42919.7 | 1629 | 3434 | 4.62 | 0.6 | 0.032 | 0.14 | 0.385 | 0.008 | 22.7 | 25.38333 | 1 | 1 | 5.8212 | 0.756 | 0.04032 | 0.1764 | 0.4851
5750 | 21403585 | 0 | 0 | 3.6 | 123 | 217.9 | 234.9 | 5003.8 | 0 | 0 | 27.2 | 67.3 | 4 | 6.5 | 0 | 5.5 | 0 | 847 | 48300 | 1597 | 2830 | 4.63 | 0.71 | 0.02 | 0.138 | 0.394 | 0.01 | 21.61667 | 31.98333 | 1 | 1 | 5.6949 | 0.8733 | 0.0246 | 0.16974 | 0.48462
5751 | 21203458 | 0 | 0 | 2.6 | 126 | 235.2 | 232 | 4472.8 | 12 | 8 | 10.4 | 78.6 | 3 | 5.1 | 0 | 3.1 | 1840 | 386.1 | 49298.6 | 1595 | 3988 | 4.63 | 0.71 | 0.02 | 0.138 | 0.394 | 0.011 | 20.23333 | 30.2 | 1 | 1 | 5.8338 | 0.8946 | 0.0252 | 0.17388 | 0.49644
5752 | 21103548 | 0 | 0 | 2.6 | 126 | 217.8 | 239.5 | 5605.4 | 17 | 8 | 0.6 | 66 | 3.6 | 5.2 | 0 | 5.2 | 120 | 508.6 | 46053.7 | 1548 | 2937 | 4.62 | 0.6 | 0.032 | 0.14 | 0.385 | 0.007 | 24.1 | 28.21667 | 1 | 1 | 5.8212 | 0.756 | 0.04032 | 0.1764 | 0.4851
5753 | 21303541 | 0 | 0 | 2.2 | 128 | 210.8 | 219.7 | 4413.7 | 0 | 0 | 13.8 | 69.3 | 3.6 | 9 | 0 | 2.7 | 10 | 826 | 48900 | 1627 | 3924 | 4.63 | 0.71 | 0.02 | 0.138 | 0.394 | 0.009 | 20.15 | 32.01667 | 1 | 1 | 5.9264 | 0.9088 | 0.0256 | 0.17664 | 0.50432
5755 | 21203459 | 0 | 0.1 | 2 | 140 | 215.5 | 233.4 | 5719.3 | 15 | 5 | 15.7 | 39.8 | 6.3 | 2.7 | 0 | 0.7 | 1450 | 226.1 | 25075.2 | 1632 | 2582 | 4.49 | 0.4 | 0.04 | 0.111 | 0.285 | 0.013 | 25.7 | 15.55 | 1 | 1 | 6.286 | 0.56 | 0.056 | 0.1554 | 0.399
5756 | 21303542 | 0 | 0 | 2.6 | 124 | 226.4 | 220.8 | 3667.8 | 0 | 0 | 13.3 | 88.9 | 4.7 | 6.7 | 0 | 4.2 | 0 | 698 | 59100 | 1622 | 3966 | 4.62 | 0.6 | 0.032 | 0.14 | 0.385 | 0.016 | 16.65 | 39.33333 | 1 | 1 | 5.7288 | 0.744 | 0.03968 | 0.1736 | 0.4774
5757 | 21103549 | 0 | 0 | 1.6 | 127 | 214.7 | 239.7 | 5370.5 | 13 | 5 | 1 | 69.1 | 5.5 | 4.5 | 0 | 6.4 | 410 | 469.8 | 38426.4 | 1666 | 4620 | 4.53 | 0.51 | 0.023 | 0.133 | 0.331 | 0.01 | 23.08333 | 23.48333 | 1 | 1 | 5.7531 | 0.6477 | 0.02921 | 0.16891 | 0.42037
5758 | 21203460 | 0 | 0 | 2 | 151 | 200 | 229.6 | 6724.5 | 0 | 0 | 41.6 | 7.8 | 8.6 | 0 | 0 | 0 | 610 | 202.7 | 9020.8 | 1629 | 1130 | 4.61 | 0.57 | 0.025 | 0.132 | 0.356 | 0.01 | 30.7 | 5.7 | 1 | 1 | 6.9611 | 0.8607 | 0.03775 | 0.19932 | 0.53756
5759 | 21403587 | 0 | 1.2 | 1.1 | 148 | 247.2 | 242.3 | 7099.6 | 0 | 0 | 43.5 | 55.5 | 8.3 | 3.8 | 0 | 8.6 | 270 | 1091 | 46900 | 1620 | 2770 | 4.49 | 0.4 | 0.04 | 0.111 | 0.285 | 0.007 | 31.81667 | 31.93333 | 1 | 1 | 6.6452 | 0.592 | 0.0592 | 0.16428 | 0.4218
5760 | 21103550 | 0 | 0 | 2 | 125 | 245.9 | 239.6 | 5155.7 | 0 | 0 | 25.2 | 95.5 | 5.5 | 7.5 | 0 | 5.5 | 0 | 534.1 | 62804.9 | 1601 | 3406 | 4.63 | 0.66 | 0.02 | 0.132 | 0.369 | 0.014 | 22.16667 | 39.81667 | 1 | 1 | 5.7875 | 0.825 | 0.025 | 0.165 | 0.46125
5762 | 21403588 | 0 | 1.1 | 2.5 | 124 | 232 | 224.4 | 5483 | 0 | 0 | 26.1 | 81.4 | 3.7 | 9.1 | 0 | 7 | 410 | 964 | 53700 | 1597 | 3625 | 4.56 | 0.44 | 0.022 | 0.124 | 0.342 | 0.006 | 24.95 | 35.76667 | 1 | 1 | 5.6544 | 0.5456 | 0.02728 | 0.15376 | 0.42408
5763 | 21103551 | 0 | 0 | 3.1 | 128 | 227.5 | 239.9 | 5451.9 | 0 | 0 | 26.6 | 73 | 5 | 9.5 | 0 | 4.9 | 0 | 441.5 | 52002.6 | 1596 | 2852 | 4.51 | 0.43 | 0.022 | 0.136 | 0.306 | 0.015 | 23.4 | 32.53333 | 1 | 1 | 5.7728 | 0.5504 | 0.02816 | 0.17408 | 0.39168
5765 | 21403589 | 0 | 0 | 1 | 120 | 210.4 | 225.3 | 5249.4 | 0 | 0 | 17.6 | 72.4 | 1.7 | 8 | 0 | 8.4 | 100 | 141 | 41600 | 1590 | 3173 | 4.63 | 0.71 | 0.02 | 0.138 | 0.394 | 0.015 | 22.86667 | 27.88333 | 1 | 1 | 5.556 | 0.852 | 0.024 | 0.1656 | 0.4728
5766 | 21203461 | 0 | 0 | 2 | 118 | 231.8 | 206.8 | 4981.1 | 0 | 0 | 20.6 | 93.7 | 2.8 | 7.2 | 0 | 8.2 | 220 | 1393.6 | 60247.6 | 1592 | 4795 | 4.66 | 0.69 | 0.022 | 0.134 | 0.399 | 0.004 | 25.3 | 38.93333 | 1 | 1 | 5.4988 | 0.8142 | 0.02596 | 0.15812 | 0.47082
5767 | 21103552 | 0 | 0 | 1.5 | 123 | 224.6 | 212.9 | 5682.3 | 20 | 6 | 3 | 72.6 | 5 | 7.9 | 0 | 2.8 | 470 | 412.8 | 48155.5 | 1647 | 3163 | 4.55 | 0.53 | 0.025 | 0.118 | 0.26 | 0.008 | 27.48333 | 30.9 | 1 | 1 | 5.5965 | 0.6519 | 0.03075 | 0.14514 | 0.3198
5768 | 21303545 | 0 | 0 | 2.5 | 132 | 221 | 217.6 | 5492.2 | 0 | 0 | 25.8 | 63.5 | 3.3 | 9.8 | 0 | 6.7 | 0 | 592.3 | 45200 | 1638 | 3859 | 4.61 | 0.6 | 0.018 | 0.115 | 0.294 | 0.012 | 25.41667 | 31.75 | 1 | 1 | 6.0852 | 0.792 | 0.02376 | 0.1518 | 0.38808
5770 | 21403590 | 0 | 0 | 3.1 | 125 | 212.1 | 218.9 | 5272 | 0 | 0 | 19 | 68.1 | 1.5 | 9.3 | 0 | 5.8 | 0 | 922 | 46000 | 1537 | 3241 | 4.47 | 0.42 | 0.033 | 0.129 | 0.248 | 0.007 | 23.95 | 30.48333 | 1 | 1 | 5.5875 | 0.525 | 0.04125 | 0.16125 | 0.31
5771 | 21103553 | 0 | 0 | 1.5 | 141 | 225.9 | 217.9 | 5731.2 | 24 | 6 | 2.9 | 52.3 | 4.5 | 5.5 | 0 | 3.5 | 500 | 248.9 | 32482.8 | 1607 | 3174 | 4.5 | 0.41 | 0.02 | 0.119 | 0.338 | 0.005 | 27.05 | 20.53333 | 1 | 1 | 6.345 | 0.5781 | 0.0282 | 0.16779 | 0.47658
5772 | 21303546 | 0 | 0 | 3.9 | 122 | 190.3 | 224.1 | 4743 | 0 | 0 | 20.9 | 47.6 | 2.1 | 9 | 0 | 2.5 | 0 | 584 | 37200 | 1636 | 2920 | 4.66 | 0.69 | 0.022 | 0.134 | 0.399 | 0.012 | 21.31667 | 27.16667 | 1 | 1 | 5.6852 | 0.8418 | 0.02684 | 0.16348 | 0.48678
5773 | 21203463 | 0 | 0 | 3.2 | 125 | 220.6 | 227.6 | 5102 | 0 | 0 | 22.6 | 73.1 | 1.7 | 7.8 | 0 | 7.1 | 1860 | 635.7 | 47555.4 | 1620 | 3841 | 4.53 | 0.44 | 0.027 | 0.125 | 0.371 | 0.01 | 23.93333 | 28.51667 | 1 | 1 | 5.6625 | 0.55 | 0.03375 | 0.15625 | 0.46375
5775 | 21103554 | 0 | 0 | 2 | 140 | 227 | 229.1 | 6168 | 20 | 6 | 12.5 | 48.5 | 5 | 4.7 | 0 | 2.5 | 230 | 300.5 | 34629.2 | 1609 | 2556 | 4.5 | 0.41 | 0.02 | 0.119 | 0.338 | 0.01 | 27.75 | 21.5 | 1 | 1 | 6.3 | 0.574 | 0.028 | 0.1666 | 0.4732
5776 | 21303547 | 0 | 0 | 3.3 | 120 | 208.8 | 236.1 | 5059.8 | 0 | 0 | 20.5 | 68.3 | 1.1 | 12.1 | 0 | 5 | 0 | 1511.8 | 51700 | 1629 | 3844 | 4.47 | 0.42 | 0.033 | 0.129 | 0.248 | 0.013 | 21.5 | 36.38333 | 1 | 1 | 5.364 | 0.504 | 0.0396 | 0.1548 | 0.2976
5777 | 21203464 | 0 | 0 | 3.1 | 158 | 209.6 | 228.5 | 7394.3 | 0 | 0 | 41.3 | 10.1 | 9 | 1 | 0 | 0 | 700 | 60.5 | 9823.7 | 1620 | 860 | 4.55 | 0.53 | 0.025 | 0.118 | 0.26 | 0.009 | 33.96667 | 6.1 | 1 | 1 | 7.189 | 0.8374 | 0.0395 | 0.18644 | 0.4108
5778 | 21403592 | 0 | 0 | 0 | 125 | 235.3 | 223.9 | 5154.2 | 0 | 0 | 20.4 | 89.9 | 2 | 8.8 | 0 | 7.6 | 70 | 1197 | 54000 | 1666 | 3637 | 4.61 | 0.67 | 0.021 | 0.109 | 0.295 | 0.013 | 23.58333 | 34.68333 | 1 | 1 | 5.7625 | 0.8375 | 0.02625 | 0.13625 | 0.36875
5779 | 21103555 | 0 | 0 | 3 | 123 | 229.9 | 239.3 | 5285 | 0 | 0 | 24.8 | 82.1 | 3.5 | 5 | 0 | 6.4 | 0 | 811.2 | 59022 | 1648 | 2761 | 4.53 | 0.44 | 0.027 | 0.125 | 0.371 | 0.013 | 22.75 | 35.36667 | 1 | 1 | 5.5719 | 0.5412 | 0.03321 | 0.15375 | 0.45633
5781 | 21203465 | 0 | 0.7 | 0 | 125 | 236.7 | 228.6 | 5124.6 | 17 | 6 | 1.2 | 87.2 | 2.4 | 5 | 0 | 6.9 | 930 | 332.3 | 52886.4 | 1638 | 3362 | 4.53 | 0.44 | 0.027 | 0.125 | 0.371 | 0.009 | 25.41667 | 31.5 | 1 | 1 | 5.6625 | 0.55 | 0.03375 | 0.15625 | 0.46375
5782 | 21403593 | 0 | 0 | 3.3 | 126 | 229.4 | 205.9 | 5113.6 | 0 | 0 | 25.1 | 78.1 | 2.5 | 6.8 | 0 | 3.8 | 100 | 817 | 48800 | 1584 | 2964 | 4.55 | 0.53 | 0.025 | 0.118 | 0.26 | 0.01 | 25.23333 | 31.63333 | 1 | 1 | 5.733 | 0.6678 | 0.0315 | 0.14868 | 0.3276
5784 | 21303549 | 0 | 0 | 2.5 | 124 | 224.8 | 236.9 | 4903.4 | 0 | 0 | 16 | 84.8 | 4.5 | 6 | 0 | 7.2 | 0 | 1278.6 | 57300 | 1633 | 2904 | 4.55 | 0.53 | 0.025 | 0.118 | 0.26 | 0.015 | 20.76667 | 38.05 | 1 | 1 | 5.642 | 0.6572 | 0.031 | 0.14632 | 0.3224
5786 | 21403594 | 0 | 0 | 3.3 | 125 | 225.7 | 213.6 | 5198.8 | 0 | 0 | 20.7 | 80.4 | 2 | 7.8 | 0 | 6.1 | 0 | 752 | 48900 | 1636 | 3112 | 4.55 | 0.53 | 0.025 | 0.118 | 0.26 | 0.014 | 24.7 | 31.81667 | 1 | 1 | 5.6875 | 0.6625 | 0.03125 | 0.1475 | 0.325
5787 | 21103557 | 0 | 0 | 3 | 129 | 239.8 | 239.7 | 5094.5 | 0 | 0 | 31.2 | 79.3 | 3 | 9 | 0 | 7 | 0 | 770.5 | 57339.8 | 1579 | 3217 | 4.61 | 0.67 | 0.021 | 0.109 | 0.295 | 0.01 | 21.91667 | 33.41667 | 1 | 1 | 5.9469 | 0.8643 | 0.02709 | 0.14061 | 0.38055
5789 | 21103558 | 0 | 0 | 3 | 130 | 229.8 | 240.3 | 5319.8 | 19 | 7 | 11.8 | 61.6 | 3 | 9 | 0 | 6 | 0 | 722 | 47705.9 | 1601 | 3187 | 4.55 | 0.54 | 0.029 | 0.124 | 0.265 | 0.008 | 22.83333 | 27.8 | 1 | 1 | 5.915 | 0.702 | 0.0377 | 0.1612 | 0.3445
5790 | 21403595 | 0 | 0 | 3.2 | 133 | 224.5 | 225.7 | 5196.7 | 0 | 0 | 21.1 | 70.9 | 2.3 | 7 | 0 | 6.7 | 140 | 992 | 42600 | 1636 | 3521 | 4.63 | 0.65 | 0.03 | 0.132 | 0.263 | 0.014 | 23.76667 | 31.76667 | 1 | 1 | 6.1579 | 0.8645 | 0.0399 | 0.17556 | 0.34979
5791 | 21203467 | 0 | 0 | 2 | 126 | 227.9 | 233.6 | 5222 | 18 | 7 | 0.7 | 76.6 | 3.6 | 4.5 | 0 | 4 | 880 | 604.7 | 47631.9 | 1647 | 3177 | 4.63 | 0.65 | 0.03 | 0.132 | 0.263 | 0.012 | 23.46667 | 29.61667 | 1 | 1 | 5.8338 | 0.819 | 0.0378 | 0.16632 | 0.33138
5792 | 21303551 | 0 | 0 | 2.3 | 156 | 221.8 | 231.5 | 6494.4 | 0 | 0 | 25.5 | 39.9 | 6.6 | 4.2 | 0 | 6.8 | 0 | 391.5 | 33700 | 1637 | 2852 | 4.6 | 0.64 | 0.021 | 0.117 | 0.296 | 0.009 | 28.11667 | 23.95 | 1 | 1 | 7.176 | 0.9984 | 0.03276 | 0.18252 | 0.46176
5793 | 21103559 | 0 | 0 | 3 | 132 | 229.7 | 239.3 | 5312.2 | 20 | 5 | 10.6 | 62.1 | 3 | 7.5 | 0 | 6 | 0 | 570.3 | 47739.8 | 1651 | 3133 | 4.6 | 0.64 | 0.021 | 0.117 | 0.296 | 0.009 | 22.86667 | 28.41667 | 1 | 1 | 6.072 | 0.8448 | 0.02772 | 0.15444 | 0.39072
5794 | 21403596 | 0 | 0.1 | 3 | 123 | 210.4 | 226.5 | 5170.3 | 0 | 0 | 18.3 | 69.3 | 2.7 | 7.8 | 0 | 7.2 | 100 | 1011 | 41100 | 1602 | 2824 | 4.53 | 0.44 | 0.027 | 0.125 | 0.371 | 0.016 | 25 | 27.46667 | 1 | 1 | 5.5719 | 0.5412 | 0.03321 | 0.15375 | 0.45633
5795 | 21303552 | 0 | 0 | 2.6 | 135 | 217.6 | 229.5 | 5557.6 | 0 | 0 | 21.6 | 61 | 5.3 | 5.5 | 0 | 6.3 | 0 | 692.3 | 38800 | 1622 | 3298 | 4.58 | 0.54 | 0.033 | 0.136 | 0.274 | 0.014 | 24.3 | 29.01667 | 1 | 1 | 6.183 | 0.729 | 0.04455 | 0.1836 | 0.3699
5796 | 21103560 | 0 | 0 | 3 | 140 | 209.8 | 240.3 | 4535.5 | 18 | 7 | 5.8 | 39 | 3 | 4 | 0 | 5.7 | 0 | 362.9 | 31535.9 | 1617 | 3266 | 4.46 | 0.24 | 0.033 | 0.131 | 0.333 | 0.008 | 19.46667 | 19.08333 | 1 | 1 | 6.244 | 0.336 | 0.0462 | 0.1834 | 0.4662
5797 | 21403597 | 0 | 0.1 | 2.8 | 125 | 215.3 | 236.4 | 5147.1 | 0 | 0 | 22.1 | 68.1 | 2.5 | 6.4 | 0 | 4.8 | 60 | 706 | 42300 | 1602 | 2777 | 4.32 | 0.58 | 0.032 | 0.143 | 0.257 | 0.012 | 22.41667 | 27.53333 | 1 | 1 | 5.4 | 0.725 | 0.04 | 0.17875 | 0.32125
5798 | 21203469 | 0 | 0 | 3 | 178 | 224 | 230.4 | 7253.5 | 0 | 0 | 23.5 | 22.3 | 5.4 | 1.6 | 0 | 0.9 | 610 | 0 | 9707.8 | 1699 | 2168 | 4.614494 | 0.6070225 | 0.03381461 | 0.1322978 | 0.2656236 | 0.012 | 33.03333 | 13.65 | 1 | 1 | 8.2138 | 1.0805 | 0.06019 | 0.23549 | 0.47281
5800 | 21103561 | 0 | 0 | 1 | 170 | 209.4 | 207.8 | 9852.1 | 0 | 0 | 39.4 | 0 | 10.9 | 0 | 0 | 0 | 330 | 223.5 | 4994.6 | 1606 | 193 | 4.48 | 0.48 | 0.051 | 0.145 | 0.232 | 0.019 | 48.93333 | 7.516667 | 1 | 1 | 7.616 | 0.816 | 0.0867 | 0.2465 | 0.3944
5801 | 21403598 | 0 | 0 | 2.5 | 124 | 229.1 | 215.1 | 5355.1 | 0 | 0 | 21 | 84.4 | 2.5 | 7.7 | 0 | 5 | 80 | 1169 | 57100 | 1606 | 3108 | 4.48 | 0.48 | 0.051 | 0.145 | 0.232 | 0.013 | 25.2 | 38.85 | 1 | 1 | 5.5552 | 0.5952 | 0.06324 | 0.1798 | 0.28768
5802 | 21303554 | 0 | 0.5 | 1 | 125 | 221.1 | 238 | 5292.8 | 0 | 0 | 25 | 71.3 | 3.8 | 6.6 | 0 | 7.2 | 0 | 1053 | 55700 | 1627 | 3093 | 4.64 | 0.77 | 0.02 | 0.133 | 0.3 | 0.016 | 22.25 | 38.3 | 1 | 1 | 5.8 | 0.9625 | 0.025 | 0.16625 | 0.375
5805 | 21103562 | 0 | 0 | 3.2 | 126 | 225 | 214.2 | 5892.1 | 0 | 0 | 32.3 | 67 | 6.5 | 1 | 0 | 5.5 | 0 | 407.5 | 51055.2 | 1617 | 2246 | 4.65 | 0.86 | 0.026 | 0.135 | 0.272 | 0.009 | 28.35 | 29.05 | 1 | 1 | 5.859 | 1.0836 | 0.03276 | 0.1701 | 0.34272
5807 | 21203471 | 0 | 0 | 3 | 131 | 225.1 | 234 | 5202.8 | 25 | 0 | 5.8 | 63.6 | 3.3 | 4.2 | 0 | 3 | 740 | 343.2 | 44019.1 | 1621 | 2685 | 4.46 | 0.24 | 0.033 | 0.131 | 0.333 | 0.01 | 23.36667 | 26.5 | 1 | 1 | 5.8426 | 0.3144 | 0.04323 | 0.17161 | 0.43623
5808 | 21403600 | 0 | 0 | 2.6 | 126 | 228.6 | 227.7 | 5354.1 | 0 | 0 | 21.4 | 81.2 | 2.6 | 8.6 | 0 | 5.3 | 40 | 1012 | 50200 | 1607 | 3439 | 4.48 | 0.5 | 0.044 | 0.128 | 0.23 | 0.015 | 24.1 | 33.51667 | 1 | 1 | 5.6448 | 0.63 | 0.05544 | 0.16128 | 0.2898
5809 | 21103563 | 0 | 0 | 3.1 | 126 | 224.7 | 219.3 | 5623.7 | 0 | 0 | 32.5 | 66.7 | 7.3 | 1.7 | 0 | 5.1 | 0 | 420 | 44893.8 | 1608 | 3068 | 4.65 | 0.86 | 0.026 | 0.135 | 0.272 | 0.008 | 26.4 | 26.56667 | 1 | 1 | 5.859 | 1.0836 | 0.03276 | 0.1701 | 0.34272
5810 | 21203472 | 0 | 0 | 3 | 126 | 192.2 | 233.9 | 5757.4 | 21 | 4 | 0.7 | 41 | 4.7 | 2.4 | 0 | 2.6 | 1330 | 550 | 26781.3 | 1603 | 1870 | 4.61 | 0.67 | 0.021 | 0.109 | 0.295 | 0.013 | 25.86667 | 17.16667 | 1 | 1 | 5.8086 | 0.8442 | 0.02646 | 0.13734 | 0.3717
5811 | 21303556 | 0 | 0.1 | 0 | 124 | 210.2 | 233 | 4698.6 | 0 | 0 | 16.9 | 68.9 | 1.7 | 7.3 | 0 | 8.7 | 0 | 633 | 49900 | 1612 | 3246 | 4.62 | 0.7 | 0.029 | 0.138 | 0.333 | 0.014 | 20.78333 | 33.45 | 1 | 1 | 5.7288 | 0.868 | 0.03596 | 0.17112 | 0.41292
5813 | 21103564 | 0 | 0 | 0 | 124 | 236.8 | 229.5 | 5560.3 | 21 | 4 | 3.3 | 84.4 | 7.7 | 1.3 | 0 | 8 | 0 | 406.9 | 47483.5 | 1667 | 4306 | 4.62 | 0.7 | 0.029 | 0.138 | 0.333 | 0.01 | 24.93333 | 27.65 | 1 | 1 | 5.7288 | 0.868 | 0.03596 | 0.17112 | 0.41292
5814 | 21203473 | 0 | 0 | 3 | 125 | 228.1 | 233.4 | 4917.9 | 21 | 4 | 0.5 | 78 | 3.1 | 4.4 | 0 | 3 | 3180 | 578.6 | 53613.6 | 1581 | 3032 | 4.46 | 0.24 | 0.033 | 0.131 | 0.333 | 0.012 | 22.13333 | 33.61667 | 1 | 1 | 5.575 | 0.3 | 0.04125 | 0.16375 | 0.41625
5815 | 21303557 | 0 | 0 | 0 | 124 | 207.9 | 234.3 | 4290.5 | 0 | 0 | 16.9 | 67.3 | 1.6 | 8.5 | 0 | 7.7 | 50 | 730 | 47800 | 1591 | 3796 | 4.65 | 0.86 | 0.026 | 0.135 | 0.272 | 0.01 | 18.33333 | 33.76667 | 1 | 1 | 5.766 | 1.0664 | 0.03224 | 0.1674 | 0.33728
5816 | 21403602 | 0 | 0 | 2.9 | 124 | 215.8 | 220 | 5297.8 | 0 | 0 | 20.6 | 71.6 | 2 | 7.2 | 0 | 4.7 | 110 | 594 | 48000 | 1598 | 2673 | 4.63 | 0.55 | 0.043 | 0.123 | 0.334 | 0.01 | 24.43333 | 32.53333 | 1 | 1 | 5.7412 | 0.682 | 0.05332 | 0.15252 | 0.41416
5818 | 21303558 | 0 | 0.2 | 0 | 115 | 200.5 | 237 | 3990.9 | 0 | 0 | 16 | 69.5 | 1.1 | 11.4 | 0 | 4.5 | 1250 | 425.2 | 41100 | 1586 | 3864 | 4.64 | 0.6 | 0.036 | 0.128 | 0.292 | 0.006 | 16.9 | 28.38333 | 1 | 1 | 5.336 | 0.69 | 0.0414 | 0.1472 | 0.3358
5819 | 21203474 | 0 | 7.21645e-16 | 3.5 | 130 | 179.4 | 232.4 | 6856.8 | 0 | 0 | 32.1 | 17.3 | 8.7 | 0.3 | 0 | 0.3 | 450 | 458.4 | 12110.3 | 1606 | 1260 | 4.63 | 0.83 | 0.024 | 0.125 | 0.27 | 0.01 | 30.98333 | 7.6 | 1 | 1 | 6.019 | 1.079 | 0.0312 | 0.1625 | 0.351
5820 | 21403603 | 0 | 0.1 | 2.7 | 126 | 225.2 | 211.4 | 4844 | 0 | 0 | 18.8 | 80.8 | 1.9 | 7.9 | 0 | 7.3 | 80 | 1318 | 56000 | 1612 | 3090 | 4.64 | 0.6 | 0.036 | 0.128 | 0.292 | 0.009 | 23.21667 | 38.4 | 1 | 1 | 5.8464 | 0.756 | 0.04536 | 0.16128 | 0.36792
5821 | 21303559 | 0 | 0 | 0 | 125 | 224 | 233.3 | 5344 | 0 | 0 | 24.7 | 74.2 | 6.4 | 6.4 | 0 | 8.2 | 0 | 1277.5 | 52700 | 1632 | 3864 | 4.63 | 0.83 | 0.024 | 0.125 | 0.27 | 0.013 | 22.96667 | 36.56667 | 1 | 1 | 5.7875 | 1.0375 | 0.03 | 0.15625 | 0.3375
5822 | 21103566 | 0 | 0.1 | 0 | 130 | 221.4 | 230.4 | 6443.1 | 20 | 5 | 7.5 | 58.9 | 4.4 | 4.6 | 0 | 4.7 | 0 | 271.9 | 37826.9 | 1626 | 2099 | 4.63 | 0.83 | 0.024 | 0.125 | 0.27 | 0.015 | 28.83333 | 23.26667 | 1 | 1 | 6.019 | 1.079 | 0.0312 | 0.1625 | 0.351
5823 | 21203475 | 0 | 0 | 2.9 | 130 | 228.7 | 234 | 5978.6 | 21 | 4 | 1 | 72.7 | 4 | 5.5 | 0 | 6.7 | 440 | 627.2 | 48085.1 | 1607 | 2584 | 4.61 | 0.67 | 0.021 | 0.109 | 0.295 | 0.008 | 26.83333 | 30.3 | 1 | 1 | 5.993 | 0.871 | 0.0273 | 0.1417 | 0.3835
5824 | 21403604 | 0 | 0 | 3.2 | 129 | 226.4 | 229.8 | 5327.2 | 0 | 0 | 22.8 | 74.8 | 2.6 | 7.4 | 0 | 5.8 | 80 | 1225 | 49300 | 1649 | 2900 | 4.652171 | 0.8144186 | 0.02643411 | 0.1334806 | 0.2730853 | 0.013 | 24.65 | 33.31667 | 1 | 1 | 6.0013 | 1.0506 | 0.0341 | 0.17219 | 0.35228
5825 | 21103567 | 0 | 0 | 2 | 131 | 229 | 231.9 | 6144.1 | 24 | 6 | 7.3 | 61 | 4.5 | 5.5 | 0 | 3.5 | 280 | 122.3 | 40676.7 | 1637 | 2809 | 4.54 | 0.52 | 0.048 | 0.108 | 0.318 | 0.009 | 27.33333 | 24.68333 | 1 | 1 | 5.9474 | 0.6812 | 0.06288 | 0.14148 | 0.41658
5827 | 21203476 | 0 | 0.3 | 3.5 | 128 | 210.8 | 233.8 | 5796 | 30 | 0 | 1 | 51.8 | 4.1 | 4.2 | 0 | 5.2 | 1170 | 485.4 | 32325.1 | 1597 | 2934 | 4.52 | 0.59 | 0.035 | 0.14 | 0.263 | 0.008 | 26.06667 | 28.06667 | 1 | 1 | 5.7856 | 0.7552 | 0.0448 | 0.1792 | 0.33664
5828 | 21403605 | 0 | 0 | 2.7 | 139 | 210.2 | 237.6 | 5745.9 | 0 | 0 | 27 | 43.8 | 3.6 | 7.4 | 0 | 7.3 | 90 | 1007 | 36700 | 1650 | 2688 | 4.54 | 0.52 | 0.048 | 0.108 | 0.318 | 0.01 | 24.9 | 26.08333 | 1 | 1 | 6.3106 | 0.7228 | 0.06672 | 0.15012 | 0.44202
5829 | 21103568 | 0 | 0 | 2.9 | 130 | 236.5 | 232.5 | 5855 | 0 | 0 | 27.4 | 79.1 | 5.9 | 4.1 | 0 | 3.7 | 330 | 237.9 | 52259.2 | 1651 | 2565 | 4.32 | 0.58 | 0.032 | 0.143 | 0.257 | 0.011 | 25.95 | 31.6 | 1 | 1 | 5.616 | 0.754 | 0.0416 | 0.1859 | 0.3341
5830 | 21303561 | 0 | 0 | 1.4 | 141 | 234.8 | 236.4 | 5507.9 | 0 | 0 | 26.3 | 67.6 | 4.8 | 8.7 | 0 | 11 | 860 | 1438.6 | 56900 | 1609 | 3434 | 4.54 | 0.52 | 0.048 | 0.108 | 0.318 | 0.014 | 25.41667 | 42.61667 | 1 | 1 | 6.4014 | 0.7332 | 0.06768 | 0.15228 | 0.44838
5831 | 21203477 | 0 | 0 | 0 | 101 | 129.1 | 232.6 | 5519.3 | 0 | 0 | 21.7 | 6.7 | 7.2 | 0.3 | 0 | 0 | 0 | 188.6 | 11179.9 | 1646 | 931 | 4.61 | 0.67 | 0.021 | 0.109 | 0.295 | 0.009 | 24.91667 | 9.866667 | 1 | 1 | 4.6561 | 0.6767 | 0.02121 | 0.11009 | 0.29795
5832 | 21403606 | 0 | 0 | 2.4 | 139 | 240 | 233.9 | 5716.3 | 0 | 0 | 28.6 | 72 | 3.6 | 4 | 0 | 6.7 | 70 | 1131 | 50700 | 1639 | 3003 | 4.545612 | 0.52 | 0.04238849 | 0.1071583 | 0.3440935 | 0.011 | 26.13333 | 33.95 | 1 | 1 | 6.3184 | 0.7228 | 0.05892 | 0.14895 | 0.47829
5833 | 21103569 | 0 | 0 | 3 | 133 | 225.3 | 226.4 | 5572.4 | 5 | 25 | 2.8 | 59.2 | 4 | 5.1 | 0 | 3.8 | 500 | 323.2 | 39451.1 | 1588 | 3290 | 4.54 | 0.52 | 0.048 | 0.108 | 0.318 | 0.006 | 25.33333 | 24.41667 | 1 | 1 | 6.0382 | 0.6916 | 0.06384 | 0.14364 | 0.42294
5834 | 21303562 | 0 | 0 | 2.2 | 134 | 220.2 | 238 | 4998.6 | 0 | 0 | 21.8 | 64 | 3.5 | 6.3 | 0 | 7.8 | 450 | 549 | 51400 | 1602 | 2963 | 4.54 | 0.52 | 0.048 | 0.108 | 0.318 | 0.008 | 21.06667 | 36.26667 | 1 | 1 | 6.0836 | 0.6968 | 0.06432 | 0.14472 | 0.42612
5837 | 21303563 | 0 | 0 | 1.7 | 139 | 201.5 | 222.3 | 5188.4 | 0 | 0 | 20.3 | 42 | 3.8 | 6.2 | 0 | 6.1 | 0 | 779.2 | 29900 | 1629 | 3698 | 4.573669 | 0.5564748 | 0.04238849 | 0.1136115 | 0.3064964 | 0.015 | 23.4 | 25.5 | 1 | 1 | 6.3574 | 0.7735 | 0.05892 | 0.15792 | 0.42603
5838 | 21403608 | 0 | 0 | 3.4 | 140 | 199.6 | 233.5 | 6527.8 | 0 | 0 | 34 | 25.4 | 7.3 | 2 | 0 | 4.6 | 120 | 532 | 21600 | 1615 | 2269 | 4.508571 | 0.48 | 0.046 | 0.1321429 | 0.3141429 | 0.01 | 29.4 | 17.61667 | 1 | 1 | 6.312 | 0.672 | 0.0644 | 0.185 | 0.4398
5840 | 21303564 | 0 | 0 | 1.3 | 129 | 225 | 223.5 | 4807.1 | 0 | 0 | 17.4 | 78.5 | 3.5 | 7.7 | 0 | 11.6 | 0 | 1622 | 56200 | 1624 | 4148 | 4.54 | 0.51 | 0.046 | 0.134 | 0.397 | 0.014 | 21.58333 | 40.15 | 1 | 1 | 5.8566 | 0.6579 | 0.05934 | 0.17286 | 0.51213
5841 | 21103572 | 0 | 0 | 3 | 144 | 231.7 | 233.9 | 5798.4 | 0 | 0 | 30.5 | 57 | 5 | 4 | 0 | 6.5 | 0 | 572.3 | 39758.8 | 1600 | 2671 | 4.54 | 0.51 | 0.046 | 0.134 | 0.397 | 0.01 | 25.58333 | 24.18333 | 0 | 1 | 6.5376 | 0.7344 | 0.06624 | 0.19296 | 0.57168
5842 | 21403609 | 0 | 0 | 2.9 | 135 | 216.6 | 223.7 | 5757.7 | 0 | 0 | 26.8 | 55.1 | 5.4 | 3.3 | 0 | 7.5 | 0 | 637 | 36700 | 1587 | 2971 | 4.58 | 0.55 | 0.033 | 0.126 | 0.396 | 0.013 | 26.18333 | 24.1 | 1 | 1 | 6.183 | 0.7425 | 0.04455 | 0.1701 | 0.5346
5843 | 21303565 | 0 | 0 | 3.2 | 133 | 207.7 | 227.7 | 5059.1 | 0 | 0 | 20.7 | 54.2 | 3.3 | 6.4 | 0 | 7.5 | 0 | 1145.9 | 39100 | 1650 | 3919 | 4.66 | 0.65 | 0.028 | 0.128 | 0.277 | 0.018 | 22.3 | 29.83333 | 1 | 1 | 6.1978 | 0.8645 | 0.03724 | 0.17024 | 0.36841
5844 | 21103573 | 0 | 0 | 3 | 144 | 235 | 239.5 | 6522.5 | 0 | 0 | 31.1 | 59.7 | 4.2 | 3.7 | 0.3 | 5.7 | 0 | 562.2 | 44175.4 | 1643 | 2861 | 4.54 | 0.52 | 0.048 | 0.108 | 0.318 | 0.021 | 29.41667 | 26.23333 | 1 | 1 | 6.5376 | 0.7488 | 0.06912 | 0.15552 | 0.45792
5846 | 21303566 | 0 | 0 | 3.1 | 135 | 222.9 | 216.1 | 5055.9 | 0 | 0 | 20.3 | 67.6 | 3.5 | 5.9 | 0 | 5.2 | 340 | 766.7 | 44600 | 1635 | 3896 | 4.56 | 0.54 | 0.047 | 0.107 | 0.311 | 0.028 | 23.48333 | 29.98333 | 1 | 1 | 6.156 | 0.729 | 0.06345 | 0.14445 | 0.41985
5847 | 21403611 | 0 | 0 | 3 | 160 | 225 | 219.9 | 6738.9 | 0 | 0 | 31.7 | 33.3 | 6.7 | 1.9 | 0 | 5.6 | 440 | 719 | 23200 | 1596 | 2445 | 4.56 | 0.54 | 0.047 | 0.107 | 0.311 | 0.019 | 31.83333 | 16.2 | 1 | 1 | 7.296 | 0.864 | 0.0752 | 0.1712 | 0.4976
5849 | 21303567 | 0 | 0 | 3 | 127 | 222.9 | 226.9 | 4899.9 | 0 | 0 | 21 | 74.9 | 3.6 | 7.6 | 0 | 8.2 | 1030 | 983.6 | 46500 | 1641 | 3936 | 4.54 | 0.52 | 0.048 | 0.108 | 0.318 | 0.031 | 21.66667 | 33.38333 | 1 | 1 | 5.7658 | 0.6604 | 0.06096 | 0.13716 | 0.40386
5850 | 21103575 | 0 | 0.1 | 3 | 125 | 228.6 | 240 | 5157.8 | 0 | 0 | 24.8 | 78.8 | 4.4 | 5.2 | 0 | 6 | 0 | 573.3 | 51886.5 | 1635 | 3330 | 4.54 | 0.52 | 0.048 | 0.108 | 0.318 | 0.019 | 22.11667 | 31.73333 | 1 | 1 | 5.675 | 0.65 | 0.06 | 0.135 | 0.3975
5852 | 21303568 | 0 | 0 | 3.2 | 128 | 204.4 | 228.4 | 5097.7 | 0 | 0 | 20.2 | 55.7 | 6.2 | 7 | 0 | 7.3 | 550 | 310.3 | 35800 | 1622 | 3780 | 4.39 | 0.24 | 0.068 | 0.139 | 0.343 | 0.011 | 22.38333 | 24.63333 | 1 | 1 | 5.6192 | 0.3072 | 0.08704 | 0.17792 | 0.43904
5853 | 21203478 | 0 | 0 | 0 | 170 | 265.7 | 211.1 | 8531.6 | 40 | 0 | 1.2 | 54.5 | 6 | 3.5 | 0 | 6.1 | 1580 | 510.7 | 39450.6 | 1612 | 3965 | 4.54 | 0.51 | 0.046 | 0.134 | 0.397 | 0.013 | 44.25 | 29.06667 | 1 | 1 | 7.718 | 0.867 | 0.0782 | 0.2278 | 0.6749
5855 | 21103576 | 0 | 0 | 2 | 135 | 221.1 | 240 | 6096.7 | 0 | 0 | 30.3 | 55.8 | 5 | 6.4 | 0 | 7 | 0 | 980.4 | 43259.9 | 1617 | 2699 | 4.52 | 0.48 | 0.044 | 0.127 | 0.347 | 0.013 | 25.88333 | 27.41667 | 1 | 1 | 6.102 | 0.648 | 0.0594 | 0.17145 | 0.46845
5856 | 21303569 | 0 | 0.1 | 2.6 | 142 | 206.3 | 210.2 | 5590.6 | 0 | 0 | 20.5 | 43.8 | 6.6 | 5.5 | 0 | 5.1 | 470 | 275 | 29100 | 1603 | 3251 | 4.51 | 0.47 | 0.028 | 0.127 | 0.423 | 0.008 | 26.68333 | 19.63333 | 1 | 1 | 6.4042 | 0.6674 | 0.03976 | 0.18034 | 0.60066
5860 | 21203479 | 0 | 0 | 2.4 | 129 | 222.4 | 228.9 | 5813.2 | 20 | 7 | 0.8 | 66.1 | 3.2 | 5.7 | 0 | 5.6 | 1410 | 339.4 | 42198 | 1599 | 3659 | 4.39 | 0.24 | 0.068 | 0.139 | 0.343 | 0.007 | 26.66667 | 25.95 | 1 | 1 | 5.6631 | 0.3096 | 0.08772 | 0.17931 | 0.44247
5861 | 21403615 | 0 | 0 | 3 | 159 | 220.3 | 218.9 | 6842.6 | 0 | 0 | 41.9 | 19.5 | 6.5 | 1.6 | 0 | 2.8 | 1080 | 1337 | 20800 | 1665 | 2524 | 4.39 | 0.24 | 0.068 | 0.139 | 0.343 | 0.024 | 32.73333 | 15.26667 | 1 | 1 | 6.9801 | 0.3816 | 0.10812 | 0.22101 | 0.54537
5863 | 21303571 | 0 | 0 | 3.2 | 130 | 220.3 | 233.9 | 4739.7 | 0 | 0 | 18.5 | 71.8 | 2.1 | 8.2 | 0 | 5 | 0 | 424.8 | 49100 | 1659 | 3493 | 4.61 | 0.56 | 0.039 | 0.13 | 0.465 | 0.012 | 20.31667 | 33.01667 | 1 | 1 | 5.993 | 0.728 | 0.0507 | 0.169 | 0.6045
5864 | 21203480 | 0 | 0 | 3 | 130 | 219.4 | 221.8 | 5596.3 | 26 | 2 | 2 | 59.4 | 3.1 | 5.2 | 0 | 4.1 | 0 | 363.3 | 34833.6 | 1632 | 2912 | 4.52 | 0.48 | 0.044 | 0.127 | 0.347 | 0.012 | 26.5 | 21.31667 | 1 | 1 | 5.876 | 0.624 | 0.0572 | 0.1651 | 0.4511
5865 | 21103579 | 0 | 0 | 0 | 131 | 215.1 | 239.5 | 5477.6 | 26 | 2 | 3.1 | 52.6 | 6.2 | 0.8 | 0 | 8.9 | 0 | 656.3 | 44235.8 | 1671 | 2745 | 4.51 | 0.47 | 0.028 | 0.127 | 0.423 | 0.009 | 23.56667 | 27.5 | 1 | 1 | 5.9081 | 0.6157 | 0.03668 | 0.16637 | 0.55413
5866 | 21403616 | 0 | 0 | 3.6 | 120 | 209.9 | 228.6 | 5240.2 | 0 | 0 | 18.4 | 71.5 | 3.4 | 5.3 | 0 | 5.4 | 100 | 684 | 46100 | 1635 | 2950 | 4.39 | 0.24 | 0.068 | 0.139 | 0.343 | 0.012 | 22.75 | 31.13333 | 1 | 1 | 5.268 | 0.288 | 0.0816 | 0.1668 | 0.4116
5867 | 21303572 | 0 | 0 | 3.3 | 132 | 224.4 | 234.9 | 5017.8 | 0 | 0 | 21.2 | 71.3 | 3 | 7.3 | 0 | 5.5 | 0 | 168.9 | 46200 | 1636 | 3788 | 4.64 | 0.6 | 0.043 | 0.121 | 0.468 | 0.012 | 21.41667 | 31.25 | 1 | 1 | 6.1248 | 0.792 | 0.05676 | 0.15972 | 0.61776
5868 | 21203481 | 0 | 0 | 3 | 133 | 231.6 | 228.6 | 5987.6 | 22 | 5 | 0.9 | 71.1 | 3.5 | 4.7 | 0 | 4.6 | 480 | 435.2 | 40025.5 | 1602 | 2991 | 4.64 | 0.6 | 0.043 | 0.121 | 0.468 | 0.012 | 27.5 | 24.66667 | 1 | 1 | 6.1712 | 0.798 | 0.05719 | 0.16093 | 0.62244
5869 | 21103580 | 0 | 1.2 | 2.2 | 133 | 245.9 | 239.3 | 5519 | 0 | 0 | 24.7 | 88.5 | 5 | 3.8 | 0 | 6.6 | 0 | 731.8 | 52613.9 | 1593 | 4203 | 4.39 | 0.24 | 0.068 | 0.139 | 0.343 | 0.013 | 23.71667 | 31.8 | 1 | 1 | 5.8387 | 0.3192 | 0.09044 | 0.18487 | 0.45619
5870 | 21403617 | 0 | 0 | 3.1 | 133 | 215.1 | 237.6 | 5382.3 | 0 | 0 | 24.7 | 57.7 | 4.4 | 5.5 | 0 | 5.7 | 250 | 571 | 36000 | 1639 | 2863 | 4.39 | 0.24 | 0.068 | 0.139 | 0.343 | 0.023 | 23.53333 | 24.36667 | 1 | 1 | 5.8387 | 0.3192 | 0.09044 | 0.18487 | 0.45619
5871 | 21203482 | 0 | 0 | 2.5 | 130 | 227.7 | 228.7 | 5764.5 | 21 | 5 | 1 | 71 | 3.7 | 5 | 0 | 4.6 | 0 | 836.4 | 41768.8 | 1580 | 2944 | 4.68 | 0.87 | 0.037 | 0.144 | 0.47 | 0.012 | 26.46667 | 27.96667 | 1 | 1 | 6.084 | 1.131 | 0.0481 | 0.1872 | 0.611
5872 | 21303573 | 0 | 0 | 3.1 | 130 | 220.2 | 224.8 | 4557 | 0 | 0 | 21.3 | 68.7 | 2.4 | 8 | 0 | 5.7 | 0 | 386.7 | 45400 | 1659 | 3954 | 4.34 | 0.25 | 0.076 | 0.135 | 0.339 | 0.013 | 20.35 | 30.33333 | 1 | 1 | 5.642 | 0.325 | 0.0988 | 0.1755 | 0.4407
5873 | 21403618 | 0 | 0 | 3.4 | 130 | 216.7 | 233 | 5427.2 | 0 | 0 | 29.2 | 57.3 | 5.3 | 5 | 0 | 5.8 | 70 | 704 | 38000 | 1623 | 3303 | 4.39 | 0.24 | 0.068 | 0.139 | 0.343 | 0.015 | 23.88333 | 25.15 | 1 | 1 | 5.707 | 0.312 | 0.0884 | 0.1807 | 0.4459
5875 | 21303574 | 0 | 0 | 3.3 | 132 | 225.3 | 238.5 | 4899.1 | 0 | 0 | 21.1 | 72.6 | 2.1 | 9.1 | 0 | 5.4 | 0 | 24.7 | 46900 | 1626 | 3668 | 4.59 | 0.58 | 0.033 | 0.126 | 0.432 | 0.01 | 20.6 | 31.36667 | 1 | 1 | 6.0588 | 0.7656 | 0.04356 | 0.16632 | 0.57024
5876 | 21203483 | 0 | 0 | 3 | 130 | 228.1 | 226.3 | 5701.2 | 28 | 0 | 0.4 | 70.1 | 4.2 | 4.3 | 0 | 4.3 | 0 | 573.1 | 39050.6 | 1613 | 2869 | 4.54 | 0.51 | 0.046 | 0.134 | 0.397 | 0.013 | 26.43333 | 24.06667 | 1 | 1 | 5.902 | 0.663 | 0.0598 | 0.1742 | 0.5161
5877 | 21403619 | 0 | 0 | 3.9 | 130 | 205.2 | 228 | 7354.9 | 0 | 0 | 37.4 | 37.8 | 7.9 | 2.3 | 0 | 3.3 | 70 | 598 | 26200 | 1623 | 1811 | 4.51 | 0.44 | 0.041 | 0.128 | 0.418 | 0.013 | 34.18333 | 18.18333 | 1 | 1 | 5.863 | 0.572 | 0.0533 | 0.1664 | 0.5434
5878 | 21103582 | 0 | 0 | 2.1 | 134 | 230 | 208.5 | 5767.1 | 0 | 0 | 27.5 | 68.4 | 4.2 | 5.4 | 0 | 8.2 | 0 | 340.3 | 42893.3 | 1654 | 3885 | 4.51 | 0.44 | 0.041 | 0.128 | 0.418 | 0.013 | 29.95 | 25.25 | 1 | 1 | 6.0434 | 0.5896 | 0.05494 | 0.17152 | 0.56012
5879 | 21303575 | 0 | 0 | 3 | 130 | 212.9 | 214.9 | 5093 | 0 | 0 | 21.6 | 61 | 2.7 | 8.8 | 0 | 5.7 | 0 | 172.8 | 42200 | 1662 | 3808 | 4.53 | 0.45 | 0.054 | 0.134 | 0.472 | 0.011 | 24.76667 | 35.95 | 1 | 1 | 5.889 | 0.585 | 0.0702 | 0.1742 | 0.6136
5880 | 21203484 | 0 | 0 | 2.7 | 130 | 230 | 228.2 | 5607.3 | 25 | 4 | 0.7 | 69.8 | 4.6 | 3.9 | 0 | 5.3 | 0 | 225.7 | 38614.9 | 1605 | 3342 | 4.59 | 0.58 | 0.033 | 0.126 | 0.432 | 0.012 | 25.8 | 24.3 | 1 | 1 | 5.967 | 0.754 | 0.0429 | 0.1638 | 0.5616
5881 | 21403620 | 0 | 0 | 3 | 125 | 210 | 238.6 | 6379.1 | 0 | 0 | 29.4 | 56.1 | 4.1 | 4.8 | 0 | 5.2 | 70 | 836 | 37700 | 1582 | 2106 | 4.51 | 0.44 | 0.041 | 0.128 | 0.418 | 0.012 | 27.33333 | 26.61667 | 1 | 1 | 5.6375 | 0.55 | 0.05125 | 0.16 | 0.5225
5882 | 21103583 | 0 | 0 | 3.9 | 135 | 203.4 | 238.4 | 7083.1 | 0 | 0 | 38.9 | 29.1 | 9 | 0 | 0 | 2.7 | 0 | 342.8 | 25347.5 | 1603 | 2348 | 4.39 | 0.24 | 0.068 | 0.139 | 0.343 | 0.013 | 30.6 | 16.8 | 1 | 1 | 5.9265 | 0.324 | 0.0918 | 0.18765 | 0.46305
5883 | 21303576 | 0 | 0 | 3.1 | 140 | 227.4 | 224.3 | 5629.7 | 0 | 0 | 25.9 | 61.5 | 3.1 | 6.2 | 0 | 5.9 | 360 | 222.1 | 42400 | 1633 | 3271 | 4.398571 | 0.3214286 | 0.07364286 | 0.1451429 | 0.3992857 | 0.01 | 25.18333 | 28.85 | 1 | 1 | 6.158 | 0.45 | 0.1031 | 0.2032 | 0.559
5884 | 21203485 | 0 | 0 | 3 | 120 | 218.6 | 228.6 | 4995.8 | 0 | 0 | 23.9 | 74.3 | 3.9 | 4.8 | 0 | 5.7 | 1370 | 227.8 | 44146.2 | 1583 | 3235 | 4.64 | 0.6 | 0.043 | 0.121 | 0.468 | 0.011 | 22.96667 | 30.4 | 1 | 1 | 5.568 | 0.72 | 0.0516 | 0.1452 | 0.5616
5885 | 21103584 | 0 | 0 | 2 | 130 | 228.8 | 236.9 | 5202.7 | 23 | 4 | 1.4 | 70.4 | 2.9 | 5 | 0 | 6.5 | 1730 | 594.4 | 47666.2 | 1647 | 3559 | 4.39 | 0.24 | 0.068 | 0.139 | 0.343 | 0.007 | 22.65 | 32.43333 | 1 | 1 | 5.707 | 0.312 | 0.0884 | 0.1807 | 0.4459
5887 | 21303577 | 0 | 0 | 3 | 121 | 220.5 | 237 | 5003.3 | 0 | 0 | 30.5 | 68.5 | 3.8 | 6.3 | 0 | 8.1 | 400 | 321.6 | 49300 | 1658 | 4075 | 4.64 | 0.6 | 0.036 | 0.128 | 0.292 | 0.012 | 21.2 | 33.61667 | 1 | 1 | 5.6144 | 0.726 | 0.04356 | 0.15488 | 0.35332
5888 | 21203486 | 0 | 0 | 1.7 | 126 | 218.3 | 218.9 | 4951.9 | 0 | 0 | 21.7 | 70.7 | 2.7 | 6.8 | 0 | 7.3 | 1690 | 589.7 | 46682.1 | 1600 | 4258 | 4.62 | 0.7 | 0.029 | 0.138 | 0.333 | 0.008 | 23.78333 | 34.08333 | 1 | 1 | 5.8212 | 0.882 | 0.03654 | 0.17388 | 0.41958
5890 | 21103585 | 0 | 0 | 2 | 128 | 226.9 | 239.3 | 5103.1 | 19 | 8 | 1.6 | 70.3 | 2.8 | 4 | 0 | 6.5 | 1370 | 826.8 | 49416.3 | 1623 | 3235 | 4.58 | 0.68 | 0.039 | 0.134 | 0.428 | 0.009 | 21.96667 | 30.43333 | 1 | 1 | 5.8624 | 0.8704 | 0.04992 | 0.17152 | 0.54784
5891 | 21303578 | 0 | 0 | 3.1 | 126 | 211.3 | 236.3 | 5206.6 | 0 | 0 | 26.5 | 59 | 3.6 | 6.1 | 0 | 6.8 | 200 | 1119.9 | 43100 | 1635 | 3101 | 4.52 | 0.48 | 0.044 | 0.127 | 0.347 | 0.009 | 22.1 | 28.91667 | 1 | 1 | 5.6952 | 0.6048 | 0.05544 | 0.16002 | 0.43722
5894 | 21103586 | 0 | 0 | 2 | 115 | 223.3 | 236.4 | 4721.7 | 0 | 0 | 21 | 87.3 | 2.5 | 4 | 0 | 7 | 1930 | 703.5 | 59767.3 | 1614 | 4010 | 4.58 | 0.68 | 0.039 | 0.134 | 0.428 | 0.009 | 20.61667 | 35.4 | 1 | 1 | 5.267 | 0.782 | 0.04485 | 0.1541 | 0.4922
5895 | 21303579 | 0 | 2.5 | 0 | 100 | 149.1 | 235.2 | 4206.1 | 0 | 0 | 20.5 | 28.7 | 3.2 | 3.6 | 0 | 0 | 130 | 987.5 | 18300 | 1558 | 2602 | 4.54 | 0.51 | 0.046 | 0.134 | 0.397 | 0.018 | 19.08333 | 15.41667 | 1 | 1 | 4.54 | 0.51 | 0.046 | 0.134 | 0.397
5896 | 21203488 | 0 | 0 | 1.2 | 127 | 219.8 | 222.9 | 5778.5 | 23 | 4 | 0.9 | 64.9 | 4 | 4.5 | 0 | 7.3 | 1220 | 109.6 | 41494.4 | 1620 | 2579 | 4.58 | 0.68 | 0.039 | 0.134 | 0.428 | 0.009 | 27.21667 | 24.61667 | 1 | 1 | 5.8166 | 0.8636 | 0.04953 | 0.17018 | 0.54356
5897 | 21403624 | 0 | 0 | 3 | 120 | 234.8 | 244.4 | 5074.5 | 0 | 0 | 25.6 | 89.2 | 4.6 | 3.9 | 0 | 5.3 | 100 | 1669 | 58600 | 1635 | 3514 | 4.54 | 0.51 | 0.046 | 0.134 | 0.397 | 0.011 | 22.63333 | 38 | 1 | 1 | 5.448 | 0.612 | 0.0552 | 0.1608 | 0.4764
5898 | 21103587 | 0 | 0 | 2 | 120 | 228.4 | 239.5 | 4866.6 | 21 | 9 | 0.5 | 77.9 | 2.6 | 4.5 | 0 | 7 | 2000 | 745.6 | 53875.2 | 1605 | 2930 | 4.64 | 0.6 | 0.036 | 0.128 | 0.292 | 0.013 | 20.93333 | 32.85 | 1 | 1 | 5.568 | 0.72 | 0.0432 | 0.1536 | 0.3504
5899 | 21203489 | 0 | 0 | 2.3 | 128 | 228.4 | 230.7 | 5295.2 | 20 | 10 | 0.7 | 69.5 | 3.6 | 5.5 | 0 | 5.7 | 1500 | 55.3 | 48472.9 | 1622 | 2945 | 4.62 | 0.7 | 0.029 | 0.138 | 0.333 | 0.006 | 24.11667 | 28.8 | 1 | 1 | 5.9136 | 0.896 | 0.03712 | 0.17664 | 0.42624
5900 | 21403625 | 0 | 1.44329e-15 | 3 | 143 | 202.8 | 229.5 | 7014.5 | 0 | 0 | 36 | 23.8 | 8.2 | 0.6 | 0 | 2.1 | 50 | 979 | 21000 | 1633 | 1247 | 4.68 | 0.87 | 0.037 | 0.144 | 0.47 | 0.009 | 32.16667 | 14.05 | 1 | 1 | 6.6924 | 1.2441 | 0.05291 | 0.20592 | 0.6721
5901 | 21103588 | 0 | 0 | 2 | 125 | 220.2 | 239.5 | 4888.7 | 24 | 6 | 0.6 | 64.6 | 2.2 | 4.5 | 0 | 5.8 | 1810 | 452.1 | 48276.1 | 1588 | 3024 | 4.62 | 0.7 | 0.029 | 0.138 | 0.333 | 0.006 | 21.06667 | 31.11667 | 1 | 1 | 5.775 | 0.875 | 0.03625 | 0.1725 | 0.41625
5902 | 21403626 | 0 | 0 | 3.1 | 145 | 218.9 | 240.7 | 6570.2 | 0 | 0 | 38.4 | 35.6 | 7.1 | 1.9 | 0 | 3.1 | 0 | 865 | 30500 | 1621 | 2337 | 4.62 | 0.7 | 0.029 | 0.138 | 0.333 | 0.009 | 28.65 | 20.41667 | 1 | 1 | 6.699 | 1.015 | 0.04205 | 0.2001 | 0.48285
5903 | 21203490 | 0 | 0 | 2.9 | 140 | 215.2 | 231.8 | 5779.2 | 0 | 0 | 31.7 | 43.2 | 5.7 | 3.5 | 0 | 4.8 | 230 | 135.3 | 31949.3 | 1604 | 2378 | 4.5 | 0.25 | 0.083 | 0.136 | 0.237 | 0.008 | 26.18333 | 19.43333 | 1 | 1 | 6.3 | 0.35 | 0.1162 | 0.1904 | 0.3318
5906 | 21403627 | 0 | 0 | 3 | 128 | 221.2 | 235.7 | 5866.1 | 0 | 0 | 23.3 | 69.9 | 3.5 | 5.6 | 0 | 5.2 | 0 | 470 | 43700 | 1599 | 3158 | 4.61 | 0.8 | 0.019 | 0.121 | 0.44 | 0.008 | 25.8 | 29.51667 | 1 | 1 | 5.9008 | 1.024 | 0.02432 | 0.15488 | 0.5632
5907 | 21203491 | 0 | 0.1 | 2 | 110 | 232.3 | 233.2 | 5395 | 0 | 0 | 30.3 | 91.8 | 4.7 | 4.7 | 0 | 4.6 | 470 | 166.7 | 58165.6 | 1573 | 3449 | 4.64 | 0.6 | 0.036 | 0.128 | 0.292 | 0.014 | 24.3 | 38 | 1 | 1 | 5.104 | 0.66 | 0.0396 | 0.1408 | 0.3212
5908 | 21103590 | 0 | 0.4 | 3 | 125 | 230.8 | 176.1 | 5478 | 0 | 0 | 31.5 | 73.8 | 4 | 7.4 | 0 | 6 | 0 | 592.9 | 50789.5 | 1582 | 3052 | 4.58 | 0.68 | 0.039 | 0.134 | 0.428 | 0.009 | 32.11667 | 30.45 | 1 | 1 | 5.725 | 0.85 | 0.04875 | 0.1675 | 0.535
5909 | 21403628 | 0 | 0 | 3.1 | 125 | 210.3 | 237.9 | 5187.5 | 0 | 0 | 22.7 | 62.6 | 3.1 | 5.8 | 0 | 4.4 | 100 | 239 | 39700 | 1619 | 2772 | 4.6 | 0.67 | 0.027 | 0.138 | 0.527 | 0.01 | 22.55 | 26.16667 | 1 | 1 | 5.75 | 0.8375 | 0.03375 | 0.1725 | 0.65875
5910 | 21303581 | 0 | 0 | 2.7 | 143 | 210.9 | 205.7 | 5756.5 | 0 | 0 | 27.2 | 40.4 | 5.4 | 5.1 | 0 | 5.7 | 0 | 744.7 | 30700 | 1615 | 2824 | 4.64 | 0.6 | 0.036 | 0.128 | 0.292 | 0.009 | 28.06667 | 21.38333 | 1 | 1 | 6.6352 | 0.858 | 0.05148 | 0.18304 | 0.41756
5911 | 21203492 | 0 | 0.1 | 2 | 133 | 219.7 | 232.8 | 5555.7 | 20 | 10 | 1.5 | 55 | 5.5 | 3.2 | 0 | 7.6 | 1290 | 607.8 | 38343.6 | 1607 | 2911 | 4.5 | 0.35 | 0.047 | 0.12 | 0.347 | 0.006 | 25.03333 | 23.35 | 1 | 1 | 5.985 | 0.4655 | 0.06251 | 0.1596 | 0.46151
5913 | 21201439 | 0 | 0.1 | 0 | 165 | 282.4 | 227 | 7654.1 | 30 | 0 | 11.9 | 75.5 | 6.7 | 11.4 | 1.8 | 3.8 | 0 | 1061.5 | 52706 | 1585 | 3894 | 4.64 | 0.82 | 0.031 | 0.115 | 0.154 | 0.018 | 34.58333 | 39.36667 | 1 | 1 | 7.656 | 1.353 | 0.05115 | 0.18975 | 0.2541
5914 | 21401483 | 0 | 1.2 | 2 | 160 | 230.3 | 228.1 | 9047.9 | 0 | 0 | 10.8 | 59.5 | 8.2 | 1.7 | 0 | 6.2 | 0 | 821 | 44900 | 1677 | 2845 | 4.64 | 0.65 | 0.032 | 0.119 | 0.154 | 0.018 | 33.66667 | 29.95 | 1 | 1 | 7.424 | 1.04 | 0.0512 | 0.1904 | 0.2464
5915 | 21101468 | 0 | 1.3 | 0 | 142 | 231.3 | 221.9 | 6488.9 | 0 | 0 | 1 | 88.3 | 3.7 | 5 | 0 | 10 | 0 | 604.4 | 63208.5 | 1707 | 2440 | 4.6 | 0.82 | 0.026 | 0.118 | 0.158 | 0.014 | 29.53333 | 35.83333 | 1 | 1 | 6.532 | 1.1644 | 0.03692 | 0.16756 | 0.22436
5916 | 21401484 | 0 | 1 | 1.7 | 150 | 230.1 | 227.3 | 8617.4 | 0 | 0 | 42.9 | 37.2 | 12.5 | 2 | 0 | 6 | 0 | 827 | 30800 | 1631 | 2730 | 4.65 | 0.71 | 0.037 | 0.121 | 0.152 | 0.013 | 38.95 | 20.95 | 1 | 1 | 6.975 | 1.065 | 0.0555 | 0.1815 | 0.228
5917 | 21201440 | 0 | 1.1 | 0 | 157 | 230 | 247.4 | 7836.5 | 30 | 0 | 11.7 | 31.1 | 9.3 | 4 | 0 | 5 | 0 | 679.9 | 26395.5 | 1258 | 1689 | 4.74 | 1.53 | 0.017 | 0.128 | 0.175 | 0.014 | 32.5 | 15.9 | 1 | 1 | 7.4418 | 2.4021 | 0.02669 | 0.20096 | 0.27475
5918 | 21101469 | 5 | 2.1 | 0 | 159 | 240.1 | 209.7 | 8381.1 | 0 | 0 | 39.6 | 36.1 | 9.8 | 2 | 0.5 | 4.5 | 0 | 403 | 25601.9 | 1644 | 2390 | 4.72 | 1.53 | 0.016 | 0.128 | 0.178 | 0.02 | 40.58333 | 15.25 | 1 | 1 | 7.5048 | 2.4327 | 0.02544 | 0.20352 | 0.28302
5920 | 21201441 | 0 | 1 | 0 | 163 | 231.8 | 243.9 | 7445 | 14 | 16 | 10.6 | 28 | 7.8 | 2.7 | 0 | 3.5 | 0 | 677.1 | 26400.4 | 1624 | 2232 | 4.61 | 0.59 | 0.024 | 0.115 | 0.152 | 0.009 | 31.28333 | 17.25 | 1 | 1 | 7.5143 | 0.9617 | 0.03912 | 0.18745 | 0.24776
5921 | 21101470 | 0 | 2 | 0 | 147 | 230.5 | 221 | 7072.8 | 12 | 14 | 6.7 | 51.2 | 8 | 2 | 0 | 8 | 0 | 424.6 | 36701.3 | 1603 | 2829 | 4.36 | 0.32 | 0.03 | 0.111 | 0.143 | 0.005 | 32.35 | 22.56667 | 1 | 1 | 6.4092 | 0.4704 | 0.0441 | 0.16317 | 0.21021
5922 | 21401486 | 2.3 | 1.2 | 2.1 | 172 | 232.2 | 226.2 | 8192.9 | 0 | 0 | 38 | 19.4 | 10.3 | 0.7 | 0 | 1.3 | 830 | 470 | 16600 | 1629 | 1600 | 4.615 | 0.7881034 | 0.02060345 | 0.1174138 | 0.1643966 | 0.009 | 38.6 | 11.26667 | 1 | 1 | 7.9378 | 1.355538 | 0.03543793 | 0.2019517 | 0.2827621
5923 | 21401486 | 2.3 | 1.2 | 2.1 | 172 | 232.2 | 226.2 | 8192.9 | 0 | 0 | 38 | 19.4 | 10.3 | 0.7 | 0 | 1.3 | 830 | 470 | 16600 | 1629 | 1600 | 4.615 | 0.7881034 | 0.02060345 | 0.1174138 | 0.1643966 | 0.009 | 38.6 | 11.26667 | 1 | 1 | 7.9378 | 1.355538 | 0.03543793 | 0.2019517 | 0.2827621
5924 | 21201442 | 3.4 | 1 | 0 | 166 | 230.2 | 242.2 | 8577.6 | 0 | 0 | 33.5 | 27.3 | 8.9 | 0.5 | 0 | 1.4 | 0 | 473.1 | 18048.8 | 1628 | 1157 | 4.63 | 0.83 | 0.019 | 0.117 | 0.166 | 0.016 | 36.28333 | 11.16667 | 1 | 1 | 7.6858 | 1.3778 | 0.03154 | 0.19422 | 0.27556
5925 | 21101471 | 0 | 1.5 | 0 | 150 | 232.4 | 221.8 | 8170.5 | 12 | 20 | 17.2 | 32.8 | 6.2 | 3 | 0 | 0 | 0 | 249.2 | 21989 | 1626 | 1609 | 4.72 | 1.53 | 0.016 | 0.128 | 0.178 | 0.015 | 37.2 | 12.78333 | 1 | 1 | 7.08 | 2.295 | 0.024 | 0.192 | 0.267
5926 | 21201443 | 2.6 | 1 | 0 | 147 | 236.3 | 225.9 | 7789 | 0 | 0 | 46.3 | 40.2 | 6.5 | 3.6 | 0 | 7.6 | 0 | 1027.6 | 32132.3 | 1624 | 2217 | 4.63 | 0.83 | 0.019 | 0.117 | 0.166 | 0.02 | 35.38333 | 25.41667 | 1 | 1 | 6.8061 | 1.2201 | 0.02793 | 0.17199 | 0.24402
5928 | 21101472 | 0 | 1.2 | 0.5 | 98 | 232.5 | 224.3 | 5065.7 | 14 | 16 | 1 | 103.2 | 4 | 5 | 0 | 5.7 | 940 | 1627.7 | 66071.5 | 1656 | 3370 | 4.51 | 0.5 | 0.037 | 0.124 | 0.138 | 0.013 | 22.85 | 38.93333 | 1 | 1 | 4.4198 | 0.49 | 0.03626 | 0.12152 | 0.13524
5929 | 21201444 | 0 | 1 | 1.6 | 130 | 225 | 234.6 | 6112.7 | 30 | 0 | 9.8 | 55.2 | 4.7 | 4.7 | 0 | 6.3 | 0 | 564.7 | 33273.2 | 1616 | 2387 | 4.64 | 0.82 | 0.031 | 0.115 | 0.154 | 0.014 | 26.76667 | 19.81667 | 1 | 1 | 6.032 | 1.066 | 0.0403 | 0.1495 | 0.2002
5930 | 21401488 | 2.3 | 0.1 | 2.1 | 130 | 229.8 | 212.7 | 5547.5 | 0 | 0 | 17.6 | 79.9 | 1.3 | 7.7 | 0 | 6.9 | 0 | 984 | 48300 | 1629 | 3757 | 4.63 | 1.14 | 0.022 | 0.116 | 0.159 | 0.018 | 26.65 | 32.23333 | 1 | 1 | 6.019 | 1.482 | 0.0286 | 0.1508 | 0.2067
5931 | 21101473 | 2.4 | 1.5 | 0 | 98 | 161.4 | 224.3 | 5631.7 | 0 | 0 | 19.8 | 40.8 | 3.7 | 5.2 | 0 | 1.9 | 1250 | 1462.3 | 23906.4 | 1619 | 2437 | 4.64 | 0.82 | 0.031 | 0.115 | 0.154 | 0.034 | 25.38333 | 30.35 | 1 | 1 | 4.5472 | 0.8036 | 0.03038 | 0.1127 | 0.15092
5932 | 21301491 | 2.5 | 0 | 2.1 | 130 | 224.7 | 211.4 | 6083.5 | 0 | 0 | 28.1 | 63.6 | 3 | 7.8 | 0 | 6.1 | 0 | 174 | 46200 | 1654 | 2256 | 4.51 | 0.5 | 0.037 | 0.124 | 0.138 | 0.01 | 28.83333 | 30.08333 | 1 | 1 | 5.863 | 0.65 | 0.0481 | 0.1612 | 0.1794
5933 | 21201445 | 0 | 1 | 1.5 | 140 | 229.4 | 243.9 | 6524 | 17 | 13 | 12.5 | 46.6 | 7.3 | 1.7 | 0 | 5.7 | 0 | 738.7 | 35521.4 | 1606 | 2103 | 4.63 | 0.69 | 0.025 | 0.124 | 0.151 | 0.008 | 27.45 | 20.7 | 1 | 1 | 6.482 | 0.966 | 0.035 | 0.1736 | 0.2114
5934 | 21401489 | 0 | 0 | 1.5 | 140 | 221.8 | 229.4 | 6703.7 | 0 | 0 | 26.7 | 54.8 | 5.4 | 7.9 | 0 | 4.8 | 0 | 995 | 37700 | 1603 | 2790 | 4.62 | 0.82 | 0.025 | 0.113 | 0.147 | 0.013 | 30.85 | 25.35 | 1 | 1 | 6.468 | 1.148 | 0.035 | 0.1582 | 0.2058
5935 | 21301492 | 0.8 | 1.1 | 0.5 | 110 | 223.2 | 212.4 | 5200.1 | 0 | 0 | 21.3 | 91.1 | 3 | 8.8 | 0 | 10.3 | 0 | 465 | 65200 | 1645 | 3214 | 4.65 | 1.23 | 0.02 | 0.114 | 0.167 | 0.01 | 24.46667 | 42.5 | 1 | 1 | 5.115 | 1.353 | 0.022 | 0.1254 | 0.1837
5936 | 21401490 | 0 | 0 | 2.2 | 140 | 221.2 | 231 | 6459.1 | 0 | 0 | 24.3 | 56.9 | 5.9 | 6.3 | 0 | 5.9 | 0 | 908 | 36200 | 1625 | 2864 | 4.72 | 1.53 | 0.016 | 0.128 | 0.178 | 0.013 | 29.48333 | 24 | 1 | 1 | 6.608 | 2.142 | 0.0224 | 0.1792 | 0.2492
5937 | 21201446 | 0 | 1 | 1.5 | 132 | 207.5 | 224 | 5772.6 | 0 | 0 | 29 | 46.9 | 5.3 | 2.8 | 0 | 5.1 | 0 | 1021.1 | 35200.1 | 1638 | 2518 | 4.62 | 0.82 | 0.025 | 0.113 | 0.147 | 0.01 | 27.03333 | 21.08333 | 1 | 1 | 6.0984 | 1.0824 | 0.033 | 0.14916 | 0.19404
5938 | 21101474 | 0 | 0 | 0 | 159 | 250.1 | 209.5 | 9077.9 | 30 | 0 | 18.7 | 42.4 | 11.7 | 0 | 0 | 3.4 | 0 | 859.4 | 26082.5 | 1621 | 1941 | 4.46 | 0.47 | 0.03 | 0.128 | 0.155 | 0.017 | 43.8 | 17.68333 | 1 | 1 | 7.0914 | 0.7473 | 0.0477 | 0.20352 | 0.24645
5939 | 21301493 | 0 | 0.9 | 0.5 | 132 | 219.8 | 206.8 | 5419.5 | 0 | 0 | 32.7 | 54.6 | 4.5 | 6.6 | 0 | 7.7 | 0 | 341 | 39100 | 1588 | 2791 | 4.53 | 0.56 | 0.024 | 0.114 | 0.161 | 0.009 | 28.11667 | 26.01667 | 1 | 1 | 5.9796 | 0.7392 | 0.03168 | 0.15048 | 0.21252
5940 | 21401491 | 0 | 0 | 1.6 | 130 | 194.5 | 236.3 | 8197.5 | 0 | 0 | 51 | 13.5 | 11 | 1.4 | 0.6 | 0.9 | 0 | 503 | 10800 | 1611 | 1004 | 4.53 | 0.56 | 0.024 | 0.114 | 0.161 | 0.018 | 37.21667 | 7.133333 | 1 | 1 | 5.889 | 0.728 | 0.0312 | 0.1482 | 0.2093
5941 | 21201447 | 0 | 1 | 1.5 | 130 | 232 | 220.8 | 6057.7 | 0 | 0 | 28.4 | 73.2 | 4.6 | 3.4 | 0 | 7.8 | 0 | 956.2 | 47652.7 | 1628 | 3548 | 4.63 | 0.69 | 0.025 | 0.124 | 0.151 | 0.01 | 28.16667 | 27.98333 | 1 | 1 | 6.019 | 0.897 | 0.0325 | 0.1612 | 0.1963
5942 | 21301494 | 2.3 | 0.1 | 2.5 | 125 | 205.1 | 210 | 5301.5 | 0 | 0 | 24 | 54.2 | 5.3 | 4.6 | 0 | 5.6 | 0 | 183 | 34900 | 1590 | 2466 | 4.51 | 0.5 | 0.037 | 0.124 | 0.138 | 0.009 | 25.3 | 23.2 | 1 | 1 | 5.6375 | 0.625 | 0.04625 | 0.155 | 0.1725
5943 | 21101475 | 3 | 1.6 | 1.6 | 152 | 152 | 224.3 | 0 | 0 | 0 | 40 | 14.4 | 9.8 | 0.8 | 0 | 0 | 580 | 407.1 | 0 | 1625 | 1237 | 4.5 | 0.52 | 0.036 | 0.115 | 0.146 | 0.023 | 34 | 7.533333 | 1 | 1 | 6.84 | 0.7904 | 0.05472 | 0.1748 | 0.22192
5945 | 21201448 | 3.3 | 1 | 2 | 133 | 220 | 225.1 | 6569.7 | 0 | 0 | 31.5 | 52.3 | 5.9 | 2 | 1 | 3.3 | 0 | 786.8 | 34695.6 | 1614 | 1324 | 4.66 | 0.85 | 0.022 | 0.131 | 0.183 | 0.014 | 29.93333 | 21.5 | 1 | 1 | 6.1978 | 1.1305 | 0.02926 | 0.17423 | 0.24339
5946 | 21301495 | 2.1 | 0 | 2.2 | 121 | 225.5 | 211.3 | 6050.4 | 0 | 0 | 27.1 | 75.6 | 6.2 | 4.2 | 1 | 5.8 | 0 | 173 | 45600 | 1626 | 3730 | 4.63 | 0.69 | 0.025 | 0.124 | 0.151 | 0.009 | 28.68333 | 30.76667 | 1 | 1 | 5.6023 | 0.8349 | 0.03025 | 0.15004 | 0.18271
5947 | 21101476 | 3.9 | 1.2 | 0 | 132 | 220 | 224.5 | 6520.4 | 0 | 0 | 33.2 | 50.9 | 4.7 | 2.3 | 0 | 7.6 | 570 | 5.5 | 33216.6 | 1601 | 2264 | 4.53 | 0.56 | 0.024 | 0.114 | 0.161 | 0.017 | 29.35 | 21.85 | 1 | 1 | 5.9796 | 0.7392 | 0.03168 | 0.15048 | 0.21252
5948 | 21401493 | 2.5 | 0.9 | 0.8 | 145 | 237.9 | 229.9 | 7093 | 0 | 0 | 35.6 | 54.8 | 7.5 | 5.8 | 0 | 0 | 480 | 1062 | 39000 | 1593 | 2471 | 4.6 | 0.84 | 0.028 | 0.108 | 0.154 | 0.017 | 33.03333 | 26.5 | 1 | 1 | 6.67 | 1.218 | 0.0406 | 0.1566 | 0.2233
5949 | 21201449 | 0 | 0 | 0 | 132 | 212.5 | 225.7 | 6623.2 | 16 | 14 | 0.7 | 50 | 6.2 | 2.6 | 1 | 4.5 | 350 | 429.7 | 36016.6 | 1648 | 1981 | 4.63 | 0.69 | 0.025 | 0.124 | 0.151 | 0.013 | 30.06667 | 21.28333 | 1 | 1 | 6.1116 | 0.9108 | 0.033 | 0.16368 | 0.19932
5950 | 21301496 | 3.3 | 1 | 1.9 | 132 | 222.5 | 207.1 | 5698.1 | 0 | 0 | 29 | 58.4 | 5.2 | 2.9 | 0 | 5.7 | 120 | 138 | 40200 | 1641 | 2759 | 4.63 | 0.69 | 0.025 | 0.124 | 0.151 | 0.008 | 28.68333 | 25.51667 | 1 | 1 | 6.1116 | 0.9108 | 0.033 | 0.16368 | 0.19932
5951 | 21101477 | 0 | 1.5 | 0.8 | 130 | 236.2 | 225 | 6355 | 15 | 15 | 11.1 | 65.2 | 4.4 | 2.3 | 0 | 5.9 | 970 | 725 | 42412.9 | 1632 | 2617 | 4.47 | 0.32 | 0.073 | 0.122 | 0.139 | 0.017 | 28.53333 | 26.08333 | 1 | 1 | 5.811 | 0.416 | 0.0949 | 0.1586 | 0.1807
5952 | 21401494 | 0 | 0 | 0 | 139 | 229.4 | 224 | 5851.2 | 0 | 0 | 27.9 | 60.3 | 5.2 | 4.3 | 0.5 | 7.4 | 50 | 1328 | 43000 | 1605 | 2462 | 4.63 | 0.69 | 0.025 | 0.124 | 0.151 | 0.017 | 27.11667 | 31.71667 | 1 | 1 | 6.4357 | 0.9591 | 0.03475 | 0.17236 | 0.20989
5953 | 21301497 | 3.5 | 1.1 | 1.9 | 130 | 235 | 212.7 | 5735.4 | 0 | 0 | 23.2 | 78.4 | 5 | 3.5 | 0 | 6.1 | 0 | 194 | 48500 | 1616 | 3209 | 4.66 | 0.85 | 0.022 | 0.131 | 0.183 | 0.01 | 26.98333 | 31 | 1 | 1 | 6.058 | 1.105 | 0.0286 | 0.1703 | 0.2379
5954 | 21201450 | 0 | 0.6 | 0.4 | 111 | 225.6 | 230.2 | 5376.9 | 15 | 15 | 0.8 | 84 | 4.5 | 4.3 | 0.8 | 6.4 | 630 | 952.9 | 51953.5 | 1620 | 2490 | 4.63 | 0.69 | 0.025 | 0.124 | 0.151 | 0.009 | 23.93333 | 31.5 | 1 | 1 | 5.1393 | 0.7659 | 0.02775 | 0.13764 | 0.16761
5955 | 21401495 | 2.3 | 1 | 1 | 122 | 225.4 | 216.6 | 5041.5 | 0 | 0 | 22.7 | 78.6 | 4.5 | 5 | 0 | 8.1 | 480 | 808 | 52400 | 1621 | 2839 | 4.63 | 0.69 | 0.025 | 0.124 | 0.151 | 0.015 | 23.95 | 36.21667 | 1 | 1 | 5.6486 | 0.8418 | 0.0305 | 0.15128 | 0.18422
5956 | 21301498 | 2.9 | 1.1 | 1.9 | 112 | 234.8 | 213.5 | 4836.7 | 0 | 0 | 22.4 | 97.9 | 4 | 3.4 | 0 | 5.5 | 0 | 133 | 56600 | 1636 | 4325 | 4.6 | 0.84 | 0.028 | 0.108 | 0.154 | 0.021 | 22.73333 | 36.76667 | 1 | 1 | 5.152 | 0.9408 | 0.03136 | 0.12096 | 0.17248
5957 | 21401496 | 1.9 | 0 | 2.1 | 97 | 221.6 | 217.7 | 4102.7 | 0 | 0 | 19.3 | 103.2 | 3.4 | 4.7 | 0 | 7.1 | 1310 | 1181 | 66300 | 1635 | 3720 | 4.51 | 0.5 | 0.037 | 0.124 | 0.138 | 0.026 | 18.81667 | 43.73333 | 1 | 1 | 4.3747 | 0.485 | 0.03589 | 0.12028 | 0.13386
5958 | 21201451 | 0 | 1.1 | 1 | 110 | 245.1 | 227.6 | 5435.1 | 0 | 0 | 17.7 | 117.4 | 4.8 | 4.7 | 1.6 | 7.8 | 240 | 599 | 70699 | 1661 | 2826 | 4.63 | 0.69 | 0.025 | 0.124 | 0.151 | 0.014 | 24.5 | 42.95 | 1 | 1 | 5.093 | 0.759 | 0.0275 | 0.1364 | 0.1661
5959 | 21301499 | 4.5 | 1.1 | 2 | 138 | 220.1 | 211.7 | 6817.8 | 0 | 0 | 34.4 | 43.2 | 5.6 | 4.1 | 1.9 | 6.9 | 950 | 284 | 33200 | 1637 | 2772 | 4.69 | 1.6 | 0.017 | 0.137 | 0.222 | 0.017 | 32.26667 | 21.53333 | 1 | 1 | 6.4722 | 2.208 | 0.02346 | 0.18906 | 0.30636
5960 | 21401497 | 0 | 1.2 | 2.3 | 139 | 218.4 | 233.8 | 7519.6 | 0 | 0 | 27.6 | 12.7 | 10.2 | 1.6 | 0 | 1.2 | 220 | 512 | 12000 | 1636 | 1315 | 4.46 | 0.47 | 0.03 | 0.128 | 0.155 | 0.01 | 33.95 | 9.383333 | 1 | 1 | 6.1994 | 0.6533 | 0.0417 | 0.17792 | 0.21545
5961 | 21301500 | 3.2 | 1 | 2 | 143 | 204.4 | 213.2 | 7412.8 | 0 | 0 | 37.7 | 20.6 | 7.7 | 2.2 | 4.4 | 4.3 | 0 | 289 | 20000 | 1622 | 2022 | 4.46 | 0.47 | 0.03 | 0.128 | 0.155 | 0.012 | 34.86667 | 13.28333 | 1 | 1 | 6.3778 | 0.6721 | 0.0429 | 0.18304 | 0.22165
5962 | 21301501 | 0 | 0.1 | 2 | 144 | 241.1 | 197.5 | 6295.2 | 0 | 0 | 11.1 | 86 | 7 | 2.9 | 0 | 10.2 | 100 | 1152 | 57300 | 1641 | 3222 | 4.55 | 1.57 | 0.027 | 0.118 | 0.172 | 0.019 | 34.51667 | 38.65 | 1 | 1 | 6.552 | 2.2608 | 0.03888 | 0.16992 | 0.24768
5963 | 21401498 | 0 | 0.1 | 2.6 | 130 | 245.2 | 220.8 | 7656.7 | 0 | 0 | 16.9 | 98.3 | 8.1 | 2.3 | 0 | 8.4 | 720 | 971 | 67600 | 1648 | 3081 | 4.63 | 1.45 | 0.018 | 0.128 | 0.196 | 0.016 | 31.21667 | 43.98333 | 1 | 1 | 6.019 | 1.885 | 0.0234 | 0.1664 | 0.2548
5964 | 21201452 | 2.2 | 1 | 1.6 | 143 | 233.8 | 239.7 | 7172.6 | 0 | 0 | 15.6 | 73.1 | 6.8 | 2.4 | 0 | 6 | 0 | 322.7 | 45025.1 | 1674 | 2876 | 4.6 | 0.91 | 0.025 | 0.109 | 0.167 | 0.013 | 34.93333 | 25.8 | 1 | 1 | 6.578 | 1.3013 | 0.03575 | 0.15587 | 0.23881
5965 | 21301502 | 2.6 | 0 | 3 | 142 | 237.4 | 208.1 | 5667.8 | 0 | 0 | 31.5 | 61.7 | 8.8 | 2.8 | 0 | 7.1 | 0 | 699 | 48000 | 1656 | 3018 | 4.69 | 1.6 | 0.017 | 0.137 | 0.222 | 0.013 | 28.85 | 32.06667 | 1 | 1 | 6.6598 | 2.272 | 0.02414 | 0.19454 | 0.31524
5966 | 21401499 | 0 | 0 | 2.5 | 130 | 220.3 | 199.4 | 6758.8 | 0 | 0 | 32.4 | 57.9 | 8.5 | 2 | 0 | 5.7 | 0 | 1116 | 39000 | 1597 | 2910 | 4.63 | 1.14 | 0.022 | 0.116 | 0.159 | 0.013 | 37.75 | 26.56667 | 1 | 1 | 6.019 | 1.482 | 0.0286 | 0.1508 | 0.2067
5967 | 21101478 | 0 | 0 | 0 | 167 | 218.2 | 202.2 | 9724.5 | 27 | 0 | 20.9 | 2.9 | 7.9 | 2.1 | 0 | 1.1 | 460 | 408 | 13592.6 | 1615 | 826 | 4.53 | 0.56 | 0.024 | 0.114 | 0.161 | 0.025 | 52.31667 | 7.45 | 1 | 1 | 7.5651 | 0.9352 | 0.04008 | 0.19038 | 0.26887
5968 | 21201453 | 2.2 | 1 | 2 | 132 | 229.2 | 235.8 | 6234.5 | 0 | 0 | 30.5 | 64.6 | 5.4 | 3.3 | 0 | 6.1 | 230 | 1146 | 41591.1 | 1663 | 3335 | 4.59 | 0.76 | 0.026 | 0.11 | 0.155 | 0.01 | 27.15 | 25.61667 | 1 | 1 | 6.0588 | 1.0032 | 0.03432 | 0.1452 | 0.2046
5969 | 21301503 | 0 | 0 | 3.1 | 130 | 229.8 | 204.3 | 5432.8 | 0 | 0 | 26.7 | 73.1 | 5.6 | 5 | 0 | 5.1 | 0 | 486 | 49500 | 1631 | 2893 | 4.53 | 0.56 | 0.024 | 0.114 | 0.161 | 0.022 | 26.63333 | 32.58333 | 1 | 1 | 5.889 | 0.728 | 0.0312 | 0.1482 | 0.2093
5970 | 21401500 | 2.3 | 0.1 | 2.1 | 130 | 219.3 | 196.8 | 5751.6 | 0 | 0 | 31.4 | 55.6 | 2.5 | 6.5 | 0 | 6.5 | 0 | 1054 | 41400 | 1593 | 3133 | 4.55 | 0.58 | 0.027 | 0.118 | 0.172 | 0.018 | 30.53333 | 28.91667 | 1 | 1 | 5.915 | 0.754 | 0.0351 | 0.1534 | 0.2236
5971 | 21201454 | 0 | 1 | 2 | 125 | 240.1 | 249 | 6903 | 14 | 16 | 13.3 | 71.7 | 5.1 | 3.1 | 0 | 6 | 0 | 477.1 | 46584.3 | 1666 | 2882 | 4.66 | 1.57 | 0.02 | 0.117 | 0.197 | 0.016 | 28.45 | 27.73333 | 1 | 1 | 5.825 | 1.9625 | 0.025 | 0.14625 | 0.24625
5973 | 21101479 | 0 | 0 | 0 | 130 | 247.8 | 215.5 | 7517.4 | 30 | 0 | 10.7 | 77.2 | 5.5 | 7.2 | 0 | 5.8 | 150 | 586.5 | 49510.2 | 1631 | 2411 | 4.46 | 0.47 | 0.03 | 0.128 | 0.155 | 0.009 | 35.78333 | 30.66667 | 1 | 1 | 5.798 | 0.611 | 0.039 | 0.1664 | 0.2015
5974 | 21401501 | 0 | 0 | 2.1 | 130 | 223.1 | 214.5 | 6627 | 0 | 0 | 36.2 | 56.5 | 3.8 | 5.9 | 0 | 6.1 | 110 | 693 | 39400 | 1604 | 2208 | 4.63 | 0.89 | 0.025 | 0.111 | 0.153 | 0.02 | 32.43333 | 27.08333 | 1 | 1 | 6.019 | 1.157 | 0.0325 | 0.1443 | 0.1989
5975 | 21301505 | 3.1 | 0 | 2.1 | 133 | 219.7 | 204.7 | 5809.3 | 0 | 0 | 28.3 | 55.4 | 5.5 | 5.7 | 0 | 6 | 0 | 200 | 34600 | 1571 | 2595 | 4.6 | 0.84 | 0.028 | 0.108 | 0.154 | 0.019 | 28.45 | 23.61667 | 1 | 1 | 6.118 | 1.1172 | 0.03724 | 0.14364 | 0.20482
5976 | 21201455 | 2.9 | 1 | 2 | 130 | 230.4 | 240 | 6385.5 | 0 | 0 | 29.8 | 67.3 | 4.8 | 2.2 | 0 | 4.2 | 0 | 562.7 | 38435 | 1644 | 2755 | 4.62 | 0.83 | 0.027 | 0.117 | 0.147 | 0.012 | 27.48333 | 23 | 1 | 1 | 6.006 | 1.079 | 0.0351 | 0.1521 | 0.1911
5977 | 21101480 | 0 | 1.5 | 0 | 140 | 239.3 | 219.8 | 7382.4 | 16 | 14 | 7 | 62.2 | 7.4 | 0 | 0 | 7.4 | 0 | 568.7 | 35597.1 | 1620 | 2220 | 4.46 | 0.47 | 0.03 | 0.128 | 0.155 | 0.024 | 34.81667 | 20.61667 | 1 | 1 | 6.244 | 0.658 | 0.042 | 0.1792 | 0.217
5978 | 21401502 | 0 | 0 | 2.4 | 130 | 220.7 | 217.5 | 6153.4 | 0 | 0 | 26.6 | 64.1 | 3.1 | 8.9 | 0 | 6.7 | 0 | 996 | 45800 | 1637 | 2852 | 4.63 | 0.89 | 0.025 | 0.111 | 0.153 | 0.014 | 29.55 | 30.55 | 1 | 1 | 6.019 | 1.157 | 0.0325 | 0.1443 | 0.1989
5979 | 21301506 | 2 | 0 | 2 | 125 | 224.9 | 208.6 | 5757.2 | 0 | 0 | 25.7 | 72.2 | 4.9 | 6 | 0 | 6.1 | 0 | 308 | 43400 | 1636 | 3198 | 4.63 | 0.89 | 0.025 | 0.111 | 0.153 | 0.011 | 30.11667 | 30.56667 | 1 | 1 | 5.7875 | 1.1125 | 0.03125 | 0.13875 | 0.19125
5980 | 21201456 | 0 | 1 | 2 | 130 | 225.8 | 248.9 | 6829.1 | 21 | 0 | 13.1 | 61.7 | 4.4 | 2.6 | 0 | 3.8 | 0 | 583 | 32909.8 | 1650 | 2228 | 4.62 | 0.76 | 0.023 | 0.133 | 0.168 | 0.014 | 28.18333 | 21.18333 | 1 | 1 | 6.006 | 0.988 | 0.0299 | 0.1729 | 0.2184
5981 | 21101481 | 3.4 | 1.5 | 1.4 | 137 | 238 | 217.8 | 6997.1 | 0 | 0 | 36.5 | 61.6 | 4.2 | 4.2 | 0.7 | 7.5 | 80 | 522.3 | 37532.7 | 1608 | 2407 | 4.62 | 0.76 | 0.023 | 0.133 | 0.168 | 0.024 | 32.45 | 26.36667 | 1 | 1 | 6.3294 | 1.0412 | 0.03151 | 0.18221 | 0.23016
5982 | 21401503 | 0 | 0.1 | 2.6 | 135 | 219 | 243.6 | 6893.7 | 0 | 0 | 36.9 | 47.1 | 4 | 9.2 | 0 | 5.2 | 0 | 807 | 36800 | 1626 | 2909 | 4.63 | 0.89 | 0.025 | 0.111 | 0.153 | 0.014 | 31.18333 | 26.73333 | 1 | 1 | 6.2505 | 1.2015 | 0.03375 | 0.14985 | 0.20655
5983 | 21201457 | 0 | 1 | 2 | 132 | 229 | 243.9 | 6594.1 | 16 | 15 | 12.3 | 54 | 5 | 2 | 0 | 4.8 | 0 | 683.3 | 34239.7 | 1608 | 2403 | 4.62 | 0.73 | 0.024 | 0.116 | 0.144 | 0.014 | 28.23333 | 23.46667 | 1 | 1 | 6.0984 | 0.9636 | 0.03168 | 0.15312 | 0.19008
5985 | 21101482 | 4.3 | 1.6 | 1.5 | 133 | 224.6 | 217.2 | 7314.3 | 0 | 0 | 35.6 | 51.7 | 7.7 | 9.3 | 0 | 5 | 330 | 683.1 | 39932.5 | 1560 | 2882 | 4.69 | 1.6 | 0.017 | 0.137 | 0.222 | 0.013 | 34.03333 | 27.58333 | 1 | 1 | 6.2377 | 2.128 | 0.02261 | 0.18221 | 0.29526
5986 | 21401504 | 0 | 0 | 2 | 132 | 212.4 | 230.4 | 6486.8 | 0 | 0 | 27.1 | 53.3 | 6.3 | 5.8 | 0.6 | 3.5 | 0 | 694 | 36000 | 1616 | 2327 | 4.62 | 0.73 | 0.024 | 0.116 | 0.144 | 0.015 | 29.66667 | 23.65 | 1 | 1 | 6.0984 | 0.9636 | 0.03168 | 0.15312 | 0.19008
5987 | 21201458 | 0 | 1 | 2 | 132 | 235.1 | 238 | 6799 | 0 | 0 | 38.9 | 64.2 | 5.6 | 3.4 | 0 | 4.8 | 0 | 498.8 | 36088.5 | 1624 | 2769 | 4.69 | 1.6 | 0.017 | 0.137 | 0.222 | 0.017 | 29.31667 | 20.7 | 1 | 1 | 6.1908 | 2.112 | 0.02244 | 0.18084 | 0.29304
5988 | 21301508 | 0 | 0 | 1.5 | 135 | 205.5 | 208.7 | 6536 | 0 | 0 | 40.9 | 29.6 | 6.3 | 3.6 | 0.5 | 4 | 0 | 314 | 24400 | 1631 | 1969 | 4.63 | 0.89 | 0.025 | 0.111 | 0.153 | 0.021 | 33.21667 | 16.76667 | 1 | 1 | 6.2505 | 1.2015 | 0.03375 | 0.14985 | 0.20655
5989 | 21101483 | 0 | 3.2 | 0.6 | 141 | 238.6 | 224.8 | 7285.8 | 0 | 0 | 46.6 | 51.3 | 12 | 1.6 | 0 | 0 | 0 | 532.5 | 31570.7 | 1614 | 1457 | 4.63 | 0.89 | 0.025 | 0.111 | 0.153 | 0.016 | 32.73333 | 21.5 | 1 | 1 | 6.5283 | 1.2549 | 0.03525 | 0.15651 | 0.21573
5990 | 21401505 | 1.9 | 2.3 | 1 | 131 | 221.9 | 234.8 | 6995.9 | 0 | 0 | 27.1 | 62.1 | 7.4 | 0 | 0 | 7.3 | 200 | 737 | 42200 | 1595 | 2740 | 4.65 | 0.86 | 0.023 | 0.114 | 0.147 | 0.009 | 30.75 | 31.41667 | 1 | 1 | 6.0915 | 1.1266 | 0.03013 | 0.14934 | 0.19257
5991 | 21201459 | 0 | 1 | 2 | 130 | 230.9 | 239.8 | 5141.4 | 0 | 0 | 27.2 | 73.5 | 4.5 | 3.4 | 0 | 8 | 0 | 1544.2 | 51221.4 | 1648 | 3197 | 4.62 | 0.83 | 0.027 | 0.117 | 0.147 | 0.01 | 21.98333 | 35.98333 | 1 | 1 | 6.006 | 1.079 | 0.0351 | 0.1521 | 0.1911
5992 | 21301509 | 0 | 0 | 1.6 | 130 | 224.7 | 204 | 6353.6 | 0 | 0 | 31.3 | 63.2 | 5.2 | 5.4 | 0 | 6.6 | 0 | 204 | 40900 | 1580 | 3007 | 4.65 | 0.86 | 0.023 | 0.114 | 0.147 | 0.009 | 31.31667 | 27.03333 | 1 | 1 | 6.045 | 1.118 | 0.0299 | 0.1482 | 0.1911
5993 | 21101484 | 0 | 1.4 | 0 | 131 | 225.3 | 216.8 | 6073.4 | 10 | 20 | 11.5 | 53.2 | 5 | 2.5 | 0 | 8 | 30 | 902.6 | 37237.4 | 1614 | 2094 | 4.69 | 1.6 | 0.017 | 0.137 | 0.222 | 0.011 | 28.66667 | 26.85 | 1 | 1 | 6.1439 | 2.096 | 0.02227 | 0.17947 | 0.29082
5994 | 21201460 | 0 | 0 | 2 | 132 | 230 | 246.2 | 5183 | 0 | 0 | 25.3 | 72.6 | 4 | 4 | 0 | 8 | 0 | 456.9 | 42911 | 1584 | 2912 | 4.652727 | 0.8506061 | 0.0209697 | 0.1325455 | 0.1658485 | 0.008 | 21.6 | 25.8 | 1 | 1 | 6.1416 | 1.1228 | 0.02768 | 0.17496 | 0.21892
5995 | 21401506 | 3.1 | 2 | 1.5 | 130 | 225.5 | 233.5 | 6053.7 | 0 | 0 | 23.5 | 68.9 | 6 | 0.9 | 0.1 | 6 | 0 | 1254 | 45300 | 1648 | 2823 | 4.66 | 0.87 | 0.02 | 0.134 | 0.169 | 0.016 | 27.58333 | 34.21667 | 1 | 1 | 6.058 | 1.131 | 0.026 | 0.1742 | 0.2197
5996 | 21301510 | 2.6 | 0 | 1.6 | 130 | 229 | 208.3 | 5742.9 | 0 | 0 | 27.3 | 68.8 | 5.5 | 5.7 | 0 | 6.4 | 0 | 530 | 44200 | 1651 | 3748 | 4.65 | 0.86 | 0.023 | 0.114 | 0.147 | 0.016 | 27.65 | 30.71667 | 1 | 1 | 6.045 | 1.118 | 0.0299 | 0.1482 | 0.1911
5997 | 21101485 | 0 | 1.1 | 0 | 129 | 226.7 | 224.9 | 5258.7 | 16 | 14 | 12.2 | 55.2 | 3.4 | 1.9 | 0 | 7 | 0 | 782.1 | 35138.9 | 1590 | 2552 | 4.65 | 0.86 | 0.023 | 0.114 | 0.147 | 0.01 | 23.63333 | 24.73333 | 1 | 1 | 5.9985 | 1.1094 | 0.02967 | 0.14706 | 0.18963
5998 | 21201461 | 3 | 1 | 2 | 131 | 230 | 247.1 | 5457.3 | 0 | 0 | 23.9 | 72.4 | 3.2 | 3.8 | 0 | 8 | 0 | 1365.8 | 45932.9 | 1594 | 3532 | 4.62 | 0.73 | 0.024 | 0.116 | 0.144 | 0.007 | 22.68333 | 30.86667 | 1 | 1 | 6.0522 | 0.9563 | 0.03144 | 0.15196 | 0.18864
5999 | 21401507 | 2 | 2 | 0 | 130 | 230 | 232.8 | 5557.4 | 0 | 0 | 27.5 | 70.5 | 5.8 | 0 | 0.4 | 7.7 | 0 | 1047 | 47200 | 1619 | 2873 | 4.58 | 0.54 | 0.036 | 0.117 | 0.118 | 0.024 | 26.43333 | 34.41667 | 1 | 1 | 5.954 | 0.702 | 0.0468 | 0.1521 | 0.1534
6000 | 21101486 | 0 | 1.5 | 0 | 125 | 226.6 | 223.3 | 6355.1 | 0 | 0 | 29.9 | 71.5 | 2 | 4.9 | 0 | 8.2 | 590 | 740 | 44979.4 | 1626 | 2244 | 4.62 | 0.83 | 0.027 | 0.117 | 0.147 | 0.021 | 28.76667 | 26.1 | 1 | 1 | 5.775 | 1.0375 | 0.03375 | 0.14625 | 0.18375
6001 | 21301511 | 2.6 | 0 | 1.8 | 130 | 228.5 | 202.8 | 5752.2 | 0 | 0 | 31.3 | 64.6 | 5.9 | 5.4 | 0 | 6.2 | 0 | 532 | 38900 | 1618 | 3007 | 4.64 | 0.84 | 0.022 | 0.125 | 0.171 | 0.013 | 28.53333 | 25.8 | 1 | 1 | 6.032 | 1.092 | 0.0286 | 0.1625 | 0.2223
6003 | 21401508 | 4 | 2 | 0.8 | 150 | 226.5 | 239 | 6797.2 | 0 | 0 | 31.2 | 41.3 | 6.5 | 0 | 0 | 7.2 | 0 | 763 | 33100 | 1576 | 2194 | 4.64 | 0.84 | 0.022 | 0.125 | 0.171 | 0.01 | 29.88333 | 23.58333 | 1 | 1 | 6.96 | 1.26 | 0.033 | 0.1875 | 0.2565
6004 | 21101487 | 0 | 1.6 | 0 | 131 | 219.9 | 222.6 | 5555 | 13 | 17 | 11.7 | 47.2 | 3.1 | 2.9 | 0 | 8.5 | 0 | 703.6 | 32705.2 | 1625 | 2117 | 4.58 | 0.54 | 0.036 | 0.117 | 0.118 | 0.016 | 25.21667 | 18.68333 | 1 | 1 | 5.9998 | 0.7074 | 0.04716 | 0.15327 | 0.15458
6005 | 21301512 | 0 | 0 | 1.7 | 140 | 220.3 | 208.7 | 6421.8 | 0 | 0 | 39.4 | 40.4 | 7.1 | 4.2 | 0 | 3.3 | 0 | 368 | 27900 | 1635 | 2603 | 4.61 | 0.63 | 0.028 | 0.122 | 0.132 | 0.013 | 30.85 | 18.98333 | 1 | 1 | 6.454 | 0.882 | 0.0392 | 0.1708 | 0.1848
6006 | 21201463 | 0 | 0 | 2.1 | 110 | 230.1 | 245.8 | 4163.5 | 0 | 0 | 19.5 | 100.6 | 3.2 | 4.8 | 0 | 9.9 | 0 | 942.7 | 55905.5 | 1676 | 4202 | 4.63 | 0.89 | 0.025 | 0.111 | 0.153 | 0.008 | 17.38333 | 32.91667 | 1 | 1 | 5.093 | 0.979 | 0.0275 | 0.1221 | 0.1683
6007 | 21401509 | 4.4 | 2 | 0 | 120 | 220 | 233.8 | 5016.1 | 0 | 0 | 19.1 | 76.5 | 6.3 | 0 | 0 | 8 | 0 | 1451 | 47300 | 1603 | 3617 | 4.62 | 0.7 | 0.026 | 0.121 | 0.131 | 0.012 | 22.28333 | 31.48333 | 1 | 1 | 5.544 | 0.84 | 0.0312 | 0.1452 | 0.1572
6008 | 21101488 | 3.8 | 0 | 2 | 132 | 222.2 | 221.4 | 5856.2 | 0 | 0 | 26.7 | 59.5 | 5 | 4 | 0 | 7 | 0 | 889.6 | 38969.2 | 1604 | 2631 | 4.624848 | 0.7048485 | 0.02624242 | 0.1217273 | 0.1312424 | 0.015 | 26.71667 | 23.68333 | 1 | 1 | 6.1048 | 0.9304 | 0.03464 | 0.16068 | 0.17324
6009 | 21301513 | 2.2 | 0.1 | 1.8 | 152 | 229 | 208.6 | 6967.6 | 0 | 0 | 47.7 | 27.1 | 8.5 | 4 | 0 | 2.7 | 0 | 391 | 22300 | 1601 | 2336 | 4.61 | 0.63 | 0.028 | 0.122 | 0.132 | 0.011 | 34.23333 | 16.45 | 1 | 1 | 7.0072 | 0.9576 | 0.04256 | 0.18544 | 0.20064
6010 | 21201464 | 2.7 | 0 | 2 | 110 | 230.1 | 247.2 | 4101.6 | 0 | 0 | 19.3 | 98.1 | 3 | 5 | 0 | 10 | 0 | 1293.9 | 53954.2 | 1608 | 3925 | 4.63 | 0.89 | 0.025 | 0.111 | 0.153 | 0.008 | 17.03333 | 35.16667 | 1 | 1 | 5.093 | 0.979 | 0.0275 | 0.1221 | 0.1683
6011 | 21401510 | 2 | 0 | 1.2 | 120 | 220.5 | 242.6 | 4550.2 | 0 | 0 | 20.9 | 77.6 | 5.8 | 3.2 | 0.1 | 8.2 | 0 | 1697 | 50100 | 1584 | 3326 | 4.63 | 0.89 | 0.025 | 0.111 | 0.153 | 0.012 | 19.36667 | 35.25 | 1 | 1 | 5.556 | 1.068 | 0.03 | 0.1332 | 0.1836
6012 | 21101489 | 0 | 1 | 2 | 130 | 223.3 | 221.6 | 5725.4 | 15 | 13 | 13 | 52.3 | 3.5 | 2.6 | 0 | 6.5 | 0 | 562.2 | 34358.1 | 1639 | 1755 | 4.64 | 0.72 | 0.027 | 0.124 | 0.132 | 0.015 | 26.1 | 20.08333 | 1 | 1 | 6.032 | 0.936 | 0.0351 | 0.1612 | 0.1716
6013 | 21301514 | 2.1 | 0 | 2.3 | 130 | 183.7 | 214.4 | 7763.6 | 0 | 0 | 42.2 | 9.4 | 11.2 | 0.4 | 0 | 0.8 | 10 | 147 | 10000 | 1626 | 1102 | 4.61 | 0.63 | 0.028 | 0.122 | 0.132 | 0.01 | 36.25 | 6.666667 | 1 | 1 | 5.993 | 0.819 | 0.0364 | 0.1586 | 0.1716
6014 | 21201465 | 0 | 1 | 2 | 117 | 231.3 | 232.4 | 5526.6 | 15 | 15 | 0.2 | 83.9 | 4 | 3.4 | 0 | 6.2 | 230 | 738 | 46659.1 | 1610 | 3241 | 4.61 | 0.76 | 0.024 | 0.122 | 0.163 | 0.007 | 24.41667 | 28.75 | 1 | 1 | 5.3937 | 0.8892 | 0.02808 | 0.14274 | 0.19071
6015 | 21401511 | 4.7 | 1 | 1.2 | 120 | 230.3 | 233.4 | 5214.9 | 0 | 0 | 17.9 | 87.7 | 4.6 | 2.5 | 0 | 6.9 | 0 | 1617 | 55100 | 1605 | 2651 | 4.61 | 0.63 | 0.028 | 0.122 | 0.132 | 0.016 | 23.1 | 38.96667 | 1 | 1 | 5.532 | 0.756 | 0.0336 | 0.1464 | 0.1584
6016 | 21101490 | 0 | 1.7 | 0 | 123 | 240.4 | 215.3 | 5924.5 | 13 | 17 | 3.9 | 83.5 | 4.2 | 4 | 0 | 8 | 0 | 415.5 | 50677.9 | 1615 | 1947 | 4.62626 | 0.8413821 | 0.02556098 | 0.1130569 | 0.1490732 | 0.012 | 27.8 | 29.08333 | 1 | 1 | 5.6903 | 1.0349 | 0.03144 | 0.13906 | 0.18336
6017 | 21301515 | 2.2 | 0 | 2.2 | 146 | 229.3 | 213 | 6659.6 | 0 | 0 | 35.3 | 45.8 | 7.8 | 1.6 | 0 | 4.6 | 0 | 466 | 37300 | 1592 | 2256 | 4.63 | 0.89 | 0.025 | 0.111 | 0.153 | 0.01 | 31.35 | 25.4 | 1 | 1 | 6.7598 | 1.2994 | 0.0365 | 0.16206 | 0.22338
6018 | 21201466 | 0 | 0.6 | 1.8 | 120 | 228.6 | 238.1 | 5517.8 | 15 | 9 | 3.8 | 80.5 | 4 | 2.9 | 0 | 6 | 0 | 486.8 | 43520.9 | 1610 | 2980 | 4.62 | 0.7 | 0.026 | 0.121 | 0.131 | 0.013 | 23.8 | 27.06667 | 1 | 1 | 5.544 | 0.84 | 0.0312 | 0.1452 | 0.1572
6019 | 21401512 | 0 | 0 | 2.3 | 135 | 214.8 | 235 | 6486.6 | 0 | 0 | 36.5 | 43.3 | 7 | 2.2 | 0 | 5.8 | 0 | 880 | 31000 | 1599 | 2633 | 4.63 | 0.79 | 0.024 | 0.128 | 0.156 | 0.014 | 29.15 | 22.83333 | 1 | 1 | 6.2505 | 1.0665 | 0.0324 | 0.1728 | 0.2106
6020 | 21101491 | 3.1 | 1.5 | 0 | 131 | 235.3 | 205.3 | 6250.3 | 0 | 0 | 28.8 | 72.6 | 4.5 | 8.2 | 0 | 7.7 | 0 | 877.5 | 46296.1 | 1586 | 2996 | 4.63 | 0.79 | 0.024 | 0.128 | 0.156 | 0.015 | 30.76667 | 30.45 | 1 | 1 | 6.0653 | 1.0349 | 0.03144 | 0.16768 | 0.20436
6021 | 21301516 | 2.9 | 0 | 2.2 | 140 | 224.4 | 207.8 | 5958.3 | 0 | 0 | 26.8 | 54.7 | 6.7 | 1.7 | 0 | 5.4 | 80 | 460 | 33900 | 1624 | 2732 | 4.65 | 0.84 | 0.022 | 0.128 | 0.148 | 0.019 | 28.73333 | 27.15 | 1 | 1 | 6.51 | 1.176 | 0.0308 | 0.1792 | 0.2072
6022 | 21201467 | 2.5 | 1.1 | 1.9 | 130 | 228.9 | 245.1 | 5947.8 | 0 | 0 | 30.3 | 65.8 | 3.2 | 4 | 0 | 7.1 | 0 | 478.3 | 38460.5 | 1582 | 2788 | 4.64 | 0.72 | 0.027 | 0.124 | 0.132 | 0.013 | 24.9 | 25.25 | 1 | 1 | 6.032 | 0.936 | 0.0351 | 0.1612 | 0.1716
6023 | 21401513 | 0 | 0 | 2.2 | 135 | 230 | 232.8 | 5826.7 | 0 | 0 | 30.7 | 64.3 | 5.5 | 2.5 | 0 | 5.9 | 0 | 904 | 45000 | 1646 | 2437 | 4.65 | 0.85 | 0.028 | 0.12 | 0.132 | 0.016 | 26.13333 | 31.31667 | 1 | 1 | 6.2775 | 1.1475 | 0.0378 | 0.162 | 0.1782
6024 | 21101492 | 2.3 | 1.9 | 0 | 130 | 236.4 | 207.5 | 6100.9 | 13 | 17 | 7.1 | 66.7 | 5.1 | 5 | 0 | 8.4 | 300 | 768.3 | 43655.1 | 1616 | 2897 | 4.66 | 0.76 | 0.024 | 0.126 | 0.139 | 0.007 | 29.71667 | 27.41667 | 1 | 1 | 6.058 | 0.988 | 0.0312 | 0.1638 | 0.1807
6025 | 21301517 | 2 | 0.1 | 2.2 | 130 | 225 | 213 | 5770.3 | 0 | 0 | 25 | 68 | 6.2 | 1.8 | 0 | 6.3 | 0 | 408 | 42300 | 1622 | 2145 | 4.66 | 0.76 | 0.024 | 0.126 | 0.139 | 0.014 | 27.15 | 29.86667 | 1 | 1 | 6.058 | 0.988 | 0.0312 | 0.1638 | 0.1807
6026 | 21201468 | 0 | 1 | 1.6 | 130 | 229.9 | 242.1 | 6250.6 | 9 | 21 | 2.8 | 67.1 | 5.2 | 2.4 | 0.4 | 6.2 | 0 | 222 | 38678.2 | 1645 | 2767 | 4.659231 | 0.8546154 | 0.02730769 | 0.1202308 | 0.1326923 | 0.007 | 26.55 | 22.68333 | 1 | 1 | 6.057 | 1.111 | 0.0355 | 0.1563 | 0.1725
6027 | 21401514 | 0 | 0 | 2.3 | 132 | 225.2 | 242.5 | 6068 | 0 | 0 | 30.8 | 62.4 | 5.5 | 3.5 | 0 | 6.2 | 0 | 1158 | 44900 | 1636 | 2705 | 4.69 | 0.87 | 0.025 | 0.121 | 0.135 | 0.011 | 26.11667 | 30.31667 | 1 | 1 | 6.1908 | 1.1484 | 0.033 | 0.15972 | 0.1782
6028 | 21101493 | 2.3 | 2 | 0 | 142 | 225.4 | 221.8 | 6860.8 | 0 | 0 | 32.8 | 48.7 | 6 | 2 | 0 | 6.5 | 200 | 647.1 | 35847.7 | 1620 | 1891 | 4.48 | 0.47 | 0.044 | 0.099 | 0.116 | 0.012 | 31.26667 | 21.48333 | 1 | 1 | 6.3616 | 0.6674 | 0.06248 | 0.14058 | 0.16472
6029 | 21301518 | 2.1 | 0 | 2.2 | 142 | 226.7 | 213.3 | 6201 | 0 | 0 | 27.4 | 55.6 | 7 | 1.6 | 0 | 6 | 0 | 363 | 39600 | 1641 | 2255 | 4.66 | 0.76 | 0.024 | 0.126 | 0.139 | 0.014 | 29.13333 | 26.73333 | 1 | 1 | 6.6172 | 1.0792 | 0.03408 | 0.17892 | 0.19738
6030 | 21201469 | 0 | 1 | 2 | 138 | 241.1 | 242 | 6782.2 | 12 | 18 | 8.9 | 64 | 5.7 | 2.1 | 0 | 5.7 | 0 | 304.2 | 38213.6 | 1583 | 2826 | 4.66 | 0.76 | 0.024 | 0.126 | 0.139 | 0.008 | 28.78333 | 21.98333 | 1 | 1 | 6.4308 | 1.0488 | 0.03312 | 0.17388 | 0.19182
6031 | 21401515 | 0 | 0 | 3.9 | 140 | 230.1 | 242 | 6466.4 | 0 | 0 | 33.3 | 56.8 | 6.7 | 2.3 | 0 | 5.1 | 150 | 740 | 43200 | 1603 | 3109 | 4.57 | 0.58 | 0.036 | 0.112 | 0.129 | 0.008 | 27.95 | 28.18333 | 1 | 1 | 6.398 | 0.812 | 0.0504 | 0.1568 | 0.1806
6032 | 21101494 | 2.4 | 2 | 0 | 142 | 235.1 | 221.5 | 6496 | 0 | 0 | 32.4 | 58.2 | 6 | 2.5 | 0 | 6.5 | 100 | 754.3 | 38104.5 | 1626 | 2221 | 4.65 | 0.84 | 0.022 | 0.128 | 0.148 | 0.015 | 29.63333 | 22.5 | 1 | 1 | 6.603 | 1.1928 | 0.03124 | 0.18176 | 0.21016
6034 | 21201470 | 0 | 1.2 | 1.5 | 131 | 228.3 | 240.5 | 6491 | 17 | 12 | 1.4 | 66.7 | 5.3 | 2.1 | 0 | 6.6 | 0 | 605.1 | 38134.8 | 1632 | 3151 | 4.57 | 0.54 | 0.029 | 0.125 | 0.142 | 0.007 | 27.7 | 23.65 | 1 | 1 | 5.9867 | 0.7074 | 0.03799 | 0.16375 | 0.18602
6035 | 21401516 | 0 | 0.1 | 2.9 | 135 | 225 | 242 | 5915.5 | 0 | 0 | 33.2 | 56.8 | 6 | 2.1 | 0 | 6.1 | 140 | 688 | 42500 | 1651 | 2677 | 4.57 | 0.54 | 0.029 | 0.125 | 0.142 | 0.013 | 25.6 | 28.56667 | 1 | 1 | 6.1695 | 0.729 | 0.03915 | 0.16875 | 0.1917
6036 | 21101495 | 2.4 | 2 | 0 | 130 | 226.6 | 222.1 | 6707.2 | 0 | 0 | 30.8 | 63.5 | 5.5 | 4 | 0 | 7 | 100 | 940.4 | 39138.2 | 1624 | 2101 | 4.69 | 0.87 | 0.025 | 0.121 | 0.135 | 0.022 | 30.53333 | 24.23333 | 1 | 1 | 6.097 | 1.131 | 0.0325 | 0.1573 | 0.1755
6037 | 21301520 | 0 | 0 | 3.2 | 140 | 201 | 213.1 | 7040.2 | 0 | 0 | 38.5 | 22.5 | 7.7 | 0 | 0 | 1.8 | 0 | 146 | 18300 | 1622 | 1449 | 4.51 | 0.5 | 0.041 | 0.113 | 0.119 | 0.02 | 33.1 | 12.73333 | 1 | 1 | 6.314 | 0.7 | 0.0574 | 0.1582 | 0.1666
6038 | 21201471 | 2.4 | 0 | 2.3 | 130 | 229.3 | 243.2 | 6490.6 | 13 | 17 | 0.7 | 66.2 | 5.5 | 2.5 | 0 | 4.4 | 440 | 505.9 | 42048.2 | 1611 | 1659 | 4.57 | 0.58 | 0.036 | 0.112 | 0.129 | 0.008 | 27.33333 | 24.98333 | 1 | 1 | 5.941 | 0.754 | 0.0468 | 0.1456 | 0.1677
6039 | 21401517 | 0.1 | 0 | 3.2 | 120 | 226 | 230.1 | 5081.1 | 0 | 0 | 22.7 | 83.2 | 4.7 | 5 | 0 | 6 | 110 | 866 | 49500 | 1633 | 3506 | 4.61 | 0.76 | 0.024 | 0.122 | 0.163 | 0.013 | 22.98333 | 33.18333 | 1 | 1 | 5.532 | 0.912 | 0.0288 | 0.1464 | 0.1956
6040 | 21101496 | 0 | 2 | 0 | 140 | 230.5 | 221 | 7599.9 | 13 | 17 | 20.2 | 40.3 | 5.4 | 7.5 | 0 | 2.7 | 340 | 269.3 | 29350.8 | 1590 | 1778 | 4.66 | 0.76 | 0.024 | 0.126 | 0.139 | 0.01 | 34.73333 | 22.16667 | 1 | 1 | 6.524 | 1.064 | 0.0336 | 0.1764 | 0.1946
6041 | 21301521 | 0 | 0 | 2.7 | 125 | 227.1 | 212.7 | 5746.5 | 0 | 0 | 26.4 | 75.7 | 5.5 | 3.8 | 0 | 8.1 | 0 | 463 | 43800 | 1635 | 4546 | 4.64 | 0.84 | 0.022 | 0.125 | 0.171 | 0.012 | 27.08333 | 29.28333 | 1 | 1 | 5.8 | 1.05 | 0.0275 | 0.15625 | 0.21375
6042 | 21401518 | 2.4 | 0.9 | 1.8 | 130 | 225.5 | 240.4 | 5568 | 0 | 0 | 24 | 69.1 | 3.8 | 3.6 | 0 | 6.9 | 240 | 586 | 44100 | 1607 | 2816 | 4.69 | 0.87 | 0.025 | 0.121 | 0.135 | 0.016 | 24.23333 | 30.41667 | 1 | 1 | 6.097 | 1.131 | 0.0325 | 0.1573 | 0.1755
6043 | 21201472 | 2.3 | 1 | 2 | 131 | 215.4 | 239.3 | 6006.7 | 0 | 0 | 27.9 | 53.8 | 4.7 | 2.3 | 0 | 3.6 | 290 | 380.5 | 35631.8 | 1599 | 1477 | 4.66 | 0.76 | 0.024 | 0.126 | 0.139 | 0.008 | 25.75 | 22.36667 | 1 | 1 | 6.1046 | 0.9956 | 0.03144 | 0.16506 | 0.18209
6044 | 21101497 | 0 | 1 | 2 | 130 | 224.7 | 224.7 | 6498.2 | 12 | 18 | 14.5 | 49.9 | 5.3 | 5.9 | 0 | 1.1 | 410 | 367.6 | 31891.9 | 1581 | 1933 | 4.553077 | 0.5384615 | 0.03861538 | 0.1100769 | 0.1226154 | 0.011 | 29.78333 | 20.66667 | 1 | 1 | 5.919 | 0.7 | 0.0502 | 0.1431 | 0.1594
6045 | 21301522 | 0 | 0 | 2.2 | 130 | 224.3 | 198.4 | 5825.9 | 0 | 0 | 28.5 | 65.5 | 5.2 | 4 | 0 | 6.2 | 0 | 430 | 40300 | 1647 | 3670 | 4.56 | 0.55 | 0.037 | 0.111 | 0.124 | 0.013 | 29.68333 | 28.55 | 1 | 1 | 5.928 | 0.715 | 0.0481 | 0.1443 | 0.1612
6046 | 21401519 | 2.6 | 1 | 1.8 | 132 | 225.5 | 242.8 | 5718.3 | 0 | 0 | 25.9 | 65 | 4.5 | 3.4 | 0 | 7.2 | 550 | 847 | 43200 | 1604 | 2946 | 4.69 | 0.87 | 0.025 | 0.121 | 0.135 | 0.012 | 24.58333 | 30.2 | 1 | 1 | 6.1908 | 1.1484 | 0.033 | 0.15972 | 0.1782
6047 | 21201473 | 2.8 | 1 | 2 | 132 | 230 | 241.3 | 5868.5 | 0 | 0 | 27.5 | 67.6 | 3.9 | 2.6 | 0 | 4 | 60 | 478.9 | 44612.1 | 1612 | 2362 | 4.69 | 0.87 | 0.025 | 0.121 | 0.135 | 0.012 | 24.9 | 28.23333 | 1 | 1 | 6.1908 | 1.1484 | 0.033 | 0.15972 | 0.1782
6048 | 21301523 | 3.9 | 1.2 | 1.8 | 141 | 224.8 | 214.1 | 6297.5 | 0 | 0 | 32.2 | 47.7 | 6 | 2.6 | 0.6 | 5.1 | 410 | 52 | 33400 | 1610 | 2348 | 4.57 | 0.61 | 0.036 | 0.104 | 0.124 | 0.011 | 29.46667 | 22.58333 | 1 | 1 | 6.4437 | 0.8601 | 0.05076 | 0.14664 | 0.17484
6049 | 21101498 | 0 | 1 | 2 | 141 | 229.6 | 224.5 | 6658.8 | 12 | 18 | 14.7 | 43.9 | 7.3 | 5.1 | 0 | 0 | 430 | 248.7 | 29424.1 | 1608 | 2136 | 4.57 | 0.61 | 0.036 | 0.104 | 0.124 | 0.009 | 30.4 | 18.11667 | 1 | 1 | 6.4437 | 0.8601 | 0.05076 | 0.14664 | 0.17484
6050 | 21401520 | 2.8 | 0.7 | 1.7 | 130 | 228.7 | 227 | 5526.9 | 0 | 0 | 24.5 | 71.4 | 4.7 | 3.9 | 0 | 7.1 | 720 | 768 | 46000 | 1636 | 3095 | 4.56 | 0.54 | 0.027 | 0.123 | 0.142 | 0.013 | 25.38333 | 31.9 | 1 | 1 | 5.928 | 0.702 | 0.0351 | 0.1599 | 0.1846
6051 | 21201474 | 2.6 | 1 | 2 | 131 | 230 | 239.8 | 5599.5 | 0 | 0 | 27.6 | 68.7 | 4.1 | 2.1 | 0 | 4.2 | 200 | 1036.3 | 42349.3 | 1662 | 2487 | 4.61 | 0.76 | 0.024 | 0.122 | 0.163 | 0.024 | 23.88333 | 27.38333 | 1 | 1 | 6.0391 | 0.9956 | 0.03144 | 0.15982 | 0.21353
6052 | 21301524 | 2.9 | 1.1 | 2 | 130 | 224.5 | 201.9 | 6170.9 | 0 | 0 | 29.6 | 62 | 4.9 | 3.4 | 0.5 | 7.1 | 0 | 180 | 38000 | 1635 | 3478 | 4.6 | 0.66 | 0.032 | 0.11 | 0.13 | 0.011 | 30.65 | 26.2 | 1 | 1 | 5.98 | 0.858 | 0.0416 | 0.143 | 0.169
6053 | 21101499 | 0 | 1.1 | 1.7 | 131 | 223.3 | 225.2 | 6597.7 | 12 | 18 | 14.7 | 47.8 | 8.2 | 1.3 | 0 | 3.1 | 920 | 290.6 | 30308.3 | 1611 | 2171 | 4.56 | 0.55 | 0.037 | 0.111 | 0.124 | 0.009 | 30.03333 | 18.53333 | 1 | 1 | 5.9736 | 0.7205 | 0.04847 | 0.14541 | 0.16244
6054 | 21401521 | 3.1 | 1 | 1.9 | 135 | 229.6 | 214.7 | 6327.3 | 0 | 0 | 27.9 | 63.6 | 4.5 | 3.5 | 0 | 6.5 | 1160 | 1205 | 40700 | 1594 | 3664 | 4.6 | 0.66 | 0.032 | 0.11 | 0.13 | 0.023 | 30.98333 | 31.38333 | 1 | 1 | 6.21 | 0.891 | 0.0432 | 0.1485 | 0.1755
6055 | 21201475 | 3.2 | 1 | 2 | 130 | 250.2 | 242.5 | 5545.2 | 0 | 0 | 25 | 92.2 | 4.2 | 3.2 | 0.3 | 4.9 | 240 | 736.1 | 53022.8 | 1660 | 2831 | 4.57 | 0.61 | 0.036 | 0.104 | 0.124 | 0.034 | 23.38333 | 33.6 | 1 | 1 | 5.941 | 0.793 | 0.0468 | 0.1352 | 0.1612
6056 | 21101500 | 3.3 | 1 | 2 | 136 | 229 | 213.6 | 7014.7 | 0 | 0 | 35.2 | 54.8 | 9.5 | 0.1 | 0.5 | 1.6 | 1000 | 464.4 | 34244.2 | 1601 | 2143 | 4.56 | 0.54 | 0.027 | 0.123 | 0.142 | 0.02 | 33.11667 | 21.88333 | 1 | 1 | 6.2016 | 0.7344 | 0.03672 | 0.16728 | 0.19312
6057 | 21301525 | 3.5 | 0.9 | 2.3 | 140 | 220.9 | 208.4 | 6181.5 | 0 | 0 | 30.8 | 46.6 | 6.3 | 2.4 | 0.4 | 6.4 | 0 | 363 | 32000 | 1599 | 3105 | 4.58 | 0.67 | 0.036 | 0.11 | 0.13 | 0.013 | 31.13333 | 22.81667 | 1 | 1 | 6.412 | 0.938 | 0.0504 | 0.154 | 0.182
6058 | 21401522 | 2.7 | 0.7 | 1.9 | 130 | 210.1 | 225.5 | 6162 | 0 | 0 | 25.7 | 51.7 | 4.5 | 5.4 | 0 | 8.3 | 170 | 808 | 31100 | 1610 | 3269 | 4.58 | 0.67 | 0.036 | 0.11 | 0.13 | 0.014 | 28.75 | 21.43333 | 1 | 1 | 5.954 | 0.871 | 0.0468 | 0.143 | 0.169
6059 | 21201476 | 3 | 1 | 3 | 125 | 209.9 | 243.1 | 6275.2 | 0 | 0 | 22.4 | 59.3 | 4.5 | 3.5 | 0.1 | 6 | 500 | 360.7 | 39821.7 | 1649 | 1756 | 4.53 | 0.5 | 0.044 | 0.107 | 0.118 | 0.014 | 26.41667 | 23.26667 | 1 | 1 | 5.6625 | 0.625 | 0.055 | 0.13375 | 0.1475
6060 | 21101501 | 3.1 | 1 | 1 | 131 | 221.8 | 220.2 | 6748.9 | 0 | 0 | 30.1 | 57.9 | 11.7 | 0.9 | 0 | 4.7 | 450 | 218.9 | 35100.7 | 1631 | 2515 | 4.65 | 0.85 | 0.028 | 0.12 | 0.132 | 0.012 | 30.85 | 20.1 | 1 | 1 | 6.0915 | 1.1135 | 0.03668 | 0.1572 | 0.17292
6061 | 21301526 | 4.1 | 1.1 | 1.7 | 149 | 208.4 | 211.1 | 7270.9 | 0 | 0 | 30.6 | 24.7 | 7.5 | 1.6 | 2 | 2.8 | 0 | 195 | 19500 | 1623 | 2239 | 4.61 | 0.77 | 0.026 | 0.122 | 0.158 | 0.012 | 34.5 | 13.26667 | 1 | 1 | 6.8689 | 1.1473 | 0.03874 | 0.18178 | 0.23542
6062 | 21401523 | 2.8 | 1 | 1.8 | 130 | 193.6 | 230.5 | 5815.7 | 0 | 0 | 24.9 | 35.9 | 4.3 | 3.2 | 0 | 7.3 | 220 | 1241 | 31400 | 1619 | 2360 | 4.69 | 0.89 | 0.02 | 0.13 | 0.152 | 0.019 | 26.2 | 23.21667 | 1 | 1 | 6.097 | 1.157 | 0.026 | 0.169 | 0.1976
6063 | 21201477 | 3.1 | 1 | 1.7 | 132 | 241.3 | 243.7 | 6116.7 | 0 | 0 | 26.4 | 79.6 | 4.3 | 2 | 0 | 5.8 | 110 | 908.8 | 40018.9 | 1648 | 2819 | 4.56 | 0.55 | 0.037 | 0.111 | 0.124 | 0.022 | 25.7 | 24.41667 | 1 | 1 | 6.0192 | 0.726 | 0.04884 | 0.14652 | 0.16368
6064 | 21101502 | 0 | 0 | 0 | 137 | 230 | 224.6 | 6405.2 | 17 | 13 | 10.3 | 53.1 | 5.8 | 2.2 | 0 | 9.5 | 110 | 818.3 | 39680.1 | 1643 | 2067 | 4.59 | 0.75 | 0.027 | 0.118 | 0.151 | 0.008 | 29.18333 | 24.3 | 1 | 1 | 6.2883 | 1.0275 | 0.03699 | 0.16166 | 0.20687
6065 | 21301527 | 3.3 | 1.1 | 2.1 | 140 | 234.4 | 218.9 | 6008.4 | 0 | 0 | 25.3 | 65.8 | 4 | 4.7 | 0 | 6.8 | 0 | 210 | 41700 | 1594 | 3209 | 4.66 | 0.76 | 0.024 | 0.126 | 0.139 | 0.008 | 28.68333 | 28.56667 | 1 | 1 | 6.524 | 1.064 | 0.0336 | 0.1764 | 0.1946
6066 | 21201478 | 0 | 1.5 | 0 | 129 | 243.9 | 247.4 | 6527.6 | 8 | 22 | 12.9 | 71.6 | 4.9 | 2.4 | 0 | 6.5 | 0 | 772.7 | 38778.6 | 1619 | 2536 | 4.65 | 0.85 | 0.028 | 0.12 | 0.132 | 0.016 | 27.05 | 24.26667 | 1 | 1 | 5.9985 | 1.0965 | 0.03612 | 0.1548 | 0.17028
6067 | 21401524 | 0 | 0.8 | 1.3 | 140 | 212.3 | 239.8 | 6258.1 | 0 | 0 | 30.5 | 41.8 | 6.2 | 2.4 | 0 | 7 | 510 | 908 | 30100 | 1582 | 2628 | 4.6 | 0.66 | 0.032 | 0.11 | 0.13 | 0.011 | 27.38333 | 22.16667 | 1 | 1 | 6.44 | 0.924 | 0.0448 | 0.154 | 0.182
6068 | 21101503 | 0 | 1.8 | 0 | 131 | 250.2 | 224.6 | 5991.3 | 0 | 0 | 31.6 | 87.6 | 3.2 | 4 | 0 | 10 | 0 | 1122.6 | 53413.7 | 1659 | 2698 | 4.65 | 0.85 | 0.028 | 0.12 | 0.132 | 0.02 | 27.26667 | 31.7 | 1 | 1 | 6.0915 | 1.1135 | 0.03668 | 0.1572 | 0.17292
6069 | 21301528 | 2 | 0.5 | 2 | 133 | 217.6 | 216.4 | 5358.3 | 0 | 0 | 24 | 58.6 | 3.6 | 5.1 | 0 | 6.2 | 280 | 219 | 36700 | 1607 | 3129 | 4.65 | 0.85 | 0.028 | 0.12 | 0.132 | 0.012 | 26.68333 | 25.1 | 1 | 1 | 6.1845 | 1.1305 | 0.03724 | 0.1596 | 0.17556
6070 | 21401525 | 2.8 | 1.1 | 2.1 | 135 | 219.6 | 242.2 | 6016.6 | 0 | 0 | 28 | 53.8 | 5.8 | 2.9 | 0 | 8.2 | 900 | 983 | 39300 | 1627 | 3011 | 4.62 | 0.63 | 0.027 | 0.12 | 0.17 | 0.009 | 25.73333 | 25.83333 | 1 | 1 | 6.237 | 0.8505 | 0.03645 | 0.162 | 0.2295
6071 | 21201479 | 0 | 1.6 | 0.6 | 141 | 234.8 | 243.8 | 6763.4 | 20 | 10 | 14.6 | 49.6 | 5.2 | 2.2 | 0 | 5.4 | 0 | 670.6 | 32528.2 | 1613 | 2177 | 4.61 | 0.76 | 0.024 | 0.122 | 0.163 | 0.014 | 28.43333 | 18.95 | 1 | 1 | 6.5001 | 1.0716 | 0.03384 | 0.17202 | 0.22983
6072 | 21301529 | 2 | 0.8 | 2.3 | 131 | 215.9 | 220.2 | 5166.6 | 0 | 0 | 23.6 | 59.3 | 3.5 | 5.8 | 0 | 7.2 | 570 | 151 | 38000 | 1625 | 3146 | 4.61 | 0.76 | 0.024 | 0.122 | 0.163 | 0.01 | 24.48333 | 24.38333 | 1 | 1 | 6.0391 | 0.9956 | 0.03144 | 0.15982 | 0.21353
6073 | 21101504 | 0 | 4.4 | 0 | 132 | 251.5 | 224.7 | 5762 | 0 | 0 | 33.5 | 85.7 | 1.9 | 3.7 | 0 | 10 | 0 | 1080.4 | 51814.1 | 1602 | 3291 | 4.61 | 0.76 | 0.024 | 0.122 | 0.163 | 0.013 | 25.81667 | 30.88333 | 1 | 1 | 6.0852 | 1.0032 | 0.03168 | 0.16104 | 0.21516
6074 | 21401526 | 2.2 | 1.1 | 2.3 | 133 | 224.5 | 245.5 | 5838.3 | 0 | 0 | 25.3 | 63.7 | 5.7 | 3.1 | 0 | 7.5 | 1100 | 859 | 43400 | 1581 | 3683 | 4.56 | 0.55 | 0.037 | 0.111 | 0.124 | 0.007 | 24.23333 | 30.48333 | 1 | 1 | 6.0648 | 0.7315 | 0.04921 | 0.14763 | 0.16492
6075 | 21201480 | 0 | 1.1 | 0 | 133 | 234.9 | 243.8 | 6175 | 30 | 0 | 12 | 59.6 | 4.6 | 3 | 0 | 5.8 | 0 | 1021.7 | 36179.8 | 1623 | 2596 | 4.56 | 0.55 | 0.037 | 0.111 | 0.124 | 0.008 | 25.98333 | 22.3 | 1 | 1 | 6.0648 | 0.7315 | 0.04921 | 0.14763 | 0.16492
6076 | 21301530 | 2.1 | 0.9 | 1.6 | 131 | 225.8 | 225.4 | 5061.8 | 0 | 0 | 22.2 | 70.5 | 3.8 | 5.3 | 0 | 7.9 | 370 | 3 | 42900 | 1625 | 3279 | 4.65 | 0.85 | 0.028 | 0.12 | 0.132 | 0.009 | 22.45 | 27.51667 | 1 | 1 | 6.0915 | 1.1135 | 0.03668 | 0.1572 | 0.17292
6077 | 21101505 | 0 | 1.4 | 0 | 131 | 235.1 | 224.6 | 5737.5 | 0 | 0 | 34.6 | 69.2 | 3.3 | 3.9 | 0 | 10 | 0 | 742.2 | 43555.6 | 1600 | 3486 | 4.58 | 0.67 | 0.036 | 0.11 | 0.13 | 0.01 | 25.7 | 26.16667 | 1 | 1 | 5.9998 | 0.8777 | 0.04716 | 0.1441 | 0.1703
6078 | 21201481 | 0 | 1 | 0 | 125 | 234.2 | 243.9 | 6030.3 | 15 | 15 | 11 | 68.5 | 4.3 | 2.7 | 0 | 5.2 | 0 | 1063.9 | 42595 | 1647 | 2688 | 4.56 | 0.66 | 0.034 | 0.112 | 0.139 | 0.015 | 25.36667 | 26.56667 | 1 | 1 | 5.7 | 0.825 | 0.0425 | 0.14 | 0.17375
6079 | 21401527 | 2.8 | 1.1 | 2.1 | 126 | 233.1 | 243.5 | 5698.3 | 0 | 0 | 23.1 | 81.2 | 6.1 | 3.2 | 0 | 9.3 | 3340 | 43 | 51200 | 1618 | 4080 | 4.49 | 0.36 | 0.047 | 0.11 | 0.124 | 0.013 | 24.1 | 38.4 | 1 | 1 | 5.6574 | 0.4536 | 0.05922 | 0.1386 | 0.15624
6080 | 21301531 | 2 | 0 | 2.1 | 132 | 224.6 | 219.4 | 5326 | 0 | 0 | 23.1 | 68 | 3.3 | 6 | 0 | 8.3 | 520 | 124 | 40400 | 1645 | 3332 | 4.65 | 0.85 | 0.028 | 0.12 | 0.132 | 0.01 | 24.38333 | 26.2 | 1 | 1 | 6.138 | 1.122 | 0.03696 | 0.1584 | 0.17424
6081 | 21101506 | 0 | 2 | 0 | 131 | 225.1 | 224.7 | 7642.9 | 0 | 0 | 41.7 | 52.1 | 8 | 2.6 | 0 | 7.2 | 0 | 165 | 33857.3 | 1582 | 2491 | 4.66 | 0.76 | 0.024 | 0.126 | 0.139 | 0.008 | 34.21667 | 19.63333 | 1 | 1 | 6.1046 | 0.9956 | 0.03144 | 0.16506 | 0.18209
6082 | 21201482 | 0 | 0.9 | 0 | 111 | 220.1 | 246.6 | 4513.4 | 15 | 15 | 7.3 | 71.4 | 3.4 | 4.8 | 0 | 5.6 | 0 | 406.8 | 39316.4 | 1620 | 3294 | 4.61 | 0.76 | 0.024 | 0.122 | 0.163 | 0.008 | 18.78333 | 25.36667 | 1 | 1 | 5.1171 | 0.8436 | 0.02664 | 0.13542 | 0.18093
6083 | 21401528 | 2.3 | 0.9 | 1.6 | 111 | 218.7 | 242.5 | 4640.8 | 0 | 0 | 17.9 | 87.1 | 4.1 | 5.2 | 0 | 7.4 | 140 | 0 | 49000 | 1626 | 3184 | 4.65 | 0.85 | 0.028 | 0.12 | 0.132 | 0.014 | 19.73333 | 35.5 | 1 | 1 | 5.1615 | 0.9435 | 0.03108 | 0.1332 | 0.14652
6084 | 21301532 | 2.1 | 0.8 | 1.3 | 130 | 224.5 | 216 | 5222.6 | 0 | 0 | 22.1 | 70.3 | 3.5 | 5.8 | 0 | 7.2 | 640 | 93 | 39100 | 1632 | 3386 | 4.49 | 0.36 | 0.047 | 0.11 | 0.124 | 0.016 | 24.58333 | 26 | 1 | 1 | 5.837 | 0.468 | 0.0611 | 0.143 | 0.1612
6085 | 21101507 | 0 | 2 | 0 | 130 | 210.2 | 224.6 | 4998.9 | 0 | 0 | 27.5 | 53.1 | 3 | 3.2 | 0 | 9.9 | 0 | 295.2 | 32427.5 | 1584 | 2645 | 4.584385 | 0.6109231 | 0.03378462 | 0.1117846 | 0.1335692 | 0.011 | 22.55 | 22.63333 | 1 | 1 | 5.9597 | 0.7942 | 0.04392 | 0.14532 | 0.17364
6086 | 21201483 | 2.7 | 1.5 | 0.3 | 134 | 240 | 247.7 | 6204.3 | 14 | 16 | 1.5 | 71.4 | 3.2 | 4.2 | 0 | 7.3 | 0 | 495.2 | 43344.5 | 1624 | 2602 | 4.49 | 0.44 | 0.041 | 0.106 | 0.144 | 0.007 | 25.71667 | 27.16667 | 1 | 1 | 6.0166 | 0.5896 | 0.05494 | 0.14204 | 0.19296
6087 | 21401529 | 0 | 0.5 | 1.3 | 130 | 230.3 | 240.9 | 5588.2 | 0 | 0 | 26.3 | 74 | 4.2 | 4 | 0 | 7.6 | 930 | 0 | 50800 | 1609 | 2566 | 4.64 | 0.74 | 0.017 | 0.127 | 0.203 | 0.011 | 24.06667 | 37.68333 | 1 | 1 | 6.032 | 0.962 | 0.0221 | 0.1651 | 0.2639
6088 | 21101508 | 0 | 2 | 0 | 131 | 243.5 | 213 | 6561.2 | 16 | 14 | 6.5 | 75.8 | 5.5 | 3 | 0 | 6.7 | 840 | 10.8 | 47922.8 | 1646 | 2151 | 4.49 | 0.36 | 0.047 | 0.11 | 0.124 | 0.015 | 31.48333 | 27.63333 | 1 | 1 | 5.8819 | 0.4716 | 0.06157 | 0.1441 | 0.16244
6089 | 21301533 | 2.6 | 0 | 2.4 | 145 | 225 | 216.5 | 6772.2 | 0 | 0 | 34.2 | 43.2 | 7.3 | 1.2 | 0 | 4.8 | 70 | 76 | 31100 | 1617 | 1741 | 4.49 | 0.44 | 0.041 | 0.106 | 0.144 | 0.02 | 31.35 | 20.56667 | 1 | 1 | 6.5105 | 0.638 | 0.05945 | 0.1537 | 0.2088
6090 | 21401530 | 2.6 | 0 | 3.7 | 131 | 229.8 | 243.9 | 5592.1 | 0 | 0 | 27.2 | 68.8 | 4.7 | 3.9 | 0 | 5.3 | 840 | 514 | 50000 | 1638 | 2695 | 4.61 | 0.76 | 0.024 | 0.122 | 0.163 | 0.014 | 23.76667 | 32.68333 | 1 | 1 | 6.0391 | 0.9956 | 0.03144 | 0.15982 | 0.21353
6092 | 21101509 | 0 | 2 | 0 | 121 | 231.5 | 208 | 6428.7 | 13 | 13 | 8.2 | 76 | 5.5 | 3 | 0 | 7 | 1700 | 1.7 | 45757 | 1609 | 2670 | 4.64 | 0.74 | 0.017 | 0.127 | 0.203 | 0.019 | 31.38333 | 27.75 | 1 | 1 | 5.6144 | 0.8954 | 0.02057 | 0.15367 | 0.24563
6093 | 21301534 | 0 | 0 | 3 | 128 | 227.3 | 227.3 | 5495.9 | 0 | 0 | 24.9 | 74.4 | 4.1 | 4 | 0 | 6.4 | 120 | 163 | 47400 | 1649 | 2958 | 4.52 | 0.68 | 0.018 | 0.116 | 0.174 | 0.013 | 24.25 | 31.8 | 1 | 1 | 5.7856 | 0.8704 | 0.02304 | 0.14848 | 0.22272
6094 | 21401531 | 2.5 | 0 | 3.2 | 152 | 224.6 | 244.8 | 6626.7 | 0 | 0 | 32 | 38.1 | 6.5 | 2 | 0 | 4.8 | 710 | 255 | 30000 | 1602 | 2607 | 4.57 | 0.58 | 0.029 | 0.103 | 0.158 | 0.01 | 28.18333 | 20.73333 | 1 | 1 | 6.9464 | 0.8816 | 0.04408 | 0.15656 | 0.24016
6097 | 21401532 | 2.1 | 0 | 3.7 | 161 | 228.8 | 235.5 | 8006.6 | 0 | 0 | 36.7 | 28.5 | 7 | 1.2 | 0 | 2.3 | 700 | 39 | 23300 | 1591 | 1449 | 4.47 | 0.49 | 0.037 | 0.12 | 0.149 | 0.015 | 36.16667 | 15.51667 | 1 | 1 | 7.1967 | 0.7889 | 0.05957 | 0.1932 | 0.23989
6098 | 21301536 | 0 | 0 | 1.7 | 150 | 219.9 | 226.6 | 7098.9 | 0 | 0 | 37.3 | 32.6 | 9 | 0 | 0 | 4.4 | 100 | 113 | 26000 | 1645 | 1749 | 4.65 | 0.85 | 0.028 | 0.12 | 0.132 | 0.026 | 31.36667 | 17.35 | 1 | 1 | 6.975 | 1.275 | 0.042 | 0.18 | 0.198
6099 | 21101511 | 3.3 | 2 | 0 | 150 | 221.9 | 213.3 | 7340.1 | 0 | 0 | 33.5 | 35.1 | 7 | 3.1 | 0 | 3.7 | 640 | 281.9 | 27333.3 | 1624 | 1761 | 4.65 | 0.72 | 0.019 | 0.118 | 0.179 | 0.02 | 34.86667 | 18.05 | 1 | 1 | 6.975 | 1.08 | 0.0285 | 0.177 | 0.2685
6100 | 21401533 | 2.6 | 0.1 | 3.8 | 162 | 230.3 | 236.5 | 8316.3 | 0 | 0 | 38.1 | 27.6 | 7.7 | 0.9 | 0.2 | 2 | 830 | 0 | 21000 | 1620 | 1354 | 4.65 | 0.85 | 0.028 | 0.12 | 0.132 | 0.018 | 38.4 | 14.26667 | 1 | 1 | 7.533 | 1.377 | 0.04536 | 0.1944 | 0.21384
6102 | 21201485 | 0 | 0 | 0 | 166 | 268.4 | 235.2 | 8593.7 | 30 | 0 | 9.9 | 62.2 | 6.4 | 3.1 | 0 | 6.8 | 20 | 2.3 | 35060.9 | 1621 | 3239 | 4.56 | 0.66 | 0.034 | 0.112 | 0.139 | 0.008 | 40 | 23.5 | 1 | 1 | 7.5696 | 1.0956 | 0.05644 | 0.18592 | 0.23074
6104 | 21401534 | 2.4 | 0 | 2 | 140 | 220.4 | 242.3 | 6189.7 | 0 | 0 | 28.5 | 49.5 | 6.3 | 2.2 | 0 | 6 | 680 | 0 | 34600 | 1626 | 2763 | 4.57 | 0.58 | 0.029 | 0.103 | 0.158 | 0.015 | 27.36667 | 23.38333 | 1 | 1 | 6.398 | 0.812 | 0.0406 | 0.1442 | 0.2212
6105 | 21301538 | 0 | 0 | 1.9 | 150 | 210.3 | 227.1 | 7418.5 | 0 | 0 | 36.4 | 23.9 | 9.6 | 0 | 0 | 5 | 0 | 243 | 20000 | 1608 | 1477 | 4.62 | 0.84 | 0.02 | 0.119 | 0.179 | 0.026 | 32.71667 | 13.88333 | 1 | 1 | 6.93 | 1.26 | 0.03 | 0.1785 | 0.2685
6106 | 21201486 | 0 | 0.9 | 1 | 132 | 213.2 | 241 | 6610.6 | 13 | 18 | 0.8 | 49.4 | 4.1 | 2 | 1 | 5.1 | 400 | 89.1 | 33187.5 | 1657 | 1680 | 4.52 | 0.68 | 0.018 | 0.116 | 0.174 | 0.008 | 28.1 | 20.16667 | 1 | 1 | 5.9664 | 0.8976 | 0.02376 | 0.15312 | 0.22968
6107 | 21401535 | 0 | 0 | 2.1 | 130 | 229.5 | 234.6 | 6123.3 | 0 | 0 | 31.1 | 68.4 | 6.4 | 4.2 | 0 | 8.5 | 1060 | 52 | 44200 | 1592 | 3222 | 4.61 | 0.6 | 0.031 | 0.1 | 0.163 | 0.006 | 27.28333 | 30.41667 | 1 | 1 | 5.993 | 0.78 | 0.0403 | 0.13 | 0.2119
6108 | 21101513 | 0 | 0.4 | 0 | 114 | 224.5 | 221.2 | 5258.3 | 12 | 19 | 1.1 | 78.1 | 2.7 | 4 | 0 | 8 | 800 | 633.6 | 46854.5 | 1606 | 2563 | 4.49 | 0.44 | 0.041 | 0.106 | 0.144 | 0.013 | 24.13333 | 28.43333 | 1 | 1 | 5.1186 | 0.5016 | 0.04674 | 0.12084 | 0.16416
6109 | 21301539 | 2.5 | 0.1 | 3.1 | 132 | 220.3 | 227.1 | 6524.4 | 0 | 0 | 31.2 | 54.6 | 5.9 | 3.7 | 0 | 5 | 0 | 378 | 37000 | 1644 | 2845 | 4.49 | 0.44 | 0.041 | 0.106 | 0.144 | 0.02 | 28.78333 | 24.55 | 1 | 1 | 5.9268 | 0.5808 | 0.05412 | 0.13992 | 0.19008
6110 | 21401536 | 3.8 | 1 | 1.7 | 130 | 215.3 | 241.6 | 5664.3 | 0 | 0 | 24.2 | 57.3 | 4 | 3.8 | 0 | 8.2 | 760 | 100 | 38700 | 1608 | 2408 | 4.57 | 0.55 | 0.022 | 0.103 | 0.178 | 0.009 | 24.51667 | 27.16667 | 1 | 1 | 5.941 | 0.715 | 0.0286 | 0.1339 | 0.2314
6111 | 21201487 | 2.3 | 0.1 | 1.9 | 140 | 224.6 | 230.1 | 6770.1 | 0 | 0 | 33.1 | 48.7 | 6.9 | 0.9 | 0.4 | 3.2 | 120 | 343.7 | 30381.2 | 1641 | 1805 | 4.56 | 0.54 | 0.024 | 0.112 | 0.18 | 0.014 | 30.16667 | 19.63333 | 1 | 1 | 6.384 | 0.756 | 0.0336 | 0.1568 | 0.252
6112 | 21301540 | 2.6 | 0.6 | 2.3 | 140 | 217.4 | 225.5 | 6752.3 | 0 | 0 | 35.6 | 38.7 | 6.7 | 2.8 | 2.5 | 3.8 | 0 | 345 | 29900 | 1624 | 2208 | 4.65 | 0.69 | 0.029 | 0.108 | 0.146 | 0.015 | 30.6 | 20.51667 | 1 | 1 | 6.51 | 0.966 | 0.0406 | 0.1512 | 0.2044
6113 | 21101514 | 4.6 | 1.4 | 0.4 | 126 | 229.4 | 224.6 | 5970.5 | 0 | 0 | 25 | 73.9 | 2.5 | 4.8 | 0 | 8 | 500 | 428.8 | 43863.3 | 1624 | 2711 | 4.64 | 0.74 | 0.017 | 0.127 | 0.203 | 0.017 | 27.01667 | 27.13333 | 1 | 1 | 5.8464 | 0.9324 | 0.02142 | 0.16002 | 0.25578
6114 | 21401537 | 3.9 | 1.2 | 2.1 | 132 | 219.3 | 244 | 5945.5 | 0 | 0 | 23.2 | 60.2 | 4.8 | 3.1 | 0 | 7.4 | 130 | 95 | 36700 | 1625 | 3014 | 4.64 | 0.87 | 0.02 | 0.119 | 0.182 | 0.014 | 25.45 | 26.05 | 1 | 1 | 6.1248 | 1.1484 | 0.0264 | 0.15708 | 0.24024
6115 | 21201488 | 1.9 | 1.1 | 1 | 141 | 230.6 | 241.9 | 7069.9 | 17 | 13 | 8.9 | 48.4 | 6.3 | 0.1 | 0 | 2.4 | 200 | 740.5 | 30342.3 | 1620 | 1782 | 4.56 | 0.54 | 0.024 | 0.112 | 0.18 | 0.019 | 29.96667 | 21.83333 | 1 | 1 | 6.4296 | 0.7614 | 0.03384 | 0.15792 | 0.2538
6116 | 21301541 | 3.4 | 1.1 | 2.1 | 152 | 222.8 | 227 | 6747.4 | 0 | 0 | 33.9 | 33.5 | 7.4 | 2 | 2.4 | 3.9 | 0 | 183 | 26800 | 1624 | 2768 | 4.64 | 0.74 | 0.017 | 0.127 | 0.203 | 0.075 | 29.76667 | 18.78333 | 1 | 1 | 7.0528 | 1.1248 | 0.02584 | 0.19304 | 0.30856
6117 | 21101515 | 0 | 1.9 | 0.3 | 140 | 222.8 | 221.4 | 6697.7 | 14 | 15 | 11.6 | 42.2 | 2.8 | 3.4 | 0 | 5.6 | 400 | 365.8 | 30148.2 | 1638 | 1731 | 4.56 | 0.74 | 0.018 | 0.123 | 0.198 | 0.015 | 30.71667 | 18.05 | 1 | 1 | 6.384 | 1.036 | 0.0252 | 0.1722 | 0.2772
6118 | 21401538 | 2.3 | 0.7 | 1.8 | 130 | 220.1 | 241.7 | 5055 | 0 | 0 | 22.4 | 65.4 | 4.1 | 3.4 | 0 | 8.2 | 20 | 443 | 43100 | 1628 | 2781 | 4.64 | 0.74 | 0.017 | 0.127 | 0.203 | 0.014 | 21.8 | 29.6 | 1 | 1 | 6.032 | 0.962 | 0.0221 | 0.1651 | 0.2639
6119 | 21201489 | 0 | 1 | 1 | 141 | 234.1 | 241.2 | 6931.6 | 15 | 15 | 10.1 | 53 | 6 | 0.6 | 0 | 2.2 | 100 | 554 | 31145.4 | 1664 | 1887 | 4.65 | 0.72 | 0.019 | 0.118 | 0.179 | 0.023 | 29.46667 | 19.9 | 1 | 1 | 6.5565 | 1.0152 | 0.02679 | 0.16638 | 0.25239
6120 | 21301542 | 3.7 | 1 | 2.4 | 146 | 219.9 | 228 | 6274.6 | 0 | 0 | 32.5 | 37.7 | 6.9 | 1.1 | 1.9 | 2 | 0 | 414 | 28800 | 1652 | 2863 | 4.56 | 0.74 | 0.018 | 0.123 | 0.198 | 0.078 | 27.56667 | 19.88333 | 1 | 1 | 6.6576 | 1.0804 | 0.02628 | 0.17958 | 0.28908
6121 | 21101516 | 4.6 | 1 | 1.1 | 130 | 247.7 | 222.1 | 5534.2 | 0 | 0 | 18.3 | 94.3 | 3.7 | 2.3 | 0 | 8.8 | 880 | 448.9 | 53788.9 | 1594 | 2713 | 4.51 | 0.5 | 0.041 | 0.113 | 0.119 | 0.014 | 25.25 | 32.76667 | 1 | 1 | 5.863 | 0.65 | 0.0533 | 0.1469 | 0.1547
6122 | 21401539 | 2.2 | 0.7 | 1.5 | 130 | 230.7 | 242.8 | 5453.9 | 0 | 0 | 24.6 | 73.9 | 4.1 | 3.8 | 0 | 8.3 | 0 | 756 | 46800 | 1620 | 3118 | 4.64 | 0.87 | 0.02 | 0.119 | 0.182 | 0.07 | 23.35 | 32.66667 | 1 | 1 | 6.032 | 1.131 | 0.026 | 0.1547 | 0.2366
6123 | 21201490 | 4 | 2 | 1 | 140 | 229.8 | 242.1 | 6535.1 | 0 | 0 | 29 | 56.8 | 6.1 | 2.6 | 0 | 3.3 | 230 | 658 | 35908.6 | 1630 | 1941 | 4.57 | 0.55 | 0.022 | 0.103 | 0.178 | 0.015 | 27.65 | 22.63333 | 1 | 1 | 6.398 | 0.77 | 0.0308 | 0.1442 | 0.2492
6124 | 21301543 | 1.9 | 1.3 | 2.3 | 135 | 209.7 | 228.5 | 6308.7 | 0 | 0 | 30.8 | 42 | 6.2 | 2 | 1.9 | 4.3 | 0 | 404 | 30600 | 1602 | 2557 | 4.64 | 0.74 | 0.017 | 0.127 | 0.203 | 0.012 | 27.68333 | 21.31667 | 1 | 1 | 6.264 | 0.999 | 0.02295 | 0.17145 | 0.27405
6125 | 21101517 | 3.1 | 1.2 | 0.1 | 141 | 216.9 | 220.7 | 7321.7 | 0 | 0 | 31.1 | 42.1 | 8.9 | 0 | 0 | 4.2 | 1160 | 434.8 | 28346 | 1636 | 1398 | 4.59 | 0.58 | 0.028 | 0.107 | 0.172 | 0.019 | 33.63333 | 19.1 | 1 | 1 | 6.4719 | 0.8178 | 0.03948 | 0.15087 | 0.24252
6126 | 21401540 | 2.4 | 0 | 2.7 | 125 | 225.1 | 234.5 | 5864.3 | 0 | 0 | 24.4 | 73.3 | 5 | 6.1 | 0 | 6.2 | 0 | 800 | 46300 | 1598 | 2800 | 4.59 | 0.58 | 0.028 | 0.107 | 0.172 | 0.01 | 25.83333 | 32.36667 | 1 | 1 | 5.7375 | 0.725 | 0.035 | 0.13375 | 0.215
6127 | 21201491 | 4.5 | 1.4 | 1.4 | 139 | 220.3 | 235.6 | 6219 | 0 | 0 | 43.8 | 32.5 | 5.2 | 2.5 | 0.8 | 2.5 | 630 | 725.1 | 32576.4 | 1660 | 1686 | 4.567842 | 0.5507194 | 0.02764029 | 0.1094964 | 0.1736475 | 0.023 | 27.06667 | 42.06667 | 1 | 1 | 6.3493 | 0.7655 | 0.03842 | 0.1522 | 0.24137
6128 | 21101518 | 0 | 1.2 | 0 | 133 | 242 | 212.9 | 6089.4 | 17 | 13 | 8.5 | 70.5 | 3.6 | 3 | 0 | 8 | 500 | 435.2 | 41407.5 | 1590 | 2435 | 4.58 | 0.62 | 0.024 | 0.103 | 0.166 | 0.02 | 29.01667 | 25.13333 | 1 | 1 | 6.0914 | 0.8246 | 0.03192 | 0.13699 | 0.22078
6129 | 21401541 | 2.3 | 0 | 3.3 | 125 | 224.2 | 232.8 | 5320.2 | 0 | 0 | 26.2 | 70.7 | 4.9 | 6.2 | 0 | 5.1 | 1640 | 85 | 44700 | 1597 | 3610 | 4.54 | 0.56 | 0.023 | 0.103 | 0.182 | 0.01 | 23.38333 | 30.7 | 1 | 1 | 5.675 | 0.7 | 0.02875 | 0.12875 | 0.2275
6133 | 21401542 | 0 | 0 | 2.1 | 150 | 230.3 | 242 | 6446.3 | 0 | 0 | 40 | 40.3 | 7.8 | 2.3 | 0 | 4.4 | 0 | 536 | 32900 | 1612 | 3041 | 4.64 | 0.74 | 0.017 | 0.127 | 0.203 | 0.01 | 27.8 | 22.36667 | 1 | 1 | 6.96 | 1.11 | 0.0255 | 0.1905 | 0.3045
6134 | 21201493 | 4.4 | 1.6 | 0 | 130 | 223.2 | 243.7 | 5798.5 | 0 | 0 | 24.1 | 64.7 | 4 | 3.6 | 0 | 5.6 | 0 | 1028.4 | 43287 | 1633 | 2905 | 4.59 | 0.58 | 0.028 | 0.107 | 0.172 | 0.019 | 24.43333 | 42.96667 | 1 | 1 | 5.967 | 0.754 | 0.0364 | 0.1391 | 0.2236
6135 | 21101520 | 0 | 0 | 2 | 130 | 230.2 | 221.6 | 6157.8 | 12 | 18 | 13.6 | 56.4 | 6.4 | 2.1 | 0 | 7 | 10 | 0 | 40573 | 1605 | 3075 | 4.63 | 0.8 | 0.023 | 0.112 | 0.189 | 0.013 | 28.2 | 50.55 | 1 | 1 | 6.019 | 1.04 | 0.0299 | 0.1456 | 0.2457
6136 | 21301545 | 2 | 0 | 2.1 | 130 | 220 | 224 | 5253.4 | 0 | 0 | 23.7 | 64.3 | 4.2 | 6.2 | 0 | 8 | 200 | 591 | 41200 | 1589 | 4137 | 4.64 | 0.87 | 0.02 | 0.119 | 0.182 | 0.017 | 23.5 | 67.85 | 1 | 1 | 6.032 | 1.131 | 0.026 | 0.1547 | 0.2366
6137 | 21401543 | 3.6 | 0.4 | 2.3 | 130 | 220 | 243.2 | 5922.5 | 0 | 0 | 28.6 | 57.8 | 3.8 | 5 | 0 | 5.4 | 0 | 977 | 39300 | 1615 | 3202 | 4.63 | 0.8 | 0.023 | 0.112 | 0.189 | 0.015 | 24.4 | 25.35 | 1 | 1 | 6.019 | 1.04 | 0.0299 | 0.1456 | 0.2457
6138 | 21201494 | 2.4 | 1.4 | 0.5 | 152 | 230.3 | 243.3 | 7231.1 | 10 | 20 | 8.1 | 38.1 | 5.6 | 1.7 | 0 | 2.5 | 0 | 593.3 | 24383.4 | 1656 | 1867 | 4.59 | 0.58 | 0.028 | 0.107 | 0.172 | 0.019 | 30.5 | 14.9 | 1 | 1 | 6.9768 | 0.8816 | 0.04256 | 0.16264 | 0.26144
6139 | 21301546 | 2.2 | 0 | 2.3 | 160 | 210 | 212.9 | 8611 | 0 | 0 | 36.2 | 11.6 | 13.3 | 0 | 0 | 0 | 120 | 409 | 9100 | 1639 | 845 | 4.54 | 0.56 | 0.023 | 0.103 | 0.182 | 0.012 | 52.56667 | 6 | 1 | 1 | 7.264 | 0.896 | 0.0368 | 0.1648 | 0.2912
6141 | 21401544 | 0 | 0 | 2.5 | 160 | 223.4 | 238.3 | 7874.8 | 0 | 0 | 41.4 | 22 | 12.4 | 0 | 0 | 1.8 | 0 | 745 | 18800 | 1644 | 1829 | 4.63 | 0.8 | 0.023 | 0.112 | 0.189 | 0.01 | 34.5 | 13.25 | 1 | 1 | 7.408 | 1.28 | 0.0368 | 0.1792 | 0.3024
6142 | 21201495 | 3.7 | 1 | 0 | 161 | 231.4 | 219.5 | 6909 | 15 | 15 | 7.5 | 29.4 | 7.3 | 0.9 | 0.6 | 1.2 | 0 | 560 | 19589.3 | 1623 | 1995 | 4.57 | 0.55 | 0.028 | 0.11 | 0.173 | 0.016 | 32.28333 | 12.75 | 1 | 1 | 7.3577 | 0.8855 | 0.04508 | 0.1771 | 0.27853
6145 | 21401545 | 3.6 | 1.1 | 2.2 | 170 | 235.3 | 240 | 8494.3 | 0 | 0 | 40.1 | 21.6 | 10.2 | 0.2 | 0 | 2.3 | 1220 | 465 | 18500 | 1653 | 2164 | 4.64 | 0.74 | 0.017 | 0.127 | 0.203 | 0.013 | 38.48333 | 13.35 | 1 | 1 | 7.888 | 1.258 | 0.0289 | 0.2159 | 0.3451
6149 | 21401546 | 3.1 | 0 | 2.3 | 140 | 225.2 | 229.2 | 6460.5 | 0 | 0 | 31.8 | 49.8 | 7.3 | 1.7 | 0 | 5.8 | 460 | 572 | 32300 | 1616 | 2910 | 4.53 | 0.42 | 0.032 | 0.11 | 0.155 | 0.011 | 29.6 | 22.41667 | 1 | 1 | 6.342 | 0.588 | 0.0448 | 0.154 | 0.217
6150 | 21101524 | 0 | 2 | 0 | 129 | 239.9 | 215.3 | 6182.8 | 10 | 20 | 4.8 | 76.1 | 6 | 2 | 0 | 8 | 10 | 512.5 | 48751.9 | 1590 | 2876 | 4.56 | 0.63 | 0.02 | 0.122 | 0.198 | 0.012 | 29.15 | 29.35 | 1 | 1 | 5.8824 | 0.8127 | 0.0258 | 0.15738 | 0.25542
6151 | 21201497 | 2.9 | 1.5 | 0 | 141 | 234.8 | 226.8 | 6187.3 | 0 | 0 | 36.8 | 54.6 | 5.9 | 2 | 0 | 5.2 | 0 | 426.1 | 31379.8 | 1647 | 2945 | 4.68 | 0.81 | 0.023 | 0.105 | 0.175 | 0.014 | 28.01667 | 19.76667 | 1 | 1 | 6.5988 | 1.1421 | 0.03243 | 0.14805 | 0.24675
6152 | 21301549 | 2.1 | 1 | 1.7 | 135 | 215.7 | 214.7 | 6201.9 | 0 | 0 | 28.3 | 50.3 | 4.7 | 5.2 | 0 | 6.6 | 260 | 640 | 37000 | 1619 | 2064 | 4.68 | 0.81 | 0.023 | 0.105 | 0.175 | 0.011 | 28.95 | 23.96667 | 1 | 1 | 6.318 | 1.0935 | 0.03105 | 0.14175 | 0.23625
6153 | 21401547 | 0 | 0.1 | 2.1 | 130 | 223.5 | 239.7 | 6180.1 | 0 | 0 | 31.5 | 62 | 4.9 | 3.4 | 0 | 6 | 370 | 275 | 38300 | 1644 | 3024 | 4.5 | 0.49 | 0.027 | 0.124 | 0.174 | 0.011 | 27.05 | 25.8 | 1 | 1 | 5.85 | 0.637 | 0.0351 | 0.1612 | 0.2262
6154 | 21201498 | 0 | 1.2 | 1.5 | 130 | 220.7 | 241.6 | 6338.9 | 13 | 17 | 4.9 | 55.8 | 6.6 | 1.2 | 0 | 5.4 | 220 | 284.7 | 27143.8 | 1607 | 2380 | 4.63 | 0.8 | 0.023 | 0.112 | 0.189 | 0.01 | 26.93333 | 16.41667 | 1 | 1 | 6.019 | 1.04 | 0.0299 | 0.1456 | 0.2457
6155 | 21101525 | 0 | 1.3 | 0.2 | 130 | 226.7 | 215.5 | 6261 | 10 | 18 | 7.3 | 61.3 | 4 | 6.2 | 0 | 7.8 | 0 | 906.6 | 41234 | 1622 | 2397 | 4.52 | 0.47 | 0.024 | 0.111 | 0.171 | 0.017 | 29.45 | 24.11667 | 1 | 1 | 5.876 | 0.611 | 0.0312 | 0.1443 | 0.2223
6156 | 21301550 | 3.8 | 1.1 | 4.1 | 130 | 219.3 | 216.9 | 6663.9 | 0 | 0 | 29.5 | 55.9 | 4 | 4.5 | 0.1 | 6 | 90 | 255 | 36800 | 1662 | 2820 | 4.53 | 0.42 | 0.032 | 0.11 | 0.155 | 0.007 | 30.76667 | 23.95 | 1 | 1 | 5.889 | 0.546 | 0.0416 | 0.143 | 0.2015
6157 | 21401548 | 0 | 0 | 2 | 140 | 240.3 | 225.1 | 7281.9 | 0 | 0 | 40.4 | 59.9 | 6.9 | 2.7 | 0 | 6 | 450 | 695 | 38900 | 1601 | 2118 | 4.54 | 0.43 | 0.036 | 0.111 | 0.154 | 0.013 | 34.03333 | 26.41667 | 1 | 1 | 6.356 | 0.602 | 0.0504 | 0.1554 | 0.2156
6158 | 21201499 | 0 | 1 | 2.2 | 130 | 232.4 | 246.3 | 6427.6 | 0 | 0 | 31.5 | 70.6 | 5.1 | 3.3 | 0 | 7.1 | 0 | 235.7 | 35427.2 | 1601 | 2780 | 4.64 | 0.74 | 0.017 | 0.127 | 0.203 | 0.005 | 26.78333 | 20.45 | 1 | 1 | 6.032 | 0.962 | 0.0221 | 0.1651 | 0.2639
6159 | 21101526 | 3.2 | 0.9 | 0 | 130 | 220.6 | 214.1 | 6486.5 | 0 | 0 | 29 | 58.5 | 7.1 | 4 | 0 | 6.9 | 200 | 689.8 | 37679.3 | 1617 | 2205 | 4.63 | 0.8 | 0.023 | 0.112 | 0.189 | 0.015 | 30.75 | 22.43333 | 1 | 1 | 6.019 | 1.04 | 0.0299 | 0.1456 | 0.2457
6160 | 21401549 | 1.9 | 0 | 2.1 | 130 | 218.7 | 232.7 | 6683.5 | 0 | 0 | 30.2 | 56.6 | 6 | 2.1 | 0 | 6 | 210 | 1107 | 36700 | 1626 | 2169 | 4.57 | 0.55 | 0.028 | 0.11 | 0.173 | 0.014 | 30.11667 | 23.85 | 1 | 1 | 5.941 | 0.715 | 0.0364 | 0.143 | 0.2249
6161 | 21201500 | 0 | 1.1 | 1.6 | 133 | 231 | 246.3 | 6316.6 | 13 | 17 | 5.3 | 62.8 | 5.6 | 2.2 | 0 | 4.8 | 0 | 196.2 | 35955.2 | 1656 | 2462 | 4.63 | 0.8 | 0.023 | 0.112 | 0.189 | 0.008 | 26.31667 | 20.58333 | 1 | 1 | 6.1579 | 1.064 | 0.03059 | 0.14896 | 0.25137
6162 | 21301551 | 0 | 0 | 4 | 130 | 220.7 | 217.3 | 6103.4 | 0 | 0 | 27.3 | 63.4 | 4.6 | 5.5 | 0 | 6.6 | 0 | 273 | 44600 | 1592 | 2671 | 4.53 | 0.42 | 0.032 | 0.11 | 0.155 | 0.007 | 28.15 | 31.36667 | 1 | 1 | 5.889 | 0.546 | 0.0416 | 0.143 | 0.2015
6163 | 21101527 | 2.8 | 0.2 | 0.6 | 130 | 230 | 213.1 | 6497 | 0 | 0 | 28.4 | 68.8 | 8 | 3.8 | 0 | 7.4 | 200 | 692.6 | 44375.5 | 1632 | 2207 | 4.58 | 0.6 | 0.026 | 0.119 | 0.238 | 0.014 | 30.9 | 27.21667 | 1 | 1 | 5.954 | 0.78 | 0.0338 | 0.1547 | 0.3094
6164 | 21201501 | 0 | 1.1 | 1.7 | 133 | 231.6 | 242.4 | 6522.4 | 13 | 17 | 8.9 | 59.7 | 6.7 | 1.8 | 0 | 5.4 | 0 | 312.5 | 33456.2 | 1629 | 2708 | 4.53 | 0.51 | 0.026 | 0.096 | 0.294 | 0.006 | 27.61667 | 20.38333 | 1 | 1 | 6.0249 | 0.6783 | 0.03458 | 0.12768 | 0.39102
6166 | 21101528 | 3.3 | 2 | 0 | 132 | 220.2 | 216.3 | 6298 | 0 | 0 | 27.5 | 57.8 | 8 | 3 | 0 | 9 | 0 | 593.3 | 37399.4 | 1616 | 2259 | 4.47 | 0.4 | 0.027 | 0.108 | 0.355 | 0.014 | 29.53333 | 23.16667 | 1 | 1 | 5.9004 | 0.528 | 0.03564 | 0.14256 | 0.4686
6167 | 21301552 | 3.2 | 1.2 | 4.1 | 132 | 219.7 | 217.4 | 6614.3 | 0 | 0 | 26.4 | 58.5 | 3.8 | 3.7 | 0 | 5.1 | 120 | 1248 | 35300 | 1654 | 2843 | 4.49 | 0.41 | 0.024 | 0.111 | 0.355 | 0.013 | 30.48333 | 23.85 | 1 | 1 | 5.9268 | 0.5412 | 0.03168 | 0.14652 | 0.4686
6168 | 21201502 | 1.3 | 0.2 | 0.1 | 131 | 231.3 | 247.3 | 6173.1 | 0 | 0 | 29.7 | 69.5 | 5.4 | 3.5 | 1.8 | 4.9 | 0 | 211.2 | 39425.1 | 1657 | 2907 | 4.49 | 0.41 | 0.024 | 0.111 | 0.355 | 0.008 | 25.63333 | 24.58333 | 1 | 1 | 5.8819 | 0.5371 | 0.03144 | 0.14541 | 0.46505
6169 | 21401551 | 2.6 | 0 | 2.1 | 135 | 210.2 | 240 | 6058.9 | 0 | 0 | 32.2 | 40.4 | 7.2 | 1.8 | 0 | 6 | 0 | 461 | 26400 | 1611 | 2675 | 4.51 | 0.51 | 0.032 | 0.104 | 0.277 | 0.01 | 27.16667 | 18.85 | 1 | 1 | 6.0885 | 0.6885 | 0.0432 | 0.1404 | 0.37395
6170 | 21101529 | 0 | 1 | 0 | 150 | 217.2 | 221.5 | 8986.7 | 13 | 8 | 24.8 | 21 | 10.1 | 0.9 | 0 | 1.6 | 0 | 375.4 | 15030.1 | 1670 | 1008 | 4.64 | 0.74 | 0.017 | 0.127 | 0.203 | 0.014 | 41.15 | 8.933333 | 1 | 1 | 6.96 | 1.11 | 0.0255 | 0.1905 | 0.3045
6171 | 21301553 | 6.3 | 1.1 | 3.8 | 150 | 219.7 | 218.2 | 7817.8 | 0 | 0 | 44.2 | 19.2 | 7 | 3 | 0 | 3.2 | 170 | 121 | 20300 | 1636 | 1705 | 4.64 | 0.74 | 0.017 | 0.127 | 0.203 | 0.011 | 35.98333 | 14.06667 | 1 | 1 | 6.96 | 1.11 | 0.0255 | 0.1905 | 0.3045
6172 | 21201503 | 0 | 1 | 1.6 | 130 | 231.1 | 234.7 | 6551.1 | 12 | 18 | 5.3 | 65.9 | 5.3 | 1.4 | 0 | 4.2 | 0 | 553.6 | 38764.7 | 1636 | 1575 | 4.51 | 0.51 | 0.032 | 0.104 | 0.277 | 0.011 | 28.65 | 22.9 | 1 | 1 | 5.863 | 0.663 | 0.0416 | 0.1352 | 0.3601
6173 | 21401552 | 3.1 | 0 | 2 | 130 | 225 | 223.9 | 6165.1 | 0 | 0 | 28.6 | 63.3 | 5.9 | 2.9 | 0 | 7.6 | 630 | 1165 | 45100 | 1605 | 2570 | 4.64 | 0.74 | 0.017 | 0.127 | 0.203 | 0.011 | 28.65 | 32.13333 | 1 | 1 | 6.032 | 0.962 | 0.0221 | 0.1651 | 0.2639
6174 | 21101530 | 0 | 1.3 | 0 | 126 | 229.3 | 224.1 | 5867.8 | 12 | 18 | 7 | 66.7 | 3.8 | 2.5 | 0 | 7.8 | 200 | 827.3 | 39340.8 | 1596 | 2308 | 4.64 | 0.74 | 0.017 | 0.127 | 0.203 | 0.012 | 26.55 | 23.51667 | 1 | 1 | 5.8464 | 0.9324 | 0.02142 | 0.16002 | 0.25578
6175 | 21301554 | 4.7 | 0.3 | 3.7 | 135 | 229.8 | 207.4 | 6380.5 | 0 | 0 | 30.4 | 59.7 | 6.1 | 3 | 0 | 5.3 | 0 | 416 | 37200 | 1606 | 3022 | 4.53 | 0.42 | 0.032 | 0.11 | 0.155 | 0.009 | 30.85 | 24.68333 | 1 | 1 | 6.1155 | 0.567 | 0.0432 | 0.1485 | 0.20925
6176 | 21401553 | 3.4 | 0.7 | 0.7 | 130 | 221.9 | 237.5 | 6270.7 | 0 | 0 | 24.5 | 64 | 3.4 | 5.2 | 0 | 8.8 | 210 | 1026 | 43000 | 1627 | 2606 | 4.53 | 0.42 | 0.032 | 0.11 | 0.155 | 0.013 | 27.73333 | 30.21667 | 1 | 1 | 5.889 | 0.546 | 0.0416 | 0.143 | 0.2015
6177 | 21201504 | 2.4 | 0.9 | 2 | 132 | 230.5 | 242.6 | 5976.9 | 0 | 0 | 28.7 | 67.3 | 4.5 | 2.9 | 0 | 5 | 0 | 506 | 38751 | 1637 | 2263 | 4.64 | 0.87 | 0.02 | 0.119 | 0.182 | 0.018 | 25.28333 | 23.93333 | 1 | 1 | 6.1248 | 1.1484 | 0.0264 | 0.15708 | 0.24024
6178 | 21101531 | 0 | 1 | 0.3 | 130 | 246 | 220.4 | 6147.6 | 8 | 22 | 4.2 | 81.5 | 3.2 | 2.5 | 0 | 7.7 | 310 | 892.5 | 48664.2 | 1647 | 2775 | 4.57 | 0.55 | 0.028 | 0.11 | 0.173 | 0.014 | 28.28333 | 32.85 | 1 | 1 | 5.941 | 0.715 | 0.0364 | 0.143 | 0.2249
6179 | 21301555 | 4 | 1.1 | 2 | 130 | 221.8 | 220.8 | 6047.8 | 0 | 0 | 32 | 55.5 | 5.4 | 2.9 | 0 | 6 | 0 | 347 | 37600 | 1611 | 3127 | 4.49 | 0.5 | 0.032 | 0.119 | 0.162 | 0.011 | 27.45 | 28.86667 | 1 | 1 | 5.837 | 0.65 | 0.0416 | 0.1547 | 0.2106
6180 | 21401554 | 2.7 | 1.1 | 0.7 | 130 | 211.9 | 223.8 | 6043.6 | 0 | 0 | 25.1 | 54.1 | 4.3 | 3.8 | 0 | 8.2 | 0 | 891 | 36900 | 1627 | 2418 | 4.58 | 0.62 | 0.024 | 0.103 | 0.166 | 0.013 | 28.35 | 25.86667 | 1 | 1 | 5.954 | 0.806 | 0.0312 | 0.1339 | 0.2158
6181 | 21201505 | 0 | 1.1 | 0.9 | 144 | 230.4 | 240.7 | 7295.5 | 14 | 16 | 11.2 | 45.2 | 6.4 | 1.1 | 0 | 1.6 | 0 | 614 | 27328.5 | 1656 | 1852 | 4.58 | 0.62 | 0.024 | 0.103 | 0.166 | 0.015 | 31.06667 | 16.33333 | 1 | 1 | 6.5952 | 0.8928 | 0.03456 | 0.14832 | 0.23904
6182 | 21301556 | 3.3 | 1.2 | 1.5 | 130 | 220 | 222.5 | 6085.9 | 0 | 0 | 29.3 | 57.4 | 4.7 | 2.2 | 1.6 | 4.8 | 0 | 372 | 35900 | 1600 | 2959 | 4.49 | 0.47 | 0.024 | 0.114 | 0.444 | 0.014 | 27.4 | 23.93333 | 1 | 1 | 5.837 | 0.611 | 0.0312 | 0.1482 | 0.5772
6183 | 21101532 | 2.4 | 1 | 0 | 130 | 229.6 | 220.4 | 6251.3 | 0 | 0 | 28.6 | 68.6 | 3.1 | 5.3 | 0 | 9.5 | 370 | 630.6 | 39783.6 | 1646 | 3002 | 4.506923 | 0.4038462 | 0.03153846 | 0.1118462 | 0.2133846 | 0.021 | 28.76667 | 26 | 1 | 1 | 5.859 | 0.525 | 0.041 | 0.1454 | 0.2774
6184 | 21201506 | 3 | 0.4 | 0.6 | 131 | 230.2 | 238 | 5794.6 | 0 | 0 | 27.8 | 68.7 | 5.5 | 2.7 | 1.4 | 4.5 | 0 | 959.6 | 38456.4 | 1635 | 2127 | 4.53 | 0.42 | 0.032 | 0.11 | 0.155 | 0.022 | 24.91667 | 24.93333 | 1 | 1 | 5.9343 | 0.5502 | 0.04192 | 0.1441 | 0.20305
6185 | 21401555 | 2.4 | 0.7 | 1.2 | 130 | 209.7 | 228.4 | 6313.4 | 0 | 0 | 25.1 | 52 | 3.8 | 4.2 | 0 | 7.8 | 1140 | 361 | 36800 | 1603 | 2917 | 4.45 | 0.37 | 0.031 | 0.12 | 0.413 | 0.01 | 28.76667 | 28.11667 | 1 | 1 | 5.785 | 0.481 | 0.0403 | 0.156 | 0.5369
6186 | 21101533 | 0 | 1 | 0 | 130 | 224.8 | 223.1 | 6369.9 | 15 | 15 | 6.6 | 57.9 | 3.1 | 2.7 | 0 | 7.5 | 160 | 743 | 38132.5 | 1648 | 2012 | 4.49 | 0.47 | 0.024 | 0.114 | 0.444 | 0.016 | 28.98333 | 25.96667 | 1 | 1 | 5.837 | 0.611 | 0.0312 | 0.1482 | 0.5772
6187 | 21301557 | 2.2 | 1.1 | 2.1 | 140 | 210.2 | 222.4 | 6470.7 | 0 | 0 | 34.7 | 33.3 | 6.7 | 2.4 | 0 | 5.9 | 0 | 248 | 26200 | 1595 | 2446 | 4.56 | 0.54 | 0.027 | 0.125 | 0.465 | 0.009 | 29.15 | 17.4 | 1 | 1 | 6.384 | 0.756 | 0.0378 | 0.175 | 0.651
6188 | 21401556 | 2.5 | 0.8 | 0.7 | 130 | 220.3 | 228.6 | 5536.1 | 0 | 0 | 25 | 62.8 | 4.1 | 3.6 | 0 | 7.9 | 0 | 164 | 38900 | 1645 | 2805 | 4.51 | 0.48 | 0.026 | 0.112 | 0.416 | 0.015 | 25.31667 | 26.05 | 1 | 1 | 5.863 | 0.624 | 0.0338 | 0.1456 | 0.5408
6190 | 21301558 | 2.7 | 0.8 | 1.3 | 129 | 220.5 | 222.1 | 6132.5 | 0 | 0 | 32.4 | 56.1 | 7.6 | 2.1 | 0.6 | 5.9 | 0 | 212 | 37500 | 1628 | 3116 | 4.45 | 0.37 | 0.031 | 0.12 | 0.413 | 0.011 | 27.66667 | 24.28333 | 1 | 1 | 5.7405 | 0.4773 | 0.03999 | 0.1548 | 0.53277
6191 | 21101534 | 2.6 | 1.5 | 0 | 141 | 210.9 | 224.9 | 6752.5 | 0 | 0 | 39.5 | 27.8 | 5.2 | 1.9 | 0 | 3.5 | 190 | 408.8 | 17799.2 | 1637 | 1531 | 4.49 | 0.47 | 0.024 | 0.114 | 0.444 | 0.029 | 30.41667 | 10.46667 | 1 | 1 | 6.3309 | 0.6627 | 0.03384 | 0.16074 | 0.62604
6192 | 21401557 | 2.4 | 0.8 | 0.8 | 130 | 222.4 | 230.6 | 6018.5 | 0 | 0 | 27.4 | 62.6 | 4.7 | 3.7 | 0 | 8.1 | 440 | 873 | 40200 | 1599 | 2902 | 4.46 | 0.42 | 0.034 | 0.122 | 0.435 | 0.011 | 27.31667 | 28.25 | 1 | 1 | 5.798 | 0.546 | 0.0442 | 0.1586 | 0.5655
6193 | 21201508 | 2.1 | 1.5 | 1.5 | 130 | 225.1 | 240 | 6221.4 | 0 | 0 | 27.8 | 65.3 | 5.3 | 3.2 | 0 | 4 | 230 | 545.3 | 36686.3 | 1641 | 1738 | 4.51 | 0.49 | 0.028 | 0.117 | 0.494 | 0.014 | 26.58333 | 23.28333 | 1 | 1 | 5.863 | 0.637 | 0.0364 | 0.1521 | 0.6422
6194 | 21101535 | 3.1 | 1 | 0 | 145 | 226.1 | 225.3 | 6742.1 | 0 | 0 | 40.6 | 37.5 | 6.6 | 2.5 | 0 | 5 | 380 | 351.9 | 26814.4 | 1622 | 2148 | 4.485862 | 0.4596552 | 0.02472414 | 0.1146207 | 0.4407931 | 0.016 | 31.68333 | 16.48333 | 1 | 1 | 6.5045 | 0.6665 | 0.03585 | 0.1662 | 0.63915
6195 | 21301559 | 3.2 | 1.2 | 2.1 | 133 | 219.1 | 223.7 | 6031.9 | 0 | 0 | 24.3 | 58.2 | 5.9 | 2.3 | 0 | 6 | 0 | 272 | 33700 | 1646 | 3237 | 4.49 | 0.47 | 0.024 | 0.114 | 0.444 | 0.013 | 27.01667 | 22.58333 | 1 | 1 | 5.9717 | 0.6251 | 0.03192 | 0.15162 | 0.59052
6196 | 21401558 | 2.3 | 0.8 | 0.8 | 115 | 239.2 | 223.1 | 4899.5 | 0 | 0 | 19.6 | 102.3 | 2.7 | 6.5 | 0 | 10.2 | 510 | 1065 | 58000 | 1567 | 4367 | 4.56 | 0.54 | 0.027 | 0.125 | 0.465 | 0.01 | 22.38333 | 47.31667 | 1 | 1 | 5.244 | 0.621 | 0.03105 | 0.14375 | 0.53475
6197 | 21201509 | 3.5 | 2 | 1 | 124 | 230.1 | 238.5 | 5867.8 | 0 | 0 | 23.8 | 78.9 | 5 | 3.8 | 0 | 5.9 | 950 | 469.1 | 42808 | 1633 | 2653 | 4.49 | 0.5 | 0.032 | 0.119 | 0.162 | 0.008 | 25.2 | 26.98333 | 1 | 1 | 5.5676 | 0.62 | 0.03968 | 0.14756 | 0.20088
6198 | 21101536 | 0 | 1.1 | 0 | 179 | 228.9 | 224.8 | 10056.6 | 15 | 15 | 14.1 | 6 | 7.6 | 0.5 | 0 | 1 | 420 | 90.2 | 5337.8 | 1630 | 829 | 4.46838 | 0.4339665 | 0.0312067 | 0.1197654 | 0.437514 | 0.016 | 45.16667 | 4.116667 | 1 | 0 | 7.9984 | 0.7768 | 0.05586 | 0.21438 | 0.78315
6199 | 21301560 | 2 | 0 | 2.4 | 130 | 238.8 | 227.6 | 5922.5 | 0 | 0 | 24.5 | 82.3 | 4.1 | 6.4 | 0 | 8.8 | 470 | 283 | 57800 | 1597 | 3467 | 4.58 | 0.62 | 0.024 | 0.103 | 0.166 | 0.008 | 26.11667 | 38.11667 | 1 | 1 | 5.954 | 0.806 | 0.0312 | 0.1339 | 0.2158
6201 | 21401559 | 0 | 0 | 2.7 | 140 | 235.2 | 244.5 | 6571.3 | 0 | 0 | 31 | 64.2 | 5.7 | 2.3 | 0 | 7.4 | 230 | 932 | 45000 | 1596 | 2418 | 4.58 | 0.62 | 0.024 | 0.103 | 0.166 | 0.009 | 27.98333 | 30.21667 | 1 | 1 | 6.412 | 0.868 | 0.0336 | 0.1442 | 0.2324
6203 | 21301561 | 2.1 | 0 | 2.3 | 132 | 220 | 223.9 | 5353.5 | 0 | 0 | 25.2 | 60.7 | 4.2 | 4.8 | 0 | 6.2 | 330 | 649 | 36000 | 1636 | 3227 | 4.53 | 0.41 | 0.032 | 0.123 | 0.483 | 0.012 | 24.03333 | 23.31667 | 1 | 1 | 5.9796 | 0.5412 | 0.04224 | 0.16236 | 0.63756
6204 | 21401560 | 1.8 | 1 | 1.9 | 133 | 225.1 | 235.7 | 5655.7 | 0 | 0 | 23 | 66.9 | 5.1 | 2.3 | 0 | 5.2 | 210 | 1142 | 37000 | 1586 | 2931 | 4.46 | 0.39 | 0.028 | 0.126 | 0.52 | 0.009 | 25.16667 | 24.51667 | 1 | 1 | 5.9318 | 0.5187 | 0.03724 | 0.16758 | 0.6916
6205 | 21301562 | 2 | 0.9 | 1.7 | 138 | 224.8 | 223.3 | 5820.4 | 0 | 0 | 26.8 | 58.1 | 3.7 | 4.5 | 0 | 6.7 | 140 | 706 | 35700 | 1607 | 2939 | 4.53 | 0.41 | 0.032 | 0.123 | 0.483 | 0.011 | 26.11667 | 23.15 | 1 | 1 | 6.2514 | 0.5658 | 0.04416 | 0.16974 | 0.66654
6207 | 21401561 | 2.5 | 0.9 | 1.7 | 150 | 225 | 242.3 | 7454 | 0 | 0 | 33.1 | 39.4 | 5.7 | 2.2 | 0 | 3.5 | 240 | 1082 | 26800 | 1619 | 1798 | 4.47 | 0.46 | 0.034 | 0.119 | 0.447 | 0.014 | 32.65 | 17.93333 | 1 | 1 | 6.705 | 0.69 | 0.051 | 0.1785 | 0.6705
6208 | 21301563 | 1.8 | 0.9 | 1.6 | 151 | 224.8 | 227.9 | 6585.8 | 0 | 0 | 32.9 | 39 | 5.2 | 3.7 | 0 | 5.1 | 80 | 249 | 26400 | 1608 | 2651 | 4.53 | 0.41 | 0.032 | 0.123 | 0.483 | 0.009 | 28.95 | 17.58333 | 1 | 1 | 6.8403 | 0.6191 | 0.04832 | 0.18573 | 0.72933
6210 | 21401562 | 0 | 0 | 2.4 | 161 | 218.4 | 242.4 | 7809.7 | 0 | 0 | 42.5 | 15 | 7.8 | 0 | 0 | 1.1 | 0 | 489 | 12600 | 1611 | 846 | 4.57 | 0.4 | 0.034 | 0.12 | 0.493 | 0.026 | 34.35 | 8.366667 | 1 | 1 | 7.3577 | 0.644 | 0.05474 | 0.1932 | 0.79373
6211 | 21301564 | 2.1 | 0.8 | 1.5 | 140 | 224.6 | 218.2 | 5726.8 | 0 | 0 | 27.4 | 55.1 | 3.8 | 3.4 | 0 | 6.5 | 0 | 551 | 34300 | 1641 | 3326 | 4.51 | 0.48 | 0.026 | 0.112 | 0.416 | 0.009 | 26.91667 | 22.91667 | 1 | 1 | 6.314 | 0.672 | 0.0364 | 0.1568 | 0.5824
6213 | 21401563 | 0 | 0 | 1.9 | 161 | 223.2 | 241.1 | 7591.8 | 0 | 0 | 43 | 19.2 | 7.5 | 0 | 0 | 1.2 | 0 | 660 | 14800 | 1615 | 1235 | 4.47 | 0.46 | 0.034 | 0.119 | 0.447 | 0.035 | 33.75 | 10.68333 | 1 | 1 | 7.1967 | 0.7406 | 0.05474 | 0.19159 | 0.71967
6214 | 21301565 | 2 | 0.8 | 1.5 | 139 | 220.4 | 225.8 | 5679.6 | 0 | 0 | 28.3 | 51.1 | 3.8 | 4 | 0 | 5.7 | 180 | 877 | 35100 | 1619 | 3612 | 4.53 | 0.41 | 0.032 | 0.123 | 0.483 | 0.01 | 25.2 | 27.08333 | 1 | 1 | 6.2967 | 0.5699 | 0.04448 | 0.17097 | 0.67137
6217 | 21401564 | 0 | 0 | 2.7 | 170 | 216.7 | 243.7 | 8161.9 | 0 | 0 | 40.8 | 5.9 | 7.9 | 0 | 0 | 0 | 0 | 467 | 6800 | 1647 | 610 | 4.51 | 0.49 | 0.028 | 0.117 | 0.494 | 0.021 | 35.85 | 5.316667 | 0 | 1 | 7.667 | 0.833 | 0.0476 | 0.1989 | 0.8398
6218 | 21301566 | 2.3 | 0.8 | 1.3 | 130 | 210 | 225.8 | 6588.1 | 0 | 0 | 28.1 | 49.6 | 3.1 | 4.2 | 0 | 5.9 | 0 | 649 | 31900 | 1577 | 2645 | 4.6 | 0.45 | 0.031 | 0.127 | 0.493 | 0.016 | 29.23333 | 21.15 | 1 | 1 | 5.98 | 0.585 | 0.0403 | 0.1651 | 0.6409
6220 | 21401565 | 0 | 0 | 3.4 | 133 | 235.6 | 209.9 | 6340.4 | 0 | 0 | 28.8 | 73.5 | 5.1 | 5.8 | 0 | 9.8 | 530 | 1721 | 58000 | 1611 | 2460 | 4.61 | 0.6 | 0.031 | 0.1 | 0.163 | 0.006 | 35.36667 | 41.18333 | 1 | 1 | 6.1313 | 0.798 | 0.04123 | 0.133 | 0.21679
6222 | 21301567 | 3.3 | 0 | 2 | 131 | 209.8 | 214.2 | 5759.2 | 0 | 0 | 17.3 | 58.4 | 2.1 | 5.8 | 0 | 5.8 | 0 | 219 | 34000 | 1609 | 2878 | 4.56 | 0.49 | 0.027 | 0.123 | 0.59 | 0.008 | 27.4 | 22.36667 | 1 | 1 | 5.9736 | 0.6419 | 0.03537 | 0.16113 | 0.7729
6223 | 21401566 | 0 | 0.1 | 2 | 141 | 235.9 | 240.3 | 7525.6 | 0 | 0 | 39.7 | 55.1 | 6 | 4.8 | 0 | 6.5 | 350 | 836 | 43200 | 1637 | 2671 | 4.61 | 0.6 | 0.031 | 0.1 | 0.163 | 0.007 | 32.98333 | 28.61667 | 1 | 1 | 6.5001 | 0.846 | 0.04371 | 0.141 | 0.22983
6224 | 21101544 | 0 | 1 | 2 | 170 | 229.4 | 225.2 | 9277.7 | 0 | 0 | 43 | 16.3 | 9.2 | 0 | 0 | 0.5 | 670 | 8.1 | 9807.8 | 1657 | 828 | 4.5 | 0.39 | 0.032 | 0.123 | 0.499 | 0.022 | 41.6 | 8.833333 | 0 | 1 | 7.65 | 0.663 | 0.0544 | 0.2091 | 0.8483
6225 | 21201511 | 0 | 0 | 0 | 150 | 234.3 | 242.7 | 6946.3 | 0 | 0 | 10.6 | 73.9 | 6.2 | 3.8 | 0 | 5 | 0 | 691.5 | 41982.2 | 1662 | 3259 | 4.61 | 0.6 | 0.031 | 0.1 | 0.163 | 0.011 | 29.36667 | 36.65 | 1 | 1 | 6.915 | 0.9 | 0.0465 | 0.15 | 0.2445
6226 | 21301568 | 4.3 | 0 | 2.2 | 131 | 209.8 | 219.7 | 5948.2 | 0 | 0 | 10.4 | 64.3 | 2 | 5.9 | 0 | 5.6 | 0 | 350 | 35900 | 1608 | 2795 | 4.51 | 0.48 | 0.026 | 0.112 | 0.416 | 0.01 | 27.13333 | 23.4 | 1 | 1 | 5.9081 | 0.6288 | 0.03406 | 0.14672 | 0.54496
6227 | 21401567 | 3.2 | 0 | 1.2 | 140 | 220.1 | 216.3 | 7252.9 | 0 | 0 | 32.5 | 44.4 | 6.3 | 6 | 1.4 | 4.7 | 0 | 927 | 35300 | 1570 | 2196 | 4.61 | 0.6 | 0.031 | 0.1 | 0.163 | 0.013 | 42.4 | 24.11667 | 1 | 1 | 6.454 | 0.84 | 0.0434 | 0.14 | 0.2282
6228 | 21101545 | 0 | 1 | 1.7 | 151 | 246.3 | 213.3 | 7665.3 | 13 | 12 | 20.3 | 50.4 | 4.5 | 4.5 | 0 | 6.1 | 710 | 86.1 | 29063.9 | 1609 | 2555 | 4.56 | 0.49 | 0.027 | 0.123 | 0.59 | 0.02 | 36.3 | 27.85 | 1 | 1 | 6.8856 | 0.7399 | 0.04077 | 0.18573 | 0.8909
6229 | 21201512 | 2.7 | 1 | 2 | 140 | 240.1 | 242.3 | 6868.7 | 0 | 0 | 34.1 | 63 | 7 | 7.2 | 0 | 5.7 | 420 | 321.7 | 31624.6 | 1616 | 3283 | 4.59 | 0.63 | 0.024 | 0.114 | 0.59 | 0.015 | 29.1 | 31.95 | 1 | 1 | 6.426 | 0.882 | 0.0336 | 0.1596 | 0.826
6230 | 21301569 | 0 | 2.5 | 0 | 101 | 152.7 | 223.7 | 5516.8 | 0 | 0 | 20.8 | 31.3 | 7.5 | 1 | 0 | 0 | 0 | 499 | 24400 | 1686 | 1264 | 4.46 | 0.39 | 0.028 | 0.126 | 0.52 | 0.032 | 24.75 | 23.06667 | 1 | 1 | 4.5046 | 0.3939 | 0.02828 | 0.12726 | 0.5252
6231 | 21401568 | 0 | 0 | 2.7 | 129 | 225.6 | 236 | 6352.7 | 0 | 0 | 30.2 | 66.7 | 4.7 | 6 | 0 | 5.5 | 570 | 839 | 46000 | 1594 | 3253 | 4.61 | 0.6 | 0.031 | 0.1 | 0.163 | 0.007 | 27.86667 | 30.2 | 1 | 1 | 5.9469 | 0.774 | 0.03999 | 0.129 | 0.21027
6232 | 21101546 | 0 | 2 | 2 | 129 | 210.4 | 221.1 | 7039.9 | 30 | 0 | 12.3 | 39.4 | 6.7 | 1.9 | 0 | 5 | 690 | 47.5 | 23571.6 | 1598 | 2646 | 4.53 | 0.41 | 0.032 | 0.123 | 0.483 | 0.012 | 32.16667 | 21.78333 | 1 | 1 | 5.8437 | 0.5289 | 0.04128 | 0.15867 | 0.62307
6233 | 21201513 | 0 | 1 | 2 | 131 | 228.7 | 240.4 | 6457.5 | 30 | 0 | 11.2 | 56.7 | 6.2 | 3.5 | 0 | 7.4 | 0 | 224.3 | 34226.9 | 1610 | 3092 | 4.59313 | 0.4385496 | 0.03168702 | 0.1253969 | 0.493 | 0.008 | 27.55 | 34.18333 | 1 | 1 | 6.017 | 0.5745 | 0.04151 | 0.16427 | 0.64583
6234 | 21401569 | 0 | 0 | 2 | 140 | 220.4 | 231.5 | 7471.1 | 0 | 0 | 38.3 | 42.1 | 5 | 4.8 | 0 | 6.1 | 330 | 457 | 29400 | 1614 | 2243 | 4.5 | 0.39 | 0.032 | 0.123 | 0.499 | 0.008 | 34.08333 | 20.63333 | 1 | 1 | 6.3 | 0.546 | 0.0448 | 0.1722 | 0.6986
6235 | 21101547 | 0 | 2.6 | 1.6 | 151 | 239.2 | 224.6 | 8022 | 0 | 0 | 38 | 50 | 9.1 | 8.6 | 0 | 0.7 | 810 | 52.1 | 30103.6 | 1644 | 2266 | 4.46 | 0.39 | 0.028 | 0.126 | 0.52 | 0.015 | 36.06667 | 38.43333 | 1 | 1 | 6.7346 | 0.5889 | 0.04228 | 0.19026 | 0.7852
6237 | 21401570 | 0 | 2.8 | 0 | 102 | 145.4 | 228.5 | 5861.8 | 0 | 0 | 21.6 | 21.4 | 7.2 | 3.1 | 0 | 0 | 700 | 478 | 18600 | 1649 | 1945 | 4.63 | 1.02 | 0.02 | 0.132 | 0.66 | 0.012 | 29.53333 | 21.9 | 1 | 1 | 4.7226 | 1.0404 | 0.0204 | 0.13464 | 0.6732
6238 | 21101548 | 2.2 | 1.2 | 0 | 151 | 235.9 | 212.8 | 7537 | 0 | 0 | 42.9 | 39.7 | 9.9 | 2.6 | 1 | 2.3 | 0 | 5 | 23782.3 | 1616 | 2015 | 4.5 | 0.39 | 0.032 | 0.123 | 0.499 | 0.013 | 35.78333 | 31.75 | 1 | 1 | 6.795 | 0.5889 | 0.04832 | 0.18573 | 0.75349
6239 | 21201515 | 6 | 1.1 | 0.5 | 102 | 102.4 | 213.7 | 5488.5 | 0 | 0 | 25.1 | 19 | 8.1 | 1.4 | 0 | 0 | 10 | 405.3 | 0 | 1665 | 1370 | 4.58 | 0.49 | 0.029 | 0.128 | 0.58 | 0.01 | 26.33333 | 16.5 | 1 | 1 | 4.6716 | 0.4998 | 0.02958 | 0.13056 | 0.5916
6244 | 21301570 | 0 | 0 | 0 | 169 | 270.6 | 208.7 | 8185.2 | 30 | 0 | 24.7 | 46.9 | 11 | 4.2 | 0 | 8.4 | 0 | 252 | 43100 | 1605 | 5768 | 4.56 | 1.02 | 0.036 | 0.127 | 0.434 | 0.008 | 44.9 | 31.28333 | 1 | 1 | 7.7064 | 1.7238 | 0.06084 | 0.21463 | 0.73346
6247 | 21401572 | 3.8 | 1.6 | 2.9 | 171 | 252.3 | 216.6 | 9102.4 | 0 | 0 | 42.8 | 35 | 10.6 | 1.7 | 1.2 | 4.1 | 580 | 94 | 25600 | 1551 | 3167 | 4.72 | 1.67 | 0.019 | 0.11 | 0.413 | 0.006 | 44.4 | 18.03333 | 1 | 1 | 8.0712 | 2.8557 | 0.03249 | 0.1881 | 0.70623
6248 | 21101554 | 2.5 | 2 | 2 | 170 | 235.6 | 225.6 | 9820.6 | 0 | 0 | 57.3 | 5.5 | 12.8 | 0 | 0.8 | 0 | 800 | 99 | 6778.6 | 1642 | 276 | 4.627647 | 1.624706 | 0.01988235 | 0.1190588 | 0.4594706 | 0.015 | 46.28333 | 5.45 | 0 | 1 | 7.867 | 2.762 | 0.0338 | 0.2024 | 0.7811
6249 | 21301571 | 0 | 1.3 | 1 | 169 | 249.9 | 209.9 | 10244.3 | 0 | 0 | 49.1 | 31.5 | 12 | 1.4 | 1.5 | 3.9 | 190 | 399 | 23700 | 1605 | 1450 | 4.61 | 1.1 | 0.029 | 0.116 | 0.354 | 0.008 | 48.85 | 16.4 | 1 | 1 | 7.7909 | 1.859 | 0.04901 | 0.19604 | 0.59826
6250 | 21401573 | 0 | 0.4 | 2 | 174 | 240.7 | 230.8 | 9820.5 | 0 | 0 | 49.6 | 17.4 | 12 | 1.9 | 0 | 1 | 0 | 301 | 16200 | 1608 | 1783 | 4.72 | 1.67 | 0.019 | 0.11 | 0.413 | 0.01 | 45.28333 | 11.36667 | 1 | 1 | 8.2128 | 2.9058 | 0.03306 | 0.1914 | 0.71862
6253 | 21301572 | 0 | 1.1 | 2 | 130 | 235.2 | 203 | 6518.6 | 0 | 0 | 31.8 | 73.3 | 6.6 | 3.9 | 0 | 7.1 | 0 | 413 | 46800 | 1570 | 2447 | 4.52 | 0.68 | 0.037 | 0.114 | 0.315 | 0.014 | 32.8 | 31.36667 | 1 | 1 | 5.876 | 0.884 | 0.0481 | 0.1482 | 0.4095
6255 | 21401574 | 0 | 0 | 2.2 | 123 | 242.7 | 228.7 | 6201.6 | 0 | 0 | 23.9 | 95.8 | 2.3 | 7.7 | 0 | 7.6 | 300 | 730 | 55400 | 1614 | 3800 | 4.58 | 0.49 | 0.029 | 0.128 | 0.58 | 0.016 | 28.2 | 37.81667 | 1 | 1 | 5.6334 | 0.6027 | 0.03567 | 0.15744 | 0.7134
6256 | 21301573 | 0 | 0.1 | 2.4 | 130 | 235 | 207 | 6930.6 | 0 | 0 | 30.2 | 74.7 | 5.3 | 4.4 | 0 | 6.8 | 0 | 451 | 46900 | 1593 | 2520 | 4.72 | 1.67 | 0.019 | 0.11 | 0.413 | 0.018 | 33.55 | 32.65 | 1 | 1 | 6.136 | 2.171 | 0.0247 | 0.143 | 0.5369
6257 | 21201517 | 0 | 1 | 1.6 | 130 | 225.2 | 226.1 | 6637.1 | 0 | 0 | 32.2 | 62.6 | 5.7 | 3.2 | 0 | 6.6 | 560 | 202.3 | 38014.1 | 1619 | 2740 | 4.65 | 2.4 | 0.013 | 0.136 | 0.473 | 0.01 | 30.15 | 23.83333 | 1 | 1 | 6.045 | 3.12 | 0.0169 | 0.1768 | 0.6149
6258 | 21101557 | 3.5 | 1.6 | 0 | 130 | 230.9 | 213.6 | 6784.4 | 0 | 0 | 33.7 | 64 | 8.4 | 2 | 0 | 7.1 | 400 | 210.7 | 36100.5 | 1586 | 2062 | 4.62 | 0.79 | 0.023 | 0.12 | 0.398 | 0.018 | 32 | 21.45 | 1 | 1 | 6.006 | 1.027 | 0.0299 | 0.156 | 0.5174
6259 | 21401575 | 0 | 0 | 2 | 128 | 230.2 | 240.5 | 5705.7 | 0 | 0 | 29.8 | 72.2 | 1.5 | 8.5 | 0 | 5 | 40 | 0 | 44600 | 1598 | 3400 | 4.58 | 0.49 | 0.029 | 0.128 | 0.58 | 0.022 | 24.6 | 30.25 | 1 | 1 | 5.8624 | 0.6272 | 0.03712 | 0.16384 | 0.7424
6261 | 21201518 | 0 | 1.6 | 1.6 | 132 | 224.9 | 223.2 | 6698.3 | 0 | 0 | 33.6 | 59.5 | 5.6 | 2.1 | 0 | 4.5 | 1110 | 46.6 | 35040.7 | 1596 | 2604 | 4.72 | 1.67 | 0.019 | 0.11 | 0.413 | 0.016 | 30.8 | 34.61667 | 1 | 1 | 6.2304 | 2.2044 | 0.02508 | 0.1452 | 0.54516
6262 | 21101558 | 3.3 | 2.1 | 0 | 168 | 244.4 | 216.9 | 9165.3 | 0 | 0 | 45.8 | 27.3 | 12.4 | 1.3 | 0 | 0 | 1120 | 291 | 16294.4 | 1634 | 1423 | 4.52 | 0.68 | 0.037 | 0.114 | 0.315 | 0.022 | 42.61667 | 11.46667 | 1 | 1 | 7.5936 | 1.1424 | 0.06216 | 0.19152 | 0.5292
6264 | 21301575 | 0 | 0.1 | 2.3 | 143 | 232.6 | 210.8 | 7444.8 | 0 | 0 | 38.6 | 51.3 | 6.9 | 2.2 | 2.4 | 4.4 | 50 | 603 | 32300 | 1622 | 3384 | 4.61 | 0.67 | 0.023 | 0.137 | 0.417 | 0.013 | 35.36667 | 22.9 | 1 | 1 | 6.5923 | 0.9581 | 0.03289 | 0.19591 | 0.59631
6265 | 21201519 | 0 | 1.2 | 1.5 | 150 | 230.7 | 204.9 | 8048.1 | 0 | 0 | 43.6 | 37 | 9.5 | 2.6 | 0 | 2.6 | 40 | 222 | 30249.1 | 1625 | 1450 | 4.61 | 0.67 | 0.023 | 0.137 | 0.417 | 0.007 | 40.25 | 20.25 | 1 | 1 | 6.915 | 1.005 | 0.0345 | 0.2055 | 0.6255
6266 | 21401577 | 2.7 | 0.9 | 1.5 | 174 | 250.4 | 236 | 9283.3 | 0 | 0 | 38.1 | 35.9 | 11.3 | 1.9 | 0 | 0.8 | 470 | 483 | 25500 | 1605 | 1585 | 4.61 | 0.67 | 0.023 | 0.137 | 0.417 | 0.017 | 41.53333 | 22.38333 | 1 | 1 | 8.0214 | 1.1658 | 0.04002 | 0.23838 | 0.72558
6267 | 21101559 | 0 | 0.8 | 0.6 | 130 | 247.5 | 224 | 6286.8 | 30 | 0 | 10.9 | 76.2 | 4.5 | 2.5 | 0 | 7.4 | 1020 | 823.8 | 47288.8 | 1594 | 2906 | 4.5 | 0.48 | 0.038 | 0.11 | 0.346 | 0.014 | 28.28333 | 32.95 | 1 | 1 | 5.85 | 0.624 | 0.0494 | 0.143 | 0.4498
6268 | 21201520 | 3.2 | 2 | 1 | 132 | 235.9 | 208.4 | 6280.2 | 0 | 0 | 27.2 | 73.9 | 5.5 | 2.7 | 0 | 3.3 | 2230 | 152.4 | 50750.6 | 1598 | 2162 | 4.72 | 1.67 | 0.019 | 0.11 | 0.413 | 0.017 | 30.93333 | 35.11667 | 1 | 1 | 6.2304 | 2.2044 | 0.02508 | 0.1452 | 0.54516
6269 | 21301576 | 2.1 | 1.1 | 2 | 140 | 225.5 | 217.9 | 6765.5 | 0 | 0 | 33.7 | 49.7 | 6 | 3.6 | 0.9 | 7.8 | 170 | 189 | 35200 | 1604 | 3343 | 4.61 | 2.36 | 0.014 | 0.122 | 0.463 | 0.01 | 31.03333 | 25.26667 | 1 | 1 | 6.454 | 3.304 | 0.0196 | 0.1708 | 0.6482
6270 | 21401578 | 2.5 | 1.4 | 0.7 | 130 | 225.3 | 234.1 | 6158.5 | 0 | 0 | 26 | 66.8 | 5.2 | 3.7 | 0 | 8.4 | 1020 | 287 | 44100 | 1613 | 2869 | 4.74 | 1.85 | 0.021 | 0.12 | 0.452 | 0.02 | 27.46667 | 32.03333 | 1 | 1 | 6.162 | 2.405 | 0.0273 | 0.156 | 0.5876
6271 | 21101560 | 5.4 | 0.7 | 0.7 | 159 | 241.4 | 218.5 | 8086 | 0 | 0 | 36.8 | 40.1 | 8.5 | 2 | 0 | 2.9 | 350 | 826.6 | 31041.5 | 1638 | 2228 | 4.72 | 1.67 | 0.019 | 0.11 | 0.413 | 0.02 | 37.31667 | 21.26667 | 1 | 1 | 7.5048 | 2.6553 | 0.03021 | 0.1749 | 0.65667
6272 | 21301577 | 2.5 | 1.2 | 2.1 | 134 | 234 | 226.8 | 6409.9 | 0 | 0 | 31.7 | 65.7 | 6.3 | 1.8 | 1.5 | 6.3 | 270 | 269 | 41300 | 1603 | 3238 | 4.62 | 0.79 | 0.023 | 0.12 | 0.398 | 0.008 | 35 | 29.88333 | 1 | 1 | 6.1908 | 1.0586 | 0.03082 | 0.1608 | 0.53332
6273 | 21201521 | 2 | 1.1 | 2 | 131 | 224 | 204.2 | 6570.7 | 0 | 0 | 29.2 | 62.2 | 5.8 | 3.9 | 0 | 3.4 | 940 | 448.1 | 42940.2 | 1634 | 1416 | 4.61 | 0.67 | 0.023 | 0.137 | 0.417 | 0.018 | 32.96667 | 27.98333 | 1 | 1 | 6.0391 | 0.8777 | 0.03013 | 0.17947 | 0.54627
6274 | 21401579 | 2.9 | 0.9 | 1.9 | 147 | 224.2 | 229.5 | 7386.2 | 0 | 0 | 34.4 | 40.1 | 7.5 | 2.5 | 0 | 7.2 | 410 | 498 | 29400 | 1589 | 2513 | 4.61 | 0.67 | 0.023 | 0.137 | 0.417 | 0.015 | 34.05 | 21.86667 | 1 | 1 | 6.7767 | 0.9849 | 0.03381 | 0.20139 | 0.61299
6275 | 21101561 | 0 | 0.9 | 1.1 | 151 | 234.3 | 224.4 | 7700.2 | 14 | 16 | 12.3 | 41.5 | 6.9 | 2.7 | 0 | 3.1 | 1080 | 2.7 | 29269.7 | 1623 | 1495 | 4.5 | 0.48 | 0.038 | 0.11 | 0.346 | 0.025 | 34.6 | 18.01667 | 1 | 1 | 6.795 | 0.7248 | 0.05738 | 0.1661 | 0.52246
6276 | 21301578 | 2.7 | 1.2 | 2.1 | 135 | 229.4 | 220 | 6822.2 | 0 | 0 | 34.9 | 56.8 | 5.5 | 1.4 | 1.9 | 4.9 | 180 | 224 | 35500 | 1606 | 3097 | 4.74 | 1.85 | 0.021 | 0.12 | 0.452 | 0.011 | 31.01667 | 24.46667 | 1 | 1 | 6.399 | 2.4975 | 0.02835 | 0.162 | 0.6102
6277 | 21201522 | 2.9 | 1 | 2 | 132 | 223.3 | 211.5 | 6611 | 0 | 0 | 34.1 | 54.4 | 8.8 | 3.5 | 0 | 2.8 | 0 | 283.6 | 38138.8 | 1640 | 1977 | 4.58 | 0.49 | 0.029 | 0.128 | 0.58 | 0.009 | 32.01667 | 23.48333 | 1 | 1 | 6.0456 | 0.6468 | 0.03828 | 0.16896 | 0.7656
6278 | 21401580 | 2.3 | 0.9 | 1.9 | 140 | 220.4 | 241.5 | 6878 | 0 | 0 | 28.9 | 49.3 | 6 | 3.4 | 0 | 7.1 | 30 | 572 | 33100 | 1642 | 2379 | 4.6 | 0.82 | 0.025 | 0.12 | 0.434 | 0.011 | 30.15 | 21.91667 | 1 | 1 | 6.44 | 1.148 | 0.035 | 0.168 | 0.6076
6279 | 21101562 | 0 | 0.5 | 0 | 130 | 244.2 | 220.2 | 6617.5 | 20 | 10 | 12.5 | 71.3 | 5.6 | 7 | 0 | 6.5 | 20 | 1100.8 | 44804.2 | 1618 | 2569 | 4.6 | 0.82 | 0.025 | 0.12 | 0.434 | 0.02 | 30.33333 | 27.6 | 1 | 1 | 5.98 | 1.066 | 0.0325 | 0.156 | 0.5642
6280 | 21301579 | 3.4 | 1.2 | 2 | 130 | 219.8 | 212.2 | 6063 | 0 | 0 | 31.6 | 54.8 | 5.1 | 2.4 | 1.8 | 5.2 | 0 | 169 | 33400 | 1618 | 2778 | 4.57 | 0.55 | 0.021 | 0.114 | 0.416 | 0.024 | 28.61667 | 22.73333 | 1 | 1 | 5.941 | 0.715 | 0.0273 | 0.1482 | 0.5408
6281 | 21201523 | 2.4 | 2 | 1 | 135 | 219.7 | 222.6 | 6572.3 | 0 | 0 | 36.7 | 45.8 | 8 | 4.2 | 0 | 1.5 | 0 | 351.8 | 36205.8 | 1631 | 1992 | 4.59 | 0.78 | 0.023 | 0.101 | 0.389 | 0.008 | 30.3 | 22.06667 | 1 | 1 | 6.1965 | 1.053 | 0.03105 | 0.13635 | 0.52515
6282 | 21401581 | 2.5 | 0.9 | 1.8 | 150 | 217.7 | 244.2 | 7494.6 | 0 | 0 | 33.8 | 31.4 | 7.4 | 2.7 | 0 | 7 | 50 | 688 | 21900 | 1616 | 2114 | 4.6 | 0.82 | 0.025 | 0.12 | 0.434 | 0.015 | 32.75 | 15.53333 | 1 | 1 | 6.9 | 1.23 | 0.0375 | 0.18 | 0.651
6283 | 21101563 | 5 | 1.5 | 0 | 130 | 218 | 215.4 | 7098.3 | 0 | 0 | 36.1 | 47.2 | 7.3 | 3.3 | 0 | 7.2 | 260 | 622.8 | 35267.6 | 1634 | 1534 | 4.5 | 0.48 | 0.038 | 0.11 | 0.346 | 0.021 | 33.33333 | 22.03333 | 1 | 1 | 5.85 | 0.624 | 0.0494 | 0.143 | 0.4498
6284 | 21301580 | 2.5 | 1 | 2.2 | 130 | 218.7 | 207.6 | 5724.8 | 0 | 0 | 30.2 | 56 | 4.9 | 5 | 1.4 | 6.6 | 0 | 307 | 35100 | 1616 | 3216 | 4.57 | 0.55 | 0.021 | 0.114 | 0.416 | 0.018 | 27.63333 | 24.26667 | 1 | 1 | 5.941 | 0.715 | 0.0273 | 0.1482 | 0.5408
6285 | 21201524 | 3.8 | 0.9 | 1.1 | 140 | 140.2 | 212.9 | 0 | 0 | 0 | 41.7 | 35.1 | 12.6 | 3 | 0 | 0.8 | 290 | 335.7 | 0 | 1627 | 1336 | 4.72 | 1.67 | 0.019 | 0.11 | 0.413 | 0.01 | 36.85 | 18.43333 | 1 | 1 | 6.608 | 2.338 | 0.0266 | 0.154 | 0.5782
6286 | 21401582 | 2.4 | 1 | 2 | 138 | 241.4 | 242.8 | 6706.8 | 0 | 0 | 27.7 | 73.1 | 5.8 | 3 | 0 | 8.1 | 40 | 1067 | 47900 | 1602 | 2572 | 4.62 | 1.03 | 0.019 | 0.111 | 0.405 | 0.01 | 28.91667 | 34.3 | 1 | 1 | 6.3756 | 1.4214 | 0.02622 | 0.15318 | 0.5589
6287 | 21101564 | 3.3 | 0 | 2.7 | 130 | 226.1 | 215.3 | 6535 | 0 | 0 | 34.1 | 58.7 | 8.2 | 4 | 0 | 5.1 | 10 | 714.5 | 40331.9 | 1623 | 2335 | 4.59 | 0.65 | 0.024 | 0.109 | 0.395 | 0.013 | 30.61667 | 24.63333 | 1 | 1 | 5.967 | 0.845 | 0.0312 | 0.1417 | 0.5135
6288 | 21301581 | 2.8 | 0 | 1.9 | 120 | 229.7 | 205.3 | 4965.7 | 0 | 0 | 21.3 | 85.4 | 4.1 | 5.1 | 0 | 7.6 | 430 | 0 | 58000 | 1648 | 2737 | 4.51 | 0.47 | 0.031 | 0.114 | 0.391 | 0.023 | 24.26667 | 39.86667 | 1 | 1 | 5.412 | 0.564 | 0.0372 | 0.1368 | 0.4692
6289 | 21201525 | 3.3 | 1 | 1 | 130 | 227.2 | 223.8 | 6556.4 | 0 | 0 | 31.3 | 62.6 | 5.9 | 2.3 | 0 | 5.8 | 280 | 123.9 | 37679.6 | 1606 | 2458 | 4.64 | 0.9807692 | 0.01946154 | 0.1184615 | 0.4081538 | 0.014 | 30.06667 | 24.45 | 1 | 1 | 6.032 | 1.275 | 0.0253 | 0.154 | 0.5306
6290 | 21401583 | 2.4 | 0.1 | 2 | 131 | 216.6 | 225.7 | 6194.8 | 0 | 0 | 30.2 | 52.7 | 6.1 | 2.9 | 0 | 6.4 | 80 | 72 | 42000 | 1624 | 1641 | 4.72 | 1.67 | 0.019 | 0.11 | 0.413 | 0.01 | 28.68333 | 31.43333 | 1 | 1 | 6.1832 | 2.1877 | 0.02489 | 0.1441 | 0.54103
6291 | 21101565 | 2.2 | 2 | 0 | 136 | 242.9 | 214.3 | 6851.2 | 0 | 0 | 31.7 | 72.9 | 8 | 5 | 0 | 8.3 | 0 | 867.4 | 48434.6 | 1618 | 2868 | 4.72 | 1.67 | 0.019 | 0.11 | 0.413 | 0.019 | 32.96667 | 30.5 | 1 | 1 | 6.4192 | 2.2712 | 0.02584 | 0.1496 | 0.56168
6292 | 21201526 | 0 | 0.3 | 1 | 130 | 224.7 | 237.7 | 6221.8 | 19 | 11 | 11.8 | 52.9 | 6.2 | 2.3 | 1 | 6.3 | 0 | 295.1 | 33445.7 | 1593 | 2600 | 4.553846 | 0.5953846 | 0.02492308 | 0.1138462 | 0.3844615 | 0.007 | 26.88333 | 23.78333 | 1 | 1 | 5.92 | 0.774 | 0.0324 | 0.148 | 0.4998
6293 | 21401584 | 2 | 0 | 2 | 130 | 220.6 | 241 | 6380 | 0 | 0 | 24.6 | 64 | 4.8 | 3.8 | 0 | 6.2 | 0 | 200 | 44800 | 1614 | 2479 | 4.57 | 0.63 | 0.021 | 0.115 | 0.396 | 0.009 | 27.51667 | 29.28333 | 1 | 1 | 5.941 | 0.819 | 0.0273 | 0.1495 | 0.5148
6294 | 21101566 | 4 | 2 | 0.1 | 129 | 229.9 | 216.2 | 6577.7 | 0 | 0 | 28.4 | 68.1 | 7 | 4 | 0 | 9.8 | 0 | 626.3 | 49120.1 | 1636 | 2805 | 4.59 | 0.78 | 0.023 | 0.101 | 0.389 | 0.013 | 30.7 | 28.95 | 1 | 1 | 5.9211 | 1.0062 | 0.02967 | 0.13029 | 0.50181
6295 | 21301583 | 2.8 | 0 | 2.7 | 141 | 227.5 | 201.2 | 6795.6 | 0 | 0 | 33.1 | 51 | 7.3 | 5.1 | 0 | 5.7 | 40 | 393 | 38500 | 1628 | 2463 | 4.55 | 0.53 | 0.023 | 0.11 | 0.407 | 0.018 | 33.83333 | 29.91667 | 1 | 1 | 6.4155 | 0.7473 | 0.03243 | 0.1551 | 0.57387
6296 | 21201527 | 2.7 | 1 | 2 | 130 | 227.2 | 222.2 | 6586.7 | 0 | 0 | 33.9 | 60.6 | 5.3 | 2.5 | 0 | 6.5 | 100 | 159.4 | 36135.9 | 1637 | 2488 | 4.643077 | 1.177692 | 0.019 | 0.1107692 | 0.4068462 | 0.013 | 30.45 | 21.18333 | 1 | 1 | 6.036 | 1.531 | 0.0247 | 0.144 | 0.5289
6297 | 21101567 | 2.4 | 2 | 0 | 137 | 225.2 | 222.1 | 7059.5 | 0 | 0 | 30.1 | 55.9 | 7 | 6 | 0 | 6.7 | 0 | 793.3 | 36727.3 | 1594 | 2515 | 4.68 | 1.31 | 0.016 | 0.114 | 0.441 | 0.018 | 32.08333 | 22.8 | 1 | 1 | 6.4116 | 1.7947 | 0.02192 | 0.15618 | 0.60417
6298 | 21401585 | 2.8 | 1.1 | 1.1 | 130 | 210.7 | 237 | 5655.2 | 0 | 0 | 28.1 | 49.8 | 3.8 | 3.6 | 0 | 6.9 | 0 | 298 | 36800 | 1611 | 2944 | 4.68 | 1.31 | 0.016 | 0.114 | 0.441 | 0.012 | 24.68333 | 27 | 1 | 1 | 6.084 | 1.703 | 0.0208 | 0.1482 | 0.5733
6300 | 21301584 | 1.9 | 0.1 | 3 | 140 | 214.1 | 205.1 | 8060.3 | 0 | 0 | 36.4 | 35.8 | 10.7 | 0.8 | 0 | 2.8 | 0 | 499 | 25500 | 1613 | 1018 | 4.64 | 0.7 | 0.022 | 0.115 | 0.391 | 0.027 | 41.53333 | 19.33333 | 1 | 1 | 6.496 | 0.98 | 0.0308 | 0.161 | 0.5474
6301 | 21401586 | 0 | 1 | 1 | 130 | 209.8 | 230.2 | 6524.4 | 0 | 0 | 26.6 | 53.2 | 4.7 | 2.9 | 0 | 6.5 | 200 | 541 | 40400 | 1667 | 2432 | 4.72 | 1.67 | 0.019 | 0.11 | 0.413 | 0.023 | 35.23333 | 28.73333 | 1 | 1 | 6.136 | 2.171 | 0.0247 | 0.143 | 0.5369
6302 | 21201529 | 1.9 | 1 | 1.4 | 139 | 228.2 | 248.1 | 6411.7 | 0 | 0 | 35.4 | 52.3 | 6.8 | 2.5 | 0 | 5.2 | 60 | 297.4 | 30863.3 | 1604 | 2552 | 4.72 | 1.67 | 0.019 | 0.11 | 0.413 | 0.01 | 26.53333 | 18.56667 | 1 | 1 | 6.5608 | 2.3213 | 0.02641 | 0.1529 | 0.57407
6303 | 21301585 | 2.5 | 0 | 3.8 | 140 | 189.9 | 201.1 | 9217.5 | 0 | 0 | 44.6 | 2.8 | 11.7 | 1.1 | 0 | 0 | 40 | 140 | 4100 | 1628 | 87 | 4.58 | 0.69 | 0.02 | 0.113 | 0.386 | 0.026 | 53.48333 | 2.916667 | 1 | 1 | 6.412 | 0.966 | 0.028 | 0.1582 | 0.5404
6304 | 21101569 | 0 | 2 | 0 | 125 | 236.4 | 217.9 | 6417 | 15 | 15 | 5.4 | 76 | 9 | 2 | 0 | 10 | 690 | 960.1 | 50957.8 | 1648 | 3396 | 4.58 | 0.69 | 0.02 | 0.113 | 0.386 | 0.008 | 29.68333 | 30 | 1 | 1 | 5.725 | 0.8625 | 0.025 | 0.14125 | 0.4825
6305 | 21401587 | 0 | 1 | 0 | 150 | 217.9 | 237.1 | 7977.3 | 0 | 0 | 62.5 | 5.4 | 9 | 1.6 | 5.2 | 0 | 550 | 374 | 22100 | 1619 | 383 | 4.649333 | 1.194667 | 0.01453333 | 0.115 | 0.419 | 0.024 | 37.91667 | 16.85 | 1 | 1 | 6.974 | 1.792 | 0.0218 | 0.1725 | 0.6285
6306 | 21201530 | 2 | 1 | 1.5 | 140 | 229.3 | 233.8 | 7952.2 | 0 | 0 | 35.1 | 52.2 | 6.1 | 1.6 | 0.8 | 4.2 | 0 | 569.2 | 35287.6 | 1661 | 1921 | 4.65 | 1.23 | 0.014 | 0.115 | 0.421 | 0.017 | 37.76667 | 21.5 | 1 | 1 | 6.51 | 1.722 | 0.0196 | 0.161 | 0.5894
6308 | 21101570 | 2.4 | 2 | 0 | 135 | 231.4 | 213.6 | 7113.5 | 16 | 14 | 13.1 | 50.9 | 6.3 | 5.4 | 0 | 7.7 | 460 | 811.2 | 36586.8 | 1640 | 3267 | 4.57 | 0.58 | 0.02 | 0.11 | 0.393 | 0.008 | 33.56667 | 23.05 | 1 | 1 | 6.1695 | 0.783 | 0.027 | 0.1485 | 0.53055
6309 | 21401588 | 0 | 1 | 0 | 150 | 213.7 | 237.2 | 7895.7 | 0 | 0 | 28.9 | 34.9 | 4.6 | 4.1 | 0 | 8.1 | 70 | 410 | 30200 | 1583 | 1794 | 4.58 | 0.69 | 0.02 | 0.113 | 0.386 | 0.02 | 35.26667 | 22.83333 | 1 | 1 | 6.87 | 1.035 | 0.03 | 0.1695 | 0.579
6310 | 21301587 | 0 | 0 | 2 | 140 | 229.6 | 220.6 | 7590.1 | 0 | 0 | 39.5 | 49.7 | 7.1 | 4.8 | 0 | 6.3 | 220 | 358 | 39100 | 1577 | 2108 | 4.59 | 0.65 | 0.024 | 0.109 | 0.395 | 0.016 | 34.45 | 27.51667 | 1 | 1 | 6.426 | 0.91 | 0.0336 | 0.1526 | 0.553
6311 | 21201531 | 2.7 | 1.3 | 1.6 | 132 | 219.8 | 222.9 | 6289.5 | 0 | 0 | 28.2 | 57 | 4.9 | 2.9 | 0 | 5.2 | 30 | 355.1 | 35142.4 | 1577 | 2469 | 4.55 | 0.53 | 0.017 | 0.088 | 0.388 | 0.012 | 28.96667 | 23.8 | 1 | 1 | 6.006 | 0.6996 | 0.02244 | 0.11616 | 0.51216
6312 | 21101571 | 0 | 1 | 0 | 133 | 236.8 | 218.9 | 6920.8 | 15 | 15 | 26.8 | 47.2 | 8.6 | 0.5 | 0 | 7.6 | 630 | 931.8 | 30020.9 | 1610 | 2882 | 4.64 | 0.7 | 0.022 | 0.115 | 0.391 | 0.013 | 31.9 | 19.76667 | 1 | 1 | 6.1712 | 0.931 | 0.02926 | 0.15295 | 0.52003
6313 | 21401589 | 0 | 0 | 2 | 128 | 211.2 | 232.5 | 6888.6 | 0 | 0 | 20.3 | 62.5 | 2.1 | 10.4 | 0 | 5.3 | 550 | 697 | 43500 | 1588 | 2086 | 4.64 | 0.7 | 0.022 | 0.115 | 0.391 | 0.016 | 31.4 | 30.66667 | 1 | 1 | 5.9392 | 0.896 | 0.02816 | 0.1472 | 0.50048
6314 | 21301588 | 0 | 0 | 2 | 130 | 229.7 | 221.4 | 6203.3 | 0 | 0 | 25.7 | 73.6 | 4 | 8.5 | 0 | 6.4 | 0 | 299 | 50100 | 1664 | 2743 | 4.57 | 0.58 | 0.02 | 0.11 | 0.393 | 0.012 | 29.33333 | 34.25 | 1 | 1 | 5.941 | 0.754 | 0.026 | 0.143 | 0.5109
6315 | 21201532 | 0 | 1.1 | 2.8 | 131 | 224.8 | 226.2 | 6384.3 | 0 | 0 | 32 | 61.5 | 4.9 | 1.9 | 0 | 3.2 | 0 | 595.1 | 34594.1 | 1593 | 2449 | 4.49 | 0.48 | 0.026 | 0.111 | 0.387 | 0.013 | 28.98333 | 23 | 1 | 1 | 5.8819 | 0.6288 | 0.03406 | 0.14541 | 0.50697
6316 | 21401590 | 0 | 0 | 2 | 127 | 210.9 | 236 | 6812.4 | 0 | 0 | 23.7 | 60.3 | 2.1 | 12 | 0 | 5.1 | 660 | 667 | 45600 | 1586 | 2094 | 4.59 | 0.66 | 0.017 | 0.112 | 0.412 | 0.012 | 30.6 | 31.56667 | 1 | 1 | 5.8293 | 0.8382 | 0.02159 | 0.14224 | 0.52324
6317 | 21101572 | 3.1 | 1.3 | 0.7 | 141 | 223.3 | 214.1 | 7230.6 | 0 | 0 | 31.6 | 47.9 | 9.2 | 0.8 | 0 | 4.2 | 580 | 993.5 | 27711.6 | 1651 | 2133 | 4.58 | 0.69 | 0.02 | 0.113 | 0.386 | 0.011 | 36.23333 | 17.86667 | 1 | 1 | 6.4578 | 0.9729 | 0.0282 | 0.15933 | 0.54426
6318 | 21301589 | 0 | 0 | 1.9 | 146 | 209.7 | 227.4 | 8047.6 | 0 | 0 | 41.1 | 22.7 | 8.6 | 3 | 0 | 4.2 | 130 | 112 | 18700 | 1593 | 1203 | 4.58 | 0.69 | 0.02 | 0.113 | 0.386 | 0.026 | 35.43333 | 12.73333 | 1 | 1 | 6.6868 | 1.0074 | 0.0292 | 0.16498 | 0.56356
6319 | 21201533 | 0 | 1 | 1.7 | 150 | 229.8 | 224.4 | 7077 | 17 | 13 | 12.6 | 37.1 | 5.9 | 2.4 | 0 | 3.8 | 0 | 277 | 25262.8 | 1613 | 1742 | 4.56 | 0.59 | 0.017 | 0.109 | 0.407 | 0.007 | 32.4 | 15.58333 | 1 | 1 | 6.84 | 0.885 | 0.0255 | 0.1635 | 0.6105
6320 | 21101573 | 0 | 0 | 0 | 130 | 225.9 | 224.8 | 6957.9 | 15 | 15 | 13.5 | 52.3 | 10.4 | 0 | 0 | 2.2 | 1420 | 1074.1 | 32369.9 | 1642 | 2603 | 4.49 | 0.48 | 0.026 | 0.111 | 0.387 | 0.018 | 31.2 | 20.38333 | 1 | 1 | 5.837 | 0.624 | 0.0338 | 0.1443 | 0.5031
6321 | 21401591 | 0 | 0 | 2.1 | 125 | 203.1 | 235.3 | 5296 | 0 | 0 | 21.4 | 56.5 | 2.8 | 7.4 | 0 | 6 | 460 | 426 | 40300 | 1624 | 2772 | 4.56 | 0.59 | 0.017 | 0.109 | 0.407 | 0.008 | 23.76667 | 26.83333 | 1 | 1 | 5.7 | 0.7375 | 0.02125 | 0.13625 | 0.50875
6322 | 21301590 | 0 | 0 | 2.5 | 140 | 216.6 | 218.6 | 8445.9 | 0 | 0 | 45.4 | 31.2 | 8.7 | 3.1 | 0 | 5.5 | 230 | 78 | 22900 | 1620 | 1378 | 4.58 | 0.59 | 0.02 | 0.103 | 0.365 | 0.014 | 38.7 | 15.28333 | 1 | 1 | 6.412 | 0.826 | 0.028 | 0.1442 | 0.511
6323 | 21201534 | 0 | 1 | 2 | 125 | 226.4 | 226.3 | 5826.9 | 18 | 12 | 10.4 | 60.8 | 4.8 | 3.2 | 0 | 5 | 0 | 655.9 | 37215.2 | 1625 | 2626 | 4.59 | 0.66 | 0.017 | 0.112 | 0.412 | 0.007 | 26.41667 | 22.13333 | 1 | 1 | 5.7375 | 0.825 | 0.02125 | 0.14 | 0.515
6324 | 21401592 | 0 | 0 | 2.4 | 129 | 207.8 | 235.6 | 6666 | 0 | 0 | 24.1 | 55 | 3.2 | 6.9 | 0 | 5.7 | 400 | 387 | 39300 | 1628 | 1932 | 4.56 | 0.59 | 0.017 | 0.109 | 0.407 | 0.014 | 29.98333 | 26.85 | 1 | 1 | 5.8824 | 0.7611 | 0.02193 | 0.14061 | 0.52503
6325 | 21101574 | 0 | 1.6 | 0 | 132 | 215.9 | 224.1 | 6392.1 | 12 | 18 | 8.6 | 45 | 7.4 | 1.9 | 0 | 4.6 | 970 | 912.9 | 28428.8 | 1655 | 2352 | 4.58 | 0.69 | 0.02 | 0.113 | 0.386 | 0.014 | 28.76667 | 17.66667 | 1 | 1 | 6.0456 | 0.9108 | 0.0264 | 0.14916 | 0.50952
6326 | 21301591 | 0 | 0 | 1.5 | 131 | 215.3 | 221.1 | 6405.6 | 0 | 0 | 30.2 | 54.4 | 6.5 | 6 | 0 | 6.5 | 410 | 143 | 36200 | 1625 | 2310 | 4.56 | 0.59 | 0.017 | 0.109 | 0.407 | 0.012 | 29.05 | 24.4 | 1 | 1 | 5.9736 | 0.7729 | 0.02227 | 0.14279 | 0.53317
6327 | 21201535 | 2.7 | 1 | 2 | 131 | 230.6 | 230.8 | 6245.8 | 14 | 0 | 11 | 71.7 | 4.8 | 2.2 | 0 | 4 | 0 | 653 | 43315.6 | 1636 | 2036 | 4.54 | 0.48 | 0.018 | 0.1 | 0.365 | 0.012 | 27.75 | 25.98333 | 1 | 1 | 5.9474 | 0.6288 | 0.02358 | 0.131 | 0.47815
6328 | 21101575 | 2.7 | 1.5 | 0 | 132 | 229.7 | 220.1 | 6533.3 | 0 | 0 | 37.6 | 57.1 | 9.4 | 1.1 | 0 | 5.9 | 920 | 108.6 | 35151.4 | 1643 | 2470 | 4.56 | 0.59 | 0.017 | 0.109 | 0.407 | 0.009 | 29.93333 | 21.93333 | 1 | 1 | 6.0192 | 0.7788 | 0.02244 | 0.14388 | 0.53724
6329 | 21401593 | 0 | 0.1 | 2 | 126 | 219.8 | 236.2 | 6808.7 | 0 | 0 | 20 | 73.3 | 1.9 | 8 | 0 | 6.8 | 420 | 764 | 44600 | 1650 | 2581 | 4.56 | 0.59 | 0.017 | 0.109 | 0.407 | 0.014 | 30.6 | 30.55 | 1 | 1 | 5.7456 | 0.7434 | 0.02142 | 0.13734 | 0.51282
6331 | 21201536 | 0 | 1.1 | 1.9 | 126 | 231.8 | 235.3 | 6416.6 | 17 | 13 | 9.7 | 66.4 | 4.5 | 2.3 | 0 | 4.1 | 0 | 683.6 | 36926.1 | 1592 | 2420 | 4.55 | 0.5 | 0.018 | 0.105 | 0.349 | 0.01 | 28 | 22.51667 | 1 | 1 | 5.733 | 0.63 | 0.02268 | 0.1323 | 0.43974
6332 | 21101576 | 1.1 | 1.6 | 0 | 125 | 239.9 | 225.3 | 5907.5 | 16 | 6 | 19.7 | 72.1 | 4.3 | 2.1 | 0 | 10 | 0 | 978.4 | 47209.4 | 1630 | 3193 | 4.56 | 0.59 | 0.017 | 0.109 | 0.407 | 0.011 | 26.45 | 28.7 | 1 | 1 | 5.7 | 0.7375 | 0.02125 | 0.13625 | 0.50875
6333 | 21401594 | 0 | 0.1 | 1.7 | 120 | 217.6 | 231.3 | 4751.8 | 0 | 0 | 24.9 | 72.7 | 3.7 | 5.8 | 0 | 7.3 | 1710 | 0 | 48400 | 1622 | 3696 | 4.56 | 0.59 | 0.017 | 0.109 | 0.407 | 0.01 | 21.43333 | 32.33333 | 1 | 1 | 5.472 | 0.708 | 0.0204 | 0.1308 | 0.4884
6335 | 21201537 | 2.1 | 1 | 1.4 | 130 | 236.5 | 234.7 | 6931.2 | 0 | 0 | 29.6 | 75.2 | 4.8 | 5 | 1.7 | 6.2 | 0 | 449.5 | 43253.3 | 1606 | 2880 | 4.72 | 1.67 | 0.019 | 0.11 | 0.413 | 0.008 | 30.3 | 26.98333 | 1 | 1 | 6.136 | 2.171 | 0.0247 | 0.143 | 0.5369
6336 | 21101577 | 0 | 2 | 0 | 131 | 230.8 | 224.9 | 5630.5 | 0 | 0 | 31.3 | 68.7 | 4 | 2.8 | 0 | 10 | 0 | 786.1 | 44887.4 | 1607 | 3742 | 4.58 | 0.69 | 0.02 | 0.113 | 0.386 | 0.01 | 25.23333 | 29.41667 | 1 | 1 | 5.9998 | 0.9039 | 0.0262 | 0.14803 | 0.50566
6337 | 21401595 | 0 | 1.1 | 2 | 131 | 213.6 | 237.2 | 5781 | 0 | 0 | 26.9 | 56 | 4.7 | 5 | 0 | 8.1 | 2160 | 0 | 40900 | 1601 | 3787 | 4.58 | 0.59 | 0.016 | 0.109 | 0.41 | 0.008 | 26.06667 | 32.01667 | 1 | 1 | 5.9998 | 0.7729 | 0.02096 | 0.14279 | 0.5371
6338 | 21301594 | 1.9 | 0.7 | 1.3 | 141 | 231.9 | 228 | 5740.8 | 0 | 0 | 27.4 | 61.6 | 5 | 5.1 | 0 | 7.7 | 0 | 318 | 41600 | 1640 | 3821 | 4.55 | 0.53 | 0.023 | 0.11 | 0.407 | 0.008 | 25.18333 | 28.75 | 1 | 1 | 6.4155 | 0.7473 | 0.03243 | 0.1551 | 0.57387
6339 | 21201538 | 4 | 1 | 1.9 | 134 | 232.1 | 230.2 | 6160.7 | 0 | 0 | 28.8 | 65.8 | 5 | 1 | 0.7 | 5.3 | 0 | 317.3 | 37018.8 | 1634 | 2350 | 4.58 | 0.59 | 0.016 | 0.109 | 0.41 | 0.02 | 27.48333 | 23.1 | 1 | 1 | 6.1372 | 0.7906 | 0.02144 | 0.14606 | 0.5494
6340 | 21101578 | 0 | 2 | 0 | 131 | 230.1 | 225.2 | 6770.5 | 10 | 20 | 9 | 60.5 | 3 | 3 | 0 | 10 | 0 | 1171.5 | 43648.2 | 1615 | 2460 | 4.58 | 0.59 | 0.016 | 0.109 | 0.41 | 0.006 | 30.3 | 30.76667 | 1 | 1 | 5.9998 | 0.7729 | 0.02096 | 0.14279 | 0.5371
6341 | 21401596 | 2.6 | 1 | 1.9 | 131 | 219.7 | 238.9 | 5818.4 | 0 | 0 | 24.2 | 62.3 | 5.3 | 3.9 | 0 | 9.1 | 2280 | 0 | 48000 | 1610 | 3717 | 4.58 | 0.59 | 0.016 | 0.109 | 0.41 | 0.006 | 27.06667 | 34.46667 | 1 | 1 | 5.9998 | 0.7729 | 0.02096 | 0.14279 | 0.5371
6342 | 21301595 | 2 | 0.8 | 1 | 152 | 227 | 223 | 7303.9 | 0 | 0 | 32.6 | 40.2 | 8.3 | 2.4 | 0 | 4.1 | 280 | 269 | 27000 | 1585 | 2020 | 4.52 | 0.68 | 0.037 | 0.114 | 0.315 | 0.018 | 32.81667 | 18.55 | 1 | 1 | 6.8704 | 1.0336 | 0.05624 | 0.17328 | 0.4788
6343 | 21201539 | 2.8 | 0.1 | 2 | 131 | 235.9 | 232.5 | 6408.4 | 0 | 0 | 30.4 | 72.1 | 6 | 3 | 0.7 | 4.3 | 0 | 103.9 | 41328.9 | 1597 | 2644 | 4.58 | 0.59 | 0.016 | 0.109 | 0.41 | 0.008 | 28.26667 | 27.73333 | 1 | 1 | 5.9998 | 0.7729 | 0.02096 | 0.14279 | 0.5371
6344 | 21401597 | 2.7 | 1.4 | 2.8 | 130 | 216.5 | 226.7 | 5242.1 | 0 | 0 | 25.8 | 57.8 | 5.1 | 4.4 | 0 | 7.3 | 430 | 520 | 43400 | 1596 | 3039 | 4.49 | 0.27 | 0.022 | 0.112 | 0.378 | 0.006 | 24.05 | 28.88333 | 1 | 1 | 5.837 | 0.351 | 0.0286 | 0.1456 | 0.4914
6345 | 21101579 | 0 | 2 | 0 | 145 | 249.9 | 224.8 | 7060.5 | 14 | 16 | 12.5 | 62.5 | 4.7 | 2.4 | 0.5 | 7.5 | 0 | 1145.4 | 42643.4 | 1638 | 2618 | 4.49 | 0.27 | 0.022 | 0.112 | 0.378 | 0.007 | 31.68333 | 26.75 | 1 | 1 | 6.5105 | 0.3915 | 0.0319 | 0.1624 | 0.5481
6346 | 21301596 | 2.3 | 0.2 | 1.7 | 130 | 225.5 | 221.7 | 5442.3 | 0 | 0 | 23.1 | 70 | 4.9 | 4.8 | 0 | 6.5 | 210 | 455 | 42800 | 1593 | 3416 | 4.54 | 0.49 | 0.023 | 0.115 | 0.38 | 0.017 | 24.61667 | 28.8 | 1 | 1 | 5.902 | 0.637 | 0.0299 | 0.1495 | 0.494
6347 | 21201540 | 2.5 | 1 | 2 | 130 | 240.8 | 213.3 | 7378 | 0 | 0 | 29.3 | 78.9 | 5.1 | 2.6 | 0.5 | 3.6 | 0 | 557.5 | 41817.9 | 1623 | 2085 | 4.55 | 0.53 | 0.017 | 0.088 | 0.388 | 0.017 | 35.48333 | 26.25 | 1 | 1 | 5.915 | 0.689 | 0.0221 | 0.1144 | 0.5044
6348 | 21401598 | 2.9 | 0.8 | 1.7 | 130 | 214 | 231.7 | 5358.3 | 0 | 0 | 25.7 | 55.6 | 5 | 3 | 0 | 7 | 60 | 685 | 39100 | 1616 | 2772 | 4.52 | 0.68 | 0.037 | 0.114 | 0.315 | 0.011 | 26.8 | 25.93333 | 1 | 1 | 5.876 | 0.884 | 0.0481 | 0.1482 | 0.4095
6349 | 21101580 | 0 | 1 | 1.8 | 150 | 229.8 | 224.8 | 7499.5 | 0 | 0 | 38.5 | 41.3 | 6 | 3.5 | 0.2 | 5 | 0 | 734.1 | 27699.3 | 1575 | 1843 | 4.52 | 0.68 | 0.037 | 0.114 | 0.315 | 0.018 | 36.66667 | 16.45 | 1 | 1 | 6.78 | 1.02 | 0.0555 | 0.171 | 0.4725
6350 | 21301597 | 1.9 | 0.7 | 1.4 | 129 | 221.6 | 221.6 | 5322.3 | 0 | 0 | 22.4 | 68.3 | 4 | 5.2 | 0 | 7 | 210 | 384 | 43200 | 1593 | 3506 | 4.54 | 0.49 | 0.023 | 0.115 | 0.38 | 0.02 | 26.53333 | 28.9 | 1 | 1 | 5.8566 | 0.6321 | 0.02967 | 0.14835 | 0.4902
6351 | 21201541 | 2.9 | 1 | 2 | 142 | 242.7 | 220.3 | 7282.2 | 0 | 0 | 29.7 | 67.9 | 5 | 3.8 | 0 | 5.1 | 0 | 363.3 | 38266.8 | 1644 | 1999 | 4.68 | 1.31 | 0.016 | 0.114 | 0.441 | 0.014 | 33.86667 | 23.21667 | 1 | 1 | 6.6456 | 1.8602 | 0.02272 | 0.16188 | 0.62622
6352 | 21401599 | 2.5 | 1.2 | 2.3 | 128 | 225.3 | 225.4 | 5630.5 | 0 | 0 | 27 | 67.3 | 5.5 | 3.6 | 0 | 7.6 | 80 | 727 | 45700 | 1628 | 2960 | 4.54 | 0.49 | 0.023 | 0.115 | 0.38 | 0.008 | 26.25 | 29.65 | 1 | 1 | 5.8112 | 0.6272 | 0.02944 | 0.1472 | 0.4864
6354 | 21301598 | 2.7 | 0 | 2.8 | 154 | 219.9 | 197.8 | 6698.2 | 0 | 0 | 32.8 | 30.6 | 6.7 | 3.1 | 0 | 3.8 | 0 | 126 | 23500 | 1584 | 1996 | 4.52 | 0.68 | 0.037 | 0.114 | 0.315 | 0.017 | 33.93333 | 16.06667 | 1 | 1 | 6.9608 | 1.0472 | 0.05698 | 0.17556 | 0.4851
6355 | 21201542 | 2.8 | 1 | 2.1 | 131 | 230.9 | 215.1 | 6846 | 0 | 0 | 27.8 | 68.8 | 4.9 | 5.5 | 0.6 | 6.2 | 0 | 332.5 | 43033.7 | 1697 | 2402 | 4.52 | 0.46 | 0.019 | 0.108 | 0.362 | 0.006 | 34.1 | 27.06667 | 1 | 1 | 5.9212 | 0.6026 | 0.02489 | 0.14148 | 0.47422
6356 | 21401600 | 2.6 | 1.2 | 2.2 | 136 | 223.9 | 227.6 | 6182.3 | 0 | 0 | 28.8 | 56.5 | 5.5 | 2.9 | 0 | 6.7 | 0 | 603 | 40300 | 1653 | 2461 | 4.58 | 0.69 | 0.02 | 0.113 | 0.386 | 0.008 | 28.41667 | 27.41667 | 1 | 1 | 6.2288 | 0.9384 | 0.0272 | 0.15368 | 0.52496
6357 | 21101582 | 0 | 2 | 0 | 136 | 239.9 | 224.6 | 5667.5 | 0 | 0 | 31.8 | 72 | 4 | 3.4 | 0 | 10 | 0 | 889.6 | 46789.6 | 1594 | 3062 | 4.56 | 0.59 | 0.017 | 0.109 | 0.407 | 0.018 | 25.45 | 26.91667 | 1 | 1 | 6.2016 | 0.8024 | 0.02312 | 0.14824 | 0.55352
6359 | 21201543 | 2.4 | 2 | 0.6 | 139 | 232.9 | 222.6 | 6442.3 | 0 | 0 | 29.9 | 61.9 | 6 | 4 | 0 | 6.4 | 0 | 585.8 | 43149.3 | 1628 | 2201 | 4.5 | 0.41 | 0.022 | 0.114 | 0.331 | 0.009 | 29.71667 | 24.76667 | 1 | 1 | 6.255 | 0.5699 | 0.03058 | 0.15846 | 0.46009
6360 | 21401601 | 0 | 1.1 | 0 | 134 | 218.8 | 204.5 | 6212.5 | 0 | 0 | 31.8 | 52.5 | 4.9 | 2.8 | 0 | 9 | 10 | 549 | 37500 | 1607 | 2299 | 4.61 | 0.56 | 0.02 | 0.12 | 0.471 | 0.013 | 31.7 | 25.93333 | 1 | 1 | 6.1774 | 0.7504 | 0.0268 | 0.1608 | 0.63114
6361 | 21101583 | 2.3 | 2 | 0 | 139 | 232.2 | 220 | 6165.3 | 0 | 0 | 32.5 | 58.7 | 4 | 2 | 0 | 10 | 0 | 591.6 | 37555.9 | 1608 | 2878 | 4.61 | 0.56 | 0.02 | 0.12 | 0.471 | 0.016 | 28.26667 | 22.76667 | 1 | 1 | 6.4079 | 0.7784 | 0.0278 | 0.1668 | 0.65469
6363 | 21201544 | 2.6 | 2 | 0.7 | 116 | 230.7 | 224.3 | 5739.2 | 0 | 0 | 21.4 | 90.7 | 6 | 4.9 | 0 | 6.3 | 0 | 564.2 | 50103.9 | 1577 | 2715 | 4.62 | 0.57 | 0.02 | 0.118 | 0.466 | 0.012 | 26.26667 | 32.41667 | 1 | 1 | 5.3592 | 0.6612 | 0.0232 | 0.13688 | 0.54056
6364 | 21401602 | 0 | 1.2 | 0 | 135 | 220.3 | 207 | 6523.6 | 0 | 0 | 28.9 | 56.4 | 5.8 | 1.4 | 0 | 8 | 20 | 950 | 39000 | 1601 | 2348 | 4.62 | 0.57 | 0.02 | 0.118 | 0.466 | 0.012 | 32.98333 | 26.98333 | 1 | 1 | 6.237 | 0.7695 | 0.027 | 0.1593 | 0.6291
6365 | 21101584 | 2.5 | 2 | 0 | 145 | 239.9 | 221.7 | 6707 | 0 | 0 | 34.8 | 57.6 | 5 | 4 | 0 | 8 | 0 | 902.8 | 38673.5 | 1601 | 2823 | 4.57 | 0.49 | 0.018 | 0.114 | 0.411 | 0.014 | 31.78333 | 24.03333 | 1 | 1 | 6.6265 | 0.7105 | 0.0261 | 0.1653 | 0.59595
6366 | 21201545 | 2.2 | 2 | 1.3 | 136 | 216.4 | 226 | 6302.7 | 0 | 0 | 27.8 | 50.6 | 6.1 | 3.7 | 0 | 3.7 | 0 | 456 | 35697.7 | 1641 | 2416 | 4.57 | 0.49 | 0.018 | 0.114 | 0.411 | 0.022 | 28.71667 | 22.83333 | 1 | 1 | 6.2152 | 0.6664 | 0.02448 | 0.15504 | 0.55896
6367 | 21301601 | 2 | 1.1 | 0 | 130 | 204.3 | 194.8 | 6428.6 | 0 | 0 | 18 | 54.3 | 3.2 | 3.6 | 0 | 8.6 | 410 | 414 | 36400 | 1598 | 1869 | 4.44 | 0.46 | 0.02 | 0.123 | 0.523 | 0.021 | 33.91667 | 25.21667 | 1 | 1 | 5.772 | 0.598 | 0.026 | 0.1599 | 0.6799
6368 | 21101585 | 2.2 | 2 | 0 | 138 | 228 | 209.3 | 6408.2 | 0 | 0 | 29.4 | 58.6 | 5 | 3 | 0 | 9 | 0 | 1003.9 | 37791.8 | 1616 | 3132 | 4.43 | 0.45 | 0.023 | 0.113 | 0.432 | 0.012 | 30.9 | 21.86667 | 1 | 1 | 6.1134 | 0.621 | 0.03174 | 0.15594 | 0.59616
6369 | 21401603 | 0 | 1.3 | 1.3 | 135 | 220.2 | 222.8 | 6269.4 | 0 | 0 | 31.2 | 54 | 4.5 | 2.6 | 0 | 6.7 | 10 | 493 | 37400 | 1613 | 2402 | 4.46 | 0.45 | 0.024 | 0.118 | 0.418 | 0.018 | 29.4 | 25.05 | 1 | 1 | 6.021 | 0.6075 | 0.0324 | 0.1593 | 0.5643
6370 | 21201546 | 2.7 | 1.8 | 1.2 | 135 | 229.6 | 241.3 | 6543.2 | 0 | 0 | 27.9 | 64.3 | 5.2 | 5 | 0.1 | 6.2 | 0 | 430.4 | 42386 | 1668 | 2297 | 4.61 | 0.56 | 0.02 | 0.12 | 0.471 | 0.011 | 28.38333 | 24.75 | 1 | 1 | 6.2235 | 0.756 | 0.027 | 0.162 | 0.63585
6371 | 21301602 | 2 | 1.5 | 0 | 134 | 210.3 | 206.4 | 6097 | 0 | 0 | 17.5 | 57.1 | 2.7 | 3.7 | 0 | 6.5 | 0 | 281 | 37300 | 1607 | 1897 | 4.61 | 0.56 | 0.02 | 0.12 | 0.471 | 0.018 | 29.6 | 26.31667 | 1 | 1 | 6.1774 | 0.7504 | 0.0268 | 0.1608 | 0.63114
6372 | 21401604 | 0 | 1 | 0 | 136 | 219.2 | 232.9 | 6380.4 | 0 | 0 | 31.6 | 51.6 | 5 | 2.6 | 0 | 8.1 | 0 | 836 | 39000 | 1633 | 2392 | 4.68 | 1.31 | 0.016 | 0.114 | 0.441 | 0.017 | 28.83333 | 26.06667 | 1 | 1 | 6.3648 | 1.7816 | 0.02176 | 0.15504 | 0.59976
6373 | 21101586 | 4.2 | 2 | 0 | 140 | 230 | 222 | 6234.7 | 0 | 0 | 31.9 | 53.9 | 4 | 2 | 0 | 9 | 0 | 1051.8 | 36392.1 | 1636 | 3010 | 4.68 | 1.31 | 0.016 | 0.114 | 0.441 | 0.014 | 28.4 | 21.01667 | 1 | 1 | 6.552 | 1.834 | 0.0224 | 0.1596 | 0.6174
6374 | 21301603 | 2.2 | 1 | 0 | 132 | 202.8 | 208.2 | 5998.3 | 0 | 0 | 18.5 | 50.5 | 2.4 | 4.4 | 0 | 9.5 | 110 | 241 | 35000 | 1610 | 2269 | 4.44 | 0.46 | 0.02 | 0.123 | 0.523 | 0.016 | 29.01667 | 24.2 | 1 | 1 | 5.8608 | 0.6072 | 0.0264 | 0.16236 | 0.69036
6375 | 21201547 | 2.3 | 2.1 | 1.3 | 130 | 221.4 | 226.2 | 6150.9 | 0 | 0 | 26.3 | 62.8 | 6.3 | 3.6 | 0 | 6.2 | 0 | 698.3 | 40371.9 | 1652 | 2209 | 4.465385 | 0.4761538 | 0.02069231 | 0.12 | 0.4962308 | 0.012 | 28.88333 | 24.5 | 1 | 1 | 5.805 | 0.619 | 0.0269 | 0.156 | 0.6451
6377 | 21401605 | 0 | 1 | 0 | 140 | 206.1 | 238.5 | 7244.2 | 0 | 0 | 35.7 | 30.1 | 7.5 | 0.7 | 0 | 6.7 | 460 | 167 | 24100 | 1595 | 1831 | 4.55 | 0.53 | 0.023 | 0.11 | 0.407 | 0.014 | 33.51667 | 17.68333 | 1 | 1 | 6.37 | 0.742 | 0.0322 | 0.154 | 0.5698
6378 | 21201548 | 2.9 | 1.5 | 1.3 | 147 | 219.3 | 215.5 | 6868.7 | 0 | 0 | 32.9 | 36 | 5.5 | 3 | 0 | 5.2 | 0 | 218.1 | 25216.2 | 1643 | 2094 | 4.52 | 0.68 | 0.037 | 0.114 | 0.315 | 0.011 | 32.71667 | 15.51667 | 1 | 1 | 6.6444 | 0.9996 | 0.05439 | 0.16758 | 0.46305
6379 | 21301604 | 2.1 | 1.7 | 0 | 140 | 219.2 | 218.5 | 7865 | 0 | 0 | 33.1 | 43.7 | 2.4 | 7 | 0 | 7 | 0 | 192 | 28900 | 1577 | 2051 | 4.44 | 0.46 | 0.02 | 0.123 | 0.523 | 0.019 | 36.03333 | 19.03333 | 1 | 1 | 6.216 | 0.644 | 0.028 | 0.1722 | 0.7322
6380 | 21101588 | 2.4 | 2 | 0.5 | 130 | 232.4 | 221.5 | 6548.4 | 18 | 14 | 6.7 | 61.3 | 8.4 | 1.3 | 0 | 5 | 680 | 1178.6 | 38677.4 | 1597 | 2598 | 4.46 | 0.45 | 0.024 | 0.118 | 0.418 | 0.009 | 29.76667 | 22.55 | 1 | 1 | 5.798 | 0.585 | 0.0312 | 0.1534 | 0.5434
6381 | 21401606 | 0 | 1 | 0 | 131 | 220.2 | 226.4 | 6814.8 | 0 | 0 | 40.8 | 48.7 | 4 | 4.5 | 0.6 | 6.5 | 1100 | 0 | 37400 | 1608 | 2446 | 4.46 | 0.45 | 0.024 | 0.118 | 0.418 | 0.016 | 31.41667 | 24.8 | 1 | 1 | 5.8426 | 0.5895 | 0.03144 | 0.15458 | 0.54758
6382 | 21201549 | 2.5 | 1 | 2 | 130 | 232.2 | 222.3 | 5992.8 | 16 | 14 | 11 | 58.2 | 5.5 | 2.5 | 0 | 5 | 0 | 485.1 | 33934.2 | 1623 | 3021 | 4.63 | 0.66 | 0.014 | 0.115 | 0.45 | 0.009 | 27.68333 | 22 | 1 | 1 | 6.019 | 0.858 | 0.0182 | 0.1495 | 0.585
6383 | 21301605 | 2 | 0 | 2.1 | 121 | 219.8 | 227.9 | 6013.4 | 0 | 0 | 24.8 | 72.3 | 2.8 | 7.2 | 0 | 6.3 | 40 | 351 | 48000 | 1641 | 2685 | 4.62 | 0.72 | 0.014 | 0.118 | 0.467 | 0.01 | 26.45 | 34.18333 | 1 | 1 | 5.5902 | 0.8712 | 0.01694 | 0.14278 | 0.56507
6384 | 21101589 | 0 | 1 | 2.1 | 130 | 234.4 | 221.9 | 6882.2 | 30 | 0 | 11.6 | 62.5 | 9.3 | 3 | 0 | 7.8 | 650 | 0.3 | 40366.2 | 1593 | 2823 | 4.54 | 0.53 | 0.02 | 0.112 | 0.398 | 0.007 | 31.26667 | 23.85 | 1 | 1 | 5.902 | 0.689 | 0.026 | 0.1456 | 0.5174
6385 | 21401607 | 2.4 | 0.2 | 2.5 | 128 | 210.5 | 230.9 | 6170 | 0 | 0 | 27.8 | 52.6 | 7.3 | 2.1 | 0 | 5.6 | 0 | 411 | 38300 | 1641 | 2998 | 4.62 | 0.72 | 0.014 | 0.118 | 0.467 | 0.006 | 27.78333 | 24.88333 | 1 | 1 | 5.9136 | 0.9216 | 0.01792 | 0.15104 | 0.59776
6386 | 21201550 | 2.6 | 1 | 2 | 119 | 231.7 | 225.6 | 5504.2 | 0 | 0 | 25.9 | 84.2 | 5.1 | 2.9 | 0 | 5 | 0 | 631.5 | 47531.8 | 1649 | 3681 | 4.58 | 0.69 | 0.02 | 0.113 | 0.386 | 0.01 | 25.05 | 28.41667 | 1 | 1 | 5.4502 | 0.8211 | 0.0238 | 0.13447 | 0.45934
6388 | 21101590 | 0 | 0 | 0 | 129 | 228 | 222.4 | 6542.8 | 17 | 13 | 13.2 | 56 | 11.4 | 0 | 0 | 2.9 | 1280 | 1.1 | 37473.1 | 1619 | 2213 | 4.39 | 0.4 | 0.027 | 0.111 | 0.396 | 0.013 | 29.63333 | 21.38333 | 1 | 1 | 5.6631 | 0.516 | 0.03483 | 0.14319 | 0.51084
6389 | 21401608 | 0 | 0 | 2.5 | 129 | 220.5 | 238.2 | 6071.7 | 0 | 0 | 22.9 | 68.8 | 2.3 | 6.1 | 0 | 5.5 | 0 | 508 | 40000 | 1612 | 3174 | 4.54 | 0.53 | 0.02 | 0.112 | 0.398 | 0.01 | 26.65 | 25.23333 | 1 | 1 | 5.8566 | 0.6837 | 0.0258 | 0.14448 | 0.51342
6390 | 21201551 | 3 | 1.3 | 2 | 130 | 230.9 | 222.7 | 6270.9 | 0 | 0 | 30.3 | 67.6 | 5.3 | 2.4 | 0 | 5 | 290 | 308.6 | 39225.4 | 1620 | 2306 | 4.55 | 0.48 | 0.019 | 0.115 | 0.401 | 0.01 | 28.91667 | 23.31667 | 1 | 1 | 5.915 | 0.624 | 0.0247 | 0.1495 | 0.5213
6391 | 21301607 | 1.9 | 0 | 2.1 | 131 | 219.7 | 228.4 | 6122.3 | 0 | 0 | 29.4 | 57.6 | 3 | 7.8 | 0 | 6 | 0 | 471 | 42400 | 1633 | 2344 | 4.52 | 0.49 | 0.021 | 0.107 | 0.382 | 0.013 | 26.85 | 29.75 | 1 | 1 | 5.9212 | 0.6419 | 0.02751 | 0.14017 | 0.50042
6392 | 21101591 | 0 | 1 | 1 | 131 | 219.5 | 224.6 | 5977.8 | 17 | 13 | 9.2 | 49.6 | 10.5 | 0 | 0 | 2.4 | 1530 | 0.4 | 32497.9 | 1666 | 2203 | 4.5 | 0.44 | 0.022 | 0.115 | 0.394 | 0.011 | 26.85 | 18.71667 | 1 | 1 | 5.895 | 0.5764 | 0.02882 | 0.15065 | 0.51614
6393 | 21401609 | 2.3 | 0 | 2.2 | 128 | 219.7 | 241.8 | 5634.7 | 0 | 0 | 19.1 | 70.2 | 2 | 6.3 | 0 | 5.8 | 0 | 431 | 39600 | 1618 | 3088 | 4.52 | 0.49 | 0.021 | 0.107 | 0.382 | 0.014 | 24.28333 | 25.95 | 1 | 1 | 5.7856 | 0.6272 | 0.02688 | 0.13696 | 0.48896
6394 | 21201552 | 2.7 | 1 | 2.6 | 131 | 231.5 | 219.2 | 6095.7 | 0 | 0 | 34.3 | 63.9 | 6.7 | 1.3 | 0 | 4.4 | 110 | 166.1 | 37615.2 | 1642 | 2802 | 4.43 | 0.45 | 0.023 | 0.113 | 0.432 | 0.009 | 28.56667 | 22.51667 | 1 | 1 | 5.8033 | 0.5895 | 0.03013 | 0.14803 | 0.56592
6395 | 21301608 | 0 | 0 | 2 | 131 | 214.8 | 225.4 | 5952.3 | 0 | 0 | 28.8 | 55.2 | 2.4 | 7.9 | 0 | 6.1 | 0 | 177 | 39200 | 1609 | 2151 | 4.39 | 0.4 | 0.027 | 0.111 | 0.396 | 0.013 | 26.48333 | 26.63333 | 1 | 1 | 5.7509 | 0.524 | 0.03537 | 0.14541 | 0.51876
6396 | 21101592 | 0 | 0 | 0 | 132 | 225.9 | 224.2 | 6274.2 | 18 | 13 | 11.5 | 51 | 11.3 | 0 | 0 | 6 | 1950 | 1 | 31788.7 | 1657 | 2601 | 4.52 | 0.68 | 0.037 | 0.114 | 0.315 | 0.013 | 28.21667 | 19.65 | 1 | 1 | 5.9664 | 0.8976 | 0.04884 | 0.15048 | 0.4158
6397 | 21401610 | 0 | 0 | 2 | 127 | 215.5 | 244 | 5089.7 | 0 | 0 | 23.8 | 64.3 | 1.9 | 7.2 | 0 | 4.4 | 0 | 601 | 36900 | 1653 | 3243 | 4.52 | 0.49 | 0.021 | 0.107 | 0.382 | 0.015 | 21.81667 | 25.58333 | 1 | 1 | 5.7404 | 0.6223 | 0.02667 | 0.13589 | 0.48514
6398 | 21201553 | 0 | 1 | 2.1 | 131 | 232.4 | 218.5 | 6083.5 | 16 | 14 | 13.3 | 58.3 | 7 | 0.8 | 0 | 4.9 | 340 | 67.6 | 37262.5 | 1613 | 2231 | 4.63 | 0.66 | 0.014 | 0.115 | 0.45 | 0.007 | 28.55 | 22.56667 | 1 | 1 | 6.0653 | 0.8646 | 0.01834 | 0.15065 | 0.5895
6399 | 21301609 | 0 | 0.1 | 1.7 | 131 | 216.8 | 223.7 | 6026.2 | 0 | 0 | 25.4 | 60.7 | 1.8 | 9.2 | 0 | 6.4 | 0 | 314 | 40300 | 1611 | 2301 | 4.42 | 0.41 | 0.027 | 0.116 | 0.403 | 0.017 | 27 | 28.21667 | 1 | 1 | 5.7902 | 0.5371 | 0.03537 | 0.15196 | 0.52793
6400 | 21401611 | 0 | 0 | 2 | 139 | 208.4 | 245 | 6386.7 | 0 | 0 | 31.4 | 38.1 | 4.4 | 6.2 | 0 | 4.1 | 0 | 622 | 21600 | 1600 | 2039 | 4.56 | 0.52 | 0.019 | 0.121 | 0.523 | 0.021 | 27.78333 | 15.26667 | 1 | 1 | 6.3384 | 0.7228 | 0.02641 | 0.16819 | 0.72697
6401 | 21201554 | 0 | 1 | 2 | 131 | 236 | 217 | 6275.4 | 0 | 0 | 29.1 | 76.3 | 5 | 2 | 0 | 4.3 | 1050 | 220.2 | 43443.7 | 1611 | 2261 | 4.49 | 0.42 | 0.019 | 0.103 | 0.38 | 0.013 | 29.7 | 27.3 | 1 | 1 | 5.8819 | 0.5502 | 0.02489 | 0.13493 | 0.4978
6402 | 21301610 | 2.2 | 0 | 1.9 | 131 | 214.8 | 190 | 5868.2 | 0 | 0 | 22.1 | 59.4 | 2.9 | 5.2 | 0 | 6.2 | 0 | 300 | 34600 | 1623 | 3010 | 4.39 | 0.4 | 0.027 | 0.111 | 0.396 | 0.02 | 30.91667 | 24.36667 | 1 | 1 | 5.7509 | 0.524 | 0.03537 | 0.14541 | 0.51876
6403 | 21101594 | 0 | 1.5 | 0 | 131 | 233.8 | 222 | 6097.1 | 18 | 12 | 10.6 | 62.6 | 5 | 2.9 | 0 | 7.2 | 0 | 197.5 | 37223.6 | 1637 | 2403 | 4.52 | 0.49 | 0.021 | 0.107 | 0.382 | 0.01 | 27.7 | 22.3 | 1 | 1 | 5.9212 | 0.6419 | 0.02751 | 0.14017 | 0.50042
6404 | 21401612 | 3.8 | 0 | 1.5 | 121 | 210.2 | 227.4 | 5044.2 | 0 | 0 | 16.4 | 69.1 | 1.2 | 7.2 | 0.1 | 10.4 | 900 | 464 | 47700 | 1604 | 3459 | 4.52 | 0.49 | 0.021 | 0.107 | 0.382 | 0.006 | 22.48333 | 32.71667 | 1 | 1 | 5.4692 | 0.5929 | 0.02541 | 0.12947 | 0.46222
6405 | 21201555 | 3 | 0.1 | 2 | 130 | 231.6 | 219.9 | 6744.8 | 0 | 0 | 27.8 | 70.9 | 6.9 | 3.1 | 1.2 | 5.5 | 0 | 385 | 37093.8 | 1586 | 2379 | 4.61 | 0.56 | 0.02 | 0.12 | 0.471 | 0.006 | 31.51667 | 23.26667 | 1 | 1 | 5.993 | 0.728 | 0.026 | 0.156 | 0.6123
6406 | 21301611 | 1.9 | 0.7 | 1.2 | 133 | 226 | 224.2 | 5844.8 | 0 | 0 | 22.9 | 68.2 | 3.4 | 6.2 | 0 | 6.6 | 260 | 409 | 42800 | 1616 | 3260 | 4.61 | 0.56 | 0.02 | 0.12 | 0.471 | 0.014 | 26.13333 | 29.53333 | 1 | 1 | 6.1313 | 0.7448 | 0.0266 | 0.1596 | 0.62643
6407 | 21101595 | 0 | 2 | 0 | 130 | 229.8 | 223.8 | 5919.4 | 17 | 13 | 7.6 | 61.8 | 4.6 | 2.5 | 1 | 6.3 | 0 | 238.1 | 37387.4 | 1638 | 2664 | 4.61 | 0.56 | 0.02 | 0.12 | 0.471 | 0.006 | 26.68333 | 22.31667 | 1 | 1 | 5.993 | 0.728 | 0.026 | 0.156 | 0.6123
6408 | 21401613 | 2.5 | 0.8 | 1.5 | 132 | 220.1 | 232.9 | 5576 | 0 | 0 | 21.9 | 64 | 2.7 | 5 | 0 | 9.4 | 1130 | 458 | 44100 | 1618 | 3734 | 4.56 | 0.52 | 0.019 | 0.121 | 0.523 | 0.011 | 24.75 | 29.95 | 1 | 1 | 6.0192 | 0.6864 | 0.02508 | 0.15972 | 0.69036
6409 | 21201556 | 0 | 0 | 2 | 130 | 238.1 | 241.6 | 6507.4 | 17 | 14 | 0.7 | 75.9 | 4.6 | 3 | 0 | 5.5 | 520 | 37.3 | 40677.4 | 1603 | 2240 | 4.54 | 0.41 | 0.023 | 0.12 | 0.459 | 0.009 | 27.65 | 27.85 | 1 | 1 | 5.902 | 0.533 | 0.0299 | 0.156 | 0.5967
6410 | 21301612 | 2 | 1.1 | 1.1 | 129 | 222.5 | 220.9 | 5545.3 | 0 | 0 | 23.2 | 67.9 | 3.6 | 6.2 | 0 | 6.9 | 360 | 418 | 39700 | 1595 | 3591 | 4.54 | 0.49 | 0.016 | 0.107 | 0.362 | 0.016 | 25.16667 | 29.66667 | 1 | 1 | 5.8566 | 0.6321 | 0.02064 | 0.13803 | 0.46698
6411 | 21401614 | 0 | 0.6 | 1 | 131 | 221 | 230.6 | 5710.8 | 0 | 0 | 22.9 | 67 | 2.4 | 5.5 | 0 | 8 | 780 | 1047 | 43300 | 1632 | 3572 | 4.54 | 0.53 | 0.02 | 0.112 | 0.398 | 0.013 | 25.71667 | 30.45 | 1 | 1 | 5.9474 | 0.6943 | 0.0262 | 0.14672 | 0.52138
6412 | 21201557 | 0 | 1 | 0 | 119 | 234.6 | 213.5 | 5937.7 | 15 | 17 | 1 | 82.3 | 2.4 | 5.2 | 0 | 6.4 | 20 | 136.2 | 41809 | 1605 | 2441 | 4.61 | 0.56 | 0.02 | 0.12 | 0.471 | 0.008 | 28.51667 | 27.03333 | 1 | 1 | 5.4859 | 0.6664 | 0.0238 | 0.1428 | 0.56049
6413 | 21301613 | 2 | 1 | 0.9 | 127 | 215.6 | 207.1 | 5530.1 | 0 | 0 | 20.6 | 66.4 | 2 | 6.5 | 0 | 7.4 | 300 | 681 | 39900 | 1632 | 3344 | 4.61 | 0.56 | 0.02 | 0.12 | 0.471 | 0.013 | 26.83333 | 28.15 | 1 | 1 | 5.8547 | 0.7112 | 0.0254 | 0.1524 | 0.59817
6414 | 21101597 | 0 | 2.1 | 0 | 127 | 235.5 | 224.6 | 5910.9 | 14 | 17 | 10.2 | 67.3 | 4.5 | 3.2 | 0 | 7 | 0 | 122.3 | 39006.6 | 1646 | 2891 | 4.55 | 0.47 | 0.021 | 0.12 | 0.484 | 0.01 | 26.53333 | 23.93333 | 1 | 1 | 5.7785 | 0.5969 | 0.02667 | 0.1524 | 0.61468
6415 | 21401615 | 2.4 | 0.5 | 0.9 | 125 | 203.4 | 231.9 | 5461.3 | 0 | 0 | 23 | 53.2 | 3.5 | 4.6 | 0 | 9.1 | 930 | 1170 | 38200 | 1609 | 3156 | 4.54 | 0.53 | 0.02 | 0.112 | 0.398 | 0.008 | 24.3 | 26.05 | 1 | 1 | 5.675 | 0.6625 | 0.025 | 0.14 | 0.4975
6416 | 21201558 | 0 | 1.3 | 0 | 125 | 232.4 | 211.7 | 5977.9 | 11 | 15 | 3.8 | 77.7 | 3.2 | 4 | 0 | 6.1 | 0 | 218.5 | 38121.5 | 1648 | 2341 | 4.5 | 0.41 | 0.022 | 0.114 | 0.331 | 0.01 | 29 | 23.46667 | 1 | 1 | 5.625 | 0.5125 | 0.0275 | 0.1425 | 0.41375
6417 | 21301614 | 2.2 | 2.1 | 0 | 123 | 218.6 | 219.8 | 5144.9 | 0 | 0 | 17.8 | 75.5 | 1.9 | 7.3 | 0 | 8.2 | 860 | 497 | 44500 | 1596 | 3679 | 4.54 | 0.49 | 0.016 | 0.107 | 0.362 | 0.011 | 24.96667 | 31.16667 | 1 | 1 | 5.5842 | 0.6027 | 0.01968 | 0.13161 | 0.44526
6418 | 21101598 | 3 | 2 | 0.2 | 137 | 229.3 | 218.1 | 6392.6 | 0 | 0 | 29.5 | 60.1 | 4.6 | 3 | 0 | 7.8 | 0 | 142 | 36396.6 | 1652 | 2481 | 4.54 | 0.41 | 0.023 | 0.12 | 0.459 | 0.009 | 29.51667 | 21.61667 | 1 | 1 | 6.2198 | 0.5617 | 0.03151 | 0.1644 | 0.62883
6419 | 21401616 | 2.6 | 0.7 | 2.9 | 137 | 194 | 233.8 | 6773.7 | 0 | 0 | 31.1 | 23.6 | 7.6 | 1.8 | 0 | 3.9 | 130 | 73 | 17900 | 1596 | 2003 | 4.55 | 0.47 | 0.021 | 0.12 | 0.484 | 0.008 | 30.81667 | 12.03333 | 1 | 1 | 6.2335 | 0.6439 | 0.02877 | 0.1644 | 0.66308
6420 | 21201559 | 0 | 1.1 | 1 | 122 | 231.8 | 221.7 | 5936.3 | 13 | 17 | 0.9 | 78.9 | 3.3 | 3.7 | 0 | 6 | 0 | 751.6 | 41012.4 | 1607 | 2354 | 4.54 | 0.41 | 0.023 | 0.12 | 0.459 | 0.008 | 27.46667 | 25.91667 | 1 | 1 | 5.5388 | 0.5002 | 0.02806 | 0.1464 | 0.55998
6421 | 21301615 | 2.2 | 1.4 | 0.8 | 128 | 208.2 | 217.6 | 4966.8 | 0 | 0 | 18.4 | 59.8 | 1.9 | 5.1 | 0 | 6.3 | 280 | 781 | 37200 | 1633 | 3357 | 4.61 | 0.56 | 0.02 | 0.12 | 0.471 | 0.015 | 24.4 | 26.86667 | 1 | 1 | 5.9008 | 0.7168 | 0.0256 | 0.1536 | 0.60288
6422 | 21301615 | 2.2 | 1.4 | 0.8 | 128 | 208.2 | 217.6 | 4966.8 | 0 | 0 | 18.4 | 59.8 | 1.9 | 5.1 | 0 | 6.3 | 280 | 781 | 37200 | 1633 | 3357 | 4.61 | 0.56 | 0.02 | 0.12 | 0.471 | 0.015 | 24.4 | 26.86667 | 1 | 1 | 5.9008 | 0.7168 | 0.0256 | 0.1536 | 0.60288
6423 | 21101599 | 0 | 1.9 | 0 | 137 | 235 | 224.8 | 6668.7 | 17 | 11 | 13 | 57.2 | 6.4 | 2.2 | 0 | 5.5 | 0 | 310.5 | 33293.8 | 1648 | 2321 | 4.56 | 0.52 | 0.019 | 0.121 | 0.523 | 0.01 | 29.96667 | 19.93333 | 1 | 1 | 6.2472 | 0.7124 | 0.02603 | 0.16577 | 0.71651
6424 | 21401617 | 2.4 | 0.8 | 1.5 | 135 | 192.1 | 236.8 | 7308.1 | 0 | 0 | 31.4 | 23.3 | 7.7 | 1.5 | 0 | 3.9 | 390 | 170 | 17500 | 1618 | 1509 | 4.54 | 0.49 | 0.016 | 0.107 | 0.362 | 0.011 | 32.86667 | 12.4 | 1 | 1 | 6.129 | 0.6615 | 0.0216 | 0.14445 | 0.4887
6425 | 21301616 | 2 | 0.8 | 1.4 | 125 | 206.3 | 217 | 5713.2 | 0 | 0 | 19.4 | 59.7 | 2 | 5 | 0 | 7.7 | 0 | 587 | 40400 | 1614 | 2110 | 4.54 | 0.49 | 0.016 | 0.107 | 0.362 | 0.015 | 26.36667 | 31.78333 | 1 | 1 | 5.675 | 0.6125 | 0.02 | 0.13375 | 0.4525
6426 | 21201560 | 0 | 0.9 | 0 | 125 | 228.1 | 235.4 | 5788.3 | 0 | 0 | 27.1 | 75.7 | 4.1 | 3.1 | 0 | 7 | 600 | 79.4 | 41546.9 | 1624 | 3062 | 4.54 | 0.41 | 0.023 | 0.12 | 0.459 | 0.013 | 25.21667 | 26.58333 | 1 | 1 | 5.675 | 0.5125 | 0.02875 | 0.15 | 0.57375
6427 | 21401618 | 2.4 | 1.1 | 2.1 | 123 | 219.4 | 216.7 | 5997.6 | 0 | 0 | 24.7 | 69 | 4.6 | 2.8 | 0 | 7.3 | 0 | 1064 | 48200 | 1601 | 2416 | 4.61 | 0.56 | 0.02 | 0.12 | 0.471 | 0.007 | 28.4 | 31.46667 | 1 | 1 | 5.6703 | 0.6888 | 0.0246 | 0.1476 | 0.57933
6428 | 21101600 | 0 | 2 | 0 | 137 | 230.1 | 220.4 | 6968.7 | 17 | 13 | 7.8 | 55 | 6 | 3 | 0 | 6.9 | 650 | 673 | 37060 | 1673 | 2492 | 4.61 | 0.56 | 0.02 | 0.12 | 0.471 | 0.008 | 31.91667 | 20.93333 | 1 | 1 | 6.3157 | 0.7672 | 0.0274 | 0.1644 | 0.64527
6429 | 21201561 | 1.8 | 1 | 0 | 135 | 236.1 | 236.5 | 6301.2 | 0 | 0 | 32.2 | 66.9 | 3.8 | 3.7 | 0 | 5.7 | 450 | 483.3 | 35514.7 | 1652 | 2698 | 4.56 | 0.45 | 0.02 | 0.114 | 0.448 | 0.014 | 27.36667 | 22.03333 | 1 | 1 | 6.156 | 0.6075 | 0.027 | 0.1539 | 0.6048
6430 | 21301617 | 2 | 2 | 0 | 135 | 209.7 | 218.1 | 6368.6 | 0 | 0 | 26.3 | 46.4 | 3.5 | 2.6 | 0 | 7 | 80 | 415 | 33700 | 1615 | 1801 | 4.56 | 0.47 | 0.023 | 0.114 | 0.494 | 0.016 | 29.25 | 22.83333 | 1 | 1 | 6.156 | 0.6345 | 0.03105 | 0.1539 | 0.6669
6431 | 21101601 | 2.3 | 2 | 0 | 135 | 228.9 | 222.5 | 6482.2 | 16 | 14 | 7.6 | 53.8 | 6 | 3 | 0 | 6.5 | 500 | 505.3 | 35679.7 | 1643 | 2716 | 4.53 | 0.51 | 0.016 | 0.114 | 0.389 | 0.009 | 29.38333 | 25.06667 | 1 | 1 | 6.1155 | 0.6885 | 0.0216 | 0.1539 | 0.52515
6432 | 21401619 | 0 | 1 | 0 | 133 | 201.2 | 227.1 | 5913.7 | 0 | 0 | 23.5 | 44.4 | 3.1 | 3.1 | 0 | 8.5 | 0 | 623 | 33500 | 1594 | 2439 | 4.56 | 0.45 | 0.02 | 0.114 | 0.448 | 0.011 | 26.98333 | 30.53333 | 1 | 1 | 6.0648 | 0.5985 | 0.0266 | 0.15162 | 0.59584
6433 | 21201562 | 2.2 | 1.1 | 1 | 140 | 236.4 | 238.3 | 6471.7 | 0 | 0 | 35.8 | 58.1 | 5 | 2 | 0 | 4.7 | 120 | 605.8 | 33519.5 | 1602 | 2494 | 4.54 | 0.49 | 0.016 | 0.107 | 0.362 | 0.015 | 27.91667 | 19.98333 | 1 | 1 | 6.356 | 0.686 | 0.0224 | 0.1498 | 0.5068
6434 | 21301618 | 2.4 | 1.1 | 0 | 134 | 212.4 | 212.7 | 5701.3 | 0 | 0 | 21.9 | 53.7 | 2.6 | 3.9 | 0 | 6.8 | 210 | 306 | 37300 | 1643 | 2367 | 4.55 | 0.47 | 0.021 | 0.12 | 0.484 | 0.021 | 26.85 | 24.45 | 1 | 1 | 6.097 | 0.6298 | 0.02814 | 0.1608 | 0.64856
6435 | 21101602 | 3.4 | 2 | 0 | 130 | 231.4 | 220.6 | 6584.6 | 0 | 0 | 29.6 | 68.4 | 5.6 | 4 | 0 | 7 | 0 | 535 | 40392.5 | 1642 | 2331 | 4.58 | 0.48 | 0.02 | 0.116 | 0.383 | 0.014 | 30.1 | 23.81667 | 1 | 1 | 5.954 | 0.624 | 0.026 | 0.1508 | 0.4979
6436 | 21401620 | 0 | 1.1 | 0 | 130 | 220.2 | 222 | 5752.4 | 0 | 0 | 26.2 | 63.6 | 2.1 | 5 | 0 | 8.1 | 0 | 734 | 41900 | 1626 | 2724 | 4.61 | 0.56 | 0.02 | 0.12 | 0.471 | 0.019 | 26.96667 | 27.76667 | 1 | 1 | 5.993 | 0.728 | 0.026 | 0.156 | 0.6123
6437 | 21201563 | 0 | 1.9 | 0.4 | 135 | 231.8 | 242.4 | 6591.2 | 18 | 12 | 8.6 | 58.2 | 4.7 | 2.8 | 1.1 | 5.4 | 0 | 625.7 | 32098.2 | 1619 | 2321 | 4.56 | 0.45 | 0.02 | 0.114 | 0.448 | 0.01 | 28.18333 | 21.05 | 1 | 1 | 6.156 | 0.6075 | 0.027 | 0.1539 | 0.6048
6438 | 21301619 | 2 | 2.1 | 0 | 132 | 211.1 | 213.7 | 6334.6 | 0 | 0 | 22 | 54.6 | 2.5 | 3.4 | 0 | 6.6 | 0 | 482 | 35200 | 1631 | 2207 | 4.58 | 0.48 | 0.02 | 0.116 | 0.383 | 0.022 | 29.71667 | 26.86667 | 1 | 1 | 6.0456 | 0.6336 | 0.0264 | 0.15312 | 0.50556
6439 | 21401621 | 0 | 0.9 | 0 | 137 | 210.3 | 229.6 | 6544.9 | 0 | 0 | 30.7 | 42.2 | 4.2 | 3.9 | 0 | 7.5 | 100 | 658 | 31900 | 1614 | 2633 | 4.57 | 0.47 | 0.022 | 0.113 | 0.38 | 0.02 | 29.81667 | 23.83333 | 1 | 1 | 6.2609 | 0.6439 | 0.03014 | 0.15481 | 0.5206
6440 | 21101603 | 2.5 | 2 | 0.2 | 131 | 227.7 | 217.5 | 6208.8 | 0 | 0 | 29.2 | 65.3 | 5.5 | 3.5 | 0 | 8.3 | 0 | 828.8 | 40812.6 | 1602 | 3064 | 4.53 | 0.51 | 0.016 | 0.114 | 0.389 | 0.011 | 28.75 | 23.78333 | 1 | 1 | 5.9343 | 0.6681 | 0.02096 | 0.14934 | 0.50959
6441 | 21201564 | 0 | 1 | 1 | 130 | 232 | 239.9 | 6205.6 | 30 | 0 | 9.5 | 62.5 | 5.2 | 2.6 | 0 | 5.9 | 0 | 975.7 | 37128.4 | 1593 | 2408 | 4.573077 | 0.5392308 | 0.01715385 | 0.1223077 | 0.4601538 | 0.01 | 26.85 | 23.8 | 1 | 1 | 5.945 | 0.701 | 0.0223 | 0.159 | 0.5982
6442 | 21301620 | 3 | 1.8 | 0 | 127 | 219.8 | 217.2 | 5227.9 | 0 | 0 | 20.4 | 69 | 3.6 | 3.1 | 0 | 7.3 | 0 | 407 | 41300 | 1623 | 2999 | 4.63 | 0.64 | 0.024 | 0.125 | 0.393 | 0.018 | 24.06667 | 27.9 | 1 | 1 | 5.8801 | 0.8128 | 0.03048 | 0.15875 | 0.49911
6443 | 21401622 | 0 | 1.7 | 0 | 137 | 212.3 | 233.5 | 6233.7 | 0 | 0 | 26.5 | 48.8 | 3.8 | 2.8 | 0 | 8 | 800 | 13 | 34000 | 1608 | 2438 | 4.58 | 0.56 | 0.016 | 0.123 | 0.453 | 0.014 | 28.03333 | 22.85 | 1 | 1 | 6.2746 | 0.7672 | 0.02192 | 0.16851 | 0.62061
6444 | 21101604 | 2.5 | 2 | 0.3 | 141 | 225.5 | 224.5 | 7049.3 | 0 | 0 | 32.2 | 50.3 | 7 | 2 | 0 | 7.5 | 0 | 556.5 | 33449.2 | 1641 | 2451 | 4.56 | 0.54 | 0.017 | 0.116 | 0.447 | 0.014 | 31.65 | 19.35 | 1 | 1 | 6.4296 | 0.7614 | 0.02397 | 0.16356 | 0.63027
6445 | 21201565 | 0 | 1 | 1.1 | 130 | 222.3 | 235.1 | 6304.8 | 15 | 15 | 4.2 | 58 | 4.3 | 3.8 | 0 | 6.4 | 740 | 905.3 | 33739.2 | 1605 | 2193 | 4.58 | 0.48 | 0.02 | 0.116 | 0.383 | 0.011 | 27.81667 | 22.73333 | 1 | 1 | 5.954 | 0.624 | 0.026 | 0.1508 | 0.4979
6446 | 21301621 | 2.1 | 1.5 | 0 | 127 | 218.7 | 210.7 | 5476.3 | 0 | 0 | 19.4 | 70 | 3 | 5.1 | 0 | 9.3 | 540 | 389 | 45900 | 1619 | 3083 | 4.57 | 0.47 | 0.022 | 0.113 | 0.38 | 0.019 | 28.18333 | 32.31667 | 1 | 1 | 5.8039 | 0.5969 | 0.02794 | 0.14351 | 0.4826
6447 | 21401623 | 0 | 1 | 0 | 135 | 200 | 237.9 | 6214.5 | 0 | 0 | 28.1 | 36.9 | 3.7 | 4 | 0 | 7.6 | 340 | 426 | 29400 | 1592 | 2258 | 4.58 | 0.48 | 0.02 | 0.116 | 0.383 | 0.016 | 27.35 | 21.31667 | 1 | 1 | 6.183 | 0.648 | 0.027 | 0.1566 | 0.51705
6448 | 21101605 | 2.4 | 3 | 0.9 | 139 | 223.4 | 224.3 | 6956.6 | 0 | 0 | 32.6 | 49.6 | 8.2 | 1 | 0.1 | 5.7 | 0 | 319.4 | 32117.8 | 1659 | 2527 | 4.56 | 0.45 | 0.02 | 0.114 | 0.448 | 0.009 | 31.26667 | 19.5 | 1 | 1 | 6.3384 | 0.6255 | 0.0278 | 0.15846 | 0.62272
6449 | 21201566 | 2.2 | 1.6 | 0.3 | 130 | 223.1 | 212.4 | 6000.2 | 0 | 0 | 28.6 | 61.8 | 4.3 | 6.1 | 0 | 3.1 | 220 | 1007.4 | 40583.5 | 1621 | 2005 | 4.58 | 0.56 | 0.016 | 0.123 | 0.453 | 0.013 | 29.18333 | 25.75 | 1 | 1 | 5.954 | 0.728 | 0.0208 | 0.1599 | 0.5889
6450 | 21301622 | 2 | 1.8 | 0 | 127 | 226.6 | 201.5 | 5128.9 | 0 | 0 | 21.5 | 76 | 2.7 | 4.7 | 0 | 8.5 | 320 | 353 | 47600 | 1614 | 3260 | 4.46 | 0.45 | 0.02 | 0.112 | 0.47 | 0.015 | 27.28333 | 32.28333 | 1 | 1 | 5.6642 | 0.5715 | 0.0254 | 0.14224 | 0.5969
6451 | 21101606 | 2.4 | 1.9 | 0.5 | 135 | 235.4 | 222.3 | 6018.7 | 13 | 18 | 11.4 | 55.6 | 3.5 | 4 | 0 | 5.6 | 510 | 353.9 | 36997.1 | 1673 | 2902 | 4.46 | 0.45 | 0.02 | 0.112 | 0.47 | 0.01 | 27.3 | 23.23333 | 1 | 1 | 6.021 | 0.6075 | 0.027 | 0.1512 | 0.6345
6452 | 21401624 | 0 | 1 | 0 | 132 | 213.5 | 218.5 | 6296.2 | 0 | 0 | 26.5 | 55 | 3.2 | 4.5 | 0 | 9.5 | 530 | 172 | 40300 | 1633 | 2551 | 4.58 | 0.48 | 0.02 | 0.116 | 0.383 | 0.01 | 30.3 | 29.06667 | 1 | 1 | 6.0456 | 0.6336 | 0.0264 | 0.15312 | 0.50556
6453 | 21201567 | 3 | 1 | 1 | 130 | 223.4 | 220.9 | 6332.4 | 0 | 0 | 25.3 | 65 | 4.5 | 5 | 0 | 3.5 | 350 | 1004 | 41741.9 | 1630 | 1697 | 4.46 | 0.42 | 0.022 | 0.111 | 0.397 | 0.016 | 29.45 | 27.16667 | 1 | 1 | 5.798 | 0.546 | 0.0286 | 0.1443 | 0.5161
6454 | 21301623 | 2.5 | 1.1 | 2 | 130 | 213.3 | 206.3 | 5906.9 | 0 | 0 | 31.4 | 49.3 | 6.3 | 2.6 | 0 | 4.3 | 1360 | 321 | 34000 | 1596 | 2393 | 4.56 | 0.54 | 0.017 | 0.116 | 0.447 | 0.017 | 29.08333 | 23.41667 | 1 | 1 | 5.928 | 0.702 | 0.0221 | 0.1508 | 0.5811
6455 | 21101607 | 0 | 0.9 | 0.9 | 131 | 231.7 | 218.9 | 6215.9 | 11 | 19 | 14.7 | 56.4 | 4.4 | 2.5 | 0 | 6.5 | 610 | 478.5 | 35752.7 | 1626 | 1970 | 4.54 | 0.49 | 0.016 | 0.107 | 0.362 | 0.013 | 28.63333 | 20.26667 | 1 | 1 | 5.9474 | 0.6419 | 0.02096 | 0.14017 | 0.47422
6456 | 21401625 | 0 | 0.8 | 0 | 135 | 226 | 212.7 | 6321.8 | 0 | 0 | 20.7 | 70 | 2.6 | 5.7 | 0 | 9.3 | 470 | 112 | 43900 | 1603 | 3039 | 4.63 | 0.64 | 0.024 | 0.125 | 0.393 | 0.013 | 30.55 | 30.86667 | 1 | 1 | 6.2505 | 0.864 | 0.0324 | 0.16875 | 0.53055
6457 | 21201568 | 0 | 1 | 0 | 136 | 213 | 209.4 | 6856.7 | 15 | 15 | 10.4 | 36.4 | 6.7 | 3.8 | 0 | 2.3 | 100 | 345.5 | 27362 | 1639 | 1236 | 4.56 | 0.45 | 0.02 | 0.114 | 0.448 | 0.008 | 33.5 | 18.6 | 1 | 1 | 6.2016 | 0.612 | 0.0272 | 0.15504 | 0.60928
6458 | 21301624 | 2.4 | 1.3 | 2.2 | 119 | 220.3 | 218.8 | 5099.3 | 0 | 0 | 25.5 | 73.2 | 5.1 | 2.6 | 0 | 6.8 | 400 | 599 | 48600 | 1657 | 3340 | 4.54 | 0.49 | 0.016 | 0.107 | 0.362 | 0.018 | 23.35 | 31.81667 | 1 | 1 | 5.4026 | 0.5831 | 0.01904 | 0.12733 | 0.43078
6459 | 21101608 | 0 | 0.9 | 0.9 | 129 | 229.8 | 222.6 | 5911.4 | 6 | 24 | 14.1 | 56.4 | 4.3 | 4 | 0 | 6.1 | 1000 | 0 | 35625.5 | 1618 | 2791 | 4.54 | 0.49 | 0.016 | 0.107 | 0.362 | 0.014 | 26.78333 | 20.68333 | 1 | 1 | 5.8566 | 0.6321 | 0.02064 | 0.13803 | 0.46698
6460 | 21401626 | 2.9 | 0.9 | 0 | 123 | 218.6 | 207.6 | 5853.6 | 0 | 0 | 17.4 | 75.3 | 2.4 | 5.5 | 0 | 9.3 | 1360 | 2 | 46900 | 1621 | 2862 | 4.46 | 0.42 | 0.022 | 0.111 | 0.397 | 0.014 | 29.43333 | 30.96667 | 1 | 1 | 5.4858 | 0.5166 | 0.02706 | 0.13653 | 0.48831
6461 | 21201569 | 0 | 0.9 | 1 | 130 | 225.1 | 215.3 | 6023.2 | 0 | 0 | 28.7 | 66.3 | 3.8 | 5.5 | 0 | 3 | 0 | 261.3 | 42731.4 | 1602 | 1532 | 4.48 | 0.47 | 0.021 | 0.114 | 0.486 | 0.01 | 28.65 | 28.11667 | 1 | 1 | 5.824 | 0.611 | 0.0273 | 0.1482 | 0.6318
6462 | 21301625 | 3.4 | 1 | 2.1 | 119 | 218.6 | 202.4 | 5388 | 0 | 0 | 27.3 | 68.6 | 5.2 | 3.5 | 0 | 6.9 | 690 | 555 | 47200 | 1570 | 3184 | 4.58 | 0.64 | 0.017 | 0.108 | 0.464 | 0.012 | 26.7 | 36.31667 | 1 | 1 | 5.4502 | 0.7616 | 0.02023 | 0.12852 | 0.55216
6463 | 21101609 | 4.4 | 0.7 | 0.8 | 120 | 229.1 | 225.4 | 5721 | 0 | 0 | 27 | 78 | 4 | 4.7 | 0 | 6.9 | 300 | 744.2 | 44688.5 | 1633 | 2611 | 4.63 | 0.64 | 0.024 | 0.125 | 0.393 | 0.012 | 25.6 | 30.45 | 1 | 1 | 5.556 | 0.768 | 0.0288 | 0.15 | 0.4716
6464 | 21401627 | 2.8 | 0.9 | 0 | 118 | 219.3 | 205.8 | 5443.4 | 0 | 0 | 18.6 | 80.1 | 2.6 | 5.7 | 0 | 9.3 | 1330 | 4 | 50300 | 1606 | 2963 | 4.55 | 0.52 | 0.022 | 0.113 | 0.447 | 0.015 | 27.3 | 34.73333 | 1 | 1 | 5.369 | 0.6136 | 0.02596 | 0.13334 | 0.52746
6465 | 21201570 | 0 | 0 | 1 | 120 | 217.3 | 223.5 | 5982.6 | 12 | 18 | 0.9 | 66 | 2.9 | 5.1 | 0 | 3.9 | 460 | 73.6 | 40896.8 | 1609 | 1561 | 4.63 | 0.64 | 0.024 | 0.125 | 0.393 | 0.011 | 27.46667 | 27.21667 | 1 | 1 | 5.556 | 0.768 | 0.0288 | 0.15 | 0.4716
6466 | 21301626 | 2 | 1 | 2.1 | 130 | 219.4 | 216.7 | 6039.1 | 0 | 0 | 24.1 | 62.8 | 4.6 | 2.3 | 0 | 5.9 | 130 | 0 | 38100 | 1596 | 2852 | 4.63 | 0.64 | 0.024 | 0.125 | 0.393 | 0.011 | 27.96667 | 27.36667 | 1 | 1 | 6.019 | 0.832 | 0.0312 | 0.1625 | 0.5109
6467 | 21101610 | 5.1 | 0.9 | 0.9 | 127 | 231.2 | 222.7 | 6253 | 0 | 0 | 25.3 | 74.1 | 4.4 | 2.5 | 0 | 6.9 | 900 | 260.5 | 40881.1 | 1602 | 2520 | 4.48 | 0.43 | 0.021 | 0.117 | 0.425 | 0.014 | 28.3 | 25.9 | 1 | 1 | 5.6896 | 0.5461 | 0.02667 | 0.14859 | 0.53975
6468 | 21201571 | 3.1 | 2 | 1 | 131 | 220.9 | 231.9 | 7105.8 | 0 | 0 | 31.9 | 54.8 | 7.1 | 4.5 | 0 | 1.5 | 450 | 91.6 | 34336.8 | 1653 | 1353 | 4.57 | 0.47 | 0.022 | 0.113 | 0.38 | 0.009 | 31.43333 | 21.18333 | 1 | 1 | 5.9867 | 0.6157 | 0.02882 | 0.14803 | 0.4978
6469 | 21401628 | 2 | 1 | 0 | 129 | 220.8 | 213.4 | 5972.5 | 0 | 0 | 22.5 | 67.7 | 3 | 4.2 | 0 | 9 | 1440 | 7 | 45700 | 1536 | 2560 | 4.55 | 0.52 | 0.022 | 0.113 | 0.447 | 0.02 | 29.25 | 29.93333 | 1 | 1 | 5.8695 | 0.6708 | 0.02838 | 0.14577 | 0.57663
6470 | 21301627 | 2.2 | 0.1 | 3 | 144 | 209.1 | 211.5 | 6849.5 | 0 | 0 | 30.6 | 32.3 | 7.7 | 1.4 | 1.6 | 2.5 | 150 | 1891 | 19800 | 1611 | 1931 | 4.47 | 0.41 | 0.019 | 0.112 | 0.431 | 0.006 | 37.36667 | 14.38333 | 1 | 1 | 6.4368 | 0.5904 | 0.02736 | 0.16128 | 0.62064
6471 | 21101611 | 0 | 1.1 | 1.3 | 140 | 228.1 | 223.7 | 6132.5 | 11 | 20 | 14.6 | 42.5 | 4.5 | 1.9 | 0 | 5.2 | 200 | 450.5 | 26536.3 | 1595 | 2414 | 4.55 | 0.52 | 0.022 | 0.113 | 0.447 | 0.008 | 27.65 | 16.66667 | 1 | 1 | 6.37 | 0.728 | 0.0308 | 0.1582 | 0.6258
6472 | 21201572 | 0 | 1 | 0 | 122 | 229.8 | 217.1 | 5973.9 | 14 | 16 | 9.4 | 68.9 | 3.8 | 3.1 | 0 | 4.6 | 600 | 146 | 38100.8 | 1632 | 1865 | 4.63 | 0.64 | 0.024 | 0.125 | 0.393 | 0.012 | 28.23333 | 23.08333 | 1 | 1 | 5.6486 | 0.7808 | 0.02928 | 0.1525 | 0.47946
6474 | 21101612 | 1.5 | 2 | 0 | 123 | 230.5 | 224.9 | 5434.6 | 20 | 11 | 7.3 | 67.6 | 3 | 4 | 0 | 10 | 0 | 1106.7 | 47033.2 | 1620 | 2736 | 4.57 | 0.47 | 0.022 | 0.113 | 0.38 | 0.007 | 24.31667 | 29.33333 | 1 | 1 | 5.6211 | 0.5781 | 0.02706 | 0.13899 | 0.4674
6476 | 21201573 | 2.1 | 1.1 | 2 | 132 | 233.2 | 208.7 | 5821.7 | 0 | 0 | 16.2 | 83.1 | 2.9 | 4.6 | 0 | 5.6 | 170 | 108.4 | 42446.7 | 1601 | 2384 | 4.57 | 0.57 | 0.018 | 0.119 | 0.436 | 0.009 | 28.63333 | 28.05 | 1 | 1 | 6.0324 | 0.7524 | 0.02376 | 0.15708 | 0.57552
6478 | 21101613 | 0 | 2 | 0 | 133 | 239.9 | 224.6 | 5809.8 | 0 | 0 | 30.9 | 76.1 | 4 | 2 | 0 | 10 | 0 | 602 | 50281.8 | 1644 | 2337 | 4.55 | 0.52 | 0.022 | 0.113 | 0.447 | 0.01 | 26.1 | 28.88333 | 1 | 1 | 6.0515 | 0.6916 | 0.02926 | 0.15029 | 0.59451
6479 | 21301629 | 2 | 0.6 | 1.1 | 130 | 231.4 | 226.8 | 5415.4 | 0 | 0 | 19.2 | 80.4 | 2 | 7.6 | 0 | 10.1 | 0 | 0 | 50600 | 1623 | 4076 | 4.48 | 0.47 | 0.021 | 0.114 | 0.486 | 0.007 | 23.93333 | 37.55 | 1 | 1 | 5.824 | 0.611 | 0.0273 | 0.1482 | 0.6318
6480 | 21201574 | 0 | 1 | 1 | 131 | 237.3 | 208.5 | 5602.8 | 10 | 20 | 0.8 | 75.2 | 2.8 | 4 | 0 | 4.1 | 370 | 31.3 | 41837.2 | 1633 | 2762 | 4.46 | 0.45 | 0.02 | 0.112 | 0.47 | 0.006 | 27.6 | 30.08333 | 1 | 1 | 5.8426 | 0.5895 | 0.0262 | 0.14672 | 0.6157
6481 | 21401631 | 0 | 0.8 | 1.3 | 128 | 219.3 | 231.9 | 5797 | 0 | 0 | 26.1 | 64.9 | 4.8 | 3.3 | 0 | 8.2 | 190 | 686 | 45900 | 1630 | 3031 | 4.48 | 0.47 | 0.021 | 0.114 | 0.486 | 0.008 | 25.76667 | 34.03333 | 1 | 1 | 5.7344 | 0.6016 | 0.02688 | 0.14592 | 0.62208
6482 | 21101614 | 0 | 2 | 0 | 135 | 229.9 | 224.7 | 6084.6 | 12 | 18 | 11.4 | 53.6 | 4 | 2 | 0 | 10 | 0 | 534.7 | 37029.8 | 1622 | 2243 | 4.46 | 0.42 | 0.022 | 0.111 | 0.397 | 0.008 | 27.26667 | 22.1 | 1 | 1 | 6.021 | 0.567 | 0.0297 | 0.14985 | 0.53595
6483 | 21201575 | 2.2 | 3 | 0 | 129 | 230.3 | 212.1 | 5828.1 | 0 | 0 | 22.2 | 76.4 | 3.1 | 3.8 | 0 | 4.2 | 760 | 266.4 | 40616.3 | 1625 | 2410 | 4.58 | 0.55 | 0.02 | 0.117 | 0.425 | 0.012 | 28.18333 | 24.9 | 1 | 1 | 5.9082 | 0.7095 | 0.0258 | 0.15093 | 0.54825
6484 | 21301630 | 0 | 0 | 0 | 129 | 207 | 213.4 | 6034.4 | 0 | 0 | 22.7 | 55.7 | 3.8 | 7.8 | 0 | 7.5 | 580 | 759 | 34700 | 1585 | 3019 | 4.53 | 0.51 | 0.016 | 0.114 | 0.389 | 0.01 | 42.93333 | 24.95 | 1 | 1 | 5.8437 | 0.6579 | 0.02064 | 0.14706 | 0.50181
6485 | 21101615 | 0 | 2 | 0 | 131 | 230.1 | 225.2 | 6350.7 | 0 | 0 | 31.8 | 67.2 | 4 | 2 | 0 | 10 | 0 | 1140 | 44956.3 | 1584 | 2732 | 4.57 | 0.47 | 0.022 | 0.113 | 0.38 | 0.008 | 28.41667 | 26.68333 | 1 | 1 | 5.9867 | 0.6157 | 0.02882 | 0.14803 | 0.4978
6486 | 21401632 | 0 | 0.8 | 1.8 | 129 | 219.9 | 236.2 | 5951.1 | 0 | 0 | 28.3 | 62.9 | 5 | 3.3 | 0 | 8.3 | 80 | 705 | 44300 | 1645 | 3131 | 4.48 | 0.47 | 0.021 | 0.114 | 0.486 | 0.008 | 26 | 30.1 | 1 | 1 | 5.7792 | 0.6063 | 0.02709 | 0.14706 | 0.62694
6487 | 21201576 | 4.2 | 2.5 | 0 | 133 | 231.3 | 202 | 5793.4 | 0 | 0 | 20.3 | 73.8 | 3.5 | 3.8 | 0 | 5.5 | 30 | 278.3 | 39211.5 | 1610 | 2349 | 4.58 | 0.5 | 0.021 | 0.112 | 0.417 | 0.011 | 31.1 | 23.36667 | 1 | 1 | 6.0914 | 0.665 | 0.02793 | 0.14896 | 0.55461
6488 | 21301631 | 0 | 0 | 0 | 129 | 215.6 | 218.7 | 5929.9 | 0 | 0 | 24.2 | 62.6 | 4 | 5 | 0 | 6.3 | 1020 | 11 | 36000 | 1597 | 2823 | 4.58 | 0.55 | 0.02 | 0.117 | 0.425 | 0.015 | 28.31667 | 23.7 | 1 | 1 | 5.9082 | 0.7095 | 0.0258 | 0.15093 | 0.54825
6489 | 21101616 | 0 | 2 | 0 | 137 | 229.9 | 224.8 | 6133.5 | 0 | 0 | 31.8 | 61.4 | 4 | 2 | 0 | 10 | 0 | 1065.3 | 43093.8 | 1654 | 2890 | 4.49 | 0.41 | 0.024 | 0.115 | 0.385 | 0.007 | 27.51667 | 25.78333 | 1 | 1 | 6.1513 | 0.5617 | 0.03288 | 0.15755 | 0.52745
6490 | 21401633 | 4.1 | 1 | 1.9 | 140 | 220 | 237.5 | 6365.9 | 0 | 0 | 23.2 | 52.6 | 5.5 | 3.1 | 0 | 7.2 | 30 | 545 | 35700 | 1623 | 2762 | 4.56 | 0.52 | 0.019 | 0.121 | 0.523 | 0.007 | 27.96667 | 23.76667 | 1 | 1 | 6.384 | 0.728 | 0.0266 | 0.1694 | 0.7322
6491 | 21201577 | 2.3 | 2.1 | 0 | 140 | 221.6 | 225.5 | 6481.7 | 0 | 0 | 29 | 50.2 | 4.2 | 2 | 0 | 3.8 | 760 | 0.6 | 27162.2 | 1589 | 1915 | 4.46 | 0.45 | 0.02 | 0.112 | 0.47 | 0.016 | 29.51667 | 17.41667 | 1 | 1 | 6.244 | 0.63 | 0.028 | 0.1568 | 0.658
6492 | 21301632 | 2 | 1.1 | 2 | 129 | 218 | 224.3 | 5648.6 | 0 | 0 | 21.3 | 65.8 | 3.6 | 3.9 | 0 | 5.5 | 890 | 9 | 39500 | 1631 | 3180 | 4.52 | 0.43 | 0.022 | 0.111 | 0.384 | 0.01 | 25.23333 | 26.2 | 1 | 1 | 5.8308 | 0.5547 | 0.02838 | 0.14319 | 0.49536
6494 | 21401634 | 2.9 | 1.3 | 2.7 | 123 | 209.5 | 233.4 | 5048.5 | 0 | 0 | 23.1 | 60.1 | 4.3 | 3.5 | 0 | 7 | 30 | 277 | 40700 | 1656 | 3261 | 4.58 | 0.55 | 0.02 | 0.117 | 0.425 | 0.007 | 22.36667 | 27.06667 | 1 | 1 | 5.6334 | 0.6765 | 0.0246 | 0.14391 | 0.52275
6495 | 21201578 | 2.5 | 1.8 | 0 | 139 | 139.5 | 231.7 | 0 | 0 | 0 | 29.3 | 34.5 | 4.4 | 2.7 | 0 | 2.1 | 200 | 200.1 | 0 | 1640 | 1765 | 4.63 | 0.64 | 0.02 | 0.116 | 0.412 | 0.01 | 25.66667 | 13.31667 | 1 | 1 | 6.4357 | 0.8896 | 0.0278 | 0.16124 | 0.57268
6496 | 21301633 | 1.3 | 0.8 | 1.4 | 133 | 229.5 | 219.3 | 5531.3 | 0 | 0 | 28.3 | 66.6 | 2.3 | 7.1 | 0 | 6.8 | 0 | 336 | 49000 | 1577 | 3273 | 4.63 | 0.64 | 0.02 | 0.116 | 0.412 | 0.005 | 25.26667 | 32.35 | 1 | 1 | 6.1579 | 0.8512 | 0.0266 | 0.15428 | 0.54796
6497 | 21101618 | 0 | 2 | 0 | 125 | 220.2 | 225.1 | 5917.8 | 0 | 0 | 23.3 | 72.3 | 3 | 4 | 0 | 6 | 0 | 1200.1 | 42118.7 | 1678 | 3182 | 4.63 | 0.64 | 0.02 | 0.116 | 0.412 | 0.016 | 26.46667 | 25.8 | 1 | 1 | 5.7875 | 0.8 | 0.025 | 0.145 | 0.515
6498 | 21201579 | 0 | 1 | 2 | 135 | 239.4 | 221.4 | 6668.9 | 13 | 18 | 11.9 | 61.4 | 6.2 | 0.8 | 0 | 5 | 1160 | 165.6 | 35343.3 | 1606 | 2488 | 4.52 | 0.43 | 0.022 | 0.111 | 0.384 | 0.008 | 30.95 | 21.33333 | 1 | 1 | 6.102 | 0.5805 | 0.0297 | 0.14985 | 0.5184
6499 | 21401635 | 0 | 0.8 | 1.5 | 131 | 225.2 | 219.4 | 6790.3 | 0 | 0 | 26.7 | 67.8 | 2.2 | 7.7 | 0 | 7.4 | 0 | 799 | 45600 | 1621 | 2425 | 4.52 | 0.43 | 0.022 | 0.111 | 0.384 | 0.011 | 31.83333 | 31.58333 | 1 | 1 | 5.9212 | 0.5633 | 0.02882 | 0.14541 | 0.50304
6501 | 21301634 | 2.2 | 0 | 0.2 | 130 | 216 | 208.6 | 5522.5 | 0 | 0 | 23 | 60.3 | 2.2 | 7.4 | 0 | 7.8 | 0 | 387 | 42600 | 1599 | 2760 | 4.52 | 0.43 | 0.022 | 0.111 | 0.384 | 0.008 | 26.53333 | 31.08333 | 1 | 1 | 5.876 | 0.559 | 0.0286 | 0.1443 | 0.4992
6502 | 21201580 | 0 | 1 | 2 | 131 | 224.8 | 222.1 | 6296.3 | 0 | 0 | 32.1 | 61.9 | 6.4 | 0.6 | 0 | 4.7 | 890 | 0 | 35786.7 | 1625 | 2687 | 4.53 | 0.51 | 0.016 | 0.114 | 0.389 | 0.007 | 29.08333 | 22.4 | 1 | 1 | 5.9343 | 0.6681 | 0.02096 | 0.14934 | 0.50959
6503 | 21401636 | 4.3 | 1.4 | 3.3 | 133 | 219.9 | 222.1 | 7152.5 | 0 | 0 | 22.9 | 60.1 | 3.1 | 5.2 | 0.8 | 6.7 | 120 | 487 | 42100 | 1573 | 2876 | 4.55 | 0.52 | 0.022 | 0.113 | 0.447 | 0.006 | 33.43333 | 28.13333 | 1 | 1 | 6.0515 | 0.6916 | 0.02926 | 0.15029 | 0.59451
6504 | 21101620 | 0 | 1.4 | 0 | 129 | 220.2 | 225 | 6292.3 | 16 | 14 | 7.8 | 53.8 | 8.6 | 1.3 | 0 | 6 | 530 | 0 | 34358.1 | 1643 | 2280 | 4.65 | 0.64 | 0.018 | 0.112 | 0.41 | 0.008 | 28.21667 | 21.16667 | 1 | 1 | 5.9985 | 0.8256 | 0.02322 | 0.14448 | 0.5289
6505 | 21201581 | 0 | 1 | 2 | 148 | 231.9 | 222.6 | 6961 | 15 | 15 | 11 | 43.3 | 6 | 1 | 0 | 4.8 | 850 | 26.3 | 28037.4 | 1589 | 2268 | 4.57 | 0.57 | 0.024 | 0.095 | 0.358 | 0.007 | 32.06667 | 16.88333 | 1 | 1 | 6.7636 | 0.8436 | 0.03552 | 0.1406 | 0.52984
6508 | 21101621 | 3.5 | 2 | 0 | 130 | 231.8 | 224.7 | 6631.3 | 0 | 0 | 30.1 | 67.8 | 6.4 | 4.2 | 0 | 4.2 | 130 | 0.2 | 35418.1 | 1649 | 2656 | 4.52 | 0.43 | 0.022 | 0.111 | 0.384 | 0.011 | 29.8 | 21.2 | 1 | 1 | 5.876 | 0.559 | 0.0286 | 0.1443 | 0.4992
6510 | 21201582 | 0 | 1 | 2 | 130 | 220 | 229.1 | 6981.7 | 0 | 0 | 37.2 | 52.4 | 6.7 | 2.3 | 0 | 3.9 | 1090 | 46 | 31424 | 1580 | 2248 | 4.61 | 0.64 | 0.023 | 0.122 | 0.389 | 0.006 | 31.31667 | 18.35 | 1 | 1 | 5.993 | 0.832 | 0.0299 | 0.1586 | 0.5057
6511 | 21101622 | 3.2 | 1 | 2 | 129 | 227.9 | 224.8 | 6366.1 | 0 | 0 | 36.1 | 59.3 | 7.4 | 2.3 | 0 | 3 | 300 | 1 | 38072.7 | 1595 | 1876 | 4.54 | 0.5 | 0.031 | 0.116 | 0.366 | 0.01 | 28.58333 | 24.1 | 1 | 1 | 5.8566 | 0.645 | 0.03999 | 0.14964 | 0.47214
6512 | 21401638 | 2.3 | 0 | 3.1 | 125 | 217.5 | 222.2 | 5647.9 | 0 | 0 | 20.4 | 69.5 | 2 | 7.1 | 0.6 | 6.9 | 20 | 349 | 46800 | 1590 | 2584 | 4.52 | 0.43 | 0.022 | 0.111 | 0.384 | 0.006 | 26.33333 | 32.45 | 1 | 1 | 5.65 | 0.5375 | 0.0275 | 0.13875 | 0.48
6513 | 21201583 | 0 | 1 | 2 | 130 | 213.8 | 230.3 | 6165.7 | 0 | 0 | 31.1 | 53.1 | 6 | 1 | 0 | 5 | 470 | 19.1 | 33542.2 | 1617 | 2692 | 4.52 | 0.46 | 0.033 | 0.113 | 0.377 | 0.007 | 27.48333 | 19.81667 | 1 | 1 | 5.876 | 0.598 | 0.0429 | 0.1469 | 0.4901
6514 | 21301637 | 2.1 | 0 | 1 | 150 | 209.7 | 217.8 | 6876.2 | 0 | 0 | 43.4 | 13.8 | 6.1 | 2.9 | 0.7 | 2.4 | 0 | 157 | 16300 | 1572 | 1136 | 4.55 | 0.52 | 0.022 | 0.113 | 0.447 | 0.015 | 32.85 | 10.91667 | 1 | 1 | 6.825 | 0.78 | 0.033 | 0.1695 | 0.6705
6515 | 21101623 | 0 | 1 | 0 | 144 | 247 | 224.9 | 7016 | 18 | 12 | 13 | 60.4 | 9.5 | 2.3 | 0 | 5 | 0 | 786.3 | 36665.7 | 1581 | 3196 | 4.51 | 0.46 | 0.038 | 0.113 | 0.342 | 0.006 | 31.53333 | 27.13333 | 1 | 1 | 6.4944 | 0.6624 | 0.05472 | 0.16272 | 0.49248
6516 | 21401639 | 3.2 | 0.1 | 4.9 | 126 | 211.2 | 244.8 | 6194.1 | 0 | 0 | 19.1 | 62.9 | 1.3 | 6.3 | 0 | 5.6 | 0 | 321 | 39700 | 1561 | 2046 | 4.44 | 0.36 | 0.034 | 0.106 | 0.328 | 0.009 | 26.45 | 26.93333 | 1 | 1 | 5.5944 | 0.4536 | 0.04284 | 0.13356 | 0.41328
6517 | 21201584 | 0 | 1 | 2 | 159 | 210 | 243.9 | 8251.6 | 12 | 19 | 11.7 | 8.1 | 8.8 | 0 | 0 | 0 | 0 | 1.7 | 8267.9 | 1600 | 811 | 4.65 | 0.64 | 0.018 | 0.112 | 0.41 | 0.006 | 34.71667 | 4.966667 | 1 | 1 | 7.3935 | 1.0176 | 0.02862 | 0.17808 | 0.6519
6519 | 21101624 | 0 | 1 | 2 | 124 | 228.2 | 224.9 | 5908.1 | 0 | 0 | 28.6 | 75.6 | 4.2 | 2.9 | 0 | 7.5 | 800 | 828.7 | 45793.4 | 1651 | 3044 | 4.65 | 0.64 | 0.018 | 0.112 | 0.41 | 0.008 | 26.51667 | 29.45 | 1 | 1 | 5.766 | 0.7936 | 0.02232 | 0.13888 | 0.5084
6520 | 21401640 | 2.9 | 0 | 3.7 | 125 | 219.8 | 244 | 5114.8 | 0 | 0 | 23 | 69.2 | 1.1 | 6.4 | 0 | 7.1 | 30 | 634 | 45500 | 1609 | 3279 | 4.51 | 0.46 | 0.038 | 0.113 | 0.342 | 0.005 | 21.56667 | 33.1 | 1 | 1 | 5.6375 | 0.575 | 0.0475 | 0.14125 | 0.4275
6521 | 21201585 | 3.3 | 1 | 2 | 130 | 228.9 | 234.7 | 5665.1 | 0 | 0 | 22.3 | 73.3 | 2.3 | 3.6 | 0 | 4.6 | 70 | 126.7 | 48532.9 | 1600 | 1654 | 4.49 | 0.47 | 0.036 | 0.109 | 0.343 | 0.007 | 24.75 | 30.63333 | 1 | 1 | 5.837 | 0.611 | 0.0468 | 0.1417 | 0.4459
6523 | 21401641 | 2.6 | 1.1 | 1.1 | 129 | 225.4 | 228.7 | 5174.7 | 0 | 0 | 20.3 | 73.9 | 2.8 | 4.5 | 0 | 8.6 | 0 | 537 | 48000 | 1668 | 3442 | 4.51 | 0.46 | 0.038 | 0.113 | 0.342 | 0.008 | 23.2 | 32.96667 | 1 | 1 | 5.8179 | 0.5934 | 0.04902 | 0.14577 | 0.44118
6524 | 21101625 | 0 | 0.9 | 0.9 | 129 | 230 | 224.2 | 6282.9 | 17 | 13 | 12.3 | 58.6 | 3.3 | 2.5 | 0 | 7 | 300 | 710.7 | 36463.8 | 1591 | 2229 | 4.49 | 0.47 | 0.036 | 0.109 | 0.343 | 0.009 | 28.3 | 22.46667 | 1 | 1 | 5.7921 | 0.6063 | 0.04644 | 0.14061 | 0.44247
6525 | 21301640 | 3.2 | 0.3 | 2.2 | 131 | 224.8 | 219.4 | 6383.7 | 0 | 0 | 27.6 | 62.5 | 6.1 | 3 | 0 | 5.9 | 0 | 570 | 39700 | 1627 | 3226 | 4.51 | 0.46 | 0.038 | 0.113 | 0.342 | 0.019 | 29.15 | 27.96667 | 1 | 1 | 5.9081 | 0.6026 | 0.04978 | 0.14803 | 0.44802
6526 | 21201586 | 0 | 0.8 | 0.1 | 131 | 227.8 | 206.5 | 6558.2 | 11 | 19 | 6.1 | 60.2 | 2.7 | 2.9 | 0 | 3.4 | 560 | 68.3 | 37385.5 | 1653 | 1133 | 4.51 | 0.46 | 0.038 | 0.113 | 0.342 | 0.013 | 32.98333 | 24.36667 | 1 | 1 | 5.9081 | 0.6026 | 0.04978 | 0.14803 | 0.44802
6527 | 21401642 | 2.4 | 0.8 | 1.5 | 129 | 222.5 | 225.9 | 6101 | 0 | 0 | 25.9 | 65.1 | 3.4 | 4 | 0 | 7.8 | 0 | 480 | 39100 | 1628 | 2856 | 4.48 | 0.44 | 0.032 | 0.114 | 0.347 | 0.012 | 28.3 | 26.21667 | 1 | 1 | 5.7792 | 0.5676 | 0.04128 | 0.14706 | 0.44763
6528 | 21101626 | 3.9 | 0.8 | 0.9 | 131 | 227.7 | 224.5 | 6483.8 | 0 | 0 | 28.7 | 64.4 | 4 | 2.2 | 0 | 7 | 300 | 449.2 | 38103 | 1631 | 2608 | 4.5 | 0.43 | 0.028 | 0.113 | 0.406 | 0.014 | 29.16667 | 22.88333 | 1 | 1 | 5.895 | 0.5633 | 0.03668 | 0.14803 | 0.53186
6530 | 21201587 | 0 | 0 | 0 | 135 | 228.1 | 203.8 | 6727.3 | 14 | 16 | 0.6 | 62.3 | 4.7 | 3.2 | 0 | 3.1 | 670 | 15 | 37433.1 | 1613 | 914 | 4.52 | 0.46 | 0.033 | 0.113 | 0.377 | 0.012 | 33.83333 | 22.86667 | 1 | 1 | 6.102 | 0.621 | 0.04455 | 0.15255 | 0.50895
6531 | 21101627 | 5.8 | 0.9 | 1 | 130 | 231.7 | 224.8 | 5827.9 | 0 | 0 | 27.4 | 68.6 | 3.7 | 2.5 | 0 | 6.4 | 300 | 254.8 | 38356.8 | 1648 | 2992 | 4.5 | 0.43 | 0.028 | 0.113 | 0.406 | 0.01 | 26.18333 | 23.76667 | 1 | 1 | 5.85 | 0.559 | 0.0364 | 0.1469 | 0.5278
6532 | 21301642 | 2.6 | 1.2 | 2.1 | 130 | 228.5 | 198.7 | 6223.1 | 0 | 0 | 30.2 | 65.7 | 5.7 | 2.7 | 0 | 5.2 | 0 | 232 | 40000 | 1644 | 2936 | 4.44 | 0.36 | 0.034 | 0.106 | 0.328 | 0.011 | 31.38333 | 28.4 | 1 | 1 | 5.772 | 0.468 | 0.0442 | 0.1378 | 0.4264
6533 | 21201588 | 3 | 0.2 | 1 | 139 | 209.8 | 227.8 | 6465.1 | 0 | 0 | 27.2 | 40.4 | 6 | 3 | 0 | 2 | 0 | 446.4 | 26046.6 | 1623 | 1426 | 4.52 | 0.46 | 0.033 | 0.113 | 0.377 | 0.01 | 29.53333 | 20.03333 | 1 | 1 | 6.2828 | 0.6394 | 0.04587 | 0.15707 | 0.52403
6534 | 21401643 | 0 | 0 | 1.1 | 148 | 216.3 | 245.7 | 7845.2 | 0 | 0 | 29.4 | 38.5 | 5 | 3.5 | 0 | 6 | 0 | 554 | 25800 | 1574 | 2622 | 4.51 | 0.46 | 0.038 | 0.113 | 0.342 | 0.006 | 32.66667 | 17.15 | 1 | 1 | 6.6748 | 0.6808 | 0.05624 | 0.16724 | 0.50616
6535 | 21101628 | 5.8 | 1 | 1.1 | 131 | 235.8 | 224.7 | 5523.9 | 0 | 0 | 25.8 | 73.5 | 3.3 | 3 | 0 | 6.2 | 300 | 284.3 | 40860.9 | 1620 | 3116 | 4.52 | 0.46 | 0.033 | 0.113 | 0.377 | 0.014 | 24.81667 | 24.71667 | 1 | 1 | 5.9212 | 0.6026 | 0.04323 | 0.14803 | 0.49387
6537 | 21201589 | 0 | 1 | 1 | 135 | 217.4 | 242.7 | 6184.8 | 20 | 11 | 9.5 | 42.2 | 5.4 | 2.1 | 0 | 1.4 | 0 | 535.3 | 29799.2 | 1609 | 1443 | 4.48 | 0.42 | 0.028 | 0.113 | 0.409 | 0.008 | 26.13333 | 19.2 | 1 | 1 | 6.048 | 0.567 | 0.0378 | 0.15255 | 0.55215
6538 | 21401644 | 2.6 | 1 | 0 | 154 | 211.9 | 222.7 | 6845.2 | 0 | 0 | 27.5 | 28 | 3.5 | 3.4 | 0.2 | 7.8 | 120 | 319 | 20600 | 1584 | 2351 | 4.44 | 0.36 | 0.034 | 0.106 | 0.328 | 0.008 | 32.8 | 14.15 | 1 | 1 | 6.8376 | 0.5544 | 0.05236 | 0.16324 | 0.50512
6539 | 21401644 | 2.6 | 1 | 0 | 154 | 211.9 | 222.7 | 6845.2 | 0 | 0 | 27.5 | 28 | 3.5 | 3.4 | 0.2 | 7.8 | 120 | 319 | 20600 | 1584 | 2351 | 4.44 | 0.36 | 0.034 | 0.106 | 0.328 | 0.008 | 32.8 | 14.15 | 1 | 1 | 6.8376 | 0.5544 | 0.05236 | 0.16324 | 0.50512
6540 | 21101629 | 5.3 | 1.5 | 2 | 132 | 239.6 | 225 | 5851.4 | 0 | 0 | 27.3 | 75.2 | 3.5 | 3.5 | 0 | 6.3 | 690 | 100.7 | 43835.4 | 1634 | 3225 | 4.44 | 0.36 | 0.034 | 0.106 | 0.328 | 0.013 | 26.26667 | 25.68333 | 1 | 1 | 5.8608 | 0.4752 | 0.04488 | 0.13992 | 0.43296
6541 | 21201590 | 2 | 2 | 1 | 150 | 209.2 | 241.1 | 6814.6 | 0 | 0 | 33.5 | 23.7 | 7.5 | 1.5 | 0 | 0.2 | 0 | 115.7 | 19007.4 | 1602 | 1350 | 4.43 | 0.39 | 0.038 | 0.115 | 0.398 | 0.007 | 29 | 12.78333 | 1 | 1 | 6.645 | 0.585 | 0.057 | 0.1725 | 0.597
6542 | 21301644 | 3 | 0 | 2.6 | 131 | 210.8 | 212.9 | 6006.8 | 0 | 0 | 27.7 | 49.4 | 6.6 | 2.7 | 0 | 4.8 | 0 | 354 | 28000 | 1588 | 3095 | 4.44 | 0.36 | 0.034 | 0.106 | 0.328 | 0.011 | 28.23333 | 21.21667 | 1 | 1 | 5.8164 | 0.4716 | 0.04454 | 0.13886 | 0.42968
6543 | 21401645 | 2.3 | 1.5 | 0.8 | 150 | 205.3 | 242.9 | 6799.9 | 0 | 0 | 32.5 | 20.3 | 5 | 4.5 | 0.1 | 2 | 150 | 198 | 16900 | 1602 | 1843 | 4.55 | 0.56 | 0.029 | 0.113 | 0.376 | 0.013 | 29.86667 | 11.98333 | 1 | 1 | 6.825 | 0.84 | 0.0435 | 0.1695 | 0.564
6544 | 21101630 | 0 | 1 | 1.4 | 132 | 230.5 | 221.9 | 6042.7 | 8 | 22 | 8.2 | 59.8 | 4.7 | 2.3 | 0.4 | 8.2 | 0 | 323.5 | 39710.6 | 1608 | 2837 | 4.56 | 0.58 | 0.029 | 0.12 | 0.369 | 0.007 | 27.48333 | 23.23333 | 1 | 1 | 6.0192 | 0.7656 | 0.03828 | 0.1584 | 0.48708
6546 | 21201591 | 0 | 0.1 | 0 | 125 | 246.3 | 242.7 | 5882.4 | 18 | 13 | 1 | 89.5 | 4.1 | 3.4 | 0 | 6.1 | 300 | 763.5 | 50300.3 | 1608 | 2975 | 4.55 | 0.56 | 0.029 | 0.113 | 0.376 | 0.013 | 24.86667 | 32.21667 | 1 | 1 | 5.6875 | 0.7 | 0.03625 | 0.14125 | 0.47
6547 | 21401646 | 2.9 | 0.8 | 1.4 | 124 | 229.2 | 234.5 | 5423.2 | 0 | 0 | 23.9 | 78.8 | 4.4 | 4.3 | 0 | 9.3 | 350 | 626 | 53400 | 1630 | 3760 | 4.58 | 0.57 | 0.022 | 0.112 | 0.404 | 0.007 | 23.33333 | 34.58333 | 1 | 1 | 5.6792 | 0.7068 | 0.02728 | 0.13888 | 0.50096
6548 | 21101631 | 0 | 2 | 0 | 127 | 229.8 | 224.8 | 5519.9 | 0 | 0 | 31.2 | 72 | 4 | 2 | 0 | 10 | 0 | 337.9 | 48672.5 | 1631 | 3063 | 4.55 | 0.56 | 0.029 | 0.113 | 0.376 | 0.009 | 24.76667 | 28.9 | 1 | 1 | 5.7785 | 0.7112 | 0.03683 | 0.14351 | 0.47752
6549 | 21301646 | 2.1 | 0.8 | 1.5 | 125 | 211.5 | 217.2 | 5472.1 | 0 | 0 | 21.4 | 63.1 | 2 | 5.1 | 0 | 6.1 | 550 | 827 | 39400 | 1649 | 3328 | 4.44 | 0.36 | 0.034 | 0.106 | 0.328 | 0.012 | 25.26667 | 27.06667 | 1 | 1 | 5.55 | 0.45 | 0.0425 | 0.1325 | 0.41
6550 | 21201592 | 0 | 0.9 | 0 | 141 | 233.7 | 220.1 | 7028.9 | 10 | 15 | 7.6 | 60.5 | 2.2 | 5.2 | 0 | 6.8 | 410 | 143.4 | 33541.1 | 1611 | 2066 | 4.55305 | 0.569078 | 0.02969504 | 0.1189078 | 0.3664184 | 0.017 | 32.75 | 23.43333 | 1 | 1 | 6.4198 | 0.8024 | 0.04187 | 0.16766 | 0.51665
6551 | 21401647 | 0 | 0.2 | 0.4 | 145 | 208.5 | 240.8 | 6227.7 | 0 | 0 | 27.4 | 36.4 | 5.5 | 3.9 | 0 | 8 | 1100 | 529 | 31500 | 1625 | 3595 | 4.51 | 0.46 | 0.038 | 0.113 | 0.342 | 0.008 | 27.18333 | 26.43333 | 1 | 1 | 6.5395 | 0.667 | 0.0551 | 0.16385 | 0.4959
6552 | 21101632 | 0 | 2 | 0 | 131 | 229.8 | 224.2 | 5865.5 | 0 | 0 | 30.8 | 67.8 | 4 | 2 | 0 | 10 | 0 | 61.6 | 41363.5 | 1619 | 2517 | 4.58 | 0.5 | 0.021 | 0.112 | 0.417 | 0.01 | 26.4 | 24.7 | 1 | 1 | 5.9998 | 0.655 | 0.02751 | 0.14672 | 0.54627
6553 | 21301647 | 1.9 | 0.8 | 1.3 | 140 | 219.1 | 216.6 | 5873.1 | 0 | 0 | 28.2 | 49.2 | 2.5 | 4 | 0 | 6.1 | 0 | 243 | 30800 | 1587 | 3256 | 4.66 | 0.79 | 0.018 | 0.122 | 0.466 | 0.011 | 27.16667 | 20.4 | 1 | 1 | 6.524 | 1.106 | 0.0252 | 0.1708 | 0.6524
6554 | 21201593 | 0 | 1 | 0 | 142 | 230.4 | 222.9 | 6787.5 | 11 | 19 | 11.7 | 47 | 2.2 | 4.1 | 0 | 4.5 | 0 | 146.1 | 27163.3 | 1590 | 1839 | 4.56 | 0.45 | 0.025 | 0.109 | 0.346 | 0.009 | 31.25 | 17.28333 | 1 | 1 | 6.4752 | 0.639 | 0.0355 | 0.15478 | 0.49132
6555 | 21401648 | 0 | 1.1 | 2.1 | 156 | 211.6 | 221.6 | 6846.7 | 0 | 0 | 28.1 | 27.6 | 5.9 | 2.6 | 0 | 5.4 | 820 | 140 | 20600 | 1619 | 2698 | 4.58 | 0.57 | 0.022 | 0.112 | 0.404 | 0.01 | 32.71667 | 15.06667 | 1 | 1 | 7.1448 | 0.8892 | 0.03432 | 0.17472 | 0.63024
6556 | 21101633 | 0 | 2.1 | 0 | 100 | 150.1 | 224.3 | 5170.4 | 0 | 0 | 15.4 | 35 | 4.1 | 1.2 | 0 | 0 | 0 | 452.9 | 20174.1 | 1639 | 1654 | 4.56 | 0.58 | 0.029 | 0.12 | 0.369 | 0.027 | 23.38333 | 15.36667 | 1 | 1 | 4.56 | 0.58 | 0.029 | 0.12 | 0.369
6557 | 21301648 | 1.4 | 0.4 | 0.7 | 135 | 219.8 | 215.2 | 5731.9 | 0 | 0 | 26.4 | 58.3 | 3.9 | 4.9 | 0 | 7.1 | 40 | 343 | 40000 | 1610 | 3019 | 4.56 | 0.58 | 0.029 | 0.12 | 0.369 | 0.009 | 26.75 | 27.08333 | 1 | 1 | 6.156 | 0.783 | 0.03915 | 0.162 | 0.49815
6558 | 21201594 | 1.9 | 1.1 | 0 | 140 | 222 | 236.2 | 6367.4 | 0 | 0 | 28.3 | 51.9 | 3.4 | 3.1 | 0 | 5.8 | 360 | 281.9 | 31430 | 1589 | 2254 | 4.48 | 0.44 | 0.032 | 0.114 | 0.347 | 0.008 | 27.58333 | 19.45 | 1 | 1 | 6.272 | 0.616 | 0.0448 | 0.1596 | 0.4858
6559 | 21401649 | 0 | 0.9 | 1.6 | 162 | 213 | 231.1 | 7085.9 | 0 | 0 | 30.8 | 20.1 | 8 | 1.4 | 0 | 3.4 | 620 | 99 | 19800 | 1657 | 2414 | 4.58 | 0.57 | 0.022 | 0.112 | 0.404 | 0.006 | 32.01667 | 15.13333 | 1 | 1 | 7.4196 | 0.9234 | 0.03564 | 0.18144 | 0.65448
6560 | 21301649 | 1.9 | 0.7 | 1.2 | 133 | 218.8 | 208.6 | 5585.6 | 0 | 0 | 27.4 | 56.2 | 2.8 | 4.7 | 0 | 6.3 | 0 | 263 | 33800 | 1581 | 3182 | 4.44 | 0.36 | 0.034 | 0.106 | 0.328 | 0.013 | 26.85 | 22.86667 | 1 | 1 | 5.9052 | 0.4788 | 0.04522 | 0.14098 | 0.43624
6561 | 21201595 | 2.3 | 2 | 0.9 | 140 | 210.6 | 223 | 6162.5 | 0 | 0 | 27.7 | 40.7 | 4.3 | 2.1 | 0 | 4.3 | 300 | 599.4 | 26002 | 1603 | 1618 | 4.61 | 0.64 | 0.023 | 0.122 | 0.389 | 0.013 | 28.36667 | 16.06667 | 1 | 1 | 6.454 | 0.896 | 0.0322 | 0.1708 | 0.5446
6563 | 21301650 | 0 | 0 | 0 | 126 | 220.7 | 201.3 | 4605.4 | 0 | 0 | 24.5 | 70 | 2 | 5.4 | 0 | 6.7 | 230 | 326 | 46400 | 1651 | 3263 | 4.44 | 0.36 | 0.034 | 0.106 | 0.328 | 0.014 | 25.76667 | 30.25 | 1 | 1 | 5.5944 | 0.4536 | 0.04284 | 0.13356 | 0.41328
6564 | 21201596 | 2.2 | 2 | 1.2 | 130 | 223.9 | 208.9 | 6361.1 | 0 | 0 | 27.8 | 63.9 | 5.3 | 3.2 | 0.6 | 5.7 | 0 | 811.3 | 37817.6 | 1622 | 2122 | 4.51 | 0.48 | 0.019 | 0.115 | 0.431 | 0.012 | 31.23333 | 22.98333 | 1 | 1 | 5.863 | 0.624 | 0.0247 | 0.1495 | 0.5603
6565 | 21401651 | 2.8 | 1.2 | 2.4 | 132 | 204.8 | 243 | 5440.9 | 0 | 0 | 29.9 | 39.9 | 5.2 | 2 | 0.1 | 5.5 | 0 | 170 | 32400 | 1576 | 2784 | 4.44 | 0.36 | 0.034 | 0.106 | 0.328 | 0.007 | 23.25 | 21.1 | 1 | 1 | 5.8608 | 0.4752 | 0.04488 | 0.13992 | 0.43296
6566 | 21301651 | 1.8 | 0.7 | 1.2 | 115 | 209.4 | 213.8 | 4708.8 | 0 | 0 | 20.5 | 72.1 | 2.6 | 5.5 | 0 | 5.8 | 200 | 588 | 48500 | 1645 | 2430 | 4.61 | 0.64 | 0.023 | 0.122 | 0.389 | 0.013 | 23.51667 | 32.38333 | 1 | 1 | 5.3015 | 0.736 | 0.02645 | 0.1403 | 0.44735
6567 | 21201597 | 2 | 2 | 1.3 | 114 | 231.1 | 226.9 | 5219.2 | 0 | 0 | 21.7 | 93.6 | 3.6 | 2.4 | 0 | 4.2 | 300 | 367.4 | 49968.3 | 1603 | 2737 | 4.61 | 0.64 | 0.023 | 0.122 | 0.389 | 0.012 | 23.58333 | 31 | 1 | 1 | 5.2554 | 0.7296 | 0.02622 | 0.13908 | 0.44346
6568 | 21401652 | 2.3 | 0.9 | 1.8 | 131 | 221.2 | 244.4 | 6217 | 0 | 0 | 27.7 | 59.8 | 3.4 | 4.4 | 0 | 6.4 | 0 | 426 | 40800 | 1621 | 2275 | 4.49 | 0.47 | 0.036 | 0.109 | 0.343 | 0.008 | 26.41667 | 26.63333 | 1 | 1 | 5.8819 | 0.6157 | 0.04716 | 0.14279 | 0.44933
6569 | 21101634 | 0 | 0 | 0 | 157 | 269.9 | 223.7 | 8685.8 | 30 | 0 | 3.5 | 79.4 | 8 | 4.6 | 0 | 3.7 | 170 | 1159 | 69832.1 | 1665 | 3556 | 4.54 | 0.56 | 0.024 | 0.117 | 0.354 | 0.014 | 40.06667 | 47.31667 | 1 | 1 | 7.1278 | 0.8792 | 0.03768 | 0.18369 | 0.55578
6570 | 21301652 | 2.2 | 0 | 1.3 | 130 | 223.9 | 208 | 5483.5 | 0 | 0 | 30.2 | 61 | 3.2 | 5.3 | 0 | 5.9 | 450 | 212 | 41400 | 1579 | 2678 | 4.63 | 0.63 | 0.02 | 0.115 | 0.38 | 0.011 | 26.43333 | 27.93333 | 1 | 1 | 6.019 | 0.819 | 0.026 | 0.1495 | 0.494
6571 | 21201598 | 0 | 1 | 2 | 141 | 221.7 | 223.8 | 7373 | 0 | 0 | 37.4 | 43.5 | 7.2 | 1.8 | 0 | 4.5 | 0 | 812.7 | 30942.4 | 1600 | 2213 | 4.67 | 0.73 | 0.018 | 0.118 | 0.388 | 0.009 | 33.81667 | 19.28333 | 1 | 1 | 6.5847 | 1.0293 | 0.02538 | 0.16638 | 0.54708
6573 | 21301653 | 2.1 | 0 | 0 | 133 | 219.6 | 201.1 | 5551.1 | 0 | 0 | 24.6 | 60 | 1.9 | 6.9 | 0 | 7 | 180 | 244 | 42300 | 1589 | 2479 | 4.63 | 0.63 | 0.02 | 0.115 | 0.38 | 0.01 | 27.61667 | 29.21667 | 1 | 1 | 6.1579 | 0.8379 | 0.0266 | 0.15295 | 0.5054
6575 | 21401654 | 0 | 0 | 2 | 141 | 221.4 | 230.6 | 6442.7 | 0 | 0 | 31.9 | 48.8 | 5.5 | 2.9 | 0 | 6.1 | 0 | 359 | 36000 | 1615 | 2675 | 4.67 | 0.73 | 0.018 | 0.118 | 0.388 | 0.01 | 30.13333 | 24.01667 | 1 | 1 | 6.5847 | 1.0293 | 0.02538 | 0.16638 | 0.54708
6576 | 21201600 | 0 | 1 | 2 | 135 | 231.7 | 235.9 | 5825.5 | 0 | 0 | 28.4 | 68.7 | 4.6 | 2.4 | 0 | 4 | 0 | 1080 | 42118.9 | 1612 | 2660 | 4.54 | 0.56 | 0.024 | 0.117 | 0.354 | 0.012 | 25.35 | 25.66667 | 1 | 1 | 6.129 | 0.756 | 0.0324 | 0.15795 | 0.4779
6577 | 21301654 | 2 | 0.1 | 0 | 131 | 227.4 | 209.6 | 5481.2 | 0 | 0 | 26.1 | 68.4 | 2.2 | 7.5 | 0 | 6.3 | 160 | 127 | 47000 | 1653 | 2632 | 4.66 | 0.71 | 0.018 | 0.121 | 0.394 | 0.012 | 26.48333 | 33.01667 | 1 | 1 | 6.1046 | 0.9301 | 0.02358 | 0.15851 | 0.51614
6578 | 21101635 | 0 | 2 | 0 | 130 | 228.2 | 223.5 | 7264.8 | 30 | 0 | 5.5 | 62.7 | 6 | 2 | 0 | 8.6 | 0 | 658.2 | 39824.8 | 1650 | 2484 | 4.66 | 0.79 | 0.018 | 0.122 | 0.466 | 0.007 | 32.81667 | 23.35 | 1 | 1 | 6.058 | 1.027 | 0.0234 | 0.1586 | 0.6058
6579 | 21401655 | 0 | 0 | 2 | 139 | 220.4 | 229.1 | 6789 | 0 | 0 | 35.9 | 45.6 | 7.1 | 1.8 | 0 | 7.2 | 180 | 419 | 36300 | 1592 | 2329 | 4.51 | 0.43 | 0.03 | 0.108 | 0.318 | 0.009 | 31.01667 | 25.16667 | 1 | 1 | 6.2689 | 0.5977 | 0.0417 | 0.15012 | 0.44202
6580 | 21201601 | 0 | 1 | 2 | 123 | 229.4 | 231.3 | 6083.5 | 15 | 15 | 8.3 | 67.8 | 5.1 | 1.9 | 0 | 4 | 0 | 1132.7 | 41319.3 | 1625 | 2569 | 4.49 | 0.48 | 0.024 | 0.118 | 0.379 | 0.012 | 27 | 26.4 | 1 | 1 | 5.5227 | 0.5904 | 0.02952 | 0.14514 | 0.46617
6581 | 21301655 | 3.2 | 0 | 1.6 | 127 | 218.3 | 204.6 | 4784.1 | 0 | 0 | 22.8 | 64.9 | 1.6 | 7.5 | 0 | 6.2 | 250 | 422 | 42800 | 1594 | 2571 | 4.54 | 0.56 | 0.024 | 0.117 | 0.354 | 0.014 | 23.56667 | 29.61667 | 1 | 1 | 5.7658 | 0.7112 | 0.03048 | 0.14859 | 0.44958
6582 | 21401656 | 0 | 0 | 1.9 | 140 | 220 | 224.1 | 6417.1 | 0 | 0 | 32.2 | 47.8 | 6 | 2.1 | 0 | 6.5 | 60 | 138 | 36300 | 1630 | 2358 | 4.51 | 0.48 | 0.019 | 0.115 | 0.431 | 0.006 | 30.11667 | 24.48333 | 1 | 1 | 6.314 | 0.672 | 0.0266 | 0.161 | 0.6034
6583 | 21101636 | 2.3 | 1.8 | 0 | 135 | 233.6 | 223.5 | 7220 | 0 | 0 | 35.5 | 60.8 | 7.2 | 2 | 0 | 8.1 | 0 | 804.1 | 41124.7 | 1594 | 2922 | 4.51 | 0.48 | 0.019 | 0.115 | 0.431 | 0.008 | 32.6 | 27.06667 | 1 | 1 | 6.0885 | 0.648 | 0.02565 | 0.15525 | 0.58185
6584 | 21201602 | 0 | 1 | 2.2 | 131 | 224.2 | 238 | 6407.4 | 15 | 15 | 6.1 | 57.2 | 5.4 | 1.6 | 0 | 3.4 | 0 | 654.7 | 36350.3 | 1602 | 1863 | 4.49 | 0.47 | 0.025 | 0.114 | 0.339 | 0.011 | 27.63333 | 21.13333 | 1 | 1 | 5.8819 | 0.6157 | 0.03275 | 0.14934 | 0.44409
6585 | 21301656 | 7.1 | 0.1 | 1.3 | 133 | 215.5 | 210.8 | 5635.6 | 0 | 0 | 18.9 | 56.9 | 2 | 6.8 | 0 | 5.8 | 0 | 377 | 41100 | 1647 | 2268 | 4.66 | 0.71 | 0.018 | 0.121 | 0.394 | 0.016 | 26.8 | 30.73333 | 1 | 1 | 6.1978 | 0.9443 | 0.02394 | 0.16093 | 0.52402
6586 | 21401657 | 0 | 0 | 0 | 140 | 195.1 | 228.6 | 8062.5 | 0 | 0 | 36 | 19.1 | 8.1 | 0.9 | 0 | 2.4 | 150 | 153 | 17000 | 1637 | 804 | 4.56 | 0.45 | 0.025 | 0.109 | 0.346 | 0.006 | 37.36667 | 11.75 | 1 | 1 | 6.384 | 0.63 | 0.035 | 0.1526 | 0.4844
6587 | 21101637 | 0 | 0.3 | 0 | 150 | 210.6 | 224 | 9144.4 | 0 | 0 | 45.5 | 12.2 | 10 | 0 | 0.8 | 0 | 0 | 239.5 | 10465.6 | 1611 | 884 | 4.54 | 0.56 | 0.024 | 0.117 | 0.354 | 0.01 | 41.23333 | 6.6 | 0 | 1 | 6.81 | 0.84 | 0.036 | 0.1755 | 0.531
6588 | 21201603 | 0 | 1 | 2 | 131 | 227.5 | 231.1 | 5728.2 | 0 | 0 | 28.3 | 68.5 | 4.4 | 2.6 | 0 | 4 | 0 | 941.6 | 44010 | 1666 | 3220 | 4.56 | 0.45 | 0.025 | 0.109 | 0.346 | 0.01 | 25.45 | 25.88333 | 1 | 1 | 5.9736 | 0.5895 | 0.03275 | 0.14279 | 0.45326
6589 | 21301657 | 0 | 0 | 2.1 | 132 | 220.7 | 208.8 | 6108.4 | 0 | 0 | 23 | 65.6 | 1.4 | 7.6 | 0 | 7.7 | 0 | 473 | 38700 | 1589 | 3453 | 4.51 | 0.53 | 0.028 | 0.11 | 0.355 | 0.015 | 29.21667 | 25.25 | 1 | 1 | 5.9532 | 0.6996 | 0.03696 | 0.1452 | 0.4686
6590 | 21101638 | 0 | 2 | 0 | 130 | 223.8 | 223.7 | 6023.6 | 20 | 10 | 8.8 | 55 | 3 | 2.5 | 0 | 6 | 540 | 944.5 | 38168.1 | 1650 | 2204 | 4.482308 | 0.4838462 | 0.03007692 | 0.1136923 | 0.3593846 | 0.01 | 27.16667 | 22.6 | 1 | 1 | 5.827 | 0.629 | 0.0391 | 0.1478 | 0.4672
6592 | 21201604 | 0 | 1 | 2 | 131 | 221.3 | 220.3 | 5791.2 | 0 | 0 | 29.7 | 60.8 | 3 | 4 | 0 | 3.1 | 0 | 674.5 | 37129.7 | 1634 | 2482 | 4.49 | 0.47 | 0.025 | 0.114 | 0.339 | 0.006 | 27 | 23.13333 | 1 | 1 | 5.8819 | 0.6157 | 0.03275 | 0.14934 | 0.44409
6593 | 21301658 | 2.3 | 1 | 2 | 131 | 209.7 | 205.1 | 5496.8 | 0 | 0 | 28.1 | 48.7 | 5.4 | 2.5 | 0.2 | 4.2 | 0 | 440 | 36800 | 1623 | 2589 | 4.49 | 0.48 | 0.024 | 0.118 | 0.379 | 0.007 | 26.9 | 24.6 | 1 | 1 | 5.8819 | 0.6288 | 0.03144 | 0.15458 | 0.49649
6594 | 21101639 | 0 | 1 | 1 | 131 | 224.3 | 223.6 | 6274.8 | 14 | 16 | 8.8 | 54.5 | 4.5 | 3 | 0 | 7 | 300 | 273.8 | 36056.6 | 1609 | 2042 | 4.49 | 0.48 | 0.024 | 0.118 | 0.379 | 0.006 | 28.31667 | 22.75 | 1 | 1 | 5.8819 | 0.6288 | 0.03144 | 0.15458 | 0.49649
6595 | 21201605 | 0 | 1 | 0 | 131 | 220.2 | 217.7 | 6657 | 0 | 0 | 30.4 | 58.8 | 2 | 5 | 0 | 6.5 | 0 | 1168 | 35810.8 | 1623 | 2330 | 4.66 | 0.71 | 0.018 | 0.121 | 0.394 | 0.014 | 31.38333 | 26.2 | 1 | 1 | 6.1046 | 0.9301 | 0.02358 | 0.15851 | 0.51614
6596 | 21401659 | 2.4 | 0.4 | 1.5 | 135 | 212.7 | 237.6 | 6674 | 0 | 0 | 27.2 | 48.2 | 3.9 | 3.4 | 0 | 6 | 230 | 403 | 33200 | 1636 | 2625 | 4.66 | 0.71 | 0.018 | 0.121 | 0.394 | 0.015 | 29.58333 | 24.1 | 1 | 1 | 6.291 | 0.9585 | 0.0243 | 0.16335 | 0.5319
6597 | 21301659 | 2.2 | 0.6 | 2.3 | 131 | 219.9 | 217.8 | 5337.9 | 0 | 0 | 20.6 | 66 | 1.6 | 4.1 | 0 | 9.5 | 30 | 698 | 44700 | 1593 | 3271 | 4.41 | 0.34 | 0.038 | 0.108 | 0.328 | 0.013 | 24.53333 | 31.63333 | 1 | 1 | 5.7771 | 0.4454 | 0.04978 | 0.14148 | 0.42968
6598 | 21101640 | 0 | 0.9 | 1.2 | 132 | 227.7 | 223.6 | 6050 | 10 | 20 | 14.1 | 51.3 | 3.4 | 2.3 | 0 | 6.4 | 0 | 216.1 | 34265.2 | 1631 | 1936 | 4.66 | 0.79 | 0.018 | 0.122 | 0.466 | 0.011 | 27.31667 | 20.55 | 1 | 1 | 6.1512 | 1.0428 | 0.02376 | 0.16104 | 0.61512
6599 | 21401660 | 2.5 | 1 | 0.9 | 150 | 220.2 | 241.4 | 7260.2 | 0 | 0 | 33.2 | 34.2 | 6.2 | 2.3 | 0 | 7 | 170 | 138 | 24500 | 1608 | 2432 | 4.424 | 0.3473333 | 0.0327 | 0.1150667 | 0.3656 | 0.02 | 31.85 | 16.73333 | 1 | 1 | 6.636 | 0.521 | 0.04905 | 0.1726 | 0.5484
6600 | 21201606 | 2.8 | 0 | 0 | 134 | 224.9 | 204.5 | 6011.5 | 0 | 0 | 30.3 | 57.9 | 2 | 5.8 | 0 | 6 | 0 | 665.6 | 36041.2 | 1661 | 2445 | 4.49 | 0.48 | 0.024 | 0.118 | 0.379 | 0.014 | 30.13333 | 22.41667 | 1 | 1 | 6.0166 | 0.6432 | 0.03216 | 0.15812 | 0.50786
6601 | 21301660 | 2 | 1.3 | 2.4 | 132 | 220.2 | 203.6 | 6090 | 0 | 0 | 20.3 | 65.6 | 1 | 4.1 | 0 | 8.2 | 0 | 645 | 41900 | 1625 | 2771 | 4.58 | 0.63 | 0.023 | 0.117 | 0.409 | 0.02 | 29.9 | 29.7 | 1 | 1 | 6.0456 | 0.8316 | 0.03036 | 0.15444 | 0.53988
6602 | 21101641 | 0 | 1 | 1 | 130 | 232.2 | 223.8 | 5937.7 | 10 | 17 | 12.3 | 62.9 | 3.9 | 3 | 0 | 6 | 110 | 562.3 | 38442.9 | 1595 | 2772 | 4.49 | 0.48 | 0.024 | 0.118 | 0.379 | 0.013 | 26.8 | 23.51667 | 1 | 1 | 5.837 | 0.624 | 0.0312 | 0.1534 | 0.4927
6603 | 21401661 | 3 | 1 | 1 | 148 | 226.8 | 244.4 | 7319.6 | 0 | 0 | 32.8 | 42.6 | 6.1 | 3 | 0 | 7.2 | 220 | 290 | 29700 | 1573 | 2828 | 4.66 | 0.79 | 0.018 | 0.122 | 0.466 | 0.012 | 31.81667 | 20.16667 | 1 | 1 | 6.8968 | 1.1692 | 0.02664 | 0.18056 | 0.68968
6604 | 21201607 | 0 | 1 | 0 | 131 | 235.1 | 220.9 | 6554.5 | 11 | 19 | 7.5 | 66.4 | 2.5 | 4.5 | 0 | 6.5 | 0 | 894 | 40180.3 | 1596 | 2618 | 4.56 | 0.45 | 0.025 | 0.109 | 0.346 | 0.013 | 30.43333 | 24.13333 | 1 | 1 | 5.9736 | 0.5895 | 0.03275 | 0.14279 | 0.45326
6605 | 21301661 | 2 | 1 | 1 | 131 | 219.9 | 208 | 6058.1 | 0 | 0 | 19.9 | 66.9 | 3.2 | 4 | 2.5 | 6.2 | 0 | 754 | 41600 | 1609 | 3050 | 4.61 | 0.68 | 0.022 | 0.111 | 0.379 | 0.017 | 29.13333 | 28.18333 | 1 | 1 | 6.0391 | 0.8908 | 0.02882 | 0.14541 | 0.49649
6606 | 21101642 | 0 | 0.9 | 1.3 | 131 | 224.8 | 223.6 | 5817.5 | 9 | 22 | 11.7 | 51.5 | 3.8 | 2.2 | 0 | 5.8 | 0 | 364 | 33592.8 | 1615 | 1833 | 4.57 | 0.6 | 0.022 | 0.102 | 0.368 | 0.011 | 26.26667 | 19.65 | 1 | 1 | 5.9867 | 0.786 | 0.02882 | 0.13362 | 0.48208
6607 | 21401662 | 2.1 | 1.2 | 1.2 | 148 | 216.3 | 245 | 7011 | 0 | 0 | 31.1 | 35.6 | 5.8 | 2.8 | 0 | 7.2 | 260 | 432 | 28400 | 1622 | 2713 | 4.57 | 0.6 | 0.022 | 0.102 | 0.368 | 0.016 | 30.38333 | 19.55 | 1 | 1 | 6.7636 | 0.888 | 0.03256 | 0.15096 | 0.54464
6608 | 21201608 | 0 | 1 | 0 | 131 | 228.3 | 240.3 | 6019.1 | 14 | 16 | 5 | 62.7 | 2.5 | 5.5 | 0 | 6.5 | 0 | 284.1 | 35455.5 | 1607 | 2596 | 4.55 | 0.58 | 0.029 | 0.108 | 0.366 | 0.008 | 25.71667 | 21.03333 | 1 | 1 | 5.9605 | 0.7598 | 0.03799 | 0.14148 | 0.47946
6609 | 21301662 | 2.5 | 1 | 1.5 | 129 | 220.2 | 213.3 | 5992.9 | 0 | 0 | 22.9 | 65.4 | 4.6 | 4.3 | 0 | 8.6 | 0 | 727 | 44100 | 1624 | 3281 | 4.56 | 0.45 | 0.025 | 0.109 | 0.346 | 0.012 | 28.41667 | 30.76667 | 1 | 1 | 5.8824 | 0.5805 | 0.03225 | 0.14061 | 0.44634
6610 | 21401663 | 2.4 | 1 | 2 | 148 | 205 | 244.2 | 7298.8 | 0 | 0 | 33.1 | 21.6 | 6.8 | 2.1 | 0.1 | 5.9 | 140 | 170 | 17700 | 1595 | 2092 | 4.49 | 0.48 | 0.024 | 0.118 | 0.379 | 0.012 | 32.1 | 11.98333 | 1 | 1 | 6.6452 | 0.7104 | 0.03552 | 0.17464 | 0.56092
6611 | 21201609 | 0 | 0.9 | 0 | 130 | 243.7 | 220.8 | 6182.4 | 0 | 0 | 28.6 | 85.3 | 2.6 | 4.2 | 0 | 7.9 | 160 | 438.3 | 47521.2 | 1624 | 2567 | 4.49 | 0.48 | 0.024 | 0.118 | 0.379 | 0.018 | 28.76667 | 27.86667 | 1 | 1 | 5.837 | 0.624 | 0.0312 | 0.1534 | 0.4927
6612 | 21101643 | 4.3 | 0.7 | 0.9 | 146 | 234.9 | 223.9 | 7169.4 | 0 | 0 | 37.1 | 47 | 5.5 | 1.8 | 0 | 7.1 | 0 | 1050.7 | 32459.9 | 1613 | 3027 | 4.58 | 0.63 | 0.023 | 0.117 | 0.409 | 0.019 | 32.3 | 19.15 | 1 | 1 | 6.6868 | 0.9198 | 0.03358 | 0.17082 | 0.59714
6613 | 21301663 | 2.8 | 1.2 | 1.8 | 145 | 217.8 | 210.5 | 6438 | 0 | 0 | 30.2 | 39.8 | 7 | 2.5 | 0 | 4.3 | 0 | 152 | 28400 | 1631 | 2544 | 4.58 | 0.67 | 0.028 | 0.112 | 0.369 | 0.016 | 30.61667 | 18.98333 | 1 | 1 | 6.641 | 0.9715 | 0.0406 | 0.1624 | 0.53505
6614 | 21401664 | 2.1 | 1 | 0.9 | 122 | 201.4 | 236.6 | 5132.6 | 0 | 0 | 23 | 54.3 | 4.2 | 3.2 | 0 | 8.3 | 180 | 928 | 39100 | 1634 | 3116 | 4.54 | 0.56 | 0.024 | 0.117 | 0.354 | 0.009 | 23.4 | 26.03333 | 1 | 1 | 5.5388 | 0.6832 | 0.02928 | 0.14274 | 0.43188
6615 | 21201610 | 0 | 1 | 0 | 132 | 230.9 | 234 | 6178.8 | 13 | 17 | 2.4 | 66.5 | 2.3 | 4.2 | 0 | 7.9 | 160 | 379.8 | 38725.4 | 1632 | 2580 | 4.56 | 0.55 | 0.029 | 0.114 | 0.401 | 0.009 | 27.1 | 23 | 1 | 1 | 6.0192 | 0.726 | 0.03828 | 0.15048 | 0.52932
6616 | 21301664 | 1.8 | 1.9 | 0 | 120 | 218.6 | 217.6 | 4966.8 | 0 | 0 | 17.8 | 79.2 | 2 | 6.1 | 0 | 7.9 | 420 | 205 | 50500 | 1638 | 3802 | 4.54 | 0.56 | 0.024 | 0.117 | 0.354 | 0.013 | 22.88333 | 33.41667 | 1 | 1 | 5.448 | 0.672 | 0.0288 | 0.1404 | 0.4248
6617 | 21101644 | 2.2 | 2 | 0 | 131 | 230.1 | 224.1 | 5959.7 | 0 | 0 | 28.8 | 67.8 | 4 | 2 | 0 | 10 | 0 | 1045.7 | 43589.8 | 1589 | 3518 | 4.41 | 0.34 | 0.038 | 0.108 | 0.328 | 0.011 | 26.86667 | 26.45 | 1 | 1 | 5.7771 | 0.4454 | 0.04978 | 0.14148 | 0.42968
6618 | 21401665 | 1.9 | 0.9 | 1.8 | 131 | 208.8 | 242.4 | 5334 | 0 | 0 | 21.4 | 54.2 | 4 | 3.9 | 0 | 6.9 | 140 | 453 | 39000 | 1644 | 3327 | 4.64 | 0.69 | 0.024 | 0.126 | 0.418 | 0.01 | 23.01667 | 26.11667 | 1 | 1 | 6.0784 | 0.9039 | 0.03144 | 0.16506 | 0.54758
6619 | 21201611 | 0 | 0.6 | 0 | 121 | 229.2 | 227.4 | 5931.4 | 10 | 20 | 3.5 | 74.5 | 3.5 | 3.1 | 0 | 6.2 | 30 | 260.9 | 36969.5 | 1625 | 2361 | 4.59 | 0.61 | 0.024 | 0.124 | 0.41 | 0.009 | 26.78333 | 22.16667 | 1 | 1 | 5.5539 | 0.7381 | 0.02904 | 0.15004 | 0.4961
6620 | 21301665 | 1.9 | 1.7 | 0 | 128 | 215.5 | 215.7 | 5024.1 | 0 | 0 | 18.2 | 67.8 | 2 | 5.5 | 0 | 7 | 0 | 258 | 40400 | 1623 | 3635 | 4.66 | 0.79 | 0.018 | 0.122 | 0.466 | 0.013 | 23.25 | 27.08333 | 1 | 1 | 5.9648 | 1.0112 | 0.02304 | 0.15616 | 0.59648
6621 | 21101645 | 2.3 | 2 | 0 | 125 | 229.8 | 224 | 5320.6 | 0 | 0 | 29.3 | 73 | 4 | 2 | 0 | 10 | 0 | 932.9 | 43167.4 | 1590 | 3701 | 4.66 | 0.71 | 0.018 | 0.121 | 0.394 | 0.009 | 23.98333 | 27.76667 | 1 | 1 | 5.825 | 0.8875 | 0.0225 | 0.15125 | 0.4925
6622 | 21401666 | 0 | 1.4 | 2.6 | 133 | 221.4 | 241.2 | 5299.1 | 0 | 0 | 24.3 | 64.1 | 4.3 | 3.5 | 0 | 6.4 | 330 | 568 | 43300 | 1640 | 3540 | 4.59 | 0.61 | 0.024 | 0.124 | 0.41 | 0.014 | 23.1 | 29.66667 | 1 | 1 | 6.1047 | 0.8113 | 0.03192 | 0.16492 | 0.5453
6623 | 21201612 | 2.3 | 1 | 0.1 | 130 | 226.6 | 228 | 5978.1 | 0 | 0 | 26.7 | 67.6 | 4.1 | 2.5 | 0 | 5.3 | 600 | 456.7 | 36285.9 | 1648 | 2746 | 4.64 | 0.69 | 0.024 | 0.126 | 0.418 | 0.018 | 26.93333 | 22.98333 | 1 | 1 | 6.032 | 0.897 | 0.0312 | 0.1638 | 0.5434
6624 | 21301666 | 1.8 | 1.9 | 0 | 131 | 217.1 | 211.1 | 5283.6 | 0 | 0 | 19 | 65 | 2.1 | 4.8 | 0 | 7 | 0 | 247 | 36900 | 1613 | 3589 | 4.54 | 0.56 | 0.024 | 0.117 | 0.354 | 0.013 | 25.03333 | 24.8 | 1 | 1 | 5.9474 | 0.7336 | 0.03144 | 0.15327 | 0.46374
6625 | 21101646 | 0 | 2 | 0 | 130 | 231.8 | 222.9 | 5970.6 | 11 | 19 | 7.8 | 64.4 | 4 | 2 | 0 | 10 | 160 | 946 | 44340.9 | 1609 | 3505 | 4.49 | 0.48 | 0.024 | 0.118 | 0.379 | 0.009 | 27.03333 | 27.25 | 1 | 1 | 5.837 | 0.624 | 0.0312 | 0.1534 | 0.4927
6626 | 21401667 | 0 | 0.8 | 1.7 | 109 | 229.9 | 239.8 | 4662.2 | 0 | 0 | 20.6 | 100.8 | 1.9 | 6.7 | 0 | 8.3 | 460 | 0 | 61300 | 1630 | 4321 | 4.65 | 0.78 | 0.032 | 0.135 | 0.401 | 0.014 | 19.58333 | 42.18333 | 1 | 1 | 5.0685 | 0.8502 | 0.03488 | 0.14715 | 0.43709
6627 | 21201613 | 2 | 1 | 0 | 130 | 225.3 | 227.6 | 6404.5 | 0 | 0 | 29 | 64 | 3.7 | 3.3 | 0 | 7 | 230 | 981.7 | 35015.1 | 1651 | 2432 | 4.49 | 0.48 | 0.024 | 0.118 | 0.379 | 0.02 | 28.95 | 25.06667 | 1 | 1 | 5.837 | 0.624 | 0.0312 | 0.1534 | 0.4927
6628 | 21301667 | 1.9 | 1.9 | 0 | 131 | 224.9 | 181.3 | 5835.3 | 0 | 0 | 8.9 | 83.4 | 3.6 | 3.5 | 0 | 9 | 450 | 483 | 59500 | 1633 | 2634 | 4.65 | 0.78 | 0.032 | 0.135 | 0.401 | 0.014 | 34.35 | 40 | 1 | 1 | 6.0915 | 1.0218 | 0.04192 | 0.17685 | 0.52531
6629 | 21101647 | 2.9 | 2 | 0 | 129 | 229.9 | 221.8 | 5886.3 | 0 | 0 | 28.7 | 69.7 | 4 | 2 | 0 | 10 | 0 | 1152.6 | 43615.3 | 1609 | 3525 | 4.54 | 0.56 | 0.024 | 0.117 | 0.354 | 0.014 | 26.78333 | 25.26667 | 1 | 1 | 5.8566 | 0.7224 | 0.03096 | 0.15093 | 0.45666
6631 | 21201614 | 2.1 | 1 | 0 | 131 | 221.8 | 221.5 | 6092.4 | 0 | 0 | 25.1 | 63.7 | 3.6 | 5.5 | 0 | 5.8 | 0 | 569.4 | 33566.2 | 1606 | 2578 | 4.42 | 0.34 | 0.033 | 0.115 | 0.366 | 0.015 | 28.3 | 20.36667 | 1 | 1 | 5.7902 | 0.4454 | 0.04323 | 0.15065 | 0.47946
6633 | 21401669 | 1.6 | 0.4 | 2.2 | 150 | 213.6 | 243.5 | 6520.2 | 0 | 0 | 27 | 34.7 | 6.4 | 2.5 | 0 | 5.6 | 0 | 453 | 26600 | 1622 | 2457 | 4.66 | 0.79 | 0.018 | 0.122 | 0.466 | 0.009 | 28.13333 | 18.45 | 1 | 1 | 6.99 | 1.185 | 0.027 | 0.183 | 0.699
6634 | 21201615 | 2.8 | 2 | 0.3 | 134 | 190.8 | 216.6 | 6669.9 | 0 | 0 | 24.4 | 29.7 | 6 | 2.2 | 1.4 | 1.8 | 0 | 368.5 | 19083 | 1630 | 1507 | 4.44 | 0.36 | 0.026 | 0.109 | 0.372 | 0.013 | 31.61667 | 11.8 | 1 | 1 | 5.9496 | 0.4824 | 0.03484 | 0.14606 | 0.49848
6636 | 21401670 | 1.8 | 0 | 2.1 | 128 | 221.1 | 236.1 | 6433.3 | 0 | 0 | 23.2 | 68 | 4.2 | 5.3 | 0 | 7 | 0 | 363 | 44200 | 1608 | 2687 | 4.66 | 0.79 | 0.018 | 0.122 | 0.466 | 0.007 | 28.35 | 29.25 | 1 | 1 | 5.9648 | 1.0112 | 0.02304 | 0.15616 | 0.59648
6637 | 21201616 | 0 | 1 | 0 | 172 | 230.2 | 229.8 | 9529.8 | 9 | 21 | 9.6 | 18.5 | 9.4 | 0 | 0.8 | 0.6 | 0 | 340.8 | 10995.3 | 1669 | 705 | 4.524651 | 0.4755814 | 0.04165116 | 0.1193023 | 0.3424884 | 0.012 | 43.2 | 6.8 | 1 | 1 | 7.7824 | 0.818 | 0.07164 | 0.2052 | 0.58908
6638 | 21101650 | 1.8 | 0 | 1.5 | 170 | 234.3 | 222.1 | 10200.2 | 0 | 0 | 43.9 | 19.1 | 11.6 | 1.5 | 0 | 0 | 0 | 438.1 | 14222.6 | 1640 | 1038 | 4.63 | 0.68 | 0.035 | 0.12 | 0.354 | 0.014 | 46.38333 | 8.633333 | 0 | 1 | 7.871 | 1.156 | 0.0595 | 0.204 | 0.6018
6639 | 21401671 | 3 | 0.1 | 1.2 | 175 | 220.8 | 225 | 10195.8 | 0 | 0 | 35.4 | 7.5 | 9.6 | 0.5 | 0.8 | 0.6 | 10 | 230 | 7800 | 1591 | 452 | 4.58 | 0.57 | 0.022 | 0.112 | 0.404 | 0.009 | 50.61667 | 5.2 | 0 | 1 | 8.015 | 0.9975 | 0.0385 | 0.196 | 0.707
6640 | 21201617 | 3.6 | 1.2 | 0 | 170 | 226 | 216.5 | 9238.2 | 0 | 0 | 39.6 | 13.3 | 8.5 | 0.5 | 0 | 1.1 | 0 | 498.2 | 8161.7 | 1630 | 454 | 4.66 | 0.79 | 0.018 | 0.122 | 0.466 | 0.015 | 43.75 | 5.483333 | 0 | 1 | 7.922 | 1.343 | 0.0306 | 0.2074 | 0.7922
6641 | 21101651 | 2.1 | 1 | 1 | 135 | 230.3 | 223.7 | 6750.6 | 0 | 0 | 31.4 | 61.8 | 6.5 | 5 | 0 | 7.9 | 0 | 1072.2 | 42411.9 | 1643 | 2879 | 4.55 | 0.49 | 0.051 | 0.112 | 0.339 | 0.022 | 30.43333 | 26.63333 | 1 | 1 | 6.1425 | 0.6615 | 0.06885 | 0.1512 | 0.45765
6642 | 21401672 | 0 | 0 | 2 | 140 | 210.2 | 197.7 | 7302.2 | 0 | 0 | 27.6 | 42.6 | 5.9 | 6.4 | 0 | 4.9 | 360 | 328 | 32200 | 1611 | 2223 | 4.56 | 0.59 | 0.038 | 0.122 | 0.363 | 0.013 | 38.8 | 21.5 | 1 | 1 | 6.384 | 0.826 | 0.0532 | 0.1708 | 0.5082
6643 | 21201618 | 0 | 0.8 | 0 | 131 | 225.3 | 233.5 | 6485.4 | 12 | 18 | 9.2 | 54.8 | 3 | 4.3 | 0 | 6.3 | 0 | 386.9 | 32815.1 | 1662 | 2320 | 4.55 | 0.49 | 0.051 | 0.112 | 0.339 | 0.013 | 28.53333 | 19.45 | 1 | 1 | 5.9605 | 0.6419 | 0.06681 | 0.14672 | 0.44409
6645 | 21101652 | 5.3 | 0.7 | 1.6 | 130 | 216.2 | 223.8 | 6575.9 | 0 | 0 | 25.9 | 55.1 | 8 | 3.3 | 0 | 7.4 | 0 | 476.7 | 37974 | 1665 | 2856 | 4.55 | 0.49 | 0.051 | 0.112 | 0.339 | 0.015 | 29.61667 | 22.21667 | 1 | 1 | 5.915 | 0.637 | 0.0663 | 0.1456 | 0.4407
6646 | 21401673 | 0 | 0 | 2 | 127 | 207.3 | 209.1 | 6677.9 | 0 | 0 | 19.4 | 61 | 3.2 | 8.9 | 0 | 6.2 | 240 | 440 | 40300 | 1619 | 2271 | 4.55 | 0.49 | 0.051 | 0.112 | 0.339 | 0.014 | 33.48333 | 27.45 | 1 | 1 | 5.7785 | 0.6223 | 0.06477 | 0.14224 | 0.43053
6647 | 21201619 | 2.5 | 1 | 0 | 130 | 226.3 | 225.2 | 6148.1 | 0 | 0 | 27.9 | 66.1 | 2.5 | 4.5 | 0 | 7.2 | 0 | 483.5 | 38939.7 | 1599 | 2580 | 4.55 | 0.49 | 0.051 | 0.112 | 0.339 | 0.013 | 28.73333 | 23 | 1 | 1 | 5.915 | 0.637 | 0.0663 | 0.1456 | 0.4407
6648 | 21301669 | 2.3 | 0 | 2 | 130 | 210.1 | 212.8 | 5785.4 | 0 | 0 | 23.1 | 54.7 | 4.1 | 3.6 | 0 | 6.5 | 190 | 400 | 35500 | 1618 | 2160 | 4.68 | 0.87 | 0.024 | 0.121 | 0.402 | 0.02 | 27.46667 | 24.05 | 1 | 1 | 6.084 | 1.131 | 0.0312 | 0.1573 | 0.5226
6649 | 21101653 | 2.4 | 1 | 2 | 132 | 218.6 | 224.1 | 6536.2 | 0 | 0 | 29.2 | 54.8 | 7 | 3.5 | 0 | 6 | 0 | 579.4 | 35891.3 | 1639 | 2834 | 4.53 | 0.57 | 0.043 | 0.126 | 0.358 | 0.012 | 29.43333 | 21.36667 | 1 | 1 | 5.9796 | 0.7524 | 0.05676 | 0.16632 | 0.47256
6650 | 21201620 | 0 | 0.8 | 0 | 130 | 221.2 | 218 | 6045.1 | 15 | 15 | 9.3 | 52 | 2 | 5.5 | 0 | 6.6 | 0 | 419.4 | 31166.9 | 1609 | 2312 | 4.53 | 0.57 | 0.043 | 0.126 | 0.358 | 0.011 | 29.18333 | 19.21667 | 1 | 1 | 5.889 | 0.741 | 0.0559 | 0.1638 | 0.4654
6651 | 21401674 | 0 | 0 | 2 | 130 | 214.4 | 231.4 | 5680.4 | 0 | 0 | 19.9 | 64.6 | 3.6 | 7.1 | 0 | 6.6 | 200 | 378 | 39600 | 1595 | 3288 | 4.58 | 0.57 | 0.022 | 0.112 | 0.404 | 0.01 | 25.33333 | 26.56667 | 1 | 1 | 5.954 | 0.741 | 0.0286 | 0.1456 | 0.5252
6652 | 21101654 | 2.6 | 0.6 | 0.4 | 132 | 221.1 | 223.9 | 6619.9 | 0 | 0 | 28.8 | 57.7 | 7 | 4.4 | 0 | 8.6 | 0 | 1094.1 | 37108.1 | 1609 | 2666 | 4.44 | 0.36 | 0.026 | 0.109 | 0.372 | 0.018 | 29.83333 | 23.33333 | 1 | 1 | 5.8608 | 0.4752 | 0.03432 | 0.14388 | 0.49104
6653 | 21301670 | 0 | 0 | 2.6 | 130 | 219 | 209.6 | 5886.3 | 0 | 0 | 22.2 | 67.3 | 3.6 | 4.2 | 0 | 7.2 | 130 | 449 | 42900 | 1648 | 2990 | 4.44 | 0.36 | 0.026 | 0.109 | 0.372 | 0.018 | 28.15 | 28.51667 | 1 | 1 | 5.772 | 0.468 | 0.0338 | 0.1417 | 0.4836
6654 | 21201621 | 0 | 1 | 0 | 132 | 229.2 | 236.8 | 6032 | 17 | 13 | 6.8 | 60.4 | 2.8 | 5.3 | 0 | 6 | 0 | 634.9 | 34998.1 | 1636 | 2441 | 4.53 | 0.57 | 0.043 | 0.126 | 0.358 | 0.009 | 26.81667 | 21.48333 | 1 | 1 | 5.9796 | 0.7524 | 0.05676 | 0.16632 | 0.47256
6655 | 21401675 | 0 | 0.1 | 2 | 128 | 207.7 | 242 | 5653.8 | 0 | 0 | 20.5 | 59.3 | 1.2 | 9.4 | 0 | 4.9 | 200 | 296 | 34800 | 1637 | 3127 | 4.59 | 0.66 | 0.039 | 0.117 | 0.371 | 0.01 | 24.3 | 23.5 | 1 | 1 | 5.8752 | 0.8448 | 0.04992 | 0.14976 | 0.47488
6656 | 21301671 | 0 | 0 | 1.8 | 133 | 220.7 | 205.3 | 6075.4 | 0 | 0 | 25.6 | 61.7 | 4.3 | 3.7 | 0 | 9.1 | 110 | 760 | 38800 | 1593 | 3031 | 4.59 | 0.66 | 0.039 | 0.117 | 0.371 | 0.014 | 30.48333 | 25.98333 | 1 | 1 | 6.1047 | 0.8778 | 0.05187 | 0.15561 | 0.49343
6657 | 21101655 | 0 | 0.8 | 1.3 | 136 | 234.8 | 223.6 | 6667.7 | 14 | 16 | 2.1 | 66.9 | 6.4 | 2.5 | 0 | 6.4 | 300 | 1360.6 | 42168.2 | 1615 | 2827 | 4.55 | 0.49 | 0.051 | 0.112 | 0.339 | 0.009 | 30 | 28.15 | 1 | 1 | 6.188 | 0.6664 | 0.06936 | 0.15232 | 0.46104
6658 | 21401676 | 2.4 | 0 | 2.2 | 129 | 220 | 233.1 | 5879.5 | 0 | 0 | 19.1 | 69.3 | 2.1 | 6.8 | 0 | 8 | 100 | 540 | 44700 | 1620 | 2805 | 4.53 | 0.57 | 0.043 | 0.126 | 0.358 | 0.008 | 26.1 | 29.45 | 1 | 1 | 5.8437 | 0.7353 | 0.05547 | 0.16254 | 0.46182
6659 | 21201622 | 3.7 | 1.2 | 0 | 131 | 226.6 | 226.1 | 6304 | 0 | 0 | 24.4 | 67.4 | 4.4 | 3.6 | 0 | 4.2 | 270 | 510 | 38945.6 | 1617 | 1616 | 4.53 | 0.57 | 0.043 | 0.126 | 0.358 | 0.013 | 29.28333 | 23.65 | 1 | 1 | 5.9343 | 0.7467 | 0.05633 | 0.16506 | 0.46898
6660 | 21301672 | 2.6 | 1.2 | 2 | 129 | 220.3 | 217.6 | 5719 | 0 | 0 | 28 | 60.6 | 5.6 | 3.6 | 0 | 6.9 | 0 | 559 | 42600 | 1614 | 3203 | 4.59 | 0.66 | 0.039 | 0.117 | 0.371 | 0.009 | 26.36667 | 28.9 | 1 | 1 | 5.9211 | 0.8514 | 0.05031 | 0.15093 | 0.47859
6662 | 21201623 | 5 | 1.5 | 0.6 | 126 | 229.3 | 213.2 | 5966.3 | 0 | 0 | 18.6 | 79.4 | 1.2 | 7.2 | 0 | 5.1 | 0 | 788.1 | 48159.2 | 1611 | 1918 | 4.58 | 0.57 | 0.022 | 0.112 | 0.404 | 0.013 | 28.7 | 30.3 | 1 | 1 | 5.7708 | 0.7182 | 0.02772 | 0.14112 | 0.50904
6663 | 21401677 | 0 | 1.1 | 0 | 120 | 221.7 | 234.8 | 5608.1 | 0 | 0 | 21.2 | 80.3 | 2.3 | 5.4 | 0 | 8.6 | 150 | 409 | 49900 | 1617 | 3409 | 4.66 | 0.79 | 0.018 | 0.122 | 0.466 | 0.009 | 24.45 | 34.51667 | 1 | 1 | 5.592 | 0.948 | 0.0216 | 0.1464 | 0.5592
6664 | 21301673 | 2.3 | 1.4 | 2.1 | 131 | 221.2 | 217.9 | 5663.8 | 0 | 0 | 28.2 | 60.1 | 5.3 | 3.6 | 0 | 6.8 | 0 | 908 | 40400 | 1615 | 3614 | 4.58 | 0.56 | 0.036 | 0.125 | 0.39 | 0.015 | 26.06667 | 30.58333 | 1 | 1 | 5.9998 | 0.7336 | 0.04716 | 0.16375 | 0.5109
6665 | 21101657 | 4.2 | 1.6 | 1 | 131 | 228.3 | 225.3 | 5915 | 0 | 0 | 25 | 68.4 | 3.8 | 2.1 | 0 | 8 | 300 | 1042.5 | 42418.5 | 1608 | 3023 | 4.6 | 0.67 | 0.038 | 0.122 | 0.369 | 0.011 | 26.48333 | 25.9 | 1 | 1 | 6.026 | 0.8777 | 0.04978 | 0.15982 | 0.48339
6666 | 21201624 | 0 | 0 | 0 | 129 | 228.9 | 224.5 | 6057.4 | 10 | 20 | 2.5 | 67.3 | 3.4 | 3.9 | 0 | 4.1 | 110 | 1116.9 | 45048.4 | 1651 | 2075 | 4.53 | 0.57 | 0.043 | 0.126 | 0.358 | 0.016 | 27.7 | 27.5 | 1 | 1 | 5.8437 | 0.7353 | 0.05547 | 0.16254 | 0.46182
6669 | 21101658 | 5.8 | 0.8 | 1 | 140 | 229.2 | 224.6 | 6969.8 | 0 | 0 | 31 | 52.4 | 4.3 | 2.2 | 0 | 5.8 | 0 | 470.9 | 33399.6 | 1643 | 2394 | 4.58 | 0.56 | 0.036 | 0.125 | 0.39 | 0.018 | 37.36667 | 19.85 | 1 | 1 | 6.412 | 0.784 | 0.0504 | 0.175 | 0.546
6672 | 21101659 | 5 | 1 | 1.4 | 140 | 226.4 | 224.7 | 7142.3 | 0 | 0 | 36 | 45.2 | 5.7 | 3 | 0 | 4.3 | 250 | 151.5 | 32328.4 | 1637 | 1875 | 4.52 | 0.49 | 0.03 | 0.115 | 0.384 | 0.021 | 32.36667 | 19.01667 | 1 | 1 | 6.328 | 0.686 | 0.042 | 0.161 | 0.5376
6673 | 21201626 | 2.6 | 2.1 | 1 | 151 | 228.9 | 212.1 | 8418.5 | 0 | 0 | 41.1 | 34.6 | 9.4 | 0.5 | 0 | 1.4 | 0 | 310.8 | 22513.9 | 1631 | 1266 | 4.52 | 0.49 | 0.03 | 0.115 | 0.384 | 0.01 | 40.7 | 13.56667 | 1 | 1 | 6.8252 | 0.7399 | 0.0453 | 0.17365 | 0.57984
6674 | 21401679 | 0 | 0.8 | 0.8 | 167 | 201.3 | 229.6 | 9921.4 | 0 | 0 | 34.2 | 0 | 10.2 | 0 | 0 | 0 | 0 | 82 | 0 | 1604 | 74 | 4.59 | 0.66 | 0.039 | 0.117 | 0.371 | 0.005 | 46.98333 | 0.9833333 | 0 | 0 | 7.6653 | 1.1022 | 0.06513 | 0.19539 | 0.61957
6676 | 21101660 | 4.4 | 0.5 | 1.1 | 141 | 232.2 | 224.7 | 6506 | 0 | 0 | 34.4 | 52.8 | 5.9 | 3.1 | 0 | 5.8 | 700 | 228.1 | 33765.7 | 1641 | 2641 | 4.6 | 0.67 | 0.038 | 0.122 | 0.369 | 0.024 | 29.21667 | 20.36667 | 1 | 1 | 6.486 | 0.9447 | 0.05358 | 0.17202 | 0.52029
6679 | 21101661 | 2.4 | 0.1 | 1.7 | 132 | 230 | 225.7 | 6281.6 | 0 | 0 | 31.8 | 63.5 | 6.3 | 1.6 | 0 | 8.3 | 0 | 842.3 | 40326.7 | 1599 | 2598 | 4.65 | 1.19 | 0.024 | 0.133 | 0.442 | 0.016 | 28.05 | 23.4 | 1 | 1 | 6.138 | 1.5708 | 0.03168 | 0.17556 | 0.58344
6680 | 21201628 | 2.2 | 1.1 | 1 | 146 | 230.1 | 241.2 | 6657.2 | 0 | 0 | 27.5 | 54.4 | 4.2 | 3.6 | 0 | 5.6 | 260 | 301.7 | 33086.9 | 1612 | 2328 | 4.58 | 0.56 | 0.036 | 0.125 | 0.39 | 0.016 | 28.35 | 19.78333 | 1 | 1 | 6.6868 | 0.8176 | 0.05256 | 0.1825 | 0.5694
6683 | 21101662 | 0 | 2 | 0 | 136 | 239.7 | 223 | 5885 | 12 | 18 | 11.5 | 62.3 | 4 | 2 | 0 | 10 | 0 | 1062.3 | 38477 | 1623 | 3561 | 4.66 | 0.75 | 0.031 | 0.128 | 0.374 | 0.012 | 26.65 | 22.46667 | 1 | 1 | 6.3376 | 1.02 | 0.04216 | 0.17408 | 0.50864
6684 | 21201629 | 0 | 0.9 | 0.7 | 130 | 220.1 | 227.6 | 6131.8 | 0 | 0 | 25.8 | 64.3 | 3.4 | 3.7 | 0 | 5.9 | 0 | 448.9 | 35904.9 | 1592 | 2989 | 4.585385 | 0.6461538 | 0.03507692 | 0.1135385 | 0.3703077 | 0.009 | 27.66667 | 21.65 | 1 | 1 | 5.961 | 0.84 | 0.0456 | 0.1476 | 0.4814
6685 | 21101663 | 0 | 2 | 0 | 131 | 226 | 223.9 | 5716.9 | 0 | 0 | 31.9 | 62.7 | 4 | 2 | 0 | 10 | 0 | 843 | 40710.9 | 1569 | 3367 | 4.57 | 0.6 | 0.022 | 0.102 | 0.368 | 0.009 | 25.78333 | 25.41667 | 1 | 1 | 5.9867 | 0.786 | 0.02882 | 0.13362 | 0.48208
6688 | 21101664 | 1.4 | 2 | 0 | 139 | 230.5 | 223 | 5983 | 0 | 0 | 32.9 | 57.5 | 4 | 2 | 0 | 8.9 | 0 | 575.9 | 37958.8 | 1602 | 2913 | 4.59 | 0.68 | 0.043 | 0.125 | 0.372 | 0.008 | 27.06667 | 22.95 | 1 | 1 | 6.3801 | 0.9452 | 0.05977 | 0.17375 | 0.51708
6691 | 21101665 | 3.4 | 2 | 0 | 140 | 210.2 | 223.9 | 5077.3 | 0 | 0 | 23.9 | 43 | 4 | 1.4 | 0 | 9.8 | 0 | 43.3 | 36941 | 1702 | 3442 | 4.53 | 0.57 | 0.043 | 0.126 | 0.358 | 0.008 | 22.93333 | 23.45 | 1 | 1 | 6.342 | 0.798 | 0.0602 | 0.1764 | 0.5012
6693 | 21201632 | 2 | 1.2 | 0 | 170 | 221.8 | 226.8 | 8455.3 | 0 | 0 | 39.6 | 10.3 | 7.3 | 0 | 0 | 0.2 | 0 | 58.3 | 9229.3 | 1591 | 848 | 4.519412 | 0.5276471 | 0.04176471 | 0.1238824 | 0.3544706 | 0.011 | 39.25 | 7.416667 | 0 | 1 | 7.683 | 0.897 | 0.071 | 0.2106 | 0.6026
6696 | 21201633 | 2.3 | 0.4 | 1.1 | 137 | 211.8 | 234.2 | 6250.2 | 0 | 0 | 24.2 | 44.5 | 4.5 | 4.8 | 0 | 2.4 | 0 | 304.5 | 27632.1 | 1578 | 1932 | 4.49 | 0.32 | 0.025 | 0.11 | 0.337 | 0.008 | 27.33333 | 19.8 | 1 | 1 | 6.1513 | 0.4384 | 0.03425 | 0.1507 | 0.46169
6697 | 21101667 | 2.6 | 2 | 0 | 150 | 240.1 | 218.4 | 7266.2 | 0 | 0 | 30.8 | 56.7 | 5 | 2 | 0 | 10 | 0 | 635.1 | 41562.9 | 1623 | 2324 | 4.44 | 0.32 | 0.033 | 0.129 | 0.339 | 0.011 | 33.55 | 25.56667 | 0 | 1 | 6.66 | 0.48 | 0.0495 | 0.1935 | 0.5085
6699 | 21201634 | 2.4 | 2.1 | 1 | 163 | 219.9 | 229.9 | 8327 | 0 | 0 | 43.8 | 10.3 | 7.9 | 0.1 | 0 | 1.1 | 0 | 374.2 | 12235.9 | 1624 | 1024 | 4.44 | 0.32 | 0.033 | 0.129 | 0.339 | 0.008 | 40.88333 | 8.85 | 1 | 1 | 7.2372 | 0.5216 | 0.05379 | 0.21027 | 0.55257
6700 | 21101668 | 0 | 2 | 0 | 168 | 215.7 | 223.8 | 9501.5 | 0 | 0 | 44 | 3.3 | 10.5 | 0 | 0 | 0 | 0 | 300 | 339.3 | 1605 | 788 | 4.49 | 0.32 | 0.025 | 0.11 | 0.337 | 0.015 | 42.9 | 0.25 | 0 | 0 | 7.5432 | 0.5376 | 0.042 | 0.1848 | 0.56616
6702 | 21201635 | 0 | 1 | 2 | 159 | 239.4 | 231.6 | 7592.3 | 0 | 0 | 38.7 | 42 | 6.5 | 1.6 | 0 | 4 | 0 | 736.7 | 28381.9 | 1611 | 1884 | 4.54 | 0.51 | 0.028 | 0.124 | 0.369 | 0.006 | 34.5 | 16.56667 | 0 | 1 | 7.2186 | 0.8109 | 0.04452 | 0.19716 | 0.58671
6705 | 21201636 | 0 | 1 | 2 | 170 | 241.8 | 214.2 | 9555.9 | 0 | 0 | 52.8 | 19.5 | 8 | 0 | 0 | 0 | 550 | 9.1 | 11428.5 | 1615 | 513 | 4.44 | 0.32 | 0.033 | 0.129 | 0.339 | 0.017 | 46.93333 | 8 | 1 | 1 | 7.548 | 0.544 | 0.0561 | 0.2193 | 0.5763
6707 | 21101670 | 2.9 | 1.9 | 0.7 | 169 | 216.9 | 224 | 9724.2 | 0 | 0 | 44.8 | 0 | 11.7 | 0 | 0 | 0 | 0 | 216.4 | 5726.9 | 1622 | 224 | 4.56 | 0.46 | 0.022 | 0.122 | 0.343 | 0.007 | 43.78333 | 4.016667 | 1 | 0 | 7.7064 | 0.7774 | 0.03718 | 0.20618 | 0.57967
6708 | 21201637 | 0 | 1 | 2 | 160 | 226.6 | 214.4 | 8758.2 | 0 | 0 | 49.1 | 17.5 | 8 | 0 | 0 | 0 | 440 | 130.8 | 10918.2 | 1587 | 838 | 4.54 | 0.51 | 0.028 | 0.124 | 0.369 | 0.009 | 41.91667 | 8.033333 | 1 | 1 | 7.264 | 0.816 | 0.0448 | 0.1984 | 0.5904
6712 | 21101672 | 2.5 | 1 | 1 | 170 | 217.2 | 223.9 | 9877.2 | 0 | 0 | 39.5 | 5.2 | 11.6 | 0 | 0 | 0 | 0 | 88.5 | 4798.3 | 1612 | 290 | 4.51 | 0.42 | 0.021 | 0.103 | 0.344 | 0.017 | 45.48333 | 3.45 | 0 | 0 | 7.667 | 0.714 | 0.0357 | 0.1751 | 0.5848
6715 | 21101673 | 0 | 1 | 1 | 165 | 212.7 | 223.7 | 8587.4 | 0 | 0 | 47.7 | 0 | 9.3 | 0 | 0 | 0 | 150 | 183 | 2830.2 | 1608 | 631 | 4.58 | 0.6 | 0.027 | 0.128 | 0.429 | 0.009 | 38.73333 | 4.033333 | 0 | 0 | 7.557 | 0.99 | 0.04455 | 0.2112 | 0.70785
6716 | 21201640 | 3.5 | 2.7 | 2 | 155 | 220 | 224.5 | 8124.9 | 0 | 0 | 38.5 | 23 | 5.7 | 0 | 0 | 0.7 | 740 | 527.5 | 14400.2 | 1633 | 1522 | 4.46 | 0.41 | 0.03 | 0.111 | 0.303 | 0.013 | 37.1 | 20.48333 | 0 | 1 | 6.913 | 0.6355 | 0.0465 | 0.17205 | 0.46965
6717 | 21401692 | 2.4 | 1.1 | 1 | 171 | 209.6 | 218.5 | 9432.7 | 0 | 0 | 36.1 | 0 | 8.2 | 0 | 0 | 0 | 0 | 224 | 2000 | 1632 | 70 | 4.53 | 0.55 | 0.019 | 0.114 | 0.316 | 0.014 | 47.18333 | 2.383333 | 0 | 0 | 7.7463 | 0.9405 | 0.03249 | 0.19494 | 0.54036
6718 | 21101674 | 4.3 | 2.1 | 1.9 | 160 | 213.9 | 224 | 8322.7 | 0 | 0 | 36.6 | 13.2 | 6.3 | 0.9 | 0 | 0 | 0 | 231.4 | 7085.8 | 1591 | 1337 | 4.46 | 0.41 | 0.03 | 0.111 | 0.303 | 0.015 | 37.53333 | 10.21667 | 1 | 1 | 7.136 | 0.656 | 0.048 | 0.1776 | 0.4848
6724 | 21101676 | 3.5 | 1.8 | 0.8 | 140 | 224.4 | 223.6 | 6288.6 | 0 | 0 | 29.6 | 51.3 | 4.3 | 1.1 | 0 | 5.9 | 0 | 207.5 | 35527.3 | 1603 | 2615 | 4.53 | 0.5 | 0.023 | 0.125 | 0.369 | 0.012 | 29.03333 | 23.05 | 1 | 1 | 6.342 | 0.7 | 0.0322 | 0.175 | 0.5166
6725 | 21401694 | 0 | 1 | 0 | 139 | 230.2 | 230.1 | 6281.2 | 0 | 0 | 27.9 | 63.3 | 4 | 3.1 | 0 | 7.5 | 0 | 362 | 40900 | 1623 | 3519 | 4.48 | 0.44 | 0.022 | 0.112 | 0.316 | 0.012 | 27.85 | 28.01667 | 1 | 1 | 6.2272 | 0.6116 | 0.03058 | 0.15568 | 0.43924
6726 | 21201643 | 3.5 | 1 | 0.9 | 140 | 234.9 | 221.9 | 6993.9 | 0 | 0 | 34.4 | 57 | 6.4 | 2.4 | 0 | 3.9 | 200 | 658 | 39888.8 | 1628 | 2015 | 4.51 | 0.42 | 0.021 | 0.103 | 0.344 | 0.014 | 32.33333 | 25.53333 | 1 | 1 | 6.314 | 0.588 | 0.0294 | 0.1442 | 0.4816
6727 | 21301679 | 2.8 | 1 | 2 | 127 | 219.2 | 217.3 | 5888.8 | 0 | 0 | 29.2 | 60.2 | 5.2 | 2.1 | 1.7 | 4.7 | 0 | 401 | 37400 | 1621 | 3403 | 4.48 | 0.44 | 0.022 | 0.112 | 0.316 | 0.015 | 27.16667 | 27.3 | 1 | 1 | 5.6896 | 0.5588 | 0.02794 | 0.14224 | 0.40132
6728 | 21401695 | 3.5 | 1 | 1 | 140 | 219.4 | 231.5 | 6476.1 | 0 | 0 | 28.4 | 47.3 | 5.3 | 2.1 | 0 | 6.7 | 200 | 570 | 30800 | 1588 | 2349 | 4.54 | 0.5 | 0.026 | 0.112 | 0.381 | 0.012 | 29.51667 | 21.36667 | 1 | 1 | 6.356 | 0.7 | 0.0364 | 0.1568 | 0.5334
6729 | 21101677 | 2.2 | 0.8 | 0.4 | 136 | 221.9 | 224.7 | 6134 | 0 | 0 | 26.3 | 57.8 | 4 | 3.3 | 0 | 6.1 | 0 | 483.4 | 33934.3 | 1610 | 2617 | 4.46 | 0.41 | 0.03 | 0.111 | 0.303 | 0.024 | 27.56667 | 22.06667 | 1 | 1 | 6.0656 | 0.5576 | 0.0408 | 0.15096 | 0.41208
6730 | 21201644 | 1.8 | 1 | 1 | 145 | 217.4 | 214.8 | 7429.1 | 0 | 0 | 41.9 | 28.7 | 7.3 | 1.3 | 0 | 2.1 | 450 | 200.6 | 21591.3 | 1661 | 1181 | 4.53 | 0.5 | 0.023 | 0.125 | 0.369 | 0.027 | 35.41667 | 13.53333 | 1 | 1 | 6.5685 | 0.725 | 0.03335 | 0.18125 | 0.53505
6731 | 21301680 | 2.9 | 1.3 | 2.2 | 157 | 203.7 | 217.8 | 7938.6 | 0 | 0 | 41.1 | 3.2 | 8.2 | 0.7 | 0.1 | 1.4 | 0 | 108 | 8500 | 1622 | 1090 | 4.62 | 0.61 | 0.016 | 0.12 | 0.386 | 0.016 | 36.53333 | 7.016667 | 1 | 1 | 7.2534 | 0.9577 | 0.02512 | 0.1884 | 0.60602
6732 | 21401696 | 2.4 | 0.9 | 1 | 130 | 226.9 | 231.8 | 6029.8 | 0 | 0 | 25.3 | 69.7 | 4.5 | 2.9 | 0 | 7.4 | 210 | 651 | 45600 | 1626 | 2545 | 4.56 | 0.57 | 0.02 | 0.114 | 0.444 | 0.014 | 27.2 | 30.83333 | 1 | 1 | 5.928 | 0.741 | 0.026 | 0.1482 | 0.5772
6733 | 21101678 | 5.4 | 1.1 | 1.1 | 140 | 225.9 | 224.5 | 6150.2 | 0 | 0 | 30.1 | 50.4 | 4.7 | 1.7 | 0 | 5.6 | 0 | 308.5 | 32892.8 | 1644 | 2290 | 4.48 | 0.44 | 0.022 | 0.112 | 0.316 | 0.025 | 27.65 | 19.98333 | 1 | 1 | 6.272 | 0.616 | 0.0308 | 0.1568 | 0.4424
6734 | 21201645 | 2.8 | 1.8 | 1 | 150 | 210.9 | 227.8 | 7194.2 | 0 | 0 | 38.6 | 19.5 | 6.8 | 1.1 | 0 | 0 | 0 | 542 | 16803.8 | 1642 | 1017 | 4.48 | 0.44 | 0.022 | 0.112 | 0.316 | 0.014 | 32.35 | 10.7 | 1 | 1 | 6.72 | 0.66 | 0.033 | 0.168 | 0.474
6735 | 21301681 | 3.5 | 1.5 | 2.1 | 160 | 214.7 | 217 | 6232.4 | 0 | 0 | 31.1 | 20.1 | 7.1 | 1.4 | 0 | 2.8 | 0 | 135 | 17700 | 1579 | 1845 | 4.57 | 0.52 | 0.017 | 0.124 | 0.43 | 0.014 | 28.78333 | 12.21667 | 0 | 1 | 7.312 | 0.832 | 0.0272 | 0.1984 | 0.688
6736 | 21401697 | 1.9 | 0.9 | 0.9 | 132 | 220.5 | 224 | 6094.1 | 0 | 0 | 25.6 | 61.5 | 4 | 3.8 | 0 | 7.4 | 0 | 660 | 39800 | 1612 | 2218 | 4.54 | 0.5 | 0.026 | 0.112 | 0.381 | 0.012 | 28.65 | 28.31667 | 1 | 1 | 5.9928 | 0.66 | 0.03432 | 0.14784 | 0.50292
6737 | 21101679 | 0 | 0 | 1 | 132 | 228.7 | 224.9 | 6321.9 | 15 | 15 | 6.6 | 60.6 | 4.3 | 7.2 | 0 | 7.1 | 0 | 378.9 | 40295 | 1589 | 3412 | 4.48 | 0.44 | 0.022 | 0.112 | 0.316 | 0.008 | 28.36667 | 28.61667 | 1 | 1 | 5.9136 | 0.5808 | 0.02904 | 0.14784 | 0.41712
6739 | 21301682 | 2 | 0 | 2.3 | 139 | 213.6 | 202.6 | 6690.5 | 0 | 0 | 26.5 | 46.5 | 6.8 | 1.9 | 0 | 6.5 | 250 | 205 | 32500 | 1607 | 2288 | 4.55 | 0.49 | 0.023 | 0.122 | 0.368 | 0.013 | 33.08333 | 25.43333 | 1 | 1 | 6.3245 | 0.6811 | 0.03197 | 0.16958 | 0.51152
6740 | 21101680 | 2.8 | 2 | 0 | 132 | 223.4 | 223.1 | 6008.4 | 0 | 0 | 26.5 | 62.5 | 5.2 | 3 | 0 | 8.5 | 0 | 275.5 | 43417.2 | 1604 | 2347 | 4.52 | 0.49 | 0.027 | 0.109 | 0.371 | 0.011 | 29.51667 | 27.95 | 1 | 1 | 5.9664 | 0.6468 | 0.03564 | 0.14388 | 0.48972
6741 | 21401698 | 0 | 0 | 1 | 132 | 220 | 241.9 | 6144.7 | 0 | 0 | 29.2 | 59 | 4.6 | 3.5 | 0 | 6.7 | 150 | 517 | 40100 | 1613 | 2133 | 4.52 | 0.49 | 0.027 | 0.109 | 0.371 | 0.015 | 28.26667 | 28.2 | 1 | 1 | 5.9664 | 0.6468 | 0.03564 | 0.14388 | 0.48972
6742 | 21201647 | 0 | 0.9 | 1 | 132 | 221.1 | 236.5 | 5375.2 | 12 | 18 | 6.1 | 53.4 | 4.6 | 3.2 | 0 | 5.8 | 0 | 599.3 | 37346.3 | 1616 | 2904 | 4.43 | 0.34 | 0.034 | 0.134 | 0.428 | 0.007 | 23.35 | 23.51667 | 1 | 1 | 5.8476 | 0.4488 | 0.04488 | 0.17688 | 0.56496
6743 | 21301683 | 0 | 1 | 1.1 | 132 | 210 | 206.7 | 6273.7 | 0 | 0 | 30 | 48.4 | 4.8 | 2.4 | 0.1 | 6.9 | 150 | 293 | 33600 | 1641 | 1998 | 4.39 | 0.29 | 0.042 | 0.112 | 0.318 | 0.017 | 31.08333 | 22.86667 | 1 | 1 | 5.7948 | 0.3828 | 0.05544 | 0.14784 | 0.41976
6744 | 21101681 | 0 | 2 | 0 | 132 | 226.9 | 219.1 | 6331.2 | 13 | 18 | 0.8 | 63.1 | 5 | 3 | 0 | 9.2 | 0 | 72.4 | 42215.6 | 1637 | 3159 | 4.55 | 0.49 | 0.023 | 0.122 | 0.368 | 0.01 | 29.16667 | 25.16667 | 1 | 1 | 6.006 | 0.6468 | 0.03036 | 0.16104 | 0.48576
6745 | 21401699 | 0 | 0 | 1.5 | 138 | 210.1 | 242.3 | 6410.5 | 0 | 0 | 30.9 | 41 | 5.1 | 2.5 | 0 | 6.4 | 0 | 470 | 32100 | 1612 | 2356 | 4.43 | 0.34 | 0.034 | 0.134 | 0.428 | 0.013 | 27.83333 | 21.95 | 1 | 1 | 6.1134 | 0.4692 | 0.04692 | 0.18492 | 0.59064
6746 | 21201648 | 0 | 1.9 | 1.1 | 147 | 220.3 | 223.9 | 6866.4 | 13 | 17 | 10.8 | 32.5 | 4.5 | 2.4 | 0 | 6.2 | 630 | 325.3 | 23737.8 | 1621 | 2371 | 4.51 | 0.42 | 0.021 | 0.103 | 0.344 | 0.008 | 31.48333 | 15.3 | 1 | 1 | 6.6297 | 0.6174 | 0.03087 | 0.15141 | 0.50568
6747 | 21301684 | 0 | 0 | 2 | 145 | 210.9 | 205 | 6741.3 | 0 | 0 | 28.8 | 37.1 | 4.7 | 2.6 | 0 | 6.1 | 0 | 428 | 27500 | 1645 | 2120 | 4.473793 | 0.4306897 | 0.02448276 | 0.1116897 | 0.3119655 | 0.015 | 32.93333 | 19.11667 | 1 | 1 | 6.487 | 0.6245 | 0.0355 | 0.16195 | 0.45235
6748 | 21401700 | 0 | 1.8 | 0 | 138 | 200.1 | 231.7 | 6097.5 | 0 | 0 | 25.9 | 36.7 | 2.5 | 3.4 | 0 | 8.1 | 100 | 590 | 28000 | 1610 | 2237 | 4.48 | 0.44 | 0.022 | 0.112 | 0.316 | 0.02 | 28.78333 | 20.68333 | 1 | 1 | 6.1824 | 0.6072 | 0.03036 | 0.15456 | 0.43608
6749 | 21101682 | 2.3 | 2 | 0 | 136 | 220.5 | 224 | 6923.3 | 0 | 0 | 28.8 | 52.9 | 5.6 | 2.6 | 0 | 8.5 | 0 | 328.7 | 35604.8 | 1634 | 2576 | 4.39 | 0.29 | 0.042 | 0.112 | 0.318 | 0.016 | 31.2 | 21.1 | 1 | 1 | 5.9704 | 0.3944 | 0.05712 | 0.15232 | 0.43248
6750 | 21201649 | 2.4 | 1.5 | 1 | 136 | 223.2 | 206.4 | 6144.9 | 0 | 0 | 30.3 | 54.6 | 3.2 | 2.9 | 0 | 6.7 | 250 | 515.8 | 30830.3 | 1629 | 2243 | 4.56 | 0.56 | 0.02 | 0.122 | 0.461 | 0.013 | 30.58333 | 18.78333 | 1 | 1 | 6.2016 | 0.7616 | 0.0272 | 0.16592 | 0.62696
6751 | 21301685 | 0 | 1 | 2 | 136 | 211.3 | 206.8 | 6572.8 | 0 | 0 | 34.4 | 41 | 6.1 | 2.1 | 0 | 6.7 | 0 | 185 | 29500 | 1621 | 2066 | 4.62 | 0.69 | 0.023 | 0.122 | 0.44 | 0.017 | 31.88333 | 19.71667 | 1 | 1 | 6.2832 | 0.9384 | 0.03128 | 0.16592 | 0.5984
6752 | 21401701 | 0 | 0 | 1.4 | 143 | 200.8 | 231.4 | 6969.6 | 0 | 0 | 34.1 | 23.9 | 6.8 | 1.8 | 0 | 6.5 | 60 | 481 | 21300 | 1636 | 2074 | 4.48 | 0.44 | 0.022 | 0.112 | 0.316 | 0.016 | 31.83333 | 16.11667 | 1 | 1 | 6.4064 | 0.6292 | 0.03146 | 0.16016 | 0.45188
6753 | 21101683 | 3.2 | 2 | 0 | 139 | 227.2 | 222.2 | 7414.9 | 0 | 0 | 28.7 | 55.9 | 5.5 | 4 | 0 | 9 | 0 | 171.4 | 35728.7 | 1626 | 2096 | 4.55 | 0.49 | 0.023 | 0.122 | 0.368 | 0.014 | 34.6 | 20 | 1 | 1 | 6.3245 | 0.6811 | 0.03197 | 0.16958 | 0.51152
6754 | 21201650 | 2.3 | 1.9 | 0.1 | 135 | 227.1 | 217.7 | 6373.3 | 0 | 0 | 33.9 | 55.9 | 2.4 | 4.8 | 0 | 8 | 260 | 764.7 | 34954.1 | 1604 | 2419 | 4.48 | 0.44 | 0.022 | 0.112 | 0.316 | 0.013 | 30.06667 | 21.51667 | 1 | 1 | 6.048 | 0.594 | 0.0297 | 0.1512 | 0.4266
6755 | 21301686 | 0 | 0.5 | 1.5 | 128 | 209.8 | 205.7 | 6152.4 | 0 | 0 | 25.9 | 55.6 | 5 | 4.7 | 0 | 9.1 | 0 | 392 | 36300 | 1612 | 2784 | 4.56 | 0.56 | 0.02 | 0.122 | 0.461 | 0.014 | 30 | 25.35 | 1 | 1 | 5.8368 | 0.7168 | 0.0256 | 0.15616 | 0.59008
6756 | 21101684 | 2.2 | 2 | 0 | 140 | 232.5 | 221.1 | 7140.3 | 0 | 0 | 33.3 | 57.2 | 6.5 | 2 | 0 | 8.8 | 0 | 411.1 | 36403.1 | 1615 | 2405 | 4.43 | 0.34 | 0.034 | 0.134 | 0.428 | 0.01 | 33.16667 | 20.48333 | 1 | 1 | 6.202 | 0.476 | 0.0476 | 0.1876 | 0.5992
6758 | 21201651 | 0 | 1.8 | 2.5 | 140 | 230.3 | 240.6 | 6104.4 | 21 | 10 | 14 | 45.5 | 3.2 | 4.6 | 0 | 7 | 420 | 543.4 | 29999.9 | 1607 | 2886 | 4.62 | 0.69 | 0.023 | 0.122 | 0.44 | 0.005 | 26.06667 | 17.46667 | 1 | 1 | 6.468 | 0.966 | 0.0322 | 0.1708 | 0.616
6759 | 21301687 | 0 | 7.21645e-16 | 2.6 | 150 | 210.3 | 209.5 | 7588.9 | 0 | 0 | 40.2 | 20.1 | 9 | 0.3 | 0 | 3.7 | 0 | 204 | 17800 | 1610 | 1532 | 4.6 | 0.66 | 0.022 | 0.125 | 0.435 | 0.011 | 36.3 | 12.33333 | 1 | 1 | 6.9 | 0.99 | 0.033 | 0.1875 | 0.6525
6760 | 21101685 | 0 | 0.5 | 2.5 | 130 | 219.7 | 216 | 6833 | 12 | 19 | 8.1 | 50.1 | 6 | 2.5 | 0 | 3.8 | 0 | 526.1 | 32908.9 | 1656 | 1654 | 4.56 | 0.56 | 0.02 | 0.122 | 0.461 | 0.008 | 31.93333 | 19.23333 | 1 | 1 | 5.928 | 0.728 | 0.026 | 0.1586 | 0.5993
6761 | 21401703 | 0 | 0.1 | 2.6 | 131 | 219.9 | 220.6 | 6619.4 | 0 | 0 | 24.7 | 64 | 3.9 | 7 | 0 | 6.5 | 0 | 590 | 41000 | 1592 | 2490 | 4.56 | 0.56 | 0.02 | 0.122 | 0.461 | 0.008 | 32.38333 | 27.95 | 1 | 1 | 5.9736 | 0.7336 | 0.0262 | 0.15982 | 0.60391
6762 | 21201652 | 0 | 0 | 0 | 130 | 229.2 | 230.8 | 6293.9 | 30 | 0 | 6.4 | 62.7 | 6.2 | 2.6 | 0 | 6 | 450 | 1116.4 | 37741.6 | 1676 | 2499 | 4.64 | 0.7 | 0.016 | 0.127 | 0.467 | 0.008 | 28.2 | 22.48333 | 1 | 1 | 6.032 | 0.91 | 0.0208 | 0.1651 | 0.6071
6763 | 21301688 | 0 | 0 | 2.7 | 130 | 219.6 | 207.5 | 6258 | 0 | 0 | 30.1 | 59.5 | 2.1 | 7.3 | 0 | 5.3 | 0 | 526 | 42900 | 1608 | 2333 | 4.621538 | 0.6676923 | 0.01692308 | 0.1258462 | 0.4656154 | 0.014 | 30.21667 | 29.25 | 1 | 1 | 6.008 | 0.868 | 0.022 | 0.1636 | 0.6053
6764 | 21101686 | 0 | 0 | 2 | 117 | 230 | 218.6 | 5542.2 | 0 | 0 | 25.8 | 87.5 | 13.5 | 0 | 0 | 8.5 | 0 | 1001.5 | 54927.2 | 1639 | 3042 | 4.63 | 0.65 | 0.022 | 0.111 | 0.426 | 0.007 | 25.58333 | 33.15 | 1 | 1 | 5.4171 | 0.7605 | 0.02574 | 0.12987 | 0.49842
6765 | 21401704 | 0 | 0 | 2.1 | 120 | 219.5 | 217.1 | 5676.3 | 0 | 0 | 19 | 80.5 | 1.1 | 9.9 | 0 | 7.4 | 400 | 451 | 50000 | 1618 | 2803 | 4.56 | 0.56 | 0.02 | 0.122 | 0.461 | 0.008 | 26.93333 | 34.68333 | 1 | 1 | 5.472 | 0.672 | 0.024 | 0.1464 | 0.5532
6767 | 21301689 | 0 | 0 | 2.7 | 120 | 199.9 | 206.7 | 5216.7 | 0 | 0 | 23 | 56.6 | 2.4 | 7.8 | 0 | 5.4 | 0 | 395 | 40500 | 1668 | 2042 | 4.63 | 0.65 | 0.022 | 0.111 | 0.426 | 0.016 | 25.31667 | 26.98333 | 1 | 1 | 5.556 | 0.78 | 0.0264 | 0.1332 | 0.5112
6768 | 21101687 | 0 | 0 | 2.4 | 118 | 226 | 224.7 | 7008 | 0 | 0 | 32.9 | 74.8 | 11 | 1.2 | 0 | 6.6 | 0 | 864.6 | 46896 | 1635 | 2005 | 4.66 | 0.76 | 0.016 | 0.132 | 0.447 | 0.011 | 31.46667 | 26.76667 | 1 | 1 | 5.4988 | 0.8968 | 0.01888 | 0.15576 | 0.52746
6769 | 21401705 | 0 | 0 | 2 | 120 | 220 | 227.9 | 5455.7 | 0 | 0 | 20.1 | 79.6 | 2.4 | 7.2 | 0 | 7.7 | 300 | 435 | 48500 | 1572 | 2632 | 4.63 | 0.65 | 0.022 | 0.111 | 0.426 | 0.01 | 24.65 | 32.85 | 1 | 1 | 5.556 | 0.78 | 0.0264 | 0.1332 | 0.5112
6773 | 21401706 | 0 | 0 | 2.1 | 126 | 219.2 | 236.8 | 5203.3 | 0 | 0 | 19.8 | 73 | 1.7 | 7.7 | 0 | 7.1 | 510 | 174 | 44800 | 1577 | 3422 | 4.61 | 0.6 | 0.026 | 0.124 | 0.376 | 0.006 | 22.95 | 30.05 | 1 | 1 | 5.8086 | 0.756 | 0.03276 | 0.15624 | 0.47376
6774 | 21301691 | 0 | 0.1 | 2.8 | 120 | 219.6 | 216.9 | 5587.3 | 0 | 0 | 30.3 | 69.3 | 2.5 | 8.1 | 0 | 5.2 | 0 | 450 | 47100 | 1598 | 2447 | 4.61 | 0.6 | 0.026 | 0.124 | 0.376 | 0.014 | 25.85 | 30.98333 | 1 | 1 | 5.532 | 0.72 | 0.0312 | 0.1488 | 0.4512
6775 | 21201655 | 0 | 0.1 | 2.5 | 121 | 235 | 231.5 | 6172.5 | 18 | 12 | 6.9 | 77.5 | 5 | 4.5 | 0 | 6.5 | 770 | 901.1 | 44893.5 | 1611 | 2943 | 4.59 | 0.4 | 0.03 | 0.112 | 0.354 | 0.011 | 27.55 | 27.43333 | 1 | 1 | 5.5539 | 0.484 | 0.0363 | 0.13552 | 0.42834
6777 | 21101689 | 0 | 0 | 0 | 125 | 220.7 | 224.9 | 6443.3 | 0 | 0 | 31.4 | 64.2 | 12.7 | 1.3 | 0 | 3.3 | 0 | 964.7 | 36071.8 | 1580 | 3001 | 4.53 | 0.51 | 0.032 | 0.104 | 0.352 | 0.007 | 28.93333 | 21.46667 | 1 | 1 | 5.6625 | 0.6375 | 0.04 | 0.13 | 0.44
6778 | 21301692 | 0 | 0 | 2.3 | 130 | 219.7 | 218 | 5095.8 | 0 | 0 | 27.2 | 62.4 | 2.4 | 6.6 | 0 | 5.8 | 0 | 220 | 37900 | 1619 | 2867 | 4.61 | 0.6 | 0.026 | 0.124 | 0.376 | 0.013 | 23.48333 | 27.9 | 1 | 1 | 5.993 | 0.78 | 0.0338 | 0.1612 | 0.4888
6779 | 21201656 | 0 | 0 | 2.5 | 125 | 245 | 222.1 | 6250.8 | 0 | 0 | 30.4 | 89.9 | 5.1 | 4.1 | 0 | 4.5 | 0 | 1120.1 | 48024.1 | 1638 | 2878 | 4.63 | 0.65 | 0.022 | 0.111 | 0.426 | 0.024 | 28.98333 | 28.68333 | 1 | 1 | 5.7875 | 0.8125 | 0.0275 | 0.13875 | 0.5325
6780 | 21401708 | 0 | 0.1 | 2.3 | 125 | 207 | 246.5 | 6065.3 | 0 | 0 | 21.5 | 60.4 | 1.9 | 8.1 | 0 | 6.3 | 250 | 260 | 38000 | 1595 | 2553 | 4.66 | 0.76 | 0.016 | 0.132 | 0.447 | 0.013 | 25.85 | 25.33333 | 1 | 1 | 5.825 | 0.95 | 0.02 | 0.165 | 0.55875
6781 | 21301693 | 0 | 0.1 | 3.5 | 130 | 199.8 | 216.6 | 5044.3 | 0 | 0 | 25.9 | 43.8 | 2.1 | 6 | 0 | 4.5 | 0 | 192 | 32100 | 1604 | 2394 | 4.56 | 0.46 | 0.032 | 0.118 | 0.359 | 0.009 | 23.38333 | 24.55 | 1 | 1 | 5.928 | 0.598 | 0.0416 | 0.1534 | 0.4667
6782 | 21101690 | 0 | 0 | 1.5 | 131 | 228.7 | 224.9 | 6638.3 | 0 | 0 | 30.2 | 67.2 | 10.9 | 2.9 | 0.5 | 3 | 180 | 852.3 | 42652.1 | 1643 | 3254 | 4.53 | 0.51 | 0.032 | 0.104 | 0.352 | 0.011 | 29.8 | 25.53333 | 1 | 1 | 5.9343 | 0.6681 | 0.04192 | 0.13624 | 0.46112
6783 | 21201657 | 0 | 0 | 3.2 | 150 | 236.1 | 246.9 | 7206.3 | 0 | 0 | 41.3 | 45.2 | 10 | 1.9 | 0 | 0 | 0 | 1011.2 | 32022.1 | 1641 | 1667 | 4.62 | 0.69 | 0.023 | 0.122 | 0.44 | 0.013 | 29.95 | 19.78333 | 1 | 1 | 6.93 | 1.035 | 0.0345 | 0.183 | 0.66
6784 | 21401709 | 2 | 0 | 3 | 129 | 222.7 | 227.8 | 6640.3 | 0 | 0 | 21.2 | 70.4 | 1.3 | 6 | 0 | 5.9 | 500 | 513 | 43100 | 1609 | 3148 | 4.63 | 0.65 | 0.022 | 0.111 | 0.426 | 0.013 | 30.01667 | 28.98333 | 1 | 1 | 5.9727 | 0.8385 | 0.02838 | 0.14319 | 0.54954
6785 | 21101691 | 0 | 0 | 2 | 130 | 225.8 | 220.6 | 5684 | 0 | 0 | 32.6 | 63.3 | 4.5 | 3.7 | 0 | 6 | 720 | 282.9 | 40540.2 | 1658 | 2812 | 4.66 | 0.59 | 0.021 | 0.123 | 0.399 | 0.015 | 26.03333 | 26.85 | 1 | 1 | 6.058 | 0.767 | 0.0273 | 0.1599 | 0.5187
6786 | 21301694 | 0 | 0 | 3.1 | 126 | 220.8 | 217.4 | 5502.6 | 0 | 0 | 28.5 | 66.6 | 6.2 | 2.2 | 0 | 6.5 | 0 | 647 | 46200 | 1604 | 3253 | 4.61 | 0.46 | 0.028 | 0.118 | 0.356 | 0.014 | 25.35 | 32.28333 | 1 | 1 | 5.8086 | 0.5796 | 0.03528 | 0.14868 | 0.44856
6787 | 21201658 | 2.2 | 0.1 | 1 | 130 | 219.5 | 240.3 | 5976 | 17 | 13 | 8.3 | 49 | 5.2 | 2.9 | 0 | 3.3 | 100 | 787.4 | 33620.8 | 1637 | 1484 | 4.66 | 0.76 | 0.016 | 0.132 | 0.447 | 0.014 | 25.85 | 20.2 | 1 | 1 | 6.058 | 0.988 | 0.0208 | 0.1716 | 0.5811
6788 | 21401710 | 2.6 | 1.1 | 0 | 130 | 225 | 241.3 | 6077.3 | 0 | 0 | 21.5 | 71.4 | 2.1 | 4.8 | 0 | 9 | 250 | 437 | 42700 | 1602 | 3147 | 4.66 | 0.76 | 0.016 | 0.132 | 0.447 | 0.012 | 29.08333 | 27.96667 | 1 | 1 | 6.058 | 0.988 | 0.0208 | 0.1716 | 0.5811
6789 | 21101692 | 4.9 | 0.7 | 1 | 135 | 229.2 | 225.1 | 6618.5 | 0 | 0 | 30.3 | 58.9 | 4.7 | 1.8 | 0 | 6.7 | 490 | 438.5 | 35216.3 | 1623 | 3118 | 4.62 | 0.69 | 0.023 | 0.122 | 0.44 | 0.016 | 29.65 | 25.01667 | 1 | 1 | 6.237 | 0.9315 | 0.03105 | 0.1647 | 0.594
6790 | 21301695 | 2.3 | 1.1 | 2.1 | 135 | 213.8 | 219.6 | 6315.3 | 0 | 0 | 32.6 | 43.8 | 6.2 | 3.6 | 0 | 6.5 | 130 | 343 | 33300 | 1603 | 2667 | 4.62 | 0.69 | 0.023 | 0.122 | 0.44 | 0.012 | 28.75 | 23.65 | 1 | 1 | 6.237 | 0.9315 | 0.03105 | 0.1647 | 0.594
6791 | 21201659 | 0 | 0.5 | 0.6 | 135 | 228.5 | 222.1 | 6764.4 | 15 | 16 | 0.8 | 61.7 | 2.2 | 3.3 | 0 | 3.4 | 0 | 309.3 | 36967.5 | 1636 | 1425 | 4.66 | 0.76 | 0.016 | 0.132 | 0.447 | 0.02 | 31.23333 | 23.13333 | 1 | 1 | 6.291 | 1.026 | 0.0216 | 0.1782 | 0.60345
6792 | 21401711 | 2.8 | 1.4 | 0 | 130 | 225.2 | 243.2 | 5681.8 | 0 | 0 | 24.1 | 68.4 | 3.3 | 4.2 | 0 | 8.7 | 180 | 608 | 41900 | 1614 | 3107 | 4.66 | 0.59 | 0.021 | 0.123 | 0.399 | 0.012 | 24.45 | 28.36667 | 1 | 1 | 6.058 | 0.767 | 0.0273 | 0.1599 | 0.5187
6793 | 21101693 | 3.4 | 1 | 1.2 | 131 | 229.4 | 222.7 | 6238.5 | 0 | 0 | 30 | 65.3 | 4.3 | 1.8 | 1.1 | 6.3 | 250 | 1098.5 | 39147.9 | 1661 | 3282 | 4.66 | 0.59 | 0.021 | 0.123 | 0.399 | 0.023 | 28.28333 | 25.43333 | 1 | 1 | 6.1046 | 0.7729 | 0.02751 | 0.16113 | 0.52269
6795 | 21201660 | 0 | 0 | 1 | 130 | 227.2 | 225.9 | 5959.8 | 14 | 16 | 0.8 | 66.4 | 2.5 | 3.5 | 0 | 3.7 | 340 | 274.3 | 40687 | 1635 | 1460 | 4.66 | 0.76 | 0.016 | 0.132 | 0.447 | 0.023 | 27.05 | 24.96667 | 1 | 1 | 6.058 | 0.988 | 0.0208 | 0.1716 | 0.5811
6796 | 21401712 | 2.9 | 1 | 0 | 129 | 225.1 | 247.1 | 6013 | 0 | 0 | 23.8 | 69.3 | 2.5 | 4.8 | 0 | 8.7 | 450 | 457 | 45200 | 1634 | 2907 | 4.55 | 0.52 | 0.028 | 0.114 | 0.365 | 0.015 | 25.46667 | 31.06667 | 1 | 1 | 5.8695 | 0.6708 | 0.03612 | 0.14706 | 0.47085
6797 | 21101694 | 5.5 | 1 | 1.3 | 130 | 229.8 | 224.8 | 6047.4 | 0 | 0 | 28.4 | 65.5 | 5.5 | 2 | 0 | 6.5 | 300 | 528 | 40198.5 | 1622 | 3146 | 4.55 | 0.52 | 0.028 | 0.114 | 0.365 | 0.009 | 27.18333 | 24.53333 | 1 | 1 | 5.915 | 0.676 | 0.0364 | 0.1482 | 0.4745
6798 | 21301697 | 2.9 | 1 | 2 | 126 | 210.2 | 204.6 | 5760.3 | 0 | 0 | 24.6 | 56.7 | 5.9 | 3.5 | 0 | 6.7 | 0 | 518 | 39500 | 1578 | 3078 | 4.56 | 0.46 | 0.032 | 0.118 | 0.359 | 0.009 | 28.26667 | 27.91667 | 1 | 1 | 5.7456 | 0.5796 | 0.04032 | 0.14868 | 0.45234
6799 | 21201661 | 2 | 0.8 | 1 | 130 | 214.5 | 227.9 | 5751.9 | 0 | 0 | 28.3 | 54.5 | 4.2 | 4.2 | 0 | 4.3 | 0 | 444.1 | 34624.1 | 1662 | 2050 | 4.66 | 0.59 | 0.021 | 0.123 | 0.399 | 0.03 | 25.83333 | 21.31667 | 1 | 1 | 6.058 | 0.767 | 0.0273 | 0.1599 | 0.5187
6800 | 21401713 | 2.5 | 0.9 | 0 | 128 | 217.2 | 231.2 | 5488.7 | 0 | 0 | 19.3 | 67.3 | 2.2 | 6.1 | 0 | 10.3 | 200 | 276 | 43600 | 1602 | 3118 | 4.56 | 0.52 | 0.026 | 0.115 | 0.369 | 0.012 | 24.78333 | 29.2 | 1 | 1 | 5.8368 | 0.6656 | 0.03328 | 0.1472 | 0.47232
6801 | 21101695 | 0 | 1 | 1.4 | 129 | 232.5 | 223.4 | 5836.3 | 14 | 16 | 7.8 | 65.9 | 3.3 | 2.4 | 0.9 | 6.4 | 0 | 802.6 | 40934 | 1629 | 2988 | 4.55 | 0.52 | 0.028 | 0.114 | 0.365 | 0.01 | 26.4 | 24.93333 | 1 | 1 | 5.8695 | 0.6708 | 0.03612 | 0.14706 | 0.47085
6803 | 21301698 | 2.6 | 1.1 | 2.2 | 130 | 218.8 | 218 | 5864.3 | 0 | 0 | 28 | 58.2 | 5.3 | 3.7 | 0 | 5.8 | 0 | 545 | 39100 | 1619 | 3156 | 4.58 | 0.56 | 0.026 | 0.135 | 0.392 | 0.009 | 27.01667 | 25.63333 | 1 | 1 | 5.954 | 0.728 | 0.0338 | 0.1755 | 0.5096
6804 | 21401714 | 0 | 1.1 | 1 | 130 | 223.5 | 237.7 | 5907.7 | 0 | 0 | 22.5 | 70.8 | 2 | 6.2 | 0 | 8.2 | 0 | 535 | 46300 | 1619 | 2892 | 4.54 | 0.5 | 0.037 | 0.114 | 0.338 | 0.012 | 25.71667 | 31.1 | 1 | 1 | 5.902 | 0.65 | 0.0481 | 0.1482 | 0.4394
6805 | 21101696 | 2.5 | 0.1 | 2 | 129 | 222.9 | 221.3 | 5568.1 | 0 | 0 | 27.3 | 64.3 | 4.3 | 4.9 | 0 | 3.7 | 0 | 802 | 37574.9 | 1624 | 3027 | 4.63 | 0.65 | 0.022 | 0.111 | 0.426 | 0.018 | 25.45 | 22.36667 | 1 | 1 | 5.9727 | 0.8385 | 0.02838 | 0.14319 | 0.54954
6806 | 21201663 | 2.2 | 1.8 | 1 | 141 | 209.6 | 246.3 | 6752.8 | 0 | 0 | 37.4 | 29 | 7.2 | 4 | 0 | 0 | 0 | 501.6 | 19715.3 | 1593 | 1698 | 4.52 | 0.49 | 0.04 | 0.117 | 0.337 | 0.01 | 29.48333 | 12.18333 | 1 | 1 | 6.3732 | 0.6909 | 0.0564 | 0.16497 | 0.47517
6807 | 21301699 | 2 | 1.2 | 2.3 | 149 | 209.2 | 218.2 | 6985.9 | 0 | 0 | 38.8 | 19 | 7.7 | 1.9 | 0 | 3 | 0 | 123 | 16100 | 1562 | 1963 | 4.55 | 0.52 | 0.028 | 0.114 | 0.365 | 0.01 | 32.08333 | 12.13333 | 1 | 1 | 6.7795 | 0.7748 | 0.04172 | 0.16986 | 0.54385
6808 | 21401715 | 3.5 | 1.3 | 0 | 129 | 210.1 | 227.4 | 6089.6 | 0 | 0 | 20.1 | 57.1 | 2.2 | 5.5 | 0 | 8.2 | 280 | 760 | 39100 | 1595 | 2715 | 4.56 | 0.46 | 0.032 | 0.118 | 0.359 | 0.012 | 27.65 | 27.61667 | 1 | 1 | 5.8824 | 0.5934 | 0.04128 | 0.15222 | 0.46311
6809 | 21101697 | 0 | 0.2 | 1 | 130 | 234 | 223.8 | 6490.2 | 14 | 16 | 3.6 | 70.5 | 5.3 | 4 | 1 | 6.8 | 0 | 775.6 | 45387.3 | 1656 | 3053 | 4.55 | 0.49 | 0.032 | 0.117 | 0.374 | 0.012 | 29.28333 | 27.9 | 1 | 1 | 5.915 | 0.637 | 0.0416 | 0.1521 | 0.4862
6810 | 21201664 | 0 | 1 | 2.2 | 131 | 231.7 | 216.3 | 6117.6 | 15 | 15 | 10 | 60.7 | 4.4 | 2.8 | 0 | 4.7 | 2170 | 365.1 | 40014 | 1660 | 2673 | 4.66 | 0.59 | 0.021 | 0.123 | 0.399 | 0.011 | 29.03333 | 24.2 | 1 | 1 | 6.1046 | 0.7729 | 0.02751 | 0.16113 | 0.52269
6811 | 21301700 | 1.6 | 0.2 | 2.5 | 130 | 213.4 | 206.1 | 5770 | 0 | 0 | 25.6 | 56.3 | 4.1 | 3.5 | 0 | 6.4 | 130 | 791 | 43100 | 1619 | 1858 | 4.61 | 0.46 | 0.028 | 0.118 | 0.356 | 0.016 | 28.06667 | 30.15 | 1 | 1 | 5.993 | 0.598 | 0.0364 | 0.1534 | 0.4628
6812 | 21101698 | 2.3 | 0.5 | 2.5 | 135 | 230.1 | 223.5 | 6360.7 | 0 | 0 | 30 | 63.3 | 5 | 2.5 | 0 | 7.7 | 0 | 285.7 | 41960.9 | 1628 | 2606 | 4.61 | 0.46 | 0.028 | 0.118 | 0.356 | 0.012 | 28.76667 | 25.58333 | 1 | 1 | 6.2235 | 0.621 | 0.0378 | 0.1593 | 0.4806
6813 | 21401716 | 0 | 1.1 | 0 | 131 | 210.1 | 237.9 | 6068.3 | 0 | 0 | 25.3 | 53.4 | 2.7 | 4.4 | 0 | 8 | 170 | 496 | 36500 | 1624 | 2500 | 4.57 | 0.52 | 0.017 | 0.124 | 0.43 | 0.011 | 26.8 | 25.11667 | 1 | 1 | 5.9867 | 0.6812 | 0.02227 | 0.16244 | 0.5633
6814 | 21301701 | 0 | 0 | 2.2 | 131 | 199.9 | 208.2 | 6460 | 0 | 0 | 28.9 | 39.6 | 3.8 | 4 | 0 | 6.4 | 110 | 453 | 29800 | 1642 | 1864 | 4.66 | 0.76 | 0.016 | 0.132 | 0.447 | 0.023 | 31.1 | 21.83333 | 1 | 1 | 6.1046 | 0.9956 | 0.02096 | 0.17292 | 0.58557
6815 | 21201665 | 0.3 | 0 | 2.6 | 130 | 249 | 243.9 | 5550 | 0 | 0 | 31.3 | 87.4 | 4.1 | 4.5 | 0 | 5.2 | 0 | 505 | 45325 | 1639 | 3736 | 4.66 | 0.59 | 0.021 | 0.123 | 0.399 | 0.011 | 23.88333 | 28.58333 | 1 | 1 | 6.058 | 0.767 | 0.0273 | 0.1599 | 0.5187
6816 | 21401717 | 0 | 1.1 | 0 | 141 | 209.9 | 224.2 | 6779.9 | 0 | 0 | 24.9 | 43.7 | 2.7 | 5.2 | 0 | 8.5 | 110 | 559 | 31400 | 1647 | 2334 | 4.56 | 0.46 | 0.032 | 0.118 | 0.359 | 0.016 | 31.96667 | 21.6 | 1 | 1 | 6.4296 | 0.6486 | 0.04512 | 0.16638 | 0.50619
6817 | 21101699 | 3.7 | 0.5 | 2.5 | 130 | 224.6 | 223.7 | 6990.9 | 0 | 0 | 28 | 63 | 6 | 3.5 | 0 | 6 | 140 | 280.1 | 42062.1 | 1646 | 2727 | 4.59 | 0.4 | 0.03 | 0.112 | 0.354 | 0.012 | 31.58333 | 25.45 | 1 | 1 | 5.967 | 0.52 | 0.039 | 0.1456 | 0.4602
6818 | 21301702 | 0 | 0 | 2.3 | 130 | 209.9 | 207.8 | 6228.3 | 0 | 0 | 27.5 | 52.8 | 3.9 | 3.9 | 0 | 5.6 | 70 | 360 | 35300 | 1617 | 1970 | 4.63 | 0.65 | 0.022 | 0.111 | 0.426 | 0.024 | 30.06667 | 24.13333 | 1 | 1 | 6.019 | 0.845 | 0.0286 | 0.1443 | 0.5538
6819 | 21201666 | 1.9 | 0 | 2.6 | 135 | 248.8 | 246.2 | 7160.4 | 0 | 0 | 33.6 | 78.3 | 7.9 | 2.8 | 0 | 4.4 | 230 | 719.6 | 41708 | 1656 | 3140 | 4.63 | 0.51 | 0.022 | 0.124 | 0.393 | 0.008 | 29.86667 | 26.2 | 1 | 1 | 6.2505 | 0.6885 | 0.0297 | 0.1674 | 0.53055
6820 | 21401718 | 0 | 1 | 0 | 130 | 210.3 | 216.7 | 5907.2 | 0 | 0 | 21.6 | 58.7 | 2.4 | 4.6 | 0 | 8.6 | 110 | 759 | 38800 | 1617 | 2558 | 4.63 | 0.65 | 0.022 | 0.111 | 0.426 | 0.018 | 28.66667 | 27.28333 | 1 | 1 | 6.019 | 0.845 | 0.0286 | 0.1443 | 0.5538
6821 | 21101700 | 0 | 0 | 2.6 | 137 | 212.6 | 223.5 | 7374.7 | 10 | 20 | 9 | 37 | 6 | 4.5 | 0 | 4.2 | 410 | 233.2 | 31214 | 1628 | 2954 | 4.63 | 0.65 | 0.022 | 0.111 | 0.426 | 0.008 | 33.28333 | 20.56667 | 1 | 1 | 6.3431 | 0.8905 | 0.03014 | 0.15207 | 0.58362
6822 | 21301703 | 0 | 0 | 2.2 | 137 | 169.4 | 207.6 | 6992.4 | 0 | 0 | 30.5 | 2.3 | 7.4 | 0 | 0 | 0 | 0 | 182 | 5300 | 1653 | 719 | 4.63 | 0.65 | 0.022 | 0.111 | 0.426 | 0.024 | 33.76667 | 4.1 | 1 | 1 | 6.3431 | 0.8905 | 0.03014 | 0.15207 | 0.58362
6823 | 21201667 | 1 | 0 | 2.6 | 130 | 237.2 | 243 | 5597.1 | 0 | 0 | 29.1 | 76.6 | 4.3 | 5.2 | 0 | 6.1 | 0 | 579.4 | 42204.8 | 1632 | 3334 | 4.66 | 0.76 | 0.016 | 0.132 | 0.447 | 0.008 | 23.88333 | 26.53333 | 1 | 1 | 6.058 | 0.988 | 0.0208 | 0.1716 | 0.5811
6824 | 21401719 | 0 | 1.1 | 0 | 100 | 147.1 | 237.8 | 4342.2 | 0 | 0 | 19.1 | 27.8 | 4 | 2.6 | 0 | 0 | 0 | 556 | 17700 | 1587 | 2391 | 4.66 | 0.76 | 0.016 | 0.132 | 0.447 | 0.029 | 18.76667 | 16.4 | 1 | 1 | 4.66 | 0.76 | 0.016 | 0.132 | 0.447
6825 | 21101701 | 0 | 0 | 2.6 | 136 | 219.9 | 218.4 | 7436.7 | 18 | 13 | 5.9 | 47.2 | 6 | 4 | 0 | 5.1 | 190 | 174.3 | 31430.6 | 1616 | 2011 | 4.59 | 0.4 | 0.03 | 0.112 | 0.354 | 0.009 | 34.38333 | 20.1 | 1 | 1 | 6.2424 | 0.544 | 0.0408 | 0.15232 | 0.48144
6826 | 21301704 | 0.7 | 0.1 | 2 | 130 | 225.8 | 209.4 | 6286.7 | 0 | 0 | 28.9 | 66.5 | 5.8 | 5.2 | 0 | 6.2 | 0 | 4425 | 46100 | 1599 | 2940 | 4.69 | 0.77 | 0.023 | 0.128 | 0.396 | 0.009 | 30.01667 | 30.93333 | 1 | 1 | 6.097 | 1.001 | 0.0299 | 0.1664 | 0.5148
6828 | 21101702 | 2.1 | 0 | 2.5 | 135 | 210.1 | 225 | 7606.2 | 0 | 0 | 35.2 | 37.8 | 7.8 | 3.2 | 0 | 4.8 | 330 | 222 | 28684.2 | 1629 | 1897 | 4.58 | 0.57 | 0.023 | 0.109 | 0.363 | 0.007 | 34.13333 | 18.36667 | 1 | 1 | 6.183 | 0.7695 | 0.03105 | 0.14715 | 0.49005
6829 | 21301705 | 0.7 | 1 | 1 | 138 | 211.5 | 209.7 | 6559.1 | 0 | 0 | 28.8 | 44 | 5.5 | 2.4 | 0 | 4.5 | 0 | 417 | 33000 | 1614 | 2035 | 4.58 | 0.57 | 0.023 | 0.109 | 0.363 | 0.009 | 31.26667 | 24.3 | 1 | 1 | 6.3204 | 0.7866 | 0.03174 | 0.15042 | 0.50094
6830 | 21201669 | 1.5 | 0 | 1.8 | 160 | 220.1 | 233.8 | 7411.9 | 0 | 0 | 41 | 17.6 | 10.4 | 1.8 | 0.4 | 0.3 | 230 | 134.4 | 16410.8 | 1642 | 1710 | 4.51 | 0.47 | 0.028 | 0.111 | 0.345 | 0.01 | 32.6 | 11.2 | 1 | 1 | 7.216 | 0.752 | 0.0448 | 0.1776 | 0.552
6831 | 21101703 | 2.6 | 0 | 2.5 | 125 | 226.1 | 221.7 | 6780.5 | 0 | 0 | 33.6 | 64.9 | 5.5 | 2.9 | 0 | 7.2 | 990 | 380.5 | 37620.8 | 1647 | 3103 | 4.41 | 0.33 | 0.033 | 0.103 | 0.363 | 0.009 | 30.91667 | 24.38333 | 1 | 1 | 5.5125 | 0.4125 | 0.04125 | 0.12875 | 0.45375
6833 | 21301706 | 0.7 | 1 | 1 | 130 | 214.8 | 201.9 | 5650.2 | 0 | 0 | 23.5 | 60.6 | 3.9 | 7 | 0 | 5.6 | 0 | 951 | 40800 | 1625 | 2885 | 4.43 | 0.36 | 0.028 | 0.118 | 0.353 | 0.012 | 27.96667 | 28.05 | 1 | 1 | 5.759 | 0.468 | 0.0364 | 0.1534 | 0.4589
6834 | 21201670 | 0 | 0 | 2 | 130 | 229.5 | 230.4 | 5862.4 | 0 | 0 | 27.8 | 71.7 | 6.2 | 3.4 | 0 | 5 | 0 | 1226.7 | 41708.8 | 1613 | 3089 | 4.51 | 0.47 | 0.028 | 0.111 | 0.345 | 0.012 | 26.15 | 25.08333 | 1 | 1 | 5.863 | 0.611 | 0.0364 | 0.1443 | 0.4485
6835 | 21101704 | 0 | 0 | 1.2 | 130 | 240.1 | 224.7 | 6934.6 | 0 | 0 | 32.3 | 77.7 | 6.8 | 4 | 0.8 | 8.6 | 0 | 330.7 | 42714.7 | 1625 | 2849 | 4.69 | 0.77 | 0.023 | 0.128 | 0.396 | 0.012 | 31.11667 | 23.96667 | 1 | 1 | 6.097 | 1.001 | 0.0299 | 0.1664 | 0.5148
6836 | 21301707 | 0 | 0 | 0 | 131 | 200.6 | 204 | 6750 | 0 | 0 | 29.1 | 40.5 | 5.8 | 2.8 | 0 | 4.7 | 0 | 514 | 29100 | 1548 | 2217 | 4.69 | 0.77 | 0.023 | 0.128 | 0.396 | 0.01 | 33.08333 | 19.5 | 1 | 1 | 6.1439 | 1.0087 | 0.03013 | 0.16768 | 0.51876
6837 | 21201671 | 0 | 0 | 2.6 | 131 | 224.9 | 240.1 | 6071.2 | 0 | 0 | 27.1 | 66.8 | 6.4 | 3.1 | 0 | 4.4 | 0 | 1287.2 | 42038.9 | 1590 | 2867 | 4.57 | 0.47 | 0.028 | 0.116 | 0.36 | 0.018 | 25.98333 | 25.83333 | 1 | 1 | 5.9867 | 0.6157 | 0.03668 | 0.15196 | 0.4716
6838 | 21401721 | 2.5 | 0.1 | 3 | 150 | 230.5 | 222.5 | 7633.1 | 0 | 0 | 28.4 | 49.2 | 2.6 | 7 | 0 | 6.2 | 300 | 306 | 35100 | 1631 | 2068 | 4.57 | 0.47 | 0.028 | 0.116 | 0.36 | 0.01 | 36.01667 | 22.65 | 1 | 1 | 6.855 | 0.705 | 0.042 | 0.174 | 0.54
6839 | 21101705 | 2.7 | 0.2 | 2 | 131 | 227.3 | 231.3 | 6473.5 | 20 | 10 | 9.2 | 54.8 | 12.6 | 0.3 | 0 | 4.5 | 320 | 79.9 | 37086.2 | 1615 | 3811 | 4.69 | 0.77 | 0.023 | 0.128 | 0.396 | 0.007 | 28.43333 | 22.36667 | 1 | 1 | 6.1439 | 1.0087 | 0.03013 | 0.16768 | 0.51876
6840 | 21301708 | 2.3 | 0 | 3.5 | 145 | 219.6 | 210.1 | 7047.3 | 0 | 0 | 33.5 | 38.4 | 2.7 | 6.6 | 1.3 | 3.2 | 0 | 285 | 30500 | 1617 | 1748 | 4.53 | 0.51 | 0.032 | 0.104 | 0.352 | 0.013 | 33.65 | 21.98333 | 1 | 1 | 6.5685 | 0.7395 | 0.0464 | 0.1508 | 0.5104
6842 | 21401722 | 2.5 | 0 | 3 | 130 | 213.2 | 221.5 | 6551.4 | 0 | 0 | 19 | 62 | 2.2 | 7.6 | 0 | 5.2 | 500 | 250 | 37700 | 1611 | 2541 | 4.52 | 0.44 | 0.026 | 0.121 | 0.401 | 0.008 | 31 | 24.83333 | 1 | 1 | 5.876 | 0.572 | 0.0338 | 0.1573 | 0.5213
6843 | 21101706 | 3 | 0 | 1.7 | 131 | 240 | 236.9 | 6218.2 | 24 | 0 | 8.9 | 72.9 | 9.4 | 1.4 | 0 | 5.5 | 0 | 0 | 42699 | 1626 | 2611 | 4.57 | 0.47 | 0.028 | 0.116 | 0.36 | 0.01 | 26.51667 | 25.91667 | 1 | 1 | 5.9867 | 0.6157 | 0.03668 | 0.15196 | 0.4716
6845 | 21201673 | 2.8 | 0 | 2 | 135 | 231.7 | 238 | 6130.9 | 0 | 0 | 24.7 | 69.1 | 6.8 | 2.7 | 0 | 5 | 0 | 1013.2 | 39093.5 | 1657 | 2648 | 4.49 | 0.47 | 0.03 | 0.113 | 0.335 | 0.009 | 26.43333 | 23.1 | 1 | 1 | 6.0615 | 0.6345 | 0.0405 | 0.15255 | 0.45225
6846 | 21101707 | 0 | 0 | 0 | 129 | 220.4 | 239 | 6342.1 | 15 | 15 | 13.2 | 48 | 10.8 | 0 | 0 | 3.6 | 180 | 228.6 | 32795.9 | 1617 | 2563 | 4.57 | 0.47 | 0.028 | 0.116 | 0.36 | 0.007 | 26.78333 | 19.53333 | 1 | 1 | 5.8953 | 0.6063 | 0.03612 | 0.14964 | 0.4644
6847 | 21401723 | 1.9 | 0 | 3 | 129 | 210.3 | 231.5 | 6191.1 | 0 | 0 | 13.4 | 65.8 | 1 | 7.2 | 0 | 6.3 | 500 | 321 | 39000 | 1591 | 2926 | 4.57 | 0.47 | 0.028 | 0.116 | 0.36 | 0.009 | 27.83333 | 26.08333 | 1 | 1 | 5.8953 | 0.6063 | 0.03612 | 0.14964 | 0.4644
6848 | 21201674 | 2.9 | 0 | 2.6 | 133 | 233.5 | 247.6 | 6506 | 14 | 12 | 5.2 | 66.7 | 6.1 | 3.1 | 0 | 4.3 | 0 | 906.6 | 39889.4 | 1649 | 2482 | 4.55 | 0.49 | 0.025 | 0.119 | 0.38 | 0.01 | 27 | 23.6 | 1 | 1 | 6.0515 | 0.6517 | 0.03325 | 0.15827 | 0.5054
6850 | 21101708 | 4.2 | 0 | 2 | 129 | 227.1 | 239.9 | 6196 | 0 | 0 | 24.7 | 69 | 6.8 | 1.9 | 0 | 5.8 | 0 | 422.2 | 40282.6 | 1667 | 2607 | 4.52 | 0.44 | 0.026 | 0.121 | 0.401 | 0.011 | 26.08333 | 23.95 | 1 | 1 | 5.8308 | 0.5676 | 0.03354 | 0.15609 | 0.51729
6851 | 21401724 | 0 | 0.1 | 3.2 | 130 | 210.6 | 238.8 | 5786 | 0 | 0 | 18.8 | 62.2 | 1.5 | 7.6 | 0 | 5.6 | 500 | 237 | 36400 | 1602 | 3148 | 4.52 | 0.44 | 0.026 | 0.121 | 0.401 | 0.009 | 25.33333 | 24.28333 | 1 | 1 | 5.876 | 0.572 | 0.0338 | 0.1573 | 0.5213
6853 | 21201675 | 2.8 | 0 | 1.9 | 129 | 228.8 | 240.7 | 5828.7 | 0 | 0 | 24.8 | 71.9 | 6.2 | 2.6 | 0.3 | 3 | 0 | 1210.9 | 41203.2 | 1618 | 3041 | 4.52 | 0.44 | 0.026 | 0.121 | 0.401 | 0.011 | 24.88333 | 25.31667 | 1 | 1 | 5.8308 | 0.5676 | 0.03354 | 0.15609 | 0.51729
6854 | 21101709 | 3.1 | 0 | 2.6 | 134 | 240 | 226.3 | 7043.2 | 0 | 0 | 33 | 70 | 11.4 | 2 | 0 | 7.4 | 220 | 629.7 | 49036.5 | 1650 | 3027 | 4.55 | 0.66 | 0.021 | 0.121 | 0.409 | 0.009 | 31.4 | 32.51667 | 1 | 1 | 6.097 | 0.8844 | 0.02814 | 0.16214 | 0.54806
6857 | 21201676 | 0 | 0.1 | 0 | 134 | 231.5 | 215.2 | 6102.6 | 0 | 0 | 24.8 | 73 | 4.8 | 2.9 | 0 | 4.5 | 0 | 1228.5 | 37999.6 | 1599 | 2236 | 4.52 | 0.44 | 0.026 | 0.121 | 0.401 | 0.014 | 29.1 | 24.41667 | 1 | 1 | 6.0568 | 0.5896 | 0.03484 | 0.16214 | 0.53734
6858 | 21401726 | 0.7 | 0.1 | 0.7 | 137 | 210.1 | 239.6 | 5598 | 0 | 0 | 19.6 | 53.7 | 1.6 | 4.7 | 0 | 11.8 | 80 | 482 | 36600 | 1590 | 2986 | 4.57 | 0.47 | 0.028 | 0.116 | 0.36 | 0.013 | 25.38333 | 24.38333 | 1 | 1 | 6.2609 | 0.6439 | 0.03836 | 0.15892 | 0.4932
6859 | 21101710 | 0 | 2 | 0 | 151 | 229.9 | 237.9 | 7159.4 | 0 | 0 | 34.6 | 44.7 | 6 | 2 | 0 | 7 | 0 | 707.1 | 35044.3 | 1598 | 2422 | 4.59 | 0.4 | 0.03 | 0.112 | 0.354 | 0.01 | 30.38333 | 22.63333 | 1 | 1 | 6.9309 | 0.604 | 0.0453 | 0.16912 | 0.53454
6860 | 21201677 | 2.2 | 0.7 | 0.7 | 131 | 231.2 | 225.5 | 6021.4 | 12 | 18 | 4.6 | 63.4 | 4.2 | 2.6 | 0 | 5.5 | 0 | 793.4 | 36381.7 | 1606 | 2336 | 4.53 | 0.53 | 0.02 | 0.126 | 0.408 | 0.009 | 27.4 | 22.35 | 1 | 1 | 5.9343 | 0.6943 | 0.0262 | 0.16506 | 0.53448
6862 | 21401727 | 2.1 | 0.7 | 0 | 129 | 212.6 | 236 | 5191.5 | 0 | 0 | 17.5 | 63.7 | 5.1 | 3.1 | 0 | 10.4 | 440 | 385 | 42100 | 1666 | 3144 | 4.61 | 0.56 | 0.024 | 0.122 | 0.391 | 0.006 | 23.88333 | 28 | 1 | 1 | 5.9469 | 0.7224 | 0.03096 | 0.15738 | 0.50439
6863 | 21101711 | 0 | 2 | 0 | 134 | 230.9 | 238.9 | 6243.5 | 10 | 20 | 3.9 | 62.5 | 4 | 2 | 0 | 10 | 0 | 977.4 | 42128.4 | 1638 | 3658 | 4.52 | 0.44 | 0.026 | 0.121 | 0.401 | 0.007 | 26.33333 | 25.55 | 1 | 1 | 6.0568 | 0.5896 | 0.03484 | 0.16214 | 0.53734
6865 | 21201678 | 2.2 | 1 | 2 | 150 | 231.1 | 225 | 6697.1 | 0 | 0 | 29.4 | 50 | 4.1 | 2.7 | 0 | 3.9 | 0 | 516.7 | 28487.4 | 1653 | 1842 | 4.66 | 0.67 | 0.021 | 0.126 | 0.403 | 0.017 | 31.33333 | 16.68333 | 1 | 1 | 6.99 | 1.005 | 0.0315 | 0.189 | 0.6045
6866 | 21401728 | 0 | 0.4 | 0.8 | 133 | 215.6 | 242.4 | 5811.2 | 20 | 10 | 1 | 51.2 | 3.3 | 4 | 0 | 7.5 | 0 | 865 | 33100 | 1628 | 2184 | 4.66 | 0.67 | 0.021 | 0.126 | 0.403 | 0.007 | 25.91667 | 21.95 | 1 | 1 | 6.1978 | 0.8911 | 0.02793 | 0.16758 | 0.53599
6867 | 21101712 | 0 | 2 | 0 | 122 | 209.9 | 238.6 | 5830.3 | 13 | 17 | 1.2 | 57.1 | 3 | 2 | 0 | 8.4 | 0 | 1141.5 | 37244.6 | 1643 | 2949 | 4.59 | 0.4 | 0.03 | 0.112 | 0.354 | 0.008 | 24.6 | 21.7 | 1 | 1 | 5.5998 | 0.488 | 0.0366 | 0.13664 | 0.43188
6869 | 21201679 | 2.4 | 0.4 | 1.4 | 150 | 232 | 237.3 | 6739.9 | 0 | 0 | 38.4 | 40.7 | 6.8 | 0.9 | 0 | 2.9 | 460 | 652.2 | 29476.1 | 1640 | 2150 | 4.55 | 0.49 | 0.025 | 0.119 | 0.38 | 0.01 | 29.96667 | 18.53333 | 1 | 1 | 6.825 | 0.735 | 0.0375 | 0.1785 | 0.57
6870 | 21401729 | 2.1 | 0 | 1.2 | 131 | 212.7 | 239.9 | 5310.2 | 0 | 0 | 19.2 | 60.6 | 3 | 5.3 | 0 | 8.9 | 40 | 332 | 39200 | 1616 | 2874 | 4.55 | 0.66 | 0.021 | 0.121 | 0.409 | 0.008 | 23.95 | 25.21667 | 1 | 1 | 5.9605 | 0.8646 | 0.02751 | 0.15851 | 0.53579
6872 | 21101713 | 3 | 2 | 0 | 133 | 229.8 | 239 | 5542.3 | 0 | 0 | 28.8 | 64.8 | 4 | 2 | 0 | 10 | 110 | 787.5 | 44565.1 | 1612 | 3097 | 4.61 | 0.56 | 0.024 | 0.122 | 0.391 | 0.014 | 23.36667 | 25.81667 | 1 | 1 | 6.1313 | 0.7448 | 0.03192 | 0.16226 | 0.52003
6873 | 21201680 | 1.9 | 0.6 | 1.6 | 140 | 230.9 | 230.8 | 5915.6 | 0 | 0 | 34 | 54.8 | 4.2 | 2.9 | 0 | 4.2 | 0 | 891.9 | 34152.9 | 1632 | 2359 | 4.49 | 0.47 | 0.03 | 0.113 | 0.335 | 0.013 | 27.01667 | 19.85 | 1 | 1 | 6.286 | 0.658 | 0.042 | 0.1582 | 0.469
6874 | 21401730 | 3.2 | 0.4 | 0.9 | 135 | 229.7 | 240.5 | 5512.2 | 0 | 0 | 19.2 | 72.3 | 2.9 | 4.6 | 0 | 8.9 | 800 | 321 | 46200 | 1596 | 3118 | 4.53 | 0.53 | 0.02 | 0.126 | 0.408 | 0.006 | 24.51667 | 29.38333 | 1 | 1 | 6.1155 | 0.7155 | 0.027 | 0.1701 | 0.5508
6875 | 21101714 | 0 | 2 | 0 | 122 | 209.9 | 238.7 | 4945.5 | 15 | 15 | 0.9 | 57 | 3 | 3.1 | 0 | 7.9 | 0 | 105.4 | 35401.6 | 1594 | 3324 | 4.62 | 0.59 | 0.025 | 0.119 | 0.374 | 0.013 | 20.9 | 20.55 | 1 | 1 | 5.6364 | 0.7198 | 0.0305 | 0.14518 | 0.45628
6877 | 21201681 | 2.4 | 1 | 2 | 119 | 211.5 | 231.1 | 5584.1 | 0 | 0 | 24.3 | 65.6 | 3.7 | 4.7 | 0 | 3.5 | 0 | 580.9 | 35895.8 | 1657 | 2797 | 4.51 | 0.38 | 0.027 | 0.117 | 0.359 | 0.014 | 25.16667 | 20.63333 | 1 | 1 | 5.3669 | 0.4522 | 0.03213 | 0.13923 | 0.42721
6878 | 21401731 | 2.4 | 0 | 1.5 | 133 | 222.7 | 242.4 | 5678 | 0 | 0 | 19.3 | 68 | 2.9 | 5.1 | 0 | 6.9 | 400 | 528 | 46300 | 1614 | 2520 | 4.51 | 0.38 | 0.027 | 0.117 | 0.359 | 0.01 | 25.31667 | 31.15 | 1 | 1 | 5.9983 | 0.5054 | 0.03591 | 0.15561 | 0.47747
6879 | 21101715 | 2.9 | 4 | 0 | 120 | 233 | 239.6 | 5227.1 | 0 | 0 | 21.3 | 89.3 | 4.5 | 3.5 | 0 | 7 | 410 | 507.2 | 58153.1 | 1642 | 3602 | 4.55 | 0.66 | 0.021 | 0.121 | 0.409 | 0.017 | 22.05 | 34.6 | 1 | 1 | 5.46 | 0.792 | 0.0252 | 0.1452 | 0.4908
6881 | 21201682 | 0 | 0 | 2.5 | 130 | 243.5 | 224.8 | 6239.8 | 14 | 17 | 2.6 | 79.9 | 3.6 | 3.8 | 0 | 4.4 | 340 | 493.5 | 43962.8 | 1635 | 2666 | 4.53 | 0.53 | 0.02 | 0.126 | 0.408 | 0.014 | 28.48333 | 24.83333 | 1 | 1 | 5.889 | 0.689 | 0.026 | 0.1638 | 0.5304
6882 | 21401732 | 0 | 0 | 2.1 | 132 | 210.7 | 238 | 6207.7 | 12 | 18 | 0.4 | 48.1 | 4.3 | 1.1 | 0 | 5 | 10 | 261 | 32200 | 1634 | 2043 | 4.69 | 0.77 | 0.023 | 0.128 | 0.396 | 0.009 | 29.18333 | 22.21667 | 1 | 1 | 6.1908 | 1.0164 | 0.03036 | 0.16896 | 0.52272
6883 | 21101716 | 5 | 0 | 2.5 | 143 | 241 | 236.5 | 6014.2 | 0 | 0 | 31.9 | 61.1 | 6.3 | 6 | 0 | 4.9 | 0 | 504.6 | 41385.1 | 1624 | 3202 | 4.69 | 0.77 | 0.023 | 0.128 | 0.396 | 0.015 | 25.66667 | 23.75 | 1 | 1 | 6.7067 | 1.1011 | 0.03289 | 0.18304 | 0.56628
6884 | 21301719 | 0 | 0 | 2.1 | 130 | 219.5 | 208.3 | 5590 | 0 | 0 | 28.9 | 61.1 | 3.1 | 5.1 | 0 | 6.4 | 0 | 581 | 41300 | 1646 | 2588 | 4.69 | 0.77 | 0.023 | 0.128 | 0.396 | 0.011 | 27.25 | 27.58333 | 1 | 1 | 6.097 | 1.001 | 0.0299 | 0.1664 | 0.5148
6885 | 21201683 | 3.4 | 0 | 2.6 | 144 | 238.6 | 223.3 | 6474.8 | 0 | 0 | 30.9 | 60.3 | 4 | 3.3 | 0 | 4.5 | 160 | 516.3 | 34449.8 | 1579 | 2522 | 4.546111 | 0.5730556 | 0.02577778 | 0.1202222 | 0.3759167 | 0.017 | 29.8 | 20.55 | 1 | 1 | 6.5464 | 0.8252 | 0.03712 | 0.17312 | 0.54132
6886 | 21401733 | 0 | 1.2 | 0.3 | 133 | 210.5 | 210 | 6026.5 | 0 | 0 | 22.6 | 55.1 | 2.2 | 6 | 0 | 9.8 | 70 | 524 | 36900 | 1621 | 2597 | 4.56 | 0.58 | 0.023 | 0.123 | 0.403 | 0.016 | 31.56667 | 24.96667 | 1 | 1 | 6.0648 | 0.7714 | 0.03059 | 0.16359 | 0.53599
6887 | 21101717 | 5.5 | 0 | 2.5 | 132 | 230.5 | 235.8 | 5806 | 0 | 0 | 25.4 | 67.4 | 4.2 | 4.3 | 0 | 7 | 0 | 240 | 41818.2 | 1620 | 3046 | 4.56 | 0.58 | 0.023 | 0.123 | 0.403 | 0.01 | 24.83333 | 24.88333 | 1 | 1 | 6.0192 | 0.7656 | 0.03036 | 0.16236 | 0.53196
6888 | 21301720 | 0 | 0.1 | 2.8 | 129 | 219.5 | 208.3 | 5671.7 | 0 | 0 | 25.7 | 64.8 | 3.9 | 4.6 | 0 | 5.4 | 0 | 759 | 45600 | 1606 | 2998 | 4.53 | 0.53 | 0.02 | 0.126 | 0.408 | 0.013 | 28.08333 | 32.01667 | 1 | 1 | 5.8437 | 0.6837 | 0.0258 | 0.16254 | 0.52632
6889 | 21201684 | 0 | 0 | 2.6 | 135 | 227.2 | 231.9 | 6509.7 | 6 | 24 | 4 | 58.2 | 5.6 | 2.9 | 0 | 5.2 | 0 | 677.8 | 37716.6 | 1637 | 2872 | 4.53 | 0.53 | 0.02 | 0.126 | 0.408 | 0.008 | 28.83333 | 23.95 | 1 | 1 | 6.1155 | 0.7155 | 0.027 | 0.1701 | 0.5508
6890 | 21401734 | 0 | 1 | 1 | 128 | 219.6 | 212.7 | 6044 | 0 | 0 | 21 | 71.1 | 2.2 | 5.1 | 0 | 7.4 | 0 | 505 | 44600 | 1633 | 2684 | 4.53 | 0.55 | 0.023 | 0.112 | 0.391 | 0.01 | 30.93333 | 30.88333 | 1 | 1 | 5.7984 | 0.704 | 0.02944 | 0.14336 | 0.50048
6891 | 21101718 | 5.7 | 0 | 2.5 | 132 | 230.8 | 232.8 | 5768.4 | 0 | 0 | 25.9 | 67.5 | 3.9 | 5.6 | 0 | 7.3 | 0 | 131.2 | 41656.6 | 1622 | 3517 | 4.69 | 0.77 | 0.023 | 0.128 | 0.396 | 0.01 | 24.98333 | 26.55 | 1 | 1 | 6.1908 | 1.0164 | 0.03036 | 0.16896 | 0.52272
6893 | 21201685 | 0 | 1 | 0.2 | 100 | 149.7 | 212.7 | 5431.4 | 0 | 0 | 23.9 | 25.8 | 5.9 | 2 | 0 | 2.3 | 0 | 161.9 | 16428.8 | 1580 | 1473 | 4.54 | 0.57 | 0.027 | 0.119 | 0.364 | 0.013 | 27.05 | 11.68333 | 1 | 1 | 4.54 | 0.57 | 0.027 | 0.119 | 0.364
6894 | 21101719 | 0 | 0 | 2.5 | 141 | 231.3 | 234.5 | 6303.3 | 6 | 0 | 12.6 | 47.4 | 3.1 | 5.2 | 0 | 6.3 | 0 | 44.9 | 31294.8 | 1618 | 2536 | 4.53 | 0.55 | 0.023 | 0.112 | 0.391 | 0.01 | 27.11667 | 19.16667 | 1 | 1 | 6.3873 | 0.7755 | 0.03243 | 0.15792 | 0.55131
6895 | 21401735 | 0 | 0.1 | 2.1 | 137 | 210 | 208 | 6197.9 | 0 | 0 | 26.4 | 46.4 | 2.4 | 6.6 | 0 | 6.9 | 0 | 523 | 35100 | 1638 | 2270 | 4.53 | 0.55 | 0.023 | 0.112 | 0.391 | 0.013 | 32.33333 | 23.58333 | 1 | 1 | 6.2061 | 0.7535 | 0.03151 | 0.15344 | 0.53567
6896 | 21301722 | 0 | 0 | 3.1 | 138 | 220.1 | 216.6 | 6228.2 | 0 | 0 | 31 | 50.8 | 5.1 | 3.2 | 0 | 5.7 | 0 | 847 | 34600 | 1636 | 2438 | 4.52 | 0.51 | 0.026 | 0.111 | 0.398 | 0.017 | 28.81667 | 23.03333 | 1 | 1 | 6.2376 | 0.7038 | 0.03588 | 0.15318 | 0.54924
6897 | 21101720 | 5 | 0 | 2.5 | 135 | 230.8 | 234 | 5956.5 | 0 | 0 | 24.2 | 66.6 | 3.1 | 6.4 | 0 | 5.2 | 0 | 444.5 | 40002.5 | 1587 | 2985 | 4.69 | 0.77 | 0.023 | 0.128 | 0.396 | 0.009 | 25.7 | 23.8 | 1 | 1 | 6.3315 | 1.0395 | 0.03105 | 0.1728 | 0.5346
6898 | 21401736 | 0 | 0 | 2.4 | 140 | 208.2 | 228.2 | 6357.9 | 0 | 0 | 26.5 | 41.7 | 2.8 | 5.7 | 0 | 7.1 | 0 | 595 | 28200 | 1605 | 2587 | 4.69 | 0.77 | 0.023 | 0.128 | 0.396 | 0.012 | 29.23333 | 19.16667 | 1 | 1 | 6.566 | 1.078 | 0.0322 | 0.1792 | 0.5544
6899 | 21301723 | 0 | 0 | 3 | 144 | 211.7 | 213.4 | 6125.7 | 0 | 0 | 30.8 | 37.3 | 5.5 | 1.7 | 0 | 5 | 0 | 581 | 26800 | 1643 | 1998 | 4.53 | 0.53 | 0.02 | 0.126 | 0.408 | 0.019 | 28.71667 | 18.08333 | 1 | 1 | 6.5232 | 0.7632 | 0.0288 | 0.18144 | 0.58752
6901 | 21101721 | 0 | 0 | 0 | 140 | 224.2 | 238.3 | 6317.7 | 0 | 0 | 15.1 | 50.2 | 2.5 | 6.1 | 0 | 4.7 | 0 | 577.7 | 37026.3 | 1659 | 2348 | 4.53 | 0.53 | 0.02 | 0.126 | 0.408 | 0.014 | 26.78333 | 22.01667 | 1 | 1 | 6.342 | 0.742 | 0.028 | 0.1764 | 0.5712
6902 | 21401737 | 0 | 0 | 3.2 | 145 | 223.8 | 219.3 | 6944.4 | 0 | 0 | 35.6 | 43.2 | 6.1 | 2.8 | 0 | 5.4 | 0 | 348 | 27900 | 1595 | 3045 | 4.69 | 0.77 | 0.023 | 0.128 | 0.396 | 0.01 | 35.28333 | 19.7 | 1 | 1 | 6.8005 | 1.1165 | 0.03335 | 0.1856 | 0.5742
6903 | 21301724 | 2.1 | 0 | 2.8 | 140 | 220.6 | 219.4 | 6013 | 0 | 0 | 32.1 | 46.4 | 7 | 2.6 | 0 | 4.9 | 0 | 580 | 34500 | 1613 | 2596 | 4.53 | 0.53 | 0.02 | 0.126 | 0.408 | 0.014 | 27.46667 | 23.2 | 1 | 1 | 6.342 | 0.742 | 0.028 | 0.1764 | 0.5712
6905 | 21101722 | 6.9 | 1.4 | 1.5 | 130 | 225.3 | 236.1 | 5829.2 | 0 | 0 | 21.8 | 66.6 | 1.7 | 5.5 | 0 | 4.5 | 0 | 752.4 | 42669 | 1633 | 2178 | 4.59 | 0.58 | 0.03 | 0.122 | 0.391 | 0.017 | 24.91667 | 25.01667 | 1 | 1 | 5.967 | 0.754 | 0.039 | 0.1586 | 0.5083
6906 | 21201687 | 0 | 0 | 1.9 | 130 | 241.2 | 231.7 | 6070.7 | 6 | 24 | 9.5 | 71.5 | 4.4 | 3.5 | 0.1 | 4.9 | 0 | 1015.8 | 39676.5 | 1611 | 2502 | 4.53 | 0.53 | 0.02 | 0.126 | 0.408 | 0.009 | 28.5 | 23.5 | 1 | 1 | 5.889 | 0.689 | 0.026 | 0.1638 | 0.5304
6907 | 21301725 | 3 | 0 | 2.7 | 130 | 219.7 | 207.1 | 5383.4 | 0 | 0 | 26.9 | 59.8 | 6.4 | 2.8 | 0 | 5.4 | 0 | 287 | 38800 | 1606 | 3322 | 4.56 | 0.42 | 0.028 | 0.122 | 0.371 | 0.014 | 26.71667 | 27 | 1 | 1 | 5.928 | 0.546 | 0.0364 | 0.1586 | 0.4823
6908 | 21401739 | 2.8 | 0 | 2.7 | 137 | 214.3 | 237.9 | 6331.5 | 0 | 0 | 27.2 | 47.7 | 4.7 | 3.9 | 0 | 7.6 | 70 | 420 | 32500 | 1602 | 2434 | 4.47 | 0.42 | 0.038 | 0.124 | 0.399 | 0.016 | 27.83333 | 22.05 | 1 | 1 | 6.1239 | 0.5754 | 0.05206 | 0.16988 | 0.54663
6909 | 21101723 | 3.7 | 0 | 1.1 | 131 | 223.3 | 235.5 | 5515.4 | 0 | 0 | 23.2 | 65.7 | 2 | 6.9 | 0 | 4.5 | 0 | 441.6 | 40812.3 | 1600 | 2078 | 4.44 | 0.43 | 0.041 | 0.121 | 0.38 | 0.021 | 23.58333 | 23.56667 | 1 | 1 | 5.8164 | 0.5633 | 0.05371 | 0.15851 | 0.4978
6910 | 21301726 | 2.3 | 1 | 2.4 | 131 | 215.3 | 199.6 | 5531.4 | 0 | 0 | 26.7 | 55.6 | 5.6 | 2.9 | 0 | 6 | 0 | 884 | 37600 | 1587 | 2525 | 4.44 | 0.43 | 0.041 | 0.121 | 0.38 | 0.011 | 27.81667 | 25.5 | 1 | 1 | 5.8164 | 0.5633 | 0.05371 | 0.15851 | 0.4978
6911 | 21201688 | 0 | 0.9 | 0.8 | 140 | 231.8 | 235.5 | 6490.8 | 8 | 22 | 0.3 | 61.5 | 5.1 | 3.1 | 0.6 | 5.9 | 0 | 927.4 | 38672.8 | 1636 | 2226 | 4.56 | 0.53 | 0.036 | 0.119 | 0.412 | 0.006 | 28.38333 | 23.96667 | 1 | 1 | 6.384 | 0.742 | 0.0504 | 0.1666 | 0.5768
6913 | 21101724 | 0 | 1 | 1.1 | 134 | 221.2 | 236.2 | 5909.6 | 0 | 0 | 30.1 | 56.7 | 4.1 | 5.6 | 0 | 5 | 0 | 123.3 | 37917.1 | 1605 | 2414 | 4.52 | 0.51 | 0.026 | 0.111 | 0.398 | 0.014 | 25.28333 | 21.7 | 1 | 1 | 6.0568 | 0.6834 | 0.03484 | 0.14874 | 0.53332
6914 | 21301727 | 0.8 | 0.6 | 2.5 | 140 | 212.3 | 217.2 | 6187.3 | 0 | 0 | 31.5 | 40 | 7 | 2.3 | 0 | 4.2 | 100 | 743 | 28800 | 1610 | 1906 | 4.56 | 0.53 | 0.036 | 0.119 | 0.412 | 0.019 | 28.55 | 19.18333 | 1 | 1 | 6.384 | 0.742 | 0.0504 | 0.1666 | 0.5768
6915 | 21201689 | 7 | 1.2 | 0.7 | 140 | 219.6 | 236.2 | 5927.7 | 0 | 0 | 26.8 | 45.9 | 6 | 1.9 | 0.7 | 4.2 | 0 | 809.9 | 32710 | 1654 | 2234 | 4.53 | 0.53 | 0.02 | 0.126 | 0.408 | 0.012 | 25.9 | 20.41667 | 1 | 1 | 6.342 | 0.742 | 0.028 | 0.1764 | 0.5712
6916 | 21401741 | 3.1 | 0 | 2.4 | 134 | 210.2 | 237.8 | 6095.3 | 0 | 0 | 25.4 | 47.5 | 5.1 | 3.6 | 0 | 6.7 | 200 | 384 | 37600 | 1635 | 2074 | 4.59 | 0.56 | 0.028 | 0.114 | 0.433 | 0.008 | 26.71667 | 25.45 | 1 | 1 | 6.1506 | 0.7504 | 0.03752 | 0.15276 | 0.58022
6917 | 21101725 | 0 | 0.7 | 1.4 | 128 | 230.2 | 225.7 | 6068.8 | 10 | 19 | 8.8 | 64 | 5 | 6 | 0 | 4.3 | 0 | 477.2 | 41904 | 1648 | 2615 | 4.53 | 0.53 | 0.02 | 0.126 | 0.408 | 0.01 | 28.61667 | 24.58333 | 1 | 1 | 5.7984 | 0.6784 | 0.0256 | 0.16128 | 0.52224
6918 | 21301728 | 2.3 | 0 | 2.8 | 135 | 227.8 | 217.9 | 5768.8 | 0 | 0 | 29.1 | 61.4 | 4.6 | 4.6 | 0 | 5.8 | 0 | 830 | 42900 | 1605 | 2599 | 4.52 | 0.51 | 0.026 | 0.111 | 0.398 | 0.016 | 26.56667 | 28.75 | 1 | 1 | 6.102 | 0.6885 | 0.0351 | 0.14985 | 0.5373
6919 | 21201690 | 0 | 1 | 0.6 | 150 | 231.1 | 240.1 | 7395.1 | 16 | 14 | 14.7 | 36.4 | 7.6 | 1.1 | 1.3 | 4.6 | 0 | 935.7 | 25226.8 | 1611 | 1242 | 4.54 | 0.51 | 0.038 | 0.123 | 0.405 | 0.005 | 31.61667 | 15.06667 | 1 | 1 | 6.81 | 0.765 | 0.057 | 0.1845 | 0.6075
6920 | 21401742 | 0 | 0 | 2.8 | 139 | 210.7 | 242.4 | 5920.5 | 0 | 0 | 28.6 | 43.2 | 5.4 | 2 | 0 | 5.4 | 260 | 387 | 33500 | 1610 | 2066 | 4.53 | 0.53 | 0.02 | 0.126 | 0.408 | 0.009 | 25.51667 | 25.13333 | 1 | 1 | 6.2967 | 0.7367 | 0.0278 | 0.17514 | 0.56712
6921 | 21101726 | 0 | 0.3 | 0.7 | 130 | 220.2 | 233.5 | 6251.4 | 8 | 22 | 10.7 | 49.8 | 6 | 4.7 | 0 | 3.4 | 0 | 302.9 | 34613 | 1594 | 2214 | 4.53 | 0.48 | 0.031 | 0.107 | 0.41 | 0.01 | 27.18333 | 24.56667 | 1 | 1 | 5.889 | 0.624 | 0.0403 | 0.1391 | 0.533
6923 | 21201691 | 5.8 | 0.9 | 0.4 | 161 | 217.8 | 243.4 | 7306 | 0 | 0 | 35.3 | 15.5 | 9.8 | 2 | 0 | 1.3 | 0 | 574.1 | 15768.8 | 1650 | 1113 | 4.55 | 0.66 | 0.021 | 0.121 | 0.409 | 0.006 | 30.86667 | 9.816667 | 1 | 1 | 7.3255 | 1.0626 | 0.03381 | 0.19481 | 0.65849
6924 | 21401743 | 0 | 0 | 2.7 | 130 | 215 | 224.6 | 5664.8 | 0 | 0 | 23.7 | 61.8 | 3.7 | 4.7 | 0 | 8.6 | 100 | 617 | 41700 | 1606 | 3038 | 4.54 | 0.51 | 0.038 | 0.123 | 0.405 | 0.005 | 26.08333 | 27.53333 | 1 | 1 | 5.902 | 0.663 | 0.0494 | 0.1599 | 0.5265
6925 | 21101727 | 0 | 0 | 1 | 130 | 230.2 | 228.9 | 6002.1 | 9 | 21 | 0.8 | 69.4 | 5 | 3 | 0 | 9 | 0 | 1238.8 | 42773.3 | 1607 | 2949 | 4.54 | 0.51 | 0.038 | 0.123 | 0.405 | 0.005 | 26.86667 | 26.73333 | 1 | 1 | 5.902 | 0.663 | 0.0494 | 0.1599 | 0.5265
6926 | 21301730 | 2.9 | 0.7 | 2.2 | 129 | 225.2 | 216.2 | 5257.8 | 0 | 0 | 21.5 | 71.4 | 4.7 | 4.9 | 0 | 6.3 | 0 | 441 | 45700 | 1615 | 3196 | 4.5 | 0.47 | 0.035 | 0.11 | 0.392 | 0.007 | 24.38333 | 29.98333 | 1 | 1 | 5.805 | 0.6063 | 0.04515 | 0.1419 | 0.50568
6927 | 21201692 | 0 | 0.8 | 0 | 135 | 231.5 | 216 | 6096.3 | 8 | 18 | 1 | 69.1 | 4.5 | 2 | 0 | 4.4 | 0 | 892.4 | 35333.4 | 1617 | 2008 | 4.57 | 0.6 | 0.027 | 0.116 | 0.397 | 0.014 | 28.98333 | 21.71667 | 1 | 1 | 6.1695 | 0.81 | 0.03645 | 0.1566 | 0.53595
6928 | 21401744 | 0 | 0.9 | 1.5 | 131 | 225.9 | 242.4 | 5625.3 | 0 | 0 | 22.9 | 71.8 | 4.5 | 3.4 | 0 | 8.1 | 420 | 637 | 43900 | 1640 | 3114 | 4.56 | 0.53 | 0.036 | 0.119 | 0.412 | 0.01 | 24.18333 | 28.16667 | 1 | 1 | 5.9736 | 0.6943 | 0.04716 | 0.15589 | 0.53972
6929 | 21101728 | 0 | 2 | 0 | 131 | 230.5 | 230 | 6094.4 | 14 | 16 | 1.3 | 67.9 | 4 | 2 | 0 | 10 | 0 | 1108.5 | 43452.1 | 1626 | 3398 | 4.54 | 0.51 | 0.038 | 0.123 | 0.405 | 0.005 | 27.06667 | 26.8 | 1 | 1 | 5.9474 | 0.6681 | 0.04978 | 0.16113 | 0.53055
6930 | 21301731 | 1.9 | 0.7 | 1.4 | 132 | 220.3 | 212.7 | 5453.9 | 0 | 0 | 19.3 | 67.2 | 3.8 | 5 | 0 | 6.4 | 30 | 725 | 42700 | 1588 | 2853 | 4.53 | 0.48 | 0.031 | 0.107 | 0.41 | 0.018 | 27.03333 | 29.53333 | 1 | 1 | 5.9796 | 0.6336 | 0.04092 | 0.14124 | 0.5412
6931 | 21201693 | 4.4 | 0.7 | 1 | 140 | 231 | 211.4 | 6026.1 | 0 | 0 | 25.7 | 60.6 | 4.5 | 3.5 | 0 | 5.1 | 0 | 525.6 | 32681.9 | 1641 | 2102 | 4.54 | 0.51 | 0.038 | 0.123 | 0.405 | 0.011 | 29.26667 | 19.4 | 1 | 1 | 6.356 | 0.714 | 0.0532 | 0.1722 | 0.567
6932 | 21401745 | 2 | 1 | 1.9 | 130 | 223.7 | 242.1 | 5711.6 | 0 | 0 | 22.8 | 68.6 | 5 | 3.4 | 0 | 7.6 | 1020 | 604 | 46700 | 1567 | 3102 | 4.57 | 0.6 | 0.027 | 0.116 | 0.397 | 0.008 | 24.55 | 31.3 | 1 | 1 | 5.941 | 0.78 | 0.0351 | 0.1508 | 0.5161
6933 | 21101729 | 0 | 2 | 0 | 132 | 225 | 239.1 | 6040 | 16 | 14 | 1.5 | 61.5 | 4 | 2 | 0 | 10 | 0 | 1322.6 | 44102.1 | 1591 | 3587 | 4.56 | 0.42 | 0.028 | 0.122 | 0.371 | 0.005 | 25.61667 | 26.86667 | 1 | 1 | 6.0192 | 0.5544 | 0.03696 | 0.16104 | 0.48972
6934 | 21301732 | 2.3 | 2.2 | 0 | 130 | 221.2 | 214.7 | 5254.7 | 0 | 0 | 16.3 | 72.6 | 2 | 6.9 | 0 | 9.4 | 140 | 1012 | 50400 | 1605 | 3170 | 4.44 | 0.43 | 0.041 | 0.121 | 0.38 | 0.011 | 24.56667 | 34.9 | 1 | 1 | 5.772 | 0.559 | 0.0533 | 0.1573 | 0.494
6935 | 21201694 | 2.9 | 0.7 | 1.6 | 150 | 231.1 | 223.6 | 6312.1 | 0 | 0 | 24.3 | 53.6 | 3.3 | 2.7 | 0 | 3.8 | 0 | 564.5 | 28678.6 | 1615 | 1789 | 4.54 | 0.57 | 0.027 | 0.119 | 0.364 | 0.012 | 28.98333 | 17.13333 | 1 | 1 | 6.81 | 0.855 | 0.0405 | 0.1785 | 0.546
6936 | 21401746 | 0 | 1.4 | 2.6 | 130 | 224.4 | 242 | 5778.7 | 0 | 0 | 23.8 | 70.6 | 4.3 | 4.3 | 0 | 8.4 | 860 | 301 | 47400 | 1610 | 3145 | 4.45 | 0.39 | 0.037 | 0.104 | 0.37 | 0.006 | 24.78333 | 30.11667 | 1 | 1 | 5.785 | 0.507 | 0.0481 | 0.1352 | 0.481
6937 | 21101730 | 0 | 2 | 0 | 130 | 230.1 | 260.4 | 5219 | 15 | 15 | 1.7 | 68.3 | 4 | 2 | 0 | 10 | 0 | 1134.8 | 45948.6 | 1594 | 3239 | 4.43 | 0.28 | 0.036 | 0.125 | 0.436 | 0.006 | 20.31667 | 26.93333 | 1 | 1 | 5.759 | 0.364 | 0.0468 | 0.1625 | 0.5668
6938 | 21301733 | 2 | 0.7 | 1.3 | 140 | 219.8 | 217.4 | 5580.5 | 0 | 0 | 17.6 | 59.7 | 2.1 | 5.6 | 0 | 6.8 | 0 | 782 | 37700 | 1597 | 2276 | 4.44 | 0.43 | 0.041 | 0.121 | 0.38 | 0.012 | 25.78333 | 24.95 | 1 | 1 | 6.216 | 0.602 | 0.0574 | 0.1694 | 0.532
6939 | 21201695 | 2.8 | 0.8 | 1.4 | 155 | 233.3 | 220.9 | 5814.8 | 0 | 0 | 27.5 | 47.9 | 3.8 | 2.8 | 0 | 4 | 0 | 725.5 | 28848.1 | 1613 | 2054 | 4.44 | 0.43 | 0.041 | 0.121 | 0.38 | 0.007 | 27.13333 | 17.36667 | 1 | 1 | 6.882 | 0.6665 | 0.06355 | 0.18755 | 0.589
6940 | 21401747 | 2.5 | 0.9 | 1.7 | 130 | 230.2 | 242.7 | 5763.3 | 0 | 0 | 22.8 | 74.5 | 4.6 | 3.4 | 0 | 7.4 | 970 | 726 | 45500 | 1641 | 3081 | 4.45 | 0.39 | 0.037 | 0.104 | 0.37 | 0.008 | 24.73333 | 29.7 | 1 | 1 | 5.785 | 0.507 | 0.0481 | 0.1352 | 0.481
6941 | 21101731 | 3.3 | 2 | 0 | 132 | 230.3 | 259.6 | 5278.8 | 0 | 0 | 30.1 | 64.7 | 4 | 2 | 0 | 10 | 0 | 1238.9 | 44923.5 | 1595 | 3214 | 4.57 | 0.6 | 0.027 | 0.116 | 0.397 | 0.007 | 20.61667 | 26.35 | 1 | 1 | 6.0324 | 0.792 | 0.03564 | 0.15312 | 0.52404
6942 | 21301734 | 2.1 | 2 | 0 | 130 | 217.6 | 215.9 | 5776.7 | 0 | 0 | 14 | 71.1 | 2.1 | 5.7 | 0 | 8.2 | 0 | 279 | 44000 | 1611 | 2816 | 4.45 | 0.32 | 0.033 | 0.111 | 0.421 | 0.017 | 26.83333 | 30.15 | 1 | 1 | 5.785 | 0.416 | 0.0429 | 0.1443 | 0.5473
6943 | 21201696 | 3 | 0.6 | 1.4 | 157 | 222.8 | 230.6 | 6160.7 | 0 | 0 | 26.2 | 37 | 4.8 | 1.9 | 0 | 2.7 | 0 | 534.4 | 24550.4 | 1665 | 2190 | 4.54 | 0.57 | 0.027 | 0.119 | 0.364 | 0.01 | 27.43333 | 18.31667 | 1 | 1 | 7.1278 | 0.8949 | 0.04239 | 0.18683 | 0.57148
6944 | 21401748 | 3 | 1 | 1.8 | 130 | 231.2 | 241.8 | 5810 | 0 | 0 | 21.5 | 76.7 | 4.4 | 3.3 | 0 | 7.5 | 700 | 185 | 48200 | 1595 | 2905 | 4.57 | 0.6 | 0.027 | 0.116 | 0.397 | 0.005 | 25.05 | 30.71667 | 1 | 1 | 5.941 | 0.78 | 0.0351 | 0.1508 | 0.5161
6945 | 21101732 | 0 | 2 | 0 | 125 | 224.8 | 259.3 | 4554.9 | 11 | 19 | 1.6 | 68.6 | 3 | 3 | 0 | 10 | 0 | 1135.2 | 45185.3 | 1606 | 3879 | 4.57 | 0.6 | 0.027 | 0.116 | 0.397 | 0.008 | 17.8 | 28.13333 | 1 | 1 | 5.7125 | 0.75 | 0.03375 | 0.145 | 0.49625
6946 | 21301735 | 2.1 | 1.7 | 0 | 145 | 207.7 | 201.3 | 5572.1 | 0 | 0 | 20.6 | 40.4 | 4.1 | 4 | 0 | 6.9 | 0 | 504 | 27900 | 1553 | 2398 | 4.44 | 0.43 | 0.041 | 0.121 | 0.38 | 0.012 | 27.75 | 23.63333 | 1 | 1 | 6.438 | 0.6235 | 0.05945 | 0.17545 | 0.551
6947 | 21201697 | 2.7 | 0.7 | 1.6 | 140 | 139.6 | 247.3 | 5635.6 | 0 | 0 | 25.9 | 49 | 4 | 2.2 | 0 | 4 | 0 | 805.9 | 0 | 1607 | 2626 | 4.57 | 0.6 | 0.027 | 0.116 | 0.397 | 0.011 | 23.43333 | 17 | 1 | 1 | 6.398 | 0.84 | 0.0378 | 0.1624 | 0.5558
6948 | 21401749 | 0 | 0 | 2.2 | 121 | 220.2 | 241.9 | 5258.2 | 0 | 0 | 21.4 | 77.6 | 3.9 | 4.1 | 0 | 6.2 | 80 | 620 | 48000 | 1644 | 2896 | 4.59 | 0.63 | 0.026 | 0.12 | 0.414 | 0.009 | 22.43333 | 34.66667 | 1 | 1 | 5.5539 | 0.7623 | 0.03146 | 0.1452 | 0.50094
6949 | 21101733 | 0 | 2 | 0 | 121 | 225.1 | 239.4 | 5254.9 | 12 | 19 | 0.8 | 72.3 | 3 | 3 | 0 | 10 | 0 | 1078.1 | 44626.1 | 1582 | 3903 | 4.54 | 0.57 | 0.027 | 0.119 | 0.364 | 0.004 | 22.15 | 29.4 | 1 | 1 | 5.4934 | 0.6897 | 0.03267 | 0.14399 | 0.44044
6950 | 21301736 | 1.9 | 0.8 | 1.4 | 123 | 229.4 | 212.8 | 5803.8 | 0 | 0 | 19.8 | 84.6 | 2.2 | 7.8 | 0 | 6.6 | 0 | 1042 | 52200 | 1592 | 2902 | 4.44 | 0.43 | 0.041 | 0.121 | 0.38 | 0.015 | 28.96667 | 34.81667 | 1 | 1 | 5.4612 | 0.5289 | 0.05043 | 0.14883 | 0.4674
6951 | 21201698 | 2.7 | 0.8 | 2 | 123 | 229.7 | 234.6 | 6128.4 | 11 | 19 | 4.1 | 69.8 | 6.1 | 2.9 | 0 | 4.9 | 0 | 1152.5 | 43942.6 | 1616 | 2353 | 4.44 | 0.43 | 0.041 | 0.121 | 0.38 | 0.009 | 26.83333 | 30.75 | 1 | 1 | 5.4612 | 0.5289 | 0.05043 | 0.14883 | 0.4674
6952 | 21401750 | 2.5 | 0.1 | 3 | 130 | 231.5 | 242.6 | 6027 | 0 | 0 | 20.8 | 78.2 | 2.2 | 6.9 | 0 | 5 | 430 | 656 | 46800 | 1593 | 2569 | 4.59 | 0.56 | 0.028 | 0.114 | 0.433 | 0.01 | 26.78333 | 34.7 | 1 | 1 | 5.967 | 0.728 | 0.0364 | 0.1482 | 0.5629
6953 | 21101734 | 2.4 | 1 | 1 | 130 | 219.9 | 240.5 | 5539.7 | 0 | 0 | 28.9 | 58.4 | 4 | 3 | 0 | 9 | 0 | 918.3 | 42226.2 | 1619 | 3100 | 4.59 | 0.56 | 0.028 | 0.114 | 0.433 | 0.006 | 23.26667 | 25.5 | 1 | 1 | 5.967 | 0.728 | 0.0364 | 0.1482 | 0.5629
6954 | 21301737 | 2.2 | 0 | 3 | 131 | 219.5 | 212 | 5664.4 | 0 | 0 | 25.3 | 61.2 | 2.1 | 7.6 | 0 | 5.1 | 0 | 515 | 42500 | 1643 | 2203 | 4.59 | 0.56 | 0.028 | 0.114 | 0.433 | 0.016 | 26.78333 | 29.46667 | 1 | 1 | 6.0129 | 0.7336 | 0.03668 | 0.14934 | 0.56723
6955 | 21201699 | 2.9 | 0 | 2.5 | 131 | 225.9 | 234.7 | 5890 | 0 | 0 | 24.3 | 68.1 | 6 | 3 | 0 | 4 | 320 | 1261.7 | 40248.8 | 1683 | 2904 | 4.54 | 0.51 | 0.038 | 0.123 | 0.405 | 0.009 | 25.76667 | 28.11667 | 1 | 1 | 5.9474 | 0.6681 | 0.04978 | 0.16113 | 0.53055
6956 | 21101735 | 2.8 | 1 | 1 | 129 | 230.1 | 239.7 | 5458 | 0 | 0 | 25.5 | 72.5 | 5.4 | 2 | 0 | 8.3 | 0 | 973.8 | 44994.2 | 1635 | 3150 | 4.59 | 0.56 | 0.028 | 0.114 | 0.433 | 0.011 | 23 | 26.85 | 1 | 1 | 5.9211 | 0.7224 | 0.03612 | 0.14706 | 0.55857
6957 | 21401751 | 0 | 0.1 | 3 | 130 | 230 | 241.5 | 6016.1 | 0 | 0 | 24.7 | 75.6 | 2.5 | 5.9 | 0 | 5.2 | 400 | 642 | 46600 | 1558 | 2714 | 4.59 | 0.56 | 0.028 | 0.114 | 0.433 | 0.01 | 26.26667 | 30.88333 | 1 | 1 | 5.967 | 0.728 | 0.0364 | 0.1482 | 0.5629
6958 | 21201700 | 2.7 | 0 | 2.6 | 131 | 231.6 | 233.4 | 5756.4 | 0 | 0 | 24.5 | 73.3 | 4.7 | 4.3 | 0 | 3.4 | 140 | 993.1 | 37931.8 | 1634 | 2494 | 4.53 | 0.42 | 0.029 | 0.13 | 0.388 | 0.012 | 25.33333 | 23.6 | 1 | 1 | 5.9343 | 0.5502 | 0.03799 | 0.1703 | 0.50828
6959 | 21301738 | 0 | 0 | 3 | 138 | 217.4 | 215.7 | 5897.9 | 0 | 0 | 32.1 | 47.6 | 2.9 | 6.4 | 0 | 5 | 0 | 376 | 35400 | 1579 | 2231 | 4.45 | 0.39 | 0.037 | 0.104 | 0.37 | 0.014 | 27.58333 | 24.15 | 1 | 1 | 6.141 | 0.5382 | 0.05106 | 0.14352 | 0.5106
6960 | 21101736 | 3.1 | 1 | 0.7 | 100 | 139.9 | 239.5 | 5037.8 | 0 | 0 | 22.2 | 14.2 | 5.9 | 0.3 | 0 | 0 | 0 | 312.7 | 13133.5 | 1633 | 1340 | 4.53 | 0.48 | 0.031 | 0.107 | 0.41 | 0.024 | 21.25 | 14.41667 | 1 | 1 | 4.53 | 0.48 | 0.031 | 0.107 | 0.41
6962 | 21201701 | 2.7 | 0 | 2.5 | 141 | 224.9 | 240 | 6077.8 | 0 | 0 | 24.2 | 57.1 | 4.6 | 4.4 | 0 | 4 | 0 | 1212.2 | 33040.6 | 1631 | 2529 | 4.56 | 0.58 | 0.023 | 0.124 | 0.427 | 0.007 | 25.95 | 21.25 | 1 | 1 | 6.4296 | 0.8178 | 0.03243 | 0.17484 | 0.60207
6963 | 21301739 | 0 | 0.1 | 2.9 | 140 | 217.1 | 212.2 | 5916.4 | 0 | 0 | 30.9 | 45.7 | 2.7 | 6.8 | 0.1 | 5.1 | 350 | 194 | 35400 | 1598 | 2120 | 4.45 | 0.39 | 0.037 | 0.104 | 0.37 | 0.011 | 27.95 | 29.16667 | 1 | 1 | 6.23 | 0.546 | 0.0518 | 0.1456 | 0.518
6965 | 21201702 | 3.3 | 0 | 2.5 | 142 | 237.9 | 241.2 | 5529.8 | 0 | 0 | 24.5 | 68.4 | 4.9 | 3.7 | 0 | 5.5 | 0 | 988.4 | 43122.2 | 1617 | 2588 | 4.55 | 0.5 | 0.025 | 0.127 | 0.46 | 0.006 | 23.53333 | 25.76667 | 1 | 1 | 6.461 | 0.71 | 0.0355 | 0.18034 | 0.6532
6966 | 21301740 | 0 | 0 | 3.1 | 151 | 217.4 | 207.2 | 7016.5 | 0 | 0 | 40.4 | 26.3 | 4 | 6 | 0 | 4.9 | 360 | 219 | 25200 | 1553 | 2091 | 4.56 | 0.58 | 0.023 | 0.124 | 0.427 | 0.011 | 35.26667 | 17.05 | 1 | 1 | 6.8856 | 0.8758 | 0.03473 | 0.18724 | 0.64477
6967 | 21401754 | 0 | 0 | 3 | 141 | 220.5 | 237.5 | 6419.1 | 0 | 0 | 32.8 | 47.2 | 3.8 | 4.3 | 0 | 5.4 | 300 | 455 | 34600 | 1602 | 2294 | 4.57 | 0.6 | 0.027 | 0.116 | 0.397 | 0.012 | 28.48333 | 23.05 | 1 | 1 | 6.4437 | 0.846 | 0.03807 | 0.16356 | 0.55977
6968 | 21201703 | 3.2 | 0 | 2.5 | 142 | 230 | 245.4 | 5523.7 | 0 | 0 | 23 | 61.8 | 4.1 | 4.9 | 0 | 6.5 | 0 | 1271.4 | 42742.5 | 1594 | 2844 | 4.56 | 0.58 | 0.023 | 0.124 | 0.427 | 0.009 | 23.93333 | 25.93333 | 1 | 1 | 6.4752 | 0.8236 | 0.03266 | 0.17608 | 0.60634
6969 | 21301741 | 2.2 | 0.9 | 3.4 | 155 | 218.9 | 209.8 | 5402.8 | 0 | 0 | 28.7 | 33.1 | 6.3 | 2.5 | 0 | 4.7 | 0 | 87 | 27100 | 1624 | 2505 | 4.53 | 0.48 | 0.031 | 0.107 | 0.41 | 0.009 | 25.85 | 18.08333 | 1 | 1 | 7.0215 | 0.744 | 0.04805 | 0.16585 | 0.6355
6970 | 21401755 | 0 | 0 | 2.4 | 130 | 225.7 | 229.8 | 6249.1 | 0 | 0 | 30.1 | 65.6 | 3.7 | 5 | 0 | 6.5 | 0 | 382 | 43400 | 1652 | 2714 | 4.53 | 0.48 | 0.031 | 0.107 | 0.41 | 0.017 | 28.36667 | 28.93333 | 1 | 1 | 5.889 | 0.624 | 0.0403 | 0.1391 | 0.533
6972 | 21301742 | 0.1 | 0.2 | 2.6 | 131 | 220 | 217.3 | 5543.2 | 0 | 0 | 27.9 | 61.1 | 6.1 | 2.5 | 0 | 5.1 | 0 | 458 | 42700 | 1630 | 2762 | 4.53 | 0.48 | 0.031 | 0.107 | 0.41 | 0.012 | 25.6 | 28.48333 | 1 | 1 | 5.9343 | 0.6288 | 0.04061 | 0.14017 | 0.5371
6973 | 21101737 | 0 | 0 | 0 | 170 | 280.1 | 228.9 | 9294.7 | 31 | 0 | 26.4 | 52.7 | 9.6 | 1.5 | 1.5 | 6.5 | 0 | 1395.9 | 38429.3 | 1630 | 3474 | 4.53 | 0.48 | 0.031 | 0.107 | 0.41 | 0.009 | 41 | 25.73333 | 1 | 1 | 7.701 | 0.816 | 0.0527 | 0.1819 | 0.697
6974 | 21401756 | 2.7 | 0 | 2.5 | 133 | 208.2 | 242.7 | 5299 | 0 | 0 | 23.6 | 48.7 | 3.5 | 6.2 | 0 | 7 | 180 | 374 | 32700 | 1651 | 3483 | 4.53 | 0.48 | 0.031 | 0.107 | 0.41 | 0.009 | 22.53333 | 22.9 | 1 | 1 | 6.0249 | 0.6384 | 0.04123 | 0.14231 | 0.5453
6975 | 21201705 | 0 | 1 | 1 | 140 | 220.2 | 207.1 | 6644.4 | 0 | 0 | 30.1 | 50 | 4.4 | 3.4 | 0 | 2.9 | 0 | 723.4 | 34632.5 | 1619 | 1636 | 4.57 | 0.56 | 0.019 | 0.129 | 0.449 | 0.013 | 32.9 | 22.08333 | 1 | 1 | 6.398 | 0.784 | 0.0266 | 0.1806 | 0.6286
6976 | 21301743 | 2.4 | 0.3 | 2.6 | 143 | 216.4 | 217.1 | 5926.1 | 0 | 0 | 31.2 | 40 | 7.2 | 2.9 | 0 | 3.9 | 0 | 475 | 30600 | 1652 | 2263 | 4.45 | 0.33 | 0.036 | 0.115 | 0.352 | 0.014 | 27.38333 | 20.86667 | 1 | 1 | 6.3635 | 0.4719 | 0.05148 | 0.16445 | 0.50336
6977 | 21401757 | 2.6 | 0 | 2.4 | 140 | 216.2 | 246.1 | 6361.6 | 0 | 0 | 28.3 | 45.3 | 5.6 | 3.2 | 0 | 6.3 | 230 | 382 | 31800 | 1617 | 2744 | 4.52 | 0.48 | 0.028 | 0.129 | 0.419 | 0.006 | 27.03333 | 21.96667 | 1 | 1 | 6.328 | 0.672 | 0.0392 | 0.1806 | 0.5866
6978 | 21101738 | 0 | 0.9 | 1 | 149 | 231.7 | 236.7 | 7420.9 | 13 | 18 | 16.2 | 35.2 | 5.1 | 1 | 0.9 | 3.6 | 0 | 288.8 | 25863.1 | 1636 | 1683 | 4.52 | 0.48 | 0.028 | 0.129 | 0.419 | 0.008 | 31.66667 | 15.45 | 1 | 1 | 6.7348 | 0.7152 | 0.04172 | 0.19221 | 0.62431
6979 | 21301744 | 2.9 | 0.6 | 2.2 | 140 | 219.8 | 199.6 | 6166.5 | 0 | 0 | 32.6 | 44.5 | 6.9 | 2.9 | 0 | 5.4 | 0 | 814 | 33000 | 1622 | 2460 | 4.52 | 0.48 | 0.028 | 0.129 | 0.419 | 0.011 | 32.81667 | 22.38333 | 1 | 1 | 6.328 | 0.672 | 0.0392 | 0.1806 | 0.5866
6980 | 21201706 | 2.6 | 1 | 1 | 142 | 229.8 | 239.5 | 6125.9 | 0 | 0 | 30.2 | 55.3 | 5.7 | 3 | 0 | 2.9 | 0 | 947.3 | 36369.6 | 1621 | 1913 | 4.53 | 0.48 | 0.031 | 0.107 | 0.41 | 0.017 | 26.88333 | 21.46667 | 1 | 1 | 6.4326 | 0.6816 | 0.04402 | 0.15194 | 0.5822
6981 | 21401758 | 2.6 | 0 | 2.4 | 136 | 210.6 | 245.8 | 6577.2 | 0 | 0 | 27.9 | 44.3 | 5.1 | 2.3 | 0 | 5.4 | 170 | 241 | 32000 | 1601 | 2009 | 4.53 | 0.48 | 0.031 | 0.107 | 0.41 | 0.013 | 28.1 | 21.4 | 1 | 1 | 6.1608 | 0.6528 | 0.04216 | 0.14552 | 0.5576
6982 | 21101739 | 5 | 0.8 | 1.1 | 145 | 222.5 | 239.9 | 7001.3 | 0 | 0 | 31.8 | 40.9 | 5.5 | 1.5 | 0 | 6.2 | 0 | 59.2 | 31087.5 | 1592 | 2284 | 4.44 | 0.43 | 0.041 | 0.121 | 0.38 | 0.007 | 29.65 | 18.95 | 1 | 1 | 6.438 | 0.6235 | 0.05945 | 0.17545 | 0.551
6983 | 21301745 | 0 | 0 | 2.9 | 142 | 217.8 | 212.1 | 6960.1 | 0 | 0 | 34.6 | 41.2 | 8.4 | 2 | 0.8 | 3.7 | 0 | 610 | 33800 | 1629 | 1834 | 4.55 | 0.5 | 0.025 | 0.127 | 0.46 | 0.011 | 32.91667 | 23.83333 | 1 | 1 | 6.461 | 0.71 | 0.0355 | 0.18034 | 0.6532
6984 | 21201707 | 0 | 0.7 | 1 | 136 | 222.2 | 239.3 | 6083.3 | 12 | 18 | 7 | 49.6 | 5.1 | 2.8 | 0 | 3.1 | 0 | 549.5 | 30844.4 | 1607 | 1777 | 4.42 | 0.29 | 0.037 | 0.108 | 0.348 | 0.01 | 26.06667 | 18.13333 | 1 | 1 | 6.0112 | 0.3944 | 0.05032 | 0.14688 | 0.47328
6985 | 21401759 | 0 | 0.1 | 2 | 140 | 222.1 | 231.4 | 6801.2 | 0 | 0 | 31.3 | 50.8 | 5.7 | 3.6 | 0 | 8.2 | 190 | 227 | 39100 | 1618 | 2892 | 4.465 | 0.3592857 | 0.02914286 | 0.1172143 | 0.3626429 | 0.005 | 30.46667 | 26.35 | 1 | 1 | 6.251 | 0.503 | 0.0408 | 0.1641 | 0.5077
6987 | 21301746 | 2.5 | 1.1 | 2.1 | 143 | 211.6 | 216.9 | 7030 | 0 | 0 | 33.3 | 32.8 | 6.7 | 2.7 | 1.2 | 5.4 | 0 | 504 | 32900 | 1628 | 1699 | 4.48 | 0.37 | 0.032 | 0.111 | 0.348 | 0.006 | 32.51667 | 21.3 | 1 | 1 | 6.4064 | 0.5291 | 0.04576 | 0.15873 | 0.49764
6988 | 21201708 | 0 | 0.5 | 1 | 140 | 222.8 | 241.3 | 6143.1 | 17 | 13 | 0.7 | 51.9 | 5.1 | 2.2 | 0 | 3.1 | 0 | 792.7 | 34559.2 | 1607 | 2433 | 4.52 | 0.48 | 0.028 | 0.129 | 0.419 | 0.009 | 26.11667 | 20.16667 | 1 | 1 | 6.328 | 0.672 | 0.0392 | 0.1806 | 0.5866
6991 | 21201709 | 6.1 | 0.9 | 0.8 | 142 | 215.9 | 241.8 | 5815.6 | 0 | 0 | 23.8 | 44 | 5.3 | 2 | 0 | 2.8 | 0 | 588.6 | 30735 | 1629 | 1876 | 4.55 | 0.52 | 0.025 | 0.112 | 0.334 | 0.01 | 24.65 | 18.78333 | 1 | 1 | 6.461 | 0.7384 | 0.0355 | 0.15904 | 0.47428
6992 | 21301747 | 0 | 0 | 2.8 | 142 | 197.7 | 212.5 | 6636.2 | 0 | 0 | 31.9 | 23.4 | 8.1 | 2.1 | 0.9 | 4.2 | 0 | 593 | 24200 | 1616 | 1617 | 4.54 | 0.5 | 0.022 | 0.126 | 0.42 | 0.007 | 31.33333 | 15.68333 | 1 | 1 | 6.4468 | 0.71 | 0.03124 | 0.17892 | 0.5964
6993 | 21101742 | 4.1 | 0.1 | 1.9 | 148 | 216.6 | 239.2 | 6578.2 | 0 | 0 | 34.1 | 30.6 | 6.9 | 2.7 | 0 | 2.7 | 0 | 29.1 | 21652.4 | 1622 | 1993 | 4.55 | 0.52 | 0.025 | 0.112 | 0.334 | 0.013 | 27.78333 | 12.88333 | 1 | 1 | 6.734 | 0.7696 | 0.037 | 0.16576 | 0.49432
6994 | 21401761 | 2.8 | 1.2 | 0 | 131 | 227.7 | 245 | 6259.2 | 0 | 0 | 22.7 | 70.7 | 3.1 | 3.7 | 0 | 8.9 | 160 | 646 | 43200 | 1650 | 3020 | 4.48 | 0.37 | 0.032 | 0.111 | 0.348 | 0.012 | 26.73333 | 28.28333 | 1 | 1 | 5.8688 | 0.4847 | 0.04192 | 0.14541 | 0.45588
6995 | 21201710 | 0 | 0.1 | 1 | 130 | 218.4 | 239.8 | 6179.9 | 12 | 18 | 0.6 | 57.5 | 4.7 | 3.2 | 0 | 7.6 | 0 | 1574.7 | 34946.1 | 1612 | 2616 | 4.55 | 0.52 | 0.025 | 0.112 | 0.334 | 0.007 | 26.46667 | 21.21667 | 1 | 1 | 5.915 | 0.676 | 0.0325 | 0.1456 | 0.4342
6996 | 21101743 | 0 | 0.8 | 1.1 | 131 | 224.1 | 239.5 | 6729.1 | 15 | 15 | 7.4 | 55.6 | 5.9 | 2.8 | 0 | 5 | 0 | 59.9 | 35858.9 | 1621 | 2774 | 4.53 | 0.48 | 0.031 | 0.107 | 0.41 | 0.007 | 28.38333 | 20.98333 | 1 | 1 | 5.9343 | 0.6288 | 0.04061 | 0.14017 | 0.5371
6997 | 21301748 | 0 | 0 | 2.8 | 131 | 224.8 | 216.2 | 5390.2 | 0 | 0 | 21.1 | 72.6 | 3.2 | 5.1 | 0 | 7.2 | 0 | 372 | 47100 | 1594 | 2773 | 4.48 | 0.37 | 0.032 | 0.111 | 0.348 | 0.011 | 25 | 31.35 | 1 | 1 | 5.8688 | 0.4847 | 0.04192 | 0.14541 | 0.45588
6998 | 21401762 | 2.6 | 0.9 | 1.8 | 129 | 224.5 | 241.3 | 5900.7 | 0 | 0 | 23.6 | 69 | 4.7 | 2.7 | 0 | 6.5 | 880 | 481 | 43500 | 1585 | 2625 | 4.53 | 0.5 | 0.028 | 0.12 | 0.331 | 0.013 | 25.38333 | 28.93333 | 1 | 1 | 5.8437 | 0.645 | 0.03612 | 0.1548 | 0.42699
6999 | 21201711 | 2.3 | 2 | 1 | 122 | 217.5 | 233.1 | 5151.2 | 0 | 0 | 28.1 | 65.1 | 4 | 2.8 | 0 | 5.3 | 0 | 972.8 | 44416.7 | 1589 | 3014 | 4.51 | 0.43 | 0.025 | 0.121 | 0.426 | 0.008 | 22.7 | 29.76667 | 1 | 1 | 5.5022 | 0.5246 | 0.0305 | 0.14762 | 0.51972
7000 | 21301749 | 0 | 0 | 2.5 | 120 | 225 | 212.8 | 4816.6 | 0 | 0 | 21.1 | 84 | 2.8 | 5.8 | 0 | 8.8 | 0 | 942 | 60700 | 1549 | 2516 | 4.55 | 0.52 | 0.025 | 0.112 | 0.334 | 0.008 | 22.7 | 41.83333 | 1 | 1 | 5.46 | 0.624 | 0.03 | 0.1344 | 0.4008
7001 | 21101744 | 0 | 2 | 0 | 120 | 233.6 | 249.8 | 5946.8 | 12 | 18 | 8.8 | 74.9 | 8.1 | 1.9 | 0 | 6 | 0 | 97.5 | 45519.6 | 1620 | 3659 | 4.55 | 0.5 | 0.028 | 0.126 | 0.437 | 0.008 | 24.03333 | 27.63333 | 1 | 1 | 5.46 | 0.6 | 0.0336 | 0.1512 | 0.5244
7002 | 21401763 | 0 | 0.8 | 1.5 | 128 | 230.8 | 242.4 | 5706.1 | 0 | 0 | 23.6 | 79.2 | 4.4 | 4.1 | 0 | 8.2 | 460 | 706 | 49400 | 1589 | 3303 | 4.55 | 0.5 | 0.028 | 0.126 | 0.437 | 0.012 | 24.08333 | 38.9 | 1 | 1 | 5.824 | 0.64 | 0.03584 | 0.16128 | 0.55936
7003 | 21201712 | 2.6 | 2 | 1 | 130 | 224 | 231.1 | 5721.2 | 0 | 0 | 28.7 | 62.7 | 4 | 4.6 | 0 | 6.8 | 0 | 526 | 41495.3 | 1661 | 2972 | 4.54 | 0.5 | 0.022 | 0.126 | 0.42 | 0.008 | 25.41667 | 27.66667 | 1 | 1 | 5.902 | 0.65 | 0.0286 | 0.1638 | 0.546
7004 | 21101745 | 0 | 2 | 0 | 122 | 206.1 | 250.2 | 6469.9 | 14 | 16 | 6.1 | 48.4 | 5.8 | 1.4 | 4.7 | 2.3 | 500 | 181 | 30138.5 | 1632 | 2786 | 4.48 | 0.37 | 0.032 | 0.111 | 0.348 | 0.01 | 26.1 | 19.68333 | 1 | 1 | 5.4656 | 0.4514 | 0.03904 | 0.13542 | 0.42456
7005 | 21301750 | 0 | 0.1 | 2.4 | 129 | 220.2 | 217.7 | 5146.6 | 0 | 0 | 21.2 | 69.8 | 3 | 5 | 0 | 7.2 | 0 | 793 | 46800 | 1615 | 3168 | 4.46 | 0.35 | 0.029 | 0.118 | 0.359 | 0.012 | 23.7 | 39.66667 | 1 | 1 | 5.7534 | 0.4515 | 0.03741 | 0.15222 | 0.46311
7006 | 21201713 | 4 | 0 | 2 | 123 | 235.5 | 244.1 | 5435 | 0 | 0 | 28.4 | 80.2 | 4.3 | 3.5 | 0 | 5.2 | 560 | 999.9 | 47973.5 | 1630 | 2674 | 4.57 | 0.54 | 0.024 | 0.111 | 0.4 | 0.01 | 22.8 | 29.65 | 1 | 1 | 5.6211 | 0.6642 | 0.02952 | 0.13653 | 0.492
7007 | 21401764 | 0 | 1.1 | 2 | 122 | 221.4 | 243.8 | 5437.2 | 0 | 0 | 20.7 | 79.1 | 4.3 | 2.5 | 0 | 7.5 | 560 | 433 | 49500 | 1621 | 3109 | 4.44 | 0.32 | 0.034 | 0.117 | 0.424 | 0.012 | 22.61667 | 33.01667 | 1 | 1 | 5.4168 | 0.3904 | 0.04148 | 0.14274 | 0.51728
7008 | 21101746 | 7.4 | 0.5 | 2 | 123 | 219.5 | 249.6 | 5910 | 0 | 0 | 26.4 | 63 | 10.3 | 1.4 | 0 | 5 | 180 | 860.1 | 39860 | 1638 | 3094 | 4.42 | 0.29 | 0.037 | 0.108 | 0.348 | 0.009 | 23.9 | 23.1 | 1 | 1 | 5.4366 | 0.3567 | 0.04551 | 0.13284 | 0.42804
7009 | 21301751 | 1.9 | 0.7 | 1.7 | 154 | 224.5 | 209 | 6200.9 | 0 | 0 | 28.5 | 40.3 | 5.6 | 2.5 | 0 | 4.5 | 0 | 188 | 28200 | 1598 | 2688 | 4.567143 | 0.53 | 0.02671429 | 0.1232143 | 0.4363571 | 0.012 | 29.73333 | 19.23333 | 1 | 1 | 7.0334 | 0.8162 | 0.04114 | 0.18975 | 0.67199
7010 | 21201714 | 0 | 1.2 | 0.8 | 120 | 234.1 | 244 | 6069.1 | 10 | 20 | 1.3 | 82.8 | 2.2 | 3.8 | 0 | 9.2 | 0 | 1210.8 | 46233.7 | 1657 | 3090 | 4.44 | 0.32 | 0.034 | 0.117 | 0.424 | 0.012 | 25.51667 | 27.03333 | 1 | 1 | 5.328 | 0.384 | 0.0408 | 0.1404 | 0.5088
7012 | 21101747 | 9.1 | 0.8 | 2 | 120 | 221.9 | 240.5 | 6190.9 | 0 | 0 | 26.4 | 66.4 | 6.4 | 1.8 | 0 | 5.9 | 570 | 1006.5 | 40680.4 | 1591 | 2907 | 4.63 | 0.64 | 0.022 | 0.113 | 0.434 | 0.008 | 26.53333 | 25.56667 | 1 | 1 | 5.556 | 0.768 | 0.0264 | 0.1356 | 0.5208
7013 | 21301752 | 2.2 | 0.8 | 1.5 | 151 | 225.8 | 212.2 | 6318.6 | 0 | 0 | 29.3 | 43.1 | 6 | 3.4 | 0 | 5.4 | 0 | 417 | 34200 | 1589 | 2574 | 4.63 | 0.64 | 0.022 | 0.113 | 0.434 | 0.011 | 29.91667 | 23.51667 | 1 | 1 | 6.9913 | 0.9664 | 0.03322 | 0.17063 | 0.65534
7014 | 21201715 | 0 | 2 | 0 | 133 | 237.2 | 232.9 | 6217.3 | 12 | 18 | 0.6 | 74 | 4.3 | 2.6 | 0 | 6.8 | 0 | 1006.4 | 44108.6 | 1658 | 2347 | 4.57 | 0.54 | 0.024 | 0.111 | 0.4 | 0.011 | 27.43333 | 27.25 | 1 | 1 | 6.0781 | 0.7182 | 0.03192 | 0.14763 | 0.532
7015 | 21401766 | 2.7 | 0 | 1.8 | 125 | 214 | 237.4 | 4300.6 | 0 | 0 | 14.4 | 72.1 | 1.7 | 6.4 | 0 | 9.1 | 420 | 775 | 44200 | 1583 | 2790 | 4.61 | 0.59 | 0.025 | 0.099 | 0.423 | 0.013 | 23.05 | 30.63333 | 1 | 1 | 5.7625 | 0.7375 | 0.03125 | 0.12375 | 0.52875
7017 | 21301753 | 2.1 | 0 | 2.5 | 150 | 206.4 | 210.5 | 6686.2 | 0 | 0 | 31.5 | 22.8 | 7.5 | 1.7 | 0 | 2.7 | 0 | 794 | 21200 | 1616 | 1383 | 4.55 | 0.5 | 0.028 | 0.126 | 0.437 | 0.018 | 33.4 | 14.91667 | 1 | 1 | 6.825 | 0.75 | 0.042 | 0.189 | 0.6555
7019 | 21401767 | 0 | 0 | 1.1 | 125 | 200.2 | 223.3 | 5686.8 | 0 | 0 | 16.9 | 58.8 | 2.2 | 7 | 0 | 6.9 | 130 | 459 | 41500 | 1611 | 1847 | 4.63 | 0.64 | 0.022 | 0.113 | 0.434 | 0.015 | 26.4 | 30.01667 | 1 | 1 | 5.7875 | 0.8 | 0.0275 | 0.14125 | 0.5425
7020 | 21101749 | 3.1 | 1.415534e-15 | 2 | 126 | 225.3 | 239.4 | 5675.4 | 0 | 0 | 28.6 | 67.8 | 9.7 | 0.1 | 0 | 2.4 | 580 | 79.3 | 43868.7 | 1593 | 2486 | 4.59 | 0.57 | 0.022 | 0.118 | 0.459 | 0.014 | 23.93333 | 29.3 | 1 | 1 | 5.7834 | 0.7182 | 0.02772 | 0.14868 | 0.57834
7021 | 21301754 | 0 | 0 | 2.5 | 132 | 210.1 | 206.5 | 6112.6 | 0 | 0 | 23.5 | 54.5 | 3.1 | 5.6 | 0 | 5.5 | 250 | 848 | 41200 | 1614 | 1855 | 4.55 | 0.5 | 0.028 | 0.126 | 0.437 | 0.018 | 29.65 | 27.41667 | 1 | 1 | 6.006 | 0.66 | 0.03696 | 0.16632 | 0.57684
7023 | 21401768 | 0 | 0 | 2.5 | 130 | 200.8 | 228.6 | 6264.4 | 0 | 0 | 23.4 | 47 | 2.2 | 7.7 | 0 | 6.7 | 200 | 298 | 36800 | 1619 | 1984 | 4.48 | 0.37 | 0.032 | 0.111 | 0.348 | 0.01 | 28.7 | 26.6 | 1 | 1 | 5.824 | 0.481 | 0.0416 | 0.1443 | 0.4524
7024 | 21101750 | 0 | 0 | 0 | 130 | 224.7 | 234.4 | 6546.8 | 15 | 15 | 12 | 52.5 | 9 | 0 | 0 | 5.9 | 0 | 824.6 | 33148.6 | 1629 | 2436 | 4.55 | 0.52 | 0.025 | 0.112 | 0.334 | 0.006 | 28.21667 | 19.93333 | 1 | 1 | 5.915 | 0.676 | 0.0325 | 0.1456 | 0.4342
7026 | 21201718 | 2.9 | 0 | 2 | 129 | 239.9 | 241.5 | 5902.7 | 0 | 0 | 22.4 | 85.1 | 5.5 | 3.5 | 0 | 4.6 | 0 | 1175.6 | 46951.9 | 1635 | 3027 | 4.46 | 0.35 | 0.029 | 0.118 | 0.359 | 0.012 | 25.08333 | 28.75 | 1 | 1 | 5.7534 | 0.4515 | 0.03741 | 0.15222 | 0.46311
7027 | 21401769 | 0.1 | 0 | 2.7 | 130 | 210.8 | 241.4 | 5891.9 | 0 | 0 | 22.7 | 58 | 1.5 | 5 | 0 | 5.9 | 200 | 395 | 38300 | 1608 | 1991 | 4.46 | 0.35 | 0.029 | 0.118 | 0.359 | 0.011 | 27.46667 | 26.5 | 1 | 1 | 5.798 | 0.455 | 0.0377 | 0.1534 | 0.4667
7028 | 21101751 | 0 | 0 | 0 | 130 | 221.3 | 232.1 | 6358.8 | 15 | 15 | 9.4 | 51.6 | 10.2 | 2.5 | 0 | 5.1 | 0 | 54 | 32137.4 | 1603 | 2447 | 4.55 | 0.52 | 0.025 | 0.112 | 0.334 | 0.008 | 27.66667 | 19.55 | 1 | 1 | 5.915 | 0.676 | 0.0325 | 0.1456 | 0.4342
7029 | 21301756 | 0 | 0.1 | 2.8 | 140 | 219.7 | 207.2 | 6256.9 | 0 | 0 | 39.2 | 40.5 | 3.2 | 5.3 | 0 | 4.7 | 0 | 387 | 35300 | 1615 | 1897 | 4.55 | 0.55 | 0.023 | 0.095 | 0.453 | 0.013 | 30.26667 | 23.68333 | 1 | 1 | 6.37 | 0.77 | 0.0322 | 0.133 | 0.6342
7030 | 21201719 | 2.8 | 0 | 2.6 | 140 | 230.5 | 219.7 | 6854.2 | 0 | 0 | 32.1 | 55.5 | 6.9 | 3.1 | 0 | 5.4 | 0 | 634.6 | 34585.2 | 1587 | 2929 | 4.44 | 0.32 | 0.034 | 0.117 | 0.424 | 0.005 | 32.03333 | 20.63333 | 1 | 1 | 6.216 | 0.448 | 0.0476 | 0.1638 | 0.5936
7031 | 21401770 | 0 | 0 | 3 | 145 | 215.8 | 236.7 | 6850.5 | 0 | 0 | 25.5 | 45.3 | 3.4 | 3.9 | 0 | 5.4 | 100 | 520 | 26800 | 1600 | 2332 | 4.57 | 0.58 | 0.023 | 0.121 | 0.459 | 0.014 | 30.75 | 18.81667 | 1 | 1 | 6.6265 | 0.841 | 0.03335 | 0.17545 | 0.66555
7032 | 21101752 | 3.2 | 2.2 | 0 | 130 | 227.7 | 225.2 | 5978.8 | 0 | 0 | 29.5 | 65.4 | 6.2 | 0 | 0 | 6.9 | 0 | 1181.2 | 39783.1 | 1637 | 2715 | 4.55 | 0.52 | 0.025 | 0.112 | 0.334 | 0.01 | 26.8 | 27.01667 | 1 | 1 | 5.915 | 0.676 | 0.0325 | 0.1456 | 0.4342
7033 | 21301757 | 0 | 0 | 3 | 141 | 219.8 | 208.2 | 5930.8 | 0 | 0 | 37 | 42.2 | 3.8 | 4.5 | 0 | 4.1 | 0 | 400 | 34700 | 1601 | 2181 | 4.55 | 0.52 | 0.025 | 0.112 | 0.334 | 0.007 | 28.58333 | 24.11667 | 1 | 1 | 6.4155 | 0.7332 | 0.03525 | 0.15792 | 0.47094
7034 | 21201720 | 0 | 0 | 2.5 | 130 | 219.9 | 239.7 | 5734.1 | 16 | 14 | 6.8 | 53.1 | 6.2 | 2.8 | 0 | 5.5 | 0 | 967.4 | 37365 | 1527 | 2526 | 4.53 | 0.5 | 0.028 | 0.12 | 0.331 | 0.008 | 24.56667 | 22.9 | 1 | 1 | 5.889 | 0.65 | 0.0364 | 0.156 | 0.4303
7035 | 21401771 | 0 | 0 | 3 | 131 | 220.1 | 234.5 | 5122.7 | 0 | 0 | 19 | 70.4 | 2 | 6 | 0 | 4.9 | 130 | 389 | 42200 | 1650 | 3695 | 4.48 | 0.37 | 0.032 | 0.111 | 0.348 | 0.012 | 22.71667 | 27.73333 | 1 | 1 | 5.8688 | 0.4847 | 0.04192 | 0.14541 | 0.45588
7036 | 21101753 | 7.6 | 1.2 | 0 | 131 | 229 | 228.3 | 7009.9 | 0 | 0 | 25.4 | 65.3 | 3.9 | 7.2 | 0 | 6.9 | 760 | 318 | 40038.6 | 1660 | 2790 | 4.44 | 0.32 | 0.034 | 0.117 | 0.424 | 0.012 | 30.98333 | 23.33333 | 1 | 1 | 5.8164 | 0.4192 | 0.04454 | 0.15327 | 0.55544
7037 | 21301758 | 0 | 0 | 3.1 | 140 | 210.1 | 213.5 | 6672.8 | 0 | 0 | 40.6 | 29 | 3.9 | 3.6 | 0 | 5.5 | 0 | 490 | 28100 | 1584 | 2258 | 4.56 | 0.57 | 0.023 | 0.103 | 0.448 | 0.007 | 31.73333 | 18.43333 | 1 | 1 | 6.384 | 0.798 | 0.0322 | 0.1442 | 0.6272
7038 | 21201721 | 0 | 0 | 2.5 | 127 | 245.4 | 239.2 | 5754.4 | 0 | 0 | 25.5 | 93.3 | 6 | 3 | 0 | 6.2 | 0 | 1112.2 | 52715.8 | 1627 | 3249 | 4.57 | 0.56 | 0.021 | 0.107 | 0.432 | 0.007 | 24.71667 | 33.93333 | 1 | 1 | 5.8039 | 0.7112 | 0.02667 | 0.13589 | 0.54864
7039 | 21401772 | 4.2 | 0 | 3.7 | 125 | 211.2 | 240.7 | 5254 | 0 | 0 | 16.1 | 66.2 | 1.3 | 6.3 | 0.2 | 4.3 | 290 | 598 | 37200 | 1596 | 2734 | 4.56 | 0.57 | 0.023 | 0.103 | 0.448 | 0.009 | 23.48333 | 29.03333 | 1 | 1 | 5.7 | 0.7125 | 0.02875 | 0.12875 | 0.56
7040 | 21101754 | 0 | 2 | 0 | 125 | 208.7 | 239.7 | 7239.5 | 18 | 12 | 9.1 | 44.6 | 10.2 | 0 | 0 | 4.9 | 450 | 884.2 | 28111.7 | 1649 | 2563 | 4.64 | 1.06 | 0.014 | 0.122 | 0.518 | 0.009 | 30.51667 | 18.71667 | 1 | 1 | 5.8 | 1.325 | 0.0175 | 0.1525 | 0.6475
7041 | 21301759 | 0 | 0 | 3.7 | 125 | 195.2 | 212.4 | 7158.2 | 0 | 0 | 34.9 | 35 | 4.3 | 3.2 | 1.1 | 2.4 | 0 | 571 | 26700 | 1640 | 1532 | 4.44 | 0.32 | 0.034 | 0.117 | 0.424 | 0.02 | 33.76667 | 18.45 | 1 | 1 | 5.55 | 0.4 | 0.0425 | 0.14625 | 0.53
7043 | 21401773 | 0 | 0.1 | 2.9 | 122 | 226.1 | 233.5 | 5702.3 | 0 | 0 | 19.7 | 84.5 | 1.2 | 7 | 0 | 8.1 | 400 | 731 | 51200 | 1659 | 3624 | 4.56 | 0.57 | 0.023 | 0.103 | 0.448 | 0.01 | 25.11667 | 35.81667 | 1 | 1 | 5.5632 | 0.6954 | 0.02806 | 0.12566 | 0.54656
7044 | 21101755 | 0 | 1 | 0 | 122 | 247.6 | 229.8 | 6598.8 | 15 | 15 | 16.3 | 79 | 5.6 | 3.9 | 1 | 8 | 500 | 786.1 | 48381.5 | 1594 | 3547 | 4.56 | 0.57 | 0.023 | 0.103 | 0.448 | 0.005 | 28.98333 | 36.96667 | 1 | 1 | 5.5632 | 0.6954 | 0.02806 | 0.12566 | 0.54656
7045 | 21301760 | 0.7 | 0.2 | 3.1 | 128 | 219.8 | 213.6 | 5757 | 0 | 0 | 19.5 | 71.6 | 6.4 | 3 | 0 | 6.1 | 0 | 589 | 51500 | 1624 | 3217 | 4.57 | 0.57 | 0.021 | 0.109 | 0.451 | 0.008 | 30.78333 | 36.36667 | 1 | 1 | 5.8496 | 0.7296 | 0.02688 | 0.13952 | 0.57728
7046 | 21201723 | 0 | 0 | 3.1 | 130 | 225.4 | 218.9 | 6244 | 0 | 0 | 31.7 | 63.7 | 6.5 | 2.5 | 0 | 2.9 | 120 | 184.4 | 40167.6 | 1659 | 1958 | 4.516923 | 0.5292308 | 0.02784615 | 0.1135385 | 0.3872308 | 0.01 | 29.21667 | 26.06667 | 1 | 1 | 5.872 | 0.688 | 0.0362 | 0.1476 | 0.5034
7047 | 21401774 | 0 | 1.1 | 1.4 | 134 | 225.1 | 239.5 | 6060.3 | 0 | 0 | 27.3 | 64 | 2.7 | 4.7 | 0 | 8.5 | 230 | 537 | 39300 | 1597 | 3477 | 4.57 | 0.57 | 0.021 | 0.109 | 0.451 | 0.006 | 25.86667 | 26.91667 | 1 | 1 | 6.1238 | 0.7638 | 0.02814 | 0.14606 | 0.60434
7048 | 21101756 | 2.3 | 0 | 2.6 | 137 | 246.1 | 232.2 | 6849.4 | 0 | 0 | 36.1 | 70.6 | 7.3 | 1.2 | 0 | 5.7 | 440 | 1010.8 | 40185.5 | 1597 | 3108 | 4.6 | 0.62 | 0.018 | 0.112 | 0.483 | 0.008 | 29.78333 | 25.51667 | 1 | 1 | 6.302 | 0.8494 | 0.02466 | 0.15344 | 0.66171
7049 | 21301761 | 0 | 0 | 3.2 | 128 | 215.6 | 217.2 | 5440.8 | 0 | 0 | 31 | 56.3 | 6.6 | 2.4 | 0 | 5.2 | 0 | 661 | 42000 | 1604 | 2522 | 4.65 | 1.04 | 0.013 | 0.114 | 0.528 | 0.008 | 25.11667 | 28.16667 | 1 | 1 | 5.952 | 1.3312 | 0.01664 | 0.14592 | 0.67584
7050 | 21201724 | 0 | 0.1 | 3.1 | 131 | 249.8 | 237.7 | 5841.7 | 0 | 0 | 33.9 | 84.9 | 5 | 2.6 | 0 | 4.6 | 160 | 268.5 | 53736.3 | 1598 | 2103 | 4.626336 | 0.9122137 | 0.01583969 | 0.1170763 | 0.5119084 | 0.01 | 25.15 | 31.96667 | 1 | 1 | 6.0605 | 1.195 | 0.02075 | 0.15337 | 0.6706
7051 | 21401775 | 0 | 0 | 2.5 | 129 | 223.8 | 243.6 | 6420.3 | 0 | 0 | 27.5 | 67.5 | 3.7 | 4.4 | 0 | 7 | 220 | 431 | 41500 | 1654 | 3338 | 4.55 | 0.5 | 0.025 | 0.127 | 0.46 | 0.008 | 27.31667 | 26.85 | 1 | 1 | 5.8695 | 0.645 | 0.03225 | 0.16383 | 0.5934
7052 | 21101757 | 0 | 0 | 2.5 | 130 | 237.5 | 230 | 6040.4 | 9 | 18 | 13.1 | 67.5 | 4.4 | 3.1 | 0 | 5.9 | 300 | 726.8 | 45167.9 | 1660 | 2748 | 4.59 | 0.62 | 0.016 | 0.109 | 0.498 | 0.005 | 26.5 | 30.35 | 1 | 1 | 5.967 | 0.806 | 0.0208 | 0.1417 | 0.6474
7053 | 21301762 | 0 | 0.5 | 2.6 | 131 | 210 | 205.2 | 5929.2 | 0 | 0 | 29.3 | 49.7 | 6.1 | 2.6 | 0 | 5.5 | 0 | 857 | 40800 | 1563 | 2169 | 4.57 | 0.57 | 0.021 | 0.109 | 0.451 | 0.013 | 30.4 | 30.01667 | 1 | 1 | 5.9867 | 0.7467 | 0.02751 | 0.14279 | 0.59081
7055 | 21401776 | 0 | 0 | 2.4 | 135 | 215.3 | 240.4 | 6191.3 | 0 | 0 | 29.5 | 50.8 | 4.4 | 4.2 | 0 | 6.8 | 200 | 350 | 33500 | 1600 | 2678 | 4.57 | 0.56 | 0.017 | 0.106 | 0.485 | 0.008 | 27.11667 | 21.73333 | 1 | 1 | 6.1695 | 0.756 | 0.02295 | 0.1431 | 0.65475
7056 | 21101758 | 0 | 0 | 3.2 | 132 | 161 | 228.1 | 0 | 10 | 19 | 12.1 | 54.6 | 5.6 | 1.5 | 0 | 8.1 | 300 | 351.7 | 0 | 1609 | 2068 | 4.557576 | 0.5530303 | 0.02348485 | 0.1088182 | 0.4509091 | 0.006 | 26.93333 | 20.38333 | 1 | 1 | 6.016 | 0.73 | 0.031 | 0.14364 | 0.5952
7057 | 21301763 | 0 | 0.2 | 2.7 | 131 | 211.9 | 212.4 | 5836.4 | 0 | 0 | 29.6 | 51.3 | 6.3 | 2.2 | 0 | 4.8 | 0 | 667 | 39500 | 1651 | 2417 | 4.65 | 1.04 | 0.013 | 0.114 | 0.528 | 0.018 | 27.53333 | 26.88333 | 1 | 1 | 6.0915 | 1.3624 | 0.01703 | 0.14934 | 0.69168
7058 | 21201726 | 0 | 0 | 1.3 | 130 | 225.1 | 221 | 6020.7 | 20 | 10 | 7.4 | 57.7 | 7.1 | 0.7 | 0.3 | 3.1 | 100 | 206.2 | 34917.4 | 1623 | 1390 | 4.565385 | 0.5615385 | 0.02346154 | 0.1223846 | 0.4592308 | 0.012 | 27.88333 | 21.03333 | 1 | 1 | 5.935 | 0.73 | 0.0305 | 0.1591 | 0.597
7060 | 21101759 | 0 | 0 | 0 | 142 | 221.7 | 239.5 | 6310.1 | 0 | 0 | 35.5 | 44.5 | 4.8 | 2.6 | 0 | 5.7 | 300 | 169 | 29232.9 | 1629 | 2216 | 4.59 | 0.62 | 0.016 | 0.109 | 0.498 | 0.013 | 26.55 | 17.91667 | 1 | 1 | 6.5178 | 0.8804 | 0.02272 | 0.15478 | 0.70716
7062 | 21201727 | 0 | 0 | 2.6 | 131 | 225 | 231.3 | 6476.2 | 9 | 17 | 14.7 | 53.5 | 7.1 | 2.3 | 0 | 1.4 | 0 | 180.2 | 33420.5 | 1624 | 1524 | 4.56 | 0.52 | 0.021 | 0.108 | 0.418 | 0.008 | 28.83333 | 20.61667 | 1 | 1 | 5.9736 | 0.6812 | 0.02751 | 0.14148 | 0.54758
7063 | 21101760 | 0 | 0 | 2 | 157 | 226.9 | 239.8 | 7735.5 | 0 | 0 | 40.3 | 29.4 | 8.4 | 1.4 | 0 | 1.7 | 0 | 325.6 | 21936.3 | 1665 | 1695 | 4.53 | 0.51 | 0.021 | 0.11 | 0.443 | 0.009 | 32.55 | 13.56667 | 1 | 1 | 7.1121 | 0.8007 | 0.03297 | 0.1727 | 0.69551
7064 | 21401778 | 0 | 0 | 3.4 | 149 | 212.4 | 243.7 | 6717 | 0 | 0 | 32.9 | 30.5 | 6.8 | 1.7 | 0 | 4.3 | 0 | 270 | 21500 | 1608 | 2211 | 4.56 | 0.52 | 0.021 | 0.108 | 0.418 | 0.008 | 29.3 | 14.81667 | 1 | 1 | 6.7944 | 0.7748 | 0.03129 | 0.16092 | 0.62282
7065 | 21201728 | 0 | 0 | 1.3 | 131 | 226.1 | 227.5 | 6606.4 | 8 | 19 | 13.4 | 55 | 6.6 | 4.1 | 0 | 6.7 | 0 | 376.9 | 37574.2 | 1655 | 2552 | 4.53 | 0.51 | 0.021 | 0.11 | 0.443 | 0.011 | 29.8 | 23.35 | 1 | 1 | 5.9343 | 0.6681 | 0.02751 | 0.1441 | 0.58033
7066 | 21301765 | 0 | 0 | 3.1 | 135 | 212.4 | 199.8 | 5847.5 | 0 | 0 | 28.9 | 49 | 6.6 | 3.5 | 0 | 4.8 | 0 | 357 | 39400 | 1598 | 2782 | 4.56 | 0.52 | 0.021 | 0.108 | 0.418 | 0.007 | 29.35 | 29.8 | 1 | 1 | 6.156 | 0.702 | 0.02835 | 0.1458 | 0.5643
7067 | 21401779 | 0 | 0 | 2.6 | 135 | 223.9 | 246.6 | 5816 | 0 | 0 | 24.8 | 64.6 | 5.3 | 3.3 | 0 | 7 | 210 | 244 | 42400 | 1578 | 3097 | 4.64 | 1.06 | 0.014 | 0.122 | 0.518 | 0.01 | 24.3 | 27.93333 | 1 | 1 | 6.264 | 1.431 | 0.0189 | 0.1647 | 0.6993
7068 | 21101761 | 0 | 0 | 2.6 | 132 | 230.3 | 224.2 | 4728 | 0 | 0 | 29.5 | 69.1 | 4 | 4 | 0 | 7.4 | 0 | 820.2 | 44607.4 | 1612 | 4126 | 4.64 | 1.06 | 0.014 | 0.122 | 0.518 | 0.008 | 21.3 | 26.28333 | 1 | 1 | 6.1248 | 1.3992 | 0.01848 | 0.16104 | 0.68376
7069 | 21201729 | 0 | 0 | 4 | 132 | 228.1 | 233.3 | 6466.9 | 9 | 21 | 7.4 | 59 | 5.7 | 1.7 | 0 | 5.9 | 900 | 585.6 | 34899.1 | 1607 | 2834 | 4.58 | 0.66 | 0.017 | 0.108 | 0.538 | 0.006 | 28.46667 | 22.96667 | 1 | 1 | 6.0456 | 0.8712 | 0.02244 | 0.14256 | 0.71016
7070 | 21301766 | 0 | 0 | 2.3 | 129 | 207.5 | 214.9 | 5199 | 0 | 0 | 22.6 | 56.4 | 3.8 | 4.2 | 0 | 5.9 | 0 | 633 | 40100 | 1638 | 2892 | 4.56 | 0.52 | 0.021 | 0.108 | 0.418 | 0.018 | 24.26667 | 29.18333 | 1 | 1 | 5.8824 | 0.6708 | 0.02709 | 0.13932 | 0.53922
7071 | 21401780 | 0 | 1 | 1.8 | 125 | 212.9 | 246.4 | 5332.6 | 0 | 0 | 21.3 | 66.8 | 4.3 | 3.5 | 0 | 6.8 | 820 | 359 | 42900 | 1575 | 2815 | 4.59 | 0.62 | 0.016 | 0.109 | 0.498 | 0.01 | 22.33333 | 31.65 | 1 | 1 | 5.7375 | 0.775 | 0.02 | 0.13625 | 0.6225
7072 | 21101762 | 0 | 1 | 1 | 127 | 230.2 | 233 | 6040.8 | 0 | 0 | 31.2 | 71.5 | 5 | 2 | 0 | 9 | 500 | 595.6 | 48244.1 | 1609 | 3323 | 4.53 | 0.5 | 0.028 | 0.12 | 0.331 | 0.011 | 26.2 | 30.4 | 1 | 1 | 5.7531 | 0.635 | 0.03556 | 0.1524 | 0.42037
7073 | 21301767 | 0 | 1 | 1.9 | 130 | 214.5 | 215.1 | 5157.2 | 0 | 0 | 22.4 | 62.5 | 4.8 | 4 | 0 | 6.7 | 0 | 1072 | 41600 | 1592 | 2982 | 4.56 | 0.52 | 0.021 | 0.108 | 0.418 | 0.012 | 24.03333 | 28.3 | 1 | 1 | 5.928 | 0.676 | 0.0273 | 0.1404 | 0.5434
7074 | 21201730 | 0 | 0 | 2.5 | 130 | 230.9 | 233.4 | 5689.1 | 0 | 0 | 30.5 | 70.1 | 4.6 | 5.3 | 0 | 6.9 | 500 | 668.2 | 43992.5 | 1606 | 3336 | 4.56 | 0.52 | 0.021 | 0.108 | 0.418 | 0.007 | 25.1 | 27.53333 | 1 | 1 | 5.928 | 0.676 | 0.0273 | 0.1404 | 0.5434
7075 | 21101763 | 0 | 1 | 2 | 130 | 229.9 | 238.6 | 5827.8 | 10 | 20 | 9.1 | 60.7 | 5 | 2 | 0 | 8 | 0 | 590 | 38213.9 | 1633 | 3368 | 4.58 | 0.66 | 0.017 | 0.108 | 0.538 | 0.008 | 24.66667 | 23.96667 | 1 | 1 | 5.954 | 0.858 | 0.0221 | 0.1404 | 0.6994
7076 | 21401781 | 0 | 1 | 1.7 | 129 | 221.4 | 242.3 | 5457.8 | 0 | 0 | 24.2 | 67.9 | 4.3 | 3.6 | 0 | 6.7 | 680 | 1151 | 43700 | 1605 | 2800 | 4.59 | 0.62 | 0.016 | 0.109 | 0.498 | 0.012 | 23.51667 | 29.83333 | 1 | 1 | 5.9211 | 0.7998 | 0.02064 | 0.14061 | 0.64242
7077 | 21301768 | 0 | 0 | 0 | 130 | 209.7 | 216.3 | 5320 | 0 | 0 | 22.3 | 57.4 | 4.5 | 4.1 | 0 | 7.1 | 0 | 1104 | 41000 | 1627 | 2790 | 4.56 | 0.52 | 0.021 | 0.108 | 0.418 | 0.011 | 24.66667 | 28.01667 | 1 | 1 | 5.928 | 0.676 | 0.0273 | 0.1404 | 0.5434
7078 | 21201731 | 0 | 1.1 | 0.9 | 130 | 232.9 | 225.8 | 5533.2 | 0 | 0 | 28 | 74.7 | 4.4 | 3.5 | 0 | 7.9 | 460 | 339 | 42482.7 | 1615 | 2911 | 4.51 | 0.44 | 0.02 | 0.111 | 0.453 | 0.008 | 25.2 | 25.55 | 1 | 1 | 5.863 | 0.572 | 0.026 | 0.1443 | 0.5889
7079 | 21401782 | 0 | 1 | 1.8 | 126 | 218.4 | 243.1 | 5505.5 | 0 | 0 | 23.7 | 68.5 | 4.8 | 3.4 | 0 | 6.9 | 300 | 0 | 43200 | 1622 | 2845 | 4.53 | 0.51 | 0.021 | 0.11 | 0.443 | 0.01 | 23.48333 | 28.76667 | 1 | 1 | 5.7078 | 0.6426 | 0.02646 | 0.1386 | 0.55818
7080 | 21101764 | 0 | 1 | 1 | 132 | 230 | 238.5 | 6331.5 | 0 | 0 | 30.9 | 67.3 | 5 | 2 | 0 | 9 | 500 | 578 | 41278.9 | 1605 | 3254 | 4.52 | 0.49 | 0.023 | 0.115 | 0.411 | 0.008 | 26.78333 | 24.73333 | 1 | 1 | 5.9664 | 0.6468 | 0.03036 | 0.1518 | 0.54252
7081 | 21301769 | 0 | 1 | 2 | 131 | 214.8 | 217.8 | 5270.8 | 0 | 0 | 21.8 | 61.7 | 3.8 | 5.6 | 0 | 7.6 | 0 | 528 | 43200 | 1600 | 3003 | 4.59 | 0.62 | 0.016 | 0.109 | 0.498 | 0.006 | 24.28333 | 28.68333 | 1 | 1 | 6.0129 | 0.8122 | 0.02096 | 0.14279 | 0.65238
7082 | 21201732 | 0 | 0.4 | 1.8 | 132 | 230.9 | 228.2 | 5417.3 | 0 | 0 | 28.1 | 71 | 3.7 | 3.7 | 0 | 6.2 | 500 | 441 | 41363.6 | 1660 | 3075 | 4.51 | 0.44 | 0.02 | 0.111 | 0.453 | 0.008 | 24.35 | 24.2 | 1 | 1 | 5.9532 | 0.5808 | 0.0264 | 0.14652 | 0.59796
7083 | 21401783 | 0 | 0.9 | 1.7 | 131 | 219.5 | 244.2 | 5865.1 | 0 | 0 | 25.5 | 63 | 4.5 | 3.5 | 0 | 6.7 | 200 | 1123 | 40200 | 1600 | 2643 | 4.53 | 0.51 | 0.021 | 0.11 | 0.443 | 0.009 | 25.35 | 26.26667 | 1 | 1 | 5.9343 | 0.6681 | 0.02751 | 0.1441 | 0.58033
7084 | 21101765 | 0 | 0 | 2 | 129 | 229.9 | 239.1 | 7327.8 | 7 | 23 | 9 | 61.6 | 5 | 3 | 0 | 8 | 0 | 811.7 | 41461.4 | 1637 | 2207 | 4.53 | 0.51 | 0.021 | 0.11 | 0.443 | 0.008 | 30.96667 | 24.35 | 1 | 1 | 5.8437 | 0.6579 | 0.02709 | 0.1419 | 0.57147
7085 | 21301770 | 0 | 0 | 2.5 | 131 | 216.5 | 218 | 5160.6 | 0 | 0 | 21.2 | 64.2 | 3.7 | 5.8 | 0 | 6.4 | 0 | 445 | 46400 | 1594 | 2693 | 4.55 | 0.52 | 0.02 | 0.111 | 0.408 | 0.009 | 23.73333 | 30.01667 | 1 | 1 | 5.9605 | 0.6812 | 0.0262 | 0.14541 | 0.53448
7086 | 21201733 | 0 | 0.1 | 2.5 | 132 | 240.8 | 220.2 | 5479.8 | 6 | 24 | 2.6 | 76.2 | 4.6 | 3.8 | 0 | 5.5 | 500 | 743.8 | 48260 | 1617 | 2437 | 4.54 | 0.48 | 0.024 | 0.1 | 0.447 | 0.005 | 25.53333 | 28.51667 | 1 | 1 | 5.9928 | 0.6336 | 0.03168 | 0.132 | 0.59004
7087 | 21401784 | 0 | 0.7 | 2 | 126 | 220.9 | 242.3 | 5639.4 | 0 | 0 | 24.3 | 70.1 | 4.2 | 3.8 | 0 | 7.1 | 0 | 755 | 44500 | 1573 | 3023 | 4.53 | 0.46 | 0.022 | 0.11 | 0.518 | 0.009 | 24.03333 | 29.33333 | 1 | 1 | 5.7078 | 0.5796 | 0.02772 | 0.1386 | 0.65268
7088 | 21101766 | 0 | 1 | 2 | 126 | 155.7 | 238.4 | 0 | 4 | 26 | 5.5 | 56.1 | 4.2 | 3 | 0 | 8 | 0 | 428.4 | 0 | 1641 | 3652 | 4.59 | 0.62 | 0.016 | 0.109 | 0.498 | 0.006 | 22.48333 | 27.53333 | 1 | 1 | 5.7834 | 0.7812 | 0.02016 | 0.13734 | 0.62748
7089 | 21301771 | 0 | 0 | 2.5 | 121 | 218.2 | 211 | 5266.4 | 0 | 0 | 19.8 | 77.6 | 3.7 | 5.4 | 0 | 5.9 | 0 | 1040 | 54500 | 1593 | 3578 | 4.59 | 0.62 | 0.016 | 0.109 | 0.498 | 0.015 | 25.03333 | 35.2 | 1 | 1 | 5.5539 | 0.7502 | 0.01936 | 0.13189 | 0.60258
7090 | 21201734 | 0 | 0 | 2.5 | 122 | 225.3 | 226.6 | 5472.8 | 0 | 30 | 0.7 | 72.4 | 4.8 | 3.8 | 0 | 4.6 | 300 | 507.9 | 41213.8 | 1599 | 2896 | 4.54 | 0.48 | 0.024 | 0.1 | 0.447 | 0.006 | 24.86667 | 23.96667 | 1 | 1 | 5.5388 | 0.5856 | 0.02928 | 0.122 | 0.54534
7091 | 21401785 | 0 | 0 | 2 | 121 | 221.7 | 244 | 6553.4 | 0 | 0 | 19.2 | 81.7 | 3.3 | 8.9 | 0 | 7.5 | 490 | 872 | 53600 | 1573 | 3095 | 4.55 | 0.52 | 0.02 | 0.111 | 0.408 | 0.009 | 28.08333 | 34.76667 | 1 | 1 | 5.5055 | 0.6292 | 0.0242 | 0.13431 | 0.49368
7092 | 21101767 | 0 | 1 | 2 | 130 | 220.7 | 238.7 | 6780.2 | 0 | 25 | 6.4 | 59.1 | 8 | 0 | 0 | 4.8 | 0 | 1212.9 | 38788.1 | 1592 | 2403 | 4.55 | 0.52 | 0.02 | 0.111 | 0.408 | 0.007 | 28.7 | 22.9 | 1 | 1 | 5.915 | 0.676 | 0.026 | 0.1443 | 0.5304
7093 | 21301772 | 0 | 0 | 3.1 | 131 | 224.6 | 211 | 5285.1 | 0 | 0 | 29 | 64.7 | 2.5 | 7.8 | 0 | 5 | 0 | 840 | 47600 | 1587 | 2923 | 4.6 | 0.62 | 0.018 | 0.112 | 0.483 | 0.01 | 25.11667 | 31.53333 | 1 | 1 | 6.026 | 0.8122 | 0.02358 | 0.14672 | 0.63273
7094 | 21201735 | 0 | 0 | 2.5 | 129 | 235.5 | 234.9 | 5670.2 | 0 | 0 | 29.2 | 77 | 4.6 | 3.4 | 0 | 5.1 | 0 | 429 | 43665.1 | 1644 | 2976 | 4.57 | 0.57 | 0.021 | 0.109 | 0.451 | 0.01 | 24.76667 | 25.9 | 1 | 1 | 5.8953 | 0.7353 | 0.02709 | 0.14061 | 0.58179
7095 | 21401786 | 0 | 0 | 3 | 129 | 222.2 | 230.9 | 6629.4 | 0 | 0 | 25.9 | 67.6 | 2.4 | 7.9 | 0 | 6.7 | 490 | 980 | 48900 | 1604 | 2390 | 4.66 | 0.76 | 0.02 | 0.104 | 0.451 | 0.009 | 30.3 | 34.06667 | 1 | 1 | 6.0114 | 0.9804 | 0.0258 | 0.13416 | 0.58179
7096 | 21101768 | 0 | 0 | 2.6 | 129 | 241.9 | 228.7 | 6809.3 | 0 | 0 | 39 | 74.2 | 9.1 | 0 | 0 | 4.4 | 0 | 387.2 | 47472.9 | 1658 | 2943 | 4.53 | 0.51 | 0.021 | 0.11 | 0.443 | 0.011 | 30.05 | 27.55 | 1 | 1 | 5.8437 | 0.6579 | 0.02709 | 0.1419 | 0.57147
7097 | 21301773 | 0 | 0 | 3.1 | 130 | 199.7 | 209.7 | 5979.6 | 0 | 0 | 28.6 | 40.7 | 4.1 | 5.1 | 0 | 5.1 | 450 | 349 | 35100 | 1611 | 1918 | 4.6 | 0.62 | 0.018 | 0.112 | 0.483 | 0.009 | 28.58333 | 23.43333 | 1 | 1 | 5.98 | 0.806 | 0.0234 | 0.1456 | 0.6279
7098 | 21401787 | 0 | 0 | 3.1 | 130 | 200.5 | 239 | 6620.4 | 0 | 0 | 24.5 | 46 | 3 | 6.2 | 0 | 6.1 | 400 | 243 | 35400 | 1623 | 1769 | 4.66 | 0.76 | 0.02 | 0.104 | 0.451 | 0.012 | 29.18333 | 24.41667 | 1 | 1 | 6.058 | 0.988 | 0.026 | 0.1352 | 0.5863
7099 | 21201736 | 0 | 0 | 2.9 | 130 | 236.9 | 241.5 | 5423.1 | 0 | 0 | 32.6 | 74.1 | 5 | 3 | 0 | 4.8 | 0 | 250 | 38273.6 | 1599 | 3192 | 4.64 | 0.8 | 0.015 | 0.119 | 0.535 | 0.008 | 23.05 | 22.85 | 1 | 1 | 6.032 | 1.04 | 0.0195 | 0.1547 | 0.6955
7100 | 21101769 | 0 | 0.2 | 0 | 130 | 219.3 | 230 | 7965.6 | 25 | 5 | 16.5 | 42.6 | 9.2 | 0.9 | 0 | 3.8 | 440 | 761.6 | 27815 | 1620 | 2020 | 4.56 | 0.57 | 0.023 | 0.103 | 0.448 | 0.01 | 34.96667 | 17.1 | 1 | 1 | 5.928 | 0.741 | 0.0299 | 0.1339 | 0.5824
7101 | 21301774 | 0 | 0 | 3 | 130 | 219.5 | 214.1 | 5630.3 | 0 | 0 | 28.3 | 61.1 | 3 | 5.7 | 0 | 5 | 180 | 256 | 47900 | 1598 | 2607 | 4.57 | 0.57 | 0.021 | 0.109 | 0.451 | 0.007 | 26.4 | 32.11667 | 1 | 1 | 5.941 | 0.741 | 0.0273 | 0.1417 | 0.5863
7102 | 21201737 | 0 | 0 | 3 | 130 | 228.5 | 246.5 | 5676.6 | 0 | 0 | 33.8 | 64.7 | 4.8 | 3.3 | 0 | 4.8 | 250 | 383.1 | 38015.6 | 1649 | 2946 | 4.63 | 0.78 | 0.015 | 0.119 | 0.545 | 0.009 | 23.63333 | 23.23333 | 1 | 1 | 6.019 | 1.014 | 0.0195 | 0.1547 | 0.7085
7104 | 21101770 | 0 | 0 | 2.5 | 155 | 219.3 | 239.9 | 8628.7 | 0 | 0 | 39.4 | 24.5 | 9.8 | 0 | 0 | 1.6 | 0 | 629.7 | 16673.3 | 1621 | 1313 | 4.59 | 0.63 | 0.018 | 0.107 | 0.528 | 0.01 | 36.33333 | 10.75 | 1 | 1 | 7.1145 | 0.9765 | 0.0279 | 0.16585 | 0.8184
7105 | 21301775 | 0 | 0 | 2.9 | 131 | 215.9 | 199.5 | 5547.9 | 0 | 0 | 30.4 | 54.9 | 3.6 | 6.1 | 0.1 | 5.1 | 370 | 342 | 43200 | 1637 | 2194 | 4.63 | 0.64 | 0.022 | 0.113 | 0.434 | 0.008 | 27.91667 | 28.63333 | 1 | 1 | 6.0653 | 0.8384 | 0.02882 | 0.14803 | 0.56854
7106 | 21201738 | 0 | 0 | 2 | 131 | 246.7 | 238.5 | 6063.4 | 0 | 0 | 34.3 | 81.4 | 6 | 2.6 | 0 | 5.3 | 0 | 553.9 | 43225.9 | 1627 | 2657 | 4.57 | 0.57 | 0.021 | 0.109 | 0.451 | 0.012 | 26.08333 | 25.38333 | 1 | 1 | 5.9867 | 0.7467 | 0.02751 | 0.14279 | 0.59081
7107 | 21101771 | 0 | 0 | 2.1 | 141 | 215 | 220.3 | 7625.5 | 0 | 0 | 41.5 | 32.5 | 10.8 | 0 | 0 | 3.3 | 0 | 722.9 | 21184.6 | 1642 | 1872 | 4.58 | 0.59 | 0.022 | 0.111 | 0.488 | 0.007 | 34.95 | 12.91667 | 1 | 1 | 6.4578 | 0.8319 | 0.03102 | 0.15651 | 0.68808
7108 | 21301776 | 0 | 0 | 2.8 | 130 | 210.6 | 211.6 | 6603.8 | 0 | 0 | 28.9 | 52.1 | 4 | 8 | 0 | 5 | 270 | 518 | 40300 | 1650 | 1972 | 4.6 | 0.62 | 0.018 | 0.112 | 0.483 | 0.013 | 31.8 | 30.01667 | 1 | 1 | 5.98 | 0.806 | 0.0234 | 0.1456 | 0.6279
7109 | 21201739 | 0 | 0 | 2.5 | 130 | 238 | 243.8 | 5573.4 | 0 | 0 | 29.1 | 78.9 | 4.8 | 3.2 | 0 | 7.8 | 230 | 738.5 | 42758.6 | 1627 | 3006 | 4.56 | 0.56 | 0.023 | 0.113 | 0.502 | 0.006 | 23.45 | 26.5 | 1 | 1 | 5.928 | 0.728 | 0.0299 | 0.1469 | 0.6526
7111 | 21301777 | 0 | 0 | 2.5 | 168 | 215.6 | 206.7 | 7989.3 | 0 | 0 | 36.7 | 10.7 | 9.7 | 1.3 | 0 | 2.3 | 310 | 234 | 13800 | 1603 | 1365 | 4.61 | 0.8 | 0.015 | 0.119 | 0.605 | 0.01 | 38.68333 | 11.15 | 1 | 1 | 7.7448 | 1.344 | 0.0252 | 0.19992 | 1.0164
7112 | 21201740 | 0 | 0 | 2.5 | 175 | 239.5 | 229.2 | 9285.1 | 0 | 0 | 45.6 | 19.2 | 6.9 | 0 | 0 | 0 | 50 | 342.2 | 12634.1 | 1614 | 338 | 4.58 | 0.59 | 0.022 | 0.111 | 0.488 | 0.017 | 41.53333 | 8.166667 | 1 | 1 | 8.015 | 1.0325 | 0.0385 | 0.19425 | 0.854
7113 | 21101773 | 0 | 0 | 1.6 | 172 | 253.2 | 228.4 | 9118.7 | 30 | 0 | 23.3 | 27.9 | 8.9 | 1.1 | 0 | 1.6 | 0 | 427.2 | 17524.7 | 1642 | 1811 | 4.55 | 0.56 | 0.019 | 0.108 | 0.502 | 0.01 | 40.35 | 13.05 | 1 | 1 | 7.826 | 0.9632 | 0.03268 | 0.18576 | 0.86344
7115 | 21201741 | 0 | 0.1 | 2 | 170 | 224.8 | 238.5 | 8892.6 | 0 | 0 | 43.5 | 11.3 | 8.2 | 0.6 | 0 | 0 | 0 | 271.3 | 9684 | 1612 | 656 | 4.64 | 0.8 | 0.015 | 0.119 | 0.535 | 0.015 | 38.25 | 6.483333 | 0 | 1 | 7.888 | 1.36 | 0.0255 | 0.2023 | 0.9095
7116 | 21101774 | 0 | 0 | 3.2 | 172 | 230.5 | 230.9 | 9596.3 | 0 | 0 | 43.9 | 15 | 9 | 1 | 0 | 0 | 0 | 171.4 | 9015.5 | 1633 | 830 | 4.57 | 0.57 | 0.021 | 0.109 | 0.451 | 0.017 | 41.98333 | 6.15 | 0 | 1 | 7.8604 | 0.9804 | 0.03612 | 0.18748 | 0.77572
7118 | 21201742 | 0 | 1.1 | 0.9 | 166 | 238.5 | 220.1 | 7743.2 | 0 | 0 | 41.5 | 31.1 | 8.9 | 2.3 | 0 | 1.6 | 0 | 369.4 | 22549.9 | 1593 | 1832 | 4.6 | 0.75 | 0.015 | 0.116 | 0.575 | 0.014 | 36.03333 | 14.75 | 1 | 1 | 7.636 | 1.245 | 0.0249 | 0.19256 | 0.9545
7120 | 21301780 | 0 | 0.1 | 2.7 | 167 | 214.4 | 199.9 | 8843.7 | 0 | 0 | 40.1 | 6.8 | 10.6 | 0.8 | 0 | 1.5 | 0 | 145 | 9900 | 1614 | 936 | 4.6 | 0.62 | 0.018 | 0.112 | 0.483 | 0.004 | 45.41667 | 6.883333 | 1 | 1 | 7.682 | 1.0354 | 0.03006 | 0.18704 | 0.80661
7121 | 21201743 | 0 | 0.7 | 1 | 170 | 219.6 | 231 | 9320 | 0 | 0 | 42.6 | 6.5 | 10.4 | 0 | 0 | 0 | 0 | 83.5 | 3725.5 | 1622 | 214 | 4.58 | 0.6 | 0.016 | 0.111 | 0.514 | 0.011 | 43.68333 | 3.216667 | 0 | 0 | 7.786 | 1.02 | 0.0272 | 0.1887 | 0.8738
7122 | 21101776 | 0 | 0 | 2 | 175 | 235.8 | 236.2 | 9814.6 | 0 | 0 | 42.7 | 18.1 | 8.7 | 1.6 | 0 | 1.1 | 0 | 347.1 | 12282.3 | 1621 | 949 | 4.63 | 0.78 | 0.015 | 0.119 | 0.545 | 0.02 | 41.86667 | 7.683333 | 1 | 1 | 8.1025 | 1.365 | 0.02625 | 0.20825 | 0.95375
7124 | 21201744 | 0 | 1 | 1 | 171 | 236.3 | 237.8 | 9404.8 | 16 | 14 | 20.5 | 15.1 | 9.1 | 1.1 | 0 | 0 | 0 | 454.6 | 9035.5 | 1635 | 168 | 4.58 | 0.6 | 0.016 | 0.111 | 0.514 | 0.014 | 40.91667 | 6.516667 | 1 | 1 | 7.8318 | 1.026 | 0.02736 | 0.18981 | 0.87894
7126 | 21101777 | 0 | 0 | 2 | 150 | 232.1 | 235.5 | 8512.9 | 27 | 0 | 19.5 | 35.7 | 8.4 | 2.4 | 0 | 3.9 | 0 | 261.8 | 24372.5 | 1630 | 1483 | 4.6 | 0.62 | 0.018 | 0.112 | 0.483 | 0.008 | 36.43333 | 14.6 | 1 | 1 | 6.9 | 0.93 | 0.027 | 0.168 | 0.7245
7127 | 21201745 | 0 | 0.8 | 1 | 142 | 225 | 232.1 | 6221.5 | 0 | 0 | 30 | 53.4 | 5.7 | 5.4 | 0 | 2.7 | 0 | 595.3 | 34308.5 | 1616 | 1780 | 4.58 | 0.6 | 0.016 | 0.111 | 0.514 | 0.012 | 27.71667 | 20.33333 | 1 | 1 | 6.5036 | 0.852 | 0.02272 | 0.15762 | 0.72988
7128 | 21401790 | 0 | 0 | 2.2 | 145 | 213.7 | 244.7 | 6851.4 | 0 | 0 | 36.9 | 31.8 | 7.8 | 1.3 | 0 | 5.3 | 0 | 740 | 27000 | 1618 | 2614 | 4.61 | 0.8 | 0.015 | 0.119 | 0.605 | 0.01 | 29.68333 | 18.25 | 1 | 1 | 6.6845 | 1.16 | 0.02175 | 0.17255 | 0.87725
7129 | 21401790 | 0 | 0 | 2.2 | 145 | 213.7 | 244.7 | 6851.4 | 0 | 0 | 36.9 | 31.8 | 7.8 | 1.3 | 0 | 5.3 | 0 | 740 | 27000 | 1618 | 2614 | 4.61 | 0.8 | 0.015 | 0.119 | 0.605 | 0.01 | 29.68333 | 18.25 | 1 | 1 | 6.6845 | 1.16 | 0.02175 | 0.17255 | 0.87725
7131 | 21301782 | 0 | 0 | 2.6 | 150 | 233.5 | 205.8 | 7171.1 | 0 | 0 | 32.9 | 50.6 | 7.8 | 2.3 | 0 | 5 | 0 | 314 | 42800 | 1580 | 2601 | 4.57 | 0.54 | 0.016 | 0.108 | 0.524 | 0.012 | 34.95 | 29.66667 | 1 | 1 | 6.855 | 0.81 | 0.024 | 0.162 | 0.786
7132 | 21201746 | 0 | 0.9 | 1 | 136 | 216.8 | 227.7 | 6479.6 | 18 | 12 | 4.6 | 46.1 | 6.1 | 2.2 | 0 | 6.3 | 140 | 641 | 30501.7 | 1607 | 2308 | 4.63 | 0.78 | 0.015 | 0.119 | 0.545 | 0.006 | 32.08333 | 18.51667 | 1 | 1 | 6.2968 | 1.0608 | 0.0204 | 0.16184 | 0.7412
7133 | 21101779 | 0 | 0 | 1.6 | 130 | 229.8 | 239.6 | 5246.4 | 0 | 0 | 27.9 | 71.9 | 4 | 4 | 0.2 | 8.2 | 0 | 1124.2 | 46790.4 | 1615 | 3196 | 4.58 | 0.6 | 0.016 | 0.111 | 0.514 | 0.009 | 22.05 | 28.78333 | 1 | 1 | 5.954 | 0.78 | 0.0208 | 0.1443 | 0.6682
7134 | 21401791 | 0 | 0 | 2.6 | 129 | 226.6 | 233.2 | 5730.9 | 0 | 0 | 29.1 | 68 | 5 | 4.5 | 0 | 6.7 | 0 | 647 | 41700 | 1609 | 3332 | 4.58 | 0.6 | 0.016 | 0.111 | 0.514 | 0.007 | 28.68333 | 29.06667 | 1 | 1 | 5.9082 | 0.774 | 0.02064 | 0.14319 | 0.66306
7135 | 21301783 | 0 | 0 | 2.7 | 131 | 219.6 | 216.7 | 5427.5 | 0 | 0 | 21.7 | 66.6 | 4 | 5.1 | 0 | 5.9 | 0 | 515 | 45300 | 1606 | 2989 | 4.61 | 0.77 | 0.015 | 0.107 | 0.487 | 0.014 | 25.15 | 31.1 | 1 | 1 | 6.0391 | 1.0087 | 0.01965 | 0.14017 | 0.63797
7137 | 21101780 | 0 | 1 | 2 | 130 | 229.9 | 239.4 | 7082 | 10 | 20 | 1.2 | 68.3 | 5 | 2 | 0 | 8 | 0 | 288 | 44340.8 | 1619 | 2678 | 4.54 | 0.4 | 0.021 | 0.106 | 0.504 | 0.007 | 29.83333 | 26.35 | 1 | 1 | 5.902 | 0.52 | 0.0273 | 0.1378 | 0.6552
7138 | 21401792 | 0 | 0.9 | 1.2 | 131 | 222.3 | 240.5 | 5653.8 | 0 | 0 | 26.9 | 64.1 | 4.2 | 4.3 | 0 | 8.3 | 0 | 1020 | 41500 | 1567 | 3370 | 4.55 | 0.53 | 0.021 | 0.11 | 0.483 | 0.009 | 24.53333 | 28.63333 | 1 | 1 | 5.9605 | 0.6943 | 0.02751 | 0.1441 | 0.63273
7139 | 21301784 | 0 | 0 | 2.5 | 132 | 209.2 | 217.9 | 5370.6 | 0 | 0 | 22 | 55.1 | 4.6 | 4.7 | 0 | 5.2 | 0 | 314 | 37600 | 1611 | 2794 | 4.61 | 0.77 | 0.015 | 0.107 | 0.487 | 0.013 | 24.71667 | 25.81667 | 1 | 1 | 6.0852 | 1.0164 | 0.0198 | 0.14124 | 0.64284
7140 | 21201748 | 0 | 0.1 | 2.5 | 131 | 239.7 | 220 | 5972.2 | 0 | 0 | 30.1 | 78.5 | 5.6 | 2.2 | 0 | 5.5 | 300 | 903.5 | 45028.7 | 1610 | 2594 | 4.52 | 0.45 | 0.019 | 0.115 | 0.524 | 0.015 | 28.13333 | 27.6 | 1 | 1 | 5.9212 | 0.5895 | 0.02489 | 0.15065 | 0.68644
7141 | 21401793 | 0 | 0.9 | 1.9 | 132 | 218.7 | 240.8 | 5399.2 | 0 | 0 | 23.1 | 63.5 | 4.1 | 4.7 | 0 | 7 | 100 | 551 | 37700 | 1584 | 3334 | 4.57 | 0.72 | 0.015 | 0.112 | 0.514 | 0.01 | 23.6 | 25.48333 | 1 | 1 | 6.0324 | 0.9504 | 0.0198 | 0.14784 | 0.67848
7142 | 21101781 | 0 | 1 | 2 | 129 | 229.9 | 240 | 6214.1 | 10 | 20 | 1.3 | 69.8 | 5 | 2 | 0 | 8 | 0 | 804.5 | 44148.6 | 1634 | 3227 | 4.63 | 0.86 | 0.014 | 0.107 | 0.497 | 0.009 | 26.11667 | 26.03333 | 1 | 1 | 5.9727 | 1.1094 | 0.01806 | 0.13803 | 0.64113
7143 | 21201749 | 0 | 0 | 2.5 | 126 | 234 | 232.3 | 6058.6 | 7 | 23 | 4.8 | 73.3 | 5 | 4 | 0.2 | 6.8 | 300 | 1081.9 | 42074.5 | 1619 | 3077 | 4.61 | 0.7 | 0.019 | 0.11 | 0.46 | 0.006 | 26.8 | 25.18333 | 1 | 1 | 5.8086 | 0.882 | 0.02394 | 0.1386 | 0.5796
7144 | 21301785 | 0 | 0 | 2.6 | 125 | 208.3 | 216.4 | 4988.2 | 0 | 0 | 20.5 | 63.3 | 3.6 | 4.9 | 0 | 9.1 | 50 | 352 | 41300 | 1600 | 3704 | 4.57 | 0.54 | 0.016 | 0.108 | 0.524 | 0.014 | 23.11667 | 31.26667 | 1 | 1 | 5.7125 | 0.675 | 0.02 | 0.135 | 0.655
7145 | 21401794 | 0 | 1 | 2 | 126 | 216.6 | 239.9 | 5241.4 | 0 | 0 | 22.8 | 68.1 | 3.8 | 4.8 | 0 | 6.2 | 210 | 926 | 40000 | 1608 | 3257 | 4.63 | 0.64 | 0.022 | 0.113 | 0.434 | 0.017 | 22.55 | 26.58333 | 1 | 1 | 5.8338 | 0.8064 | 0.02772 | 0.14238 | 0.54684
7146 | 21101782 | 0 | 1.1 | 1 | 110 | 236.4 | 239.1 | 5259 | 0 | 0 | 30.4 | 95.8 | 4 | 5 | 0 | 9.8 | 2550 | 600.4 | 59692 | 1624 | 3691 | 4.63 | 0.64 | 0.022 | 0.113 | 0.434 | 0.014 | 22.21667 | 34.66667 | 1 | 1 | 5.093 | 0.704 | 0.0242 | 0.1243 | 0.4774
7148 | 21201750 | 0 | 0 | 2.5 | 120 | 231.2 | 235.1 | 6018.5 | 12 | 18 | 4.8 | 76.4 | 5 | 3.4 | 0.4 | 6.9 | 500 | 717.6 | 49876.8 | 1587 | 2603 | 4.63 | 0.81 | 0.016 | 0.114 | 0.465 | 0.008 | 26.26667 | 29.36667 | 1 | 1 | 5.556 | 0.972 | 0.0192 | 0.1368 | 0.558
7149 | 21401795 | 0 | 0.8 | 1.6 | 124 | 211.2 | 240.9 | 5248.3 | 0 | 0 | 22.2 | 64.9 | 3.6 | 4.5 | 0 | 6.7 | 350 | 1125 | 40500 | 1603 | 2999 | 4.57 | 0.54 | 0.016 | 0.108 | 0.524 | 0.012 | 22.58333 | 26.63333 | 1 | 1 | 5.6668 | 0.6696 | 0.01984 | 0.13392 | 0.64976
7150 | 21101783 | 0 | 1 | 2 | 150 | 224.8 | 239.5 | 6794.6 | 0 | 0 | 35.9 | 38.8 | 6.2 | 2.8 | 0.7 | 4.3 | 0 | 841 | 27164.9 | 1635 | 2752 | 4.6 | 0.79 | 0.019 | 0.111 | 0.469 | 0.014 | 28.65 | 15.71667 | 1 | 1 | 6.9 | 1.185 | 0.0285 | 0.1665 | 0.7035
7151 | 21301787 | 0 | 0.7 | 1.4 | 125 | 219.3 | 217.6 | 5249.7 | 0 | 0 | 21.3 | 72.8 | 6.2 | 4.1 | 0 | 8.4 | 410 | 737 | 48000 | 1610 | 2952 | 4.63 | 0.64 | 0.022 | 0.113 | 0.434 | 0.014 | 24.2 | 31.1 | 1 | 1 | 5.7875 | 0.8 | 0.0275 | 0.14125 | 0.5425
7152 | 21201751 | 0 | 0 | 2.5 | 126 | 211.1 | 238.7 | 6224.6 | 10 | 20 | 5.3 | 49.4 | 4.5 | 1.6 | 0 | 5.9 | 300 | 578.3 | 29957.7 | 1671 | 2306 | 4.57 | 0.54 | 0.016 | 0.108 | 0.524 | 0.009 | 26.71667 | 17.85 | 1 | 1 | 5.7582 | 0.6804 | 0.02016 | 0.13608 | 0.66024
7153 | 21401796 | 0 | 1.1 | 2 | 125 | 210.3 | 241.4 | 5370.5 | 0 | 0 | 20.7 | 64.4 | 3.4 | 4.5 | 0 | 6.7 | 130 | 1170 | 39700 | 1600 | 3016 | 4.58 | 0.69 | 0.02 | 0.109 | 0.461 | 0.009 | 23.25 | 25.98333 | 1 | 1 | 5.725 | 0.8625 | 0.025 | 0.13625 | 0.57625
7155 | 21301788 | 0 | 0.8 | 1.5 | 126 | 218.5 | 211.6 | 5070.6 | 0 | 0 | 21.4 | 71.2 | 4 | 5.6 | 0 | 6.3 | 320 | 517 | 50200 | 1601 | 2866 | 4.63 | 0.64 | 0.022 | 0.113 | 0.434 | 0.017 | 24.01667 | 34.03333 | 1 | 1 | 5.8338 | 0.8064 | 0.02772 | 0.14238 | 0.54684
7156 | 21201752 | 0 | 0 | 2.5 | 128 | 228.2 | 239.8 | 5792.9 | 6 | 24 | 3.1 | 66.9 | 4.5 | 3.5 | 0 | 4.7 | 550 | 441 | 37607.5 | 1624 | 2886 | 4.5 | 0.46 | 0.02 | 0.103 | 0.486 | 0.006 | 24.75 | 22.13333 | 1 | 1 | 5.76 | 0.5888 | 0.0256 | 0.13184 | 0.62208
7157 | 21401797 | 0 | 0.4 | 0.6 | 125 | 230.5 | 220.6 | 6635.9 | 0 | 0 | 20.2 | 85.6 | 1.5 | 7.7 | 0 | 8.5 | 280 | 1463 | 54100 | 1619 | 2303 | 4.53 | 0.49 | 0.02 | 0.109 | 0.493 | 0.015 | 31.61667 | 35.38333 | 1 | 1 | 5.6625 | 0.6125 | 0.025 | 0.13625 | 0.61625
7158 | 21301789 | 0 | 0 | 3.1 | 125 | 219.7 | 210.1 | 5194.2 | 0 | 0 | 21.6 | 73.1 | 2.5 | 7.4 | 0 | 5.2 | 870 | 580 | 50200 | 1659 | 3030 | 4.61 | 0.77 | 0.015 | 0.107 | 0.487 | 0.022 | 24.78333 | 35.13333 | 1 | 1 | 5.7625 | 0.9625 | 0.01875 | 0.13375 | 0.60875
7159 | 21101785 | 0 | 0 | 2 | 139 | 250 | 228.5 | 7833.9 | 0 | 0 | 34.6 | 75.9 | 7.1 | 2 | 0 | 4.6 | 0 | 1023.7 | 44262.3 | 1652 | 2412 | 4.5 | 0.46 | 0.02 | 0.103 | 0.486 | 0.013 | 34.6 | 25.28333 | 1 | 1 | 6.255 | 0.6394 | 0.0278 | 0.14317 | 0.67554
7160 | 21201753 | 0 | 0 | 2.5 | 139 | 247.9 | 235.6 | 6216.8 | 0 | 0 | 36.7 | 71.7 | 3.6 | 4.3 | 0 | 5.2 | 590 | 528.8 | 42445.3 | 1604 | 2702 | 4.6 | 0.63 | 0.021 | 0.118 | 0.42 | 0.011 | 27.05 | 24.98333 | 1 | 1 | 6.394 | 0.8757 | 0.02919 | 0.16402 | 0.5838
7161 | 21401798 | 0 | 0 | 3.1 | 141 | 225.8 | 228.8 | 7327.1 | 0 | 0 | 30.4 | 54.3 | 4.6 | 5.4 | 0 | 6 | 160 | 941 | 37500 | 1635 | 2006 | 4.63 | 0.78 | 0.015 | 0.119 | 0.545 | 0.016 | 33.96667 | 25.41667 | 1 | 1 | 6.5283 | 1.0998 | 0.02115 | 0.16779 | 0.76845
7162 | 21301790 | 0 | 0 | 3.1 | 131 | 219.9 | 216.8 | 5487.8 | 0 | 0 | 28.6 | 60.6 | 2.7 | 6.3 | 0 | 5 | 480 | 629 | 43800 | 1647 | 2140 | 4.54 | 0.4 | 0.021 | 0.106 | 0.504 | 0.025 | 25.38333 | 29.66667 | 1 | 1 | 5.9474 | 0.524 | 0.02751 | 0.13886 | 0.66024
7163 | 21101786 | 0 | 0 | 3.6 | 130 | 226.2 | 227.8 | 6904.3 | 0 | 0 | 35.3 | 60.6 | 6.8 | 3.5 | 0 | 5.7 | 150 | 729.1 | 37801.8 | 1601 | 2162 | 4.5 | 0.46 | 0.02 | 0.103 | 0.486 | 0.01 | 30.6 | 22.03333 | 1 | 1 | 5.85 | 0.598 | 0.026 | 0.1339 | 0.6318
7164 | 21201754 | 0 | 0 | 2.5 | 130 | 232.6 | 222.2 | 5878.8 | 0 | 0 | 31.4 | 71.4 | 4.2 | 3.8 | 0 | 5.6 | 1150 | 447.2 | 41920.7 | 1589 | 2747 | 4.61 | 0.77 | 0.015 | 0.107 | 0.487 | 0.01 | 27.13333 | 25.5 | 1 | 1 | 5.993 | 1.001 | 0.0195 | 0.1391 | 0.6331
7165 | 21401799 | 0 | 0 | 2.8 | 131 | 225.3 | 235.6 | 5252.8 | 0 | 0 | 20.1 | 74.4 | 1.1 | 7.9 | 0 | 6.4 | 650 | 1007 | 50100 | 1576 | 2603 | 4.54 | 0.4 | 0.021 | 0.106 | 0.504 | 0.021 | 23.2 | 35.23333 | 1 | 1 | 5.9474 | 0.524 | 0.02751 | 0.13886 | 0.66024
7166 | 21101787 | 0 | 0 | 3.1 | 130 | 226.8 | 216.7 | 6372.5 | 0 | 0 | 22.3 | 74.5 | 6.7 | 2.2 | 0 | 4.9 | 0 | 380 | 39653.4 | 1665 | 2277 | 4.56 | 0.56 | 0.023 | 0.112 | 0.409 | 0.018 | 29.68333 | 22.85 | 1 | 1 | 5.928 | 0.728 | 0.0299 | 0.1456 | 0.5317
7167 | 21301791 | 0 | 0 | 3 | 130 | 209.9 | 210.8 | 5456.8 | 0 | 0 | 29 | 50.7 | 3 | 5.6 | 0 | 5.2 | 280 | 399 | 36500 | 1597 | 2026 | 4.56 | 0.56 | 0.023 | 0.112 | 0.409 | 0.019 | 25.96667 | 24.55 | 1 | 1 | 5.928 | 0.728 | 0.0299 | 0.1456 | 0.5317
7168 | 21201755 | 0 | 0 | 2.6 | 130 | 229.5 | 231.2 | 5523.4 | 0 | 0 | 31.1 | 68 | 2.6 | 5.3 | 0 | 5.5 | 890 | 684.3 | 37140.7 | 1624 | 2686 | 4.5 | 0.46 | 0.02 | 0.103 | 0.486 | 0.014 | 24.53333 | 22.93333 | 1 | 1 | 5.85 | 0.598 | 0.026 | 0.1339 | 0.6318
7169 | 21401800 | 0 | 0 | 3 | 131 | 214.8 | 238 | 5360.1 | 0 | 0 | 19.7 | 64.3 | 2 | 7.7 | 0 | 6.2 | 800 | 722 | 44100 | 1614 | 2871 | 4.54 | 0.4 | 0.021 | 0.106 | 0.504 | 0.016 | 23.3 | 30.76667 | 1 | 1 | 5.9474 | 0.524 | 0.02751 | 0.13886 | 0.66024
7170 | 21301792 | 0 | 0 | 3.2 | 131 | 199.6 | 212.3 | 5413.6 | 0 | 0 | 26.5 | 42.3 | 3 | 6.1 | 0 | 5.2 | 260 | 340 | 35200 | 1652 | 1843 | 4.57 | 0.54 | 0.016 | 0.108 | 0.524 | 0.015 | 25.55 | 23.75 | 1 | 1 | 5.9867 | 0.7074 | 0.02096 | 0.14148 | 0.68644
7171 | 21101788 | 0 | 0 | 2.6 | 131 | 223.8 | 225.3 | 6345.5 | 0 | 0 | 33.1 | 59.2 | 6.9 | 2 | 0 | 5.2 | 0 | 530.4 | 36491.8 | 1613 | 1944 | 4.56 | 0.57 | 0.027 | 0.107 | 0.445 | 0.01 | 29.05 | 21.46667 | 1 | 1 | 5.9736 | 0.7467 | 0.03537 | 0.14017 | 0.58295
7172 | 21201756 | 0 | 1.7 | 0 | 131 | 230.1 | 239.7 | 5858.2 | 14 | 16 | 8 | 61.3 | 2.7 | 3.9 | 0 | 8.2 | 740 | 490.6 | 38943.4 | 1639 | 3110 | 4.56 | 0.56 | 0.023 | 0.112 | 0.409 | 0.007 | 25.08333 | 23.9 | 1 | 1 | 5.9736 | 0.7336 | 0.03013 | 0.14672 | 0.53579
7173 | 21401801 | 0 | 0 | 3 | 130 | 225.4 | 243.3 | 5565.5 | 0 | 0 | 24.4 | 70.8 | 4.1 | 5.9 | 0 | 6.7 | 670 | 829 | 46200 | 1641 | 3293 | 4.57 | 0.54 | 0.016 | 0.108 | 0.524 | 0.017 | 23.95 | 31.45 | 1 | 1 | 5.941 | 0.702 | 0.0208 | 0.1404 | 0.6812
7174 | 21301793 | 0 | 0 | 2.1 | 130 | 209.6 | 213.2 | 5788.9 | 0 | 0 | 30.4 | 49 | 3 | 6.2 | 1 | 5.2 | 500 | 365 | 41400 | 1614 | 2108 | 4.5 | 0.46 | 0.02 | 0.103 | 0.486 | 0.012 | 27.25 | 27.83333 | 1 | 1 | 5.85 | 0.598 | 0.026 | 0.1339 | 0.6318
7175 | 21101789 | 0 | 0 | 2.5 | 130 | 225.5 | 235.1 | 6410 | 0 | 0 | 32 | 63.4 | 8.2 | 0 | 0 | 6.5 | 0 | 325 | 36706.1 | 1639 | 2459 | 4.54 | 0.53 | 0.021 | 0.117 | 0.473 | 0.01 | 27.51667 | 22.66667 | 1 | 1 | 5.902 | 0.689 | 0.0273 | 0.1521 | 0.6149
7176 | 21201757 | 0 | 0 | 2.9 | 140 | 230.9 | 224.6 | 6899.8 | 16 | 14 | 3.8 | 56.7 | 4.1 | 3.5 | 0.3 | 4.8 | 840 | 660.9 | 30253.1 | 1620 | 2083 | 4.56 | 0.57 | 0.027 | 0.107 | 0.445 | 0.014 | 31.51667 | 18.66667 | 1 | 1 | 6.384 | 0.798 | 0.0378 | 0.1498 | 0.623
7177 | 21401802 | 0 | 0 | 3 | 141 | 219.6 | 237.6 | 6746.7 | 0 | 10 | 35.9 | 33 | 5.4 | 3.6 | 0 | 4.1 | 530 | 422 | 24300 | 1624 | 2028 | 4.56 | 0.56 | 0.023 | 0.112 | 0.409 | 0.018 | 30.66667 | 16.5 | 1 | 1 | 6.4296 | 0.7896 | 0.03243 | 0.15792 | 0.57669
7178 | 21101790 | 0 | 0 | 2.5 | 130 | 243.7 | 229.9 | 6510.2 | 0 | 0 | 36.3 | 77.2 | 7.2 | 3.2 | 0 | 4.5 | 830 | 1012.1 | 44357 | 1604 | 2711 | 4.56 | 0.57 | 0.027 | 0.107 | 0.445 | 0.012 | 28.55 | 30.4 | 1 | 1 | 5.928 | 0.741 | 0.0351 | 0.1391 | 0.5785
7180 | 21201758 | 0 | 0.1 | 2.6 | 138 | 238.1 | 211 | 6271.4 | 15 | 15 | 5.1 | 64.5 | 1.4 | 3.7 | 0 | 4.4 | 0 | 246.2 | 38150.5 | 1619 | 1374 | 4.6 | 0.63 | 0.021 | 0.118 | 0.42 | 0.017 | 30.55 | 23.83333 | 1 | 1 | 6.348 | 0.8694 | 0.02898 | 0.16284 | 0.5796
7181 | 21401803 | 0 | 0 | 3.1 | 129 | 220.2 | 212.6 | 5906.4 | 0 | 0 | 30.8 | 60.3 | 5.1 | 3.6 | 0 | 5 | 690 | 800 | 42000 | 1608 | 2545 | 4.57 | 0.54 | 0.016 | 0.108 | 0.524 | 0.017 | 28.68333 | 29.31667 | 1 | 1 | 5.8953 | 0.6966 | 0.02064 | 0.13932 | 0.67596
7182 | 21101791 | 0 | 1 | 0 | 132 | 230.6 | 229 | 6129.3 | 0 | 0 | 30 | 68.6 | 3.1 | 5 | 0 | 7.6 | 1500 | 1024.7 | 46177.4 | 1631 | 2618 | 4.592727 | 0.6006061 | 0.02357576 | 0.108 | 0.4565758 | 0.015 | 27.03333 | 27.13333 | 1 | 1 | 6.0624 | 0.7928 | 0.03112 | 0.14256 | 0.60268
7183 | 21301795 | 0 | 0 | 2.8 | 133 | 209.8 | 205.9 | 5793.4 | 0 | 0 | 30.1 | 46.7 | 6 | 3.1 | 0 | 6 | 0 | 631 | 36500 | 1612 | 2463 | 4.56 | 0.59 | 0.027 | 0.103 | 0.368 | 0.016 | 28.48333 | 24.7 | 1 | 1 | 6.0648 | 0.7847 | 0.03591 | 0.13699 | 0.48944
7184 | 21201759 | 0 | 0.3 | 0 | 135 | 231.7 | 216.3 | 6557.4 | 15 | 15 | 4.1 | 62.6 | 5.3 | 3.3 | 0 | 3.2 | 0 | 174.2 | 35122.2 | 1620 | 1183 | 4.5 | 0.46 | 0.02 | 0.103 | 0.486 | 0.014 | 31.08333 | 21.08333 | 1 | 1 | 6.075 | 0.621 | 0.027 | 0.13905 | 0.6561
7185 | 21401804 | 0 | 0.1 | 3 | 134 | 210.3 | 218.8 | 6307.3 | 0 | 0 | 31.3 | 44.5 | 8.3 | 1.4 | 0 | 5.2 | 0 | 518 | 32100 | 1644 | 1797 | 4.56 | 0.57 | 0.027 | 0.107 | 0.445 | 0.019 | 31.08333 | 20.83333 | 1 | 1 | 6.1104 | 0.7638 | 0.03618 | 0.14338 | 0.5963
7186 | 21101792 | 0 | 0.9 | 0 | 138 | 226.1 | 233.1 | 7028.1 | 0 | 0 | 32.7 | 55.4 | 4.9 | 3.3 | 0 | 6 | 380 | 688.7 | 33571.2 | 1654 | 2219 | 4.582754 | 0.6652174 | 0.02137681 | 0.1101014 | 0.4571449 | 0.015 | 31.91667 | 21.46667 | 1 | 1 | 6.3242 | 0.918 | 0.0295 | 0.15194 | 0.63086
7187 | 21301796 | 0 | 0.2 | 2.8 | 137 | 213.9 | 219.7 | 6306.2 | 0 | 0 | 33.6 | 43.7 | 6.2 | 3.2 | 0 | 5.5 | 400 | 421 | 35700 | 1595 | 2498 | 4.57 | 0.54 | 0.016 | 0.108 | 0.524 | 0.014 | 28.75 | 24.6 | 1 | 1 | 6.2609 | 0.7398 | 0.02192 | 0.14796 | 0.71788
7188 | 21201760 | 0 | 0.5 | 0 | 137 | 226.1 | 206 | 6395.5 | 18 | 13 | 0.6 | 57.9 | 2.6 | 5.5 | 0 | 3.3 | 0 | 516.4 | 33381.9 | 1611 | 1586 | 4.59 | 0.6 | 0.025 | 0.113 | 0.447 | 0.016 | 31.8 | 20.91667 | 1 | 1 | 6.2883 | 0.822 | 0.03425 | 0.15481 | 0.61239
7189 | 21401805 | 0 | 0 | 2.5 | 138 | 210.8 | 235.6 | 6287.5 | 0 | 0 | 34.7 | 37.8 | 8 | 1.6 | 0 | 5.5 | 150 | 722 | 30000 | 1617 | 2108 | 4.62 | 0.74 | 0.026 | 0.112 | 0.444 | 0.016 | 28.36667 | 20.4 | 1 | 1 | 6.3756 | 1.0212 | 0.03588 | 0.15456 | 0.61272
7190 | 21101793 | 0 | 1 | 0 | 169 | 252.5 | 228.3 | 10085.7 | 0 | 0 | 51 | 32.2 | 9.9 | 1.2 | 0 | 2.5 | 450 | 812.5 | 22316.4 | 1603 | 1366 | 4.57 | 0.54 | 0.016 | 0.108 | 0.524 | 0.016 | 46.08333 | 14.56667 | 1 | 1 | 7.7233 | 0.9126 | 0.02704 | 0.18252 | 0.88556
7191 | 21301797 | 0 | 0.6 | 2.5 | 138 | 223.7 | 201.1 | 6204 | 0 | 0 | 31.9 | 53.5 | 6.9 | 2.2 | 0 | 5.4 | 440 | 659 | 39200 | 1610 | 2447 | 4.56 | 0.56 | 0.023 | 0.112 | 0.409 | 0.015 | 30.91667 | 30.43333 | 1 | 1 | 6.2928 | 0.7728 | 0.03174 | 0.15456 | 0.56442
7192 | 21201761 | 0 | 1 | 1 | 147 | 230.1 | 236.9 | 6966.8 | 0 | 0 | 36.7 | 46.5 | 7.6 | 3.4 | 0 | 2 | 0 | 251.5 | 30663.6 | 1628 | 1286 | 4.57 | 0.54 | 0.016 | 0.108 | 0.524 | 0.012 | 30.1 | 19.01667 | 1 | 1 | 6.7179 | 0.7938 | 0.02352 | 0.15876 | 0.77028
7193 | 21401806 | 0 | 0 | 2.8 | 145 | 220.2 | 233.8 | 6630.5 | 0 | 0 | 35.8 | 39.4 | 8.2 | 1.1 | 0 | 5.6 | 120 | 557 | 29400 | 1607 | 2171 | 4.57 | 0.54 | 0.016 | 0.108 | 0.524 | 0.013 | 30.41667 | 19.31667 | 1 | 1 | 6.6265 | 0.783 | 0.0232 | 0.1566 | 0.7598
7194 | 21301798 | 0 | 1.1 | 2 | 139 | 218.5 | 210.4 | 6685.3 | 0 | 0 | 36.2 | 42.9 | 7.8 | 1.4 | 0 | 5.5 | 0 | 258 | 29600 | 1591 | 2202 | 4.59 | 0.6 | 0.025 | 0.113 | 0.447 | 0.026 | 31.83333 | 20.63333 | 1 | 1 | 6.3801 | 0.834 | 0.03475 | 0.15707 | 0.62133
7195 | 21201762 | 0 | 1.3 | 0 | 139 | 230.1 | 227.5 | 6513 | 0 | 0 | 30.4 | 60.3 | 7 | 4.2 | 0 | 2.4 | 0 | 295.8 | 36307.9 | 1633 | 1403 | 4.59 | 0.6 | 0.025 | 0.113 | 0.447 | 0.017 | 29.78333 | 21.56667 | 1 | 1 | 6.3801 | 0.834 | 0.03475 | 0.15707 | 0.62133
7197 | 21101794 | 0 | 1.1 | 0 | 170 | 258.1 | 233.8 | 9768.8 | 0 | 0 | 50.2 | 37.9 | 10.5 | 5 | 0 | 3.4 | 700 | 728.5 | 23635.1 | 1629 | 1909 | 4.62 | 0.74 | 0.026 | 0.112 | 0.444 | 0.025 | 42.2 | 18 | 1 | 1 | 7.854 | 1.258 | 0.0442 | 0.1904 | 0.7548
7198 | 21301799 | 0 | 0.5 | 2.5 | 142 | 217.5 | 216.2 | 6287.3 | 0 | 0 | 34.6 | 40.9 | 6.6 | 2.8 | 0 | 5.4 | 300 | 752 | 35600 | 1610 | 2385 | 4.62 | 0.74 | 0.026 | 0.112 | 0.444 | 0.022 | 29.15 | 24.16667 | 1 | 1 | 6.5604 | 1.0508 | 0.03692 | 0.15904 | 0.63048
7199 | 21201763 | 0 | 0.7 | 1 | 137 | 230.3 | 243 | 6382 | 0 | 0 | 31.3 | 61.7 | 6 | 5.3 | 0 | 3.6 | 0 | 400.1 | 41413.8 | 1642 | 1778 | 4.54 | 0.53 | 0.021 | 0.117 | 0.473 | 0.011 | 26.98333 | 26.46667 | 1 | 1 | 6.2198 | 0.7261 | 0.02877 | 0.16029 | 0.64801
7200 | 21401808 | 0 | 0 | 3.2 | 130 | 212.5 | 235.5 | 5739.4 | 0 | 0 | 32.1 | 50.8 | 7.3 | 2.2 | 0 | 5.2 | 160 | 797 | 35500 | 1631 | 2287 | 4.57 | 0.54 | 0.016 | 0.108 | 0.524 | 0.015 | 25.41667 | 24.21667 | 1 | 1 | 5.941 | 0.702 | 0.0208 | 0.1404 | 0.6812
7201 | 21101795 | 0 | 1.6 | 0 | 160 | 223 | 237.8 | 8807 | 0 | 0 | 47.6 | 15.4 | 11.2 | 0 | 0.3 | 0 | 450 | 210.7 | 8332.8 | 1635 | 390 | 4.625 | 0.9425 | 0.01725 | 0.110375 | 0.477625 | 0.025 | 37.38333 | 5.266667 | 0 | 1 | 7.4 | 1.508 | 0.0276 | 0.1766 | 0.7642
7202 | 21301800 | 0 | 0.7 | 3 | 135 | 218.9 | 216.8 | 6078.2 | 0 | 0 | 30.1 | 53.4 | 6.2 | 3.9 | 0 | 5.3 | 0 | 969 | 37500 | 1581 | 2275 | 4.61 | 0.77 | 0.015 | 0.107 | 0.487 | 0.019 | 28.1 | 26.66667 | 1 | 1 | 6.2235 | 1.0395 | 0.02025 | 0.14445 | 0.65745
7203 | 21201764 | 0 | 0.4 | 1 | 131 | 229.7 | 237.1 | 6979.2 | 17 | 13 | 5.9 | 63.2 | 6.5 | 2.5 | 0 | 7.4 | 0 | 637.3 | 35206.8 | 1633 | 2620 | 4.65 | 1.23 | 0.021 | 0.116 | 0.462 | 0.013 | 30.23333 | 21.93333 | 1 | 1 | 6.0915 | 1.6113 | 0.02751 | 0.15196 | 0.60522
7204 | 21401809 | 0 | 0 | 2.7 | 133 | 221.8 | 227.4 | 5493.7 | 0 | 0 | 29.8 | 59 | 5.6 | 4 | 0 | 7.7 | 130 | 561 | 39900 | 1585 | 2734 | 4.57 | 0.54 | 0.016 | 0.108 | 0.524 | 0.01 | 27.23333 | 27.81667 | 1 | 1 | 6.0781 | 0.7182 | 0.02128 | 0.14364 | 0.69692
7205 | 21101796 | 0 | 1.4 | 0 | 130 | 230 | 238.3 | 6277.1 | 0 | 0 | 31.9 | 68.1 | 5 | 3.6 | 0 | 10 | 430 | 803.2 | 45094.2 | 1612 | 2399 | 4.62 | 0.74 | 0.026 | 0.112 | 0.444 | 0.016 | 26.6 | 26.73333 | 1 | 1 | 6.006 | 0.962 | 0.0338 | 0.1456 | 0.5772
7206 | 21301801 | 0 | 0 | 2.6 | 129 | 214.9 | 217.5 | 5147.3 | 0 | 0 | 22.2 | 63.8 | 4.8 | 5.2 | 0 | 6.8 | 140 | 767 | 46700 | 1581 | 2742 | 4.61 | 0.77 | 0.015 | 0.107 | 0.487 | 0.011 | 23.76667 | 32.73333 | 1 | 1 | 5.9469 | 0.9933 | 0.01935 | 0.13803 | 0.62823
7207 | 21201765 | 0 | 0 | 2.5 | 130 | 231.2 | 232 | 5982.9 | 12 | 18 | 4.1 | 67.1 | 4 | 3.5 | 1.1 | 5.3 | 400 | 671 | 37772.4 | 1615 | 2837 | 4.59 | 0.63 | 0.028 | 0.105 | 0.428 | 0.009 | 26.46667 | 23.18333 | 1 | 1 | 5.967 | 0.819 | 0.0364 | 0.1365 | 0.5564
7208 | 21401810 | 0 | 1 | 1.7 | 130 | 219.6 | 227 | 5356.3 | 0 | 0 | 23.5 | 66.5 | 4.8 | 3 | 0 | 7.2 | 570 | 795 | 43300 | 1588 | 2735 | 4.5 | 0.46 | 0.02 | 0.103 | 0.486 | 0.018 | 24.35 | 29.38333 | 1 | 1 | 5.85 | 0.598 | 0.026 | 0.1339 | 0.6318
7209 | 21101797 | 0 | 1 | 1 | 132 | 230 | 239 | 5722.7 | 0 | 0 | 31.6 | 66.1 | 5 | 2 | 0 | 9 | 510 | 773.1 | 43975.7 | 1590 | 2849 | 4.56 | 0.57 | 0.026 | 0.091 | 0.386 | 0.006 | 24.18333 | 26.18333 | 1 | 1 | 6.0192 | 0.7524 | 0.03432 | 0.12012 | 0.50952
7211 | 21201766 | 0 | 0.1 | 2.5 | 132 | 233.4 | 228.7 | 5854.3 | 0 | 0 | 30.4 | 70.7 | 3.9 | 4.9 | 0 | 6.5 | 370 | 1120.1 | 42215.2 | 1628 | 3551 | 4.6 | 0.62 | 0.026 | 0.101 | 0.398 | 0.009 | 26.28333 | 28.73333 | 1 | 1 | 6.072 | 0.8184 | 0.03432 | 0.13332 | 0.52536
7212 | 21401811 | 0 | 1.1 | 2 | 130 | 214 | 240.1 | 5404.2 | 0 | 0 | 23.2 | 60.3 | 6.1 | 3.9 | 0 | 8.1 | 1290 | 1097 | 47800 | 1593 | 2947 | 4.59 | 0.6 | 0.025 | 0.113 | 0.447 | 0.007 | 23.25 | 33.03333 | 1 | 1 | 5.967 | 0.78 | 0.0325 | 0.1469 | 0.5811
7213 | 21101798 | 0 | 1 | 1 | 132 | 230 | 238.3 | 5685.7 | 0 | 0 | 31.3 | 67 | 5 | 2 | 0 | 9 | 340 | 818.5 | 44146.5 | 1594 | 2814 | 4.63 | 0.84 | 0.024 | 0.117 | 0.469 | 0.006 | 24.06667 | 26.08333 | 1 | 1 | 6.1116 | 1.1088 | 0.03168 | 0.15444 | 0.61908
7215 | 21201767 | 0 | 1 | 2.5 | 139 | 230.8 | 242.2 | 5965 | 11 | 19 | 0.6 | 61 | 4 | 1.8 | 0.3 | 5.2 | 500 | 885.7 | 37669.9 | 1665 | 2461 | 4.56 | 0.57 | 0.026 | 0.091 | 0.386 | 0.01 | 25.3 | 22.56667 | 1 | 1 | 6.3384 | 0.7923 | 0.03614 | 0.12649 | 0.53654
7216 | 21401812 | 0 | 1 | 1.7 | 134 | 210.3 | 227.2 | 5478.8 | 0 | 0 | 25.1 | 51.1 | 6.3 | 3 | 0 | 7.2 | 500 | 490 | 34600 | 1603 | 2398 | 4.59 | 0.6 | 0.025 | 0.113 | 0.447 | 0.017 | 25.3 | 22.5 | 1 | 1 | 6.1506 | 0.804 | 0.0335 | 0.15142 | 0.59898
7217 | 21101799 | 0 | 1 | 1 | 133 | 230.7 | 238.6 | 5725.2 | 14 | 16 | 2.8 | 65.1 | 5 | 2 | 0 | 9 | 0 | 698.8 | 40591.5 | 1615 | 3197 | 4.56 | 0.57 | 0.026 | 0.091 | 0.386 | 0.007 | 24.21667 | 23.31667 | 1 | 1 | 6.0648 | 0.7581 | 0.03458 | 0.12103 | 0.51338
7218 | 21301804 | 0 | 0 | 2.3 | 125 | 215 | 199.2 | 4847.4 | 0 | 0 | 20.9 | 68.6 | 5.2 | 5 | 0 | 7 | 1000 | 715 | 50500 | 1635 | 1021 | 4.59 | 0.63 | 0.028 | 0.105 | 0.428 | 0.029 | 24.4 | 33.25 | 1 | 1 | 5.7375 | 0.7875 | 0.035 | 0.13125 | 0.535
7219 | 21201768 | 0 | 0 | 2.6 | 120 | 231.2 | 230.4 | 4944.4 | 0 | 0 | 25.7 | 85.3 | 4.8 | 3.6 | 0.6 | 6.8 | 500 | 1044.8 | 45278.3 | 1613 | 3407 | 4.5 | 0.46 | 0.02 | 0.103 | 0.486 | 0.009 | 23.71667 | 27.56667 | 1 | 1 | 5.4 | 0.552 | 0.024 | 0.1236 | 0.5832
7220 | 21401813 | 0 | 1 | 2 | 130 | 214.2 | 212.7 | 4999.2 | 0 | 0 | 38.3 | 45.9 | 5.2 | 3.6 | 0.9 | 7 | 200 | 1297 | 40000 | 1605 | 2388 | 4.63 | 0.75 | 0.025 | 0.106 | 0.479 | 0.02 | 24.26667 | 26.9 | 1 | 1 | 6.019 | 0.975 | 0.0325 | 0.1378 | 0.6227
7221 | 21101800 | 0 | 1 | 1 | 130 | 240 | 238.8 | 5764.3 | 0 | 0 | 31.6 | 78.2 | 5 | 2 | 0 | 9 | 590 | 1202.6 | 47391.3 | 1643 | 2962 | 4.59 | 0.6 | 0.025 | 0.113 | 0.447 | 0.02 | 24.36667 | 29.71667 | 1 | 1 | 5.967 | 0.78 | 0.0325 | 0.1469 | 0.5811
7222 | 21301805 | 0 | 0 | 2.9 | 121 | 215.5 | 215.5 | 4912 | 0 | 0 | 22 | 72.3 | 6.3 | 4.9 | 0 | 7.9 | 140 | 816 | 49100 | 1621 | 2823 | 4.61 | 0.77 | 0.015 | 0.107 | 0.487 | 0.016 | 22.9 | 32.11667 | 1 | 1 | 5.5781 | 0.9317 | 0.01815 | 0.12947 | 0.58927
7224 | 21401814 | 0 | 1.1 | 2 | 122 | 220.5 | 243.1 | 4465 | 0 | 0 | 21.4 | 77.3 | 4.8 | 5.9 | 0 | 9.5 | 220 | 1188 | 50400 | 1639 | 3540 | 4.59 | 0.6 | 0.025 | 0.113 | 0.447 | 0.01 | 18.76667 | 34.06667 | 1 | 1 | 5.5998 | 0.732 | 0.0305 | 0.13786 | 0.54534
7225 | 21101801 | 0 | 1 | 1 | 140 | 165.2 | 245.9 | 0 | 10 | 15 | 35.1 | 29.7 | 7.2 | 3.8 | 0.3 | 5.7 | 590 | 438.7 | 0 | 1620 | 2068 | 4.6 | 0.62 | 0.026 | 0.108 | 0.435 | 0.025 | 32.96667 | 10.75 | 1 | 1 | 6.44 | 0.868 | 0.0364 | 0.1512 | 0.609
7226 | 21201770 | 0 | 2.1 | 2.5 | 120 | 229.6 | 234.2 | 5091.9 | 0 | 0 | 27.9 | 81.7 | 3.8 | 2.3 | 0 | 6.1 | 180 | 1145.4 | 45373.4 | 1663 | 3015 | 4.56 | 0.57 | 0.026 | 0.091 | 0.386 | 0.014 | 22.31667 | 27.73333 | 1 | 1 | 5.472 | 0.684 | 0.0312 | 0.1092 | 0.4632
7227 | 21301806 | 0 | 0 | 2.3 | 122 | 212.6 | 209.3 | 5322.1 | 0 | 0 | 22.6 | 68.2 | 4.9 | 6.2 | 0 | 5.8 | 0 | 907 | 45700 | 1623 | 2426 | 4.62 | 0.74 | 0.026 | 0.112 | 0.444 | 0.026 | 25.48333 | 29.85 | 1 | 1 | 5.6364 | 0.9028 | 0.03172 | 0.13664 | 0.54168
7228 | 21401815 | 0 | 1 | 1.8 | 122 | 224.8 | 245.5 | 5324.8 | 0 | 0 | 20.8 | 82.5 | 1.2 | 11.5 | 1.7 | 5.7 | 190 | 1651 | 59000 | 1628 | 3302 | 4.59 | 0.6 | 0.025 | 0.113 | 0.447 | 0.007 | 22.01667 | 38.78333 | 1 | 1 | 5.5998 | 0.732 | 0.0305 | 0.13786 | 0.54534
7229 | 21101802 | 0 | 1 | 1 | 130 | 219.7 | 234.7 | 5884.5 | 10 | 20 | 3.2 | 56.3 | 4.5 | 2.8 | 0 | 4.4 | 0 | 974.5 | 34037.8 | 1635 | 2534 | 4.63 | 0.84 | 0.024 | 0.117 | 0.469 | 0.013 | 25.3 | 19.9 | 1 | 1 | 6.019 | 1.092 | 0.0312 | 0.1521 | 0.6097
7230 | 21301807 | 0 | 0 | 3.2 | 131 | 219.5 | 210 | 5942.9 | 0 | 0 | 31.9 | 56.8 | 2.6 | 6.9 | 0 | 4.8 | 310 | 586 | 41400 | 1613 | 2291 | 4.59 | 0.6 | 0.025 | 0.113 | 0.447 | 0.023 | 28.36667 | 27.73333 | 1 | 1 | 6.0129 | 0.786 | 0.03275 | 0.14803 | 0.58557
7231 | 21201771 | 0 | 1.6 | 0.1 | 131 | 234.2 | 236.7 | 6007.9 | 0 | 0 | 28.4 | 74.5 | 2.4 | 4.9 | 0 | 8.3 | 0 | 1062.9 | 42615.3 | 1578 | 2608 | 4.61 | 0.71 | 0.019 | 0.108 | 0.527 | 0.01 | 26.01667 | 24.48333 | 1 | 1 | 6.0391 | 0.9301 | 0.02489 | 0.14148 | 0.69037
7232 | 21401816 | 0 | 0 | 3.1 | 119 | 224.7 | 240.4 | 5496.3 | 0 | 0 | 27.4 | 78.3 | 2.5 | 8.2 | 0 | 5.7 | 910 | 479 | 52200 | 1588 | 2680 | 4.5 | 0.46 | 0.02 | 0.103 | 0.486 | 0.007 | 23.51667 | 34.73333 | 1 | 1 | 5.355 | 0.5474 | 0.0238 | 0.12257 | 0.57834
7233 | 21101803 | 0 | 0 | 2.5 | 123 | 229.5 | 237.4 | 5987.7 | 0 | 0 | 28.4 | 77.8 | 4.4 | 2.8 | 0 | 5 | 0 | 403.6 | 43200.8 | 1622 | 2786 | 4.61 | 0.61 | 0.023 | 0.113 | 0.441 | 0.018 | 25.48333 | 34.86667 | 1 | 1 | 5.6703 | 0.7503 | 0.02829 | 0.13899 | 0.54243
7234 | 21301808 | 0 | 0.1 | 3 | 130 | 218.8 | 218 | 6127.6 | 0 | 0 | 30.6 | 58 | 2.9 | 8.6 | 0 | 5.4 | 520 | 1081 | 41400 | 1551 | 2632 | 4.56 | 0.57 | 0.026 | 0.091 | 0.386 | 0.014 | 28.18333 | 27.5 | 1 | 1 | 5.928 | 0.741 | 0.0338 | 0.1183 | 0.5018
7235 | 21201772 | 0 | 0 | 2.7 | 130 | 244.8 | 225.7 | 5947 | 0 | 0 | 28.3 | 86.1 | 5.6 | 3.3 | 0 | 5.5 | 50 | 1146.1 | 50782.9 | 1586 | 2718 | 4.5 | 0.46 | 0.02 | 0.103 | 0.486 | 0.006 | 27.01667 | 29.48333 | 1 | 1 | 5.85 | 0.598 | 0.026 | 0.1339 | 0.6318
7236 | 21401817 | 0 | 0 | 3.1 | 131 | 214 | 244.6 | 5685.6 | 0 | 0 | 23.2 | 60.1 | 1.8 | 6.6 | 0 | 5.2 | 290 | 1211 | 32700 | 1563 | 3285 | 4.59 | 0.6 | 0.025 | 0.113 | 0.447 | 0.007 | 24.1 | 23.9 | 1 | 1 | 6.0129 | 0.786 | 0.03275 | 0.14803 | 0.58557
7239 | 21201773 | 0 | 0 | 2.5 | 100 | 233.7 | 225.2 | 4361.4 | 0 | 0 | 18.6 | 115 | 4.4 | 3.6 | 0 | 6.2 | 0 | 1155.4 | 67272.8 | 1589 | 2575 | 4.6 | 0.62 | 0.026 | 0.101 | 0.398 | 0.008 | 19.88333 | 38.48333 | 1 | 1 | 4.6 | 0.62 | 0.026 | 0.101 | 0.398
7240 | 21101805 | 0 | 1.7 | 2.4 | 120 | 230.4 | 238.6 | 5147.6 | 11 | 19 | 5.9 | 74.5 | 3.9 | 1.9 | 0 | 7.8 | 0 | 483.1 | 47099.4 | 1603 | 2704 | 4.54 | 0.53 | 0.021 | 0.117 | 0.473 | 0.006 | 21.71667 | 26.33333 | 1 | 1 | 5.448 | 0.636 | 0.0252 | 0.1404 | 0.5676
7241 | 21401818 | 0 | 0 | 2.6 | 130 | 222.8 | 227.7 | 6491.7 | 0 | 0 | 25.1 | 67.7 | 3.5 | 7.5 | 0 | 5.8 | 990 | 835 | 48800 | 1554 | 2547 | 4.63 | 0.67 | 0.029 | 0.113 | 0.451 | 0.009 | 28.78333 | 31.91667 | 1 | 1 | 6.019 | 0.871 | 0.0377 | 0.1469 | 0.5863
7243 | 21301810 | 0 | 0 | 2.4 | 132 | 199.6 | 210.8 | 6276.7 | 0 | 0 | 27.1 | 40.4 | 6 | 5.8 | 0 | 5.8 | 1340 | 42 | 37000 | 1650 | 1995 | 4.63 | 0.75 | 0.025 | 0.106 | 0.479 | 0.009 | 30 | 25.13333 | 1 | 1 | 6.1116 | 0.99 | 0.033 | 0.13992 | 0.63228
7244 | 21401819 | 0 | 0.1 | 3 | 130 | 214.5 | 238.9 | 5746.3 | 0 | 0 | 24.5 | 59.6 | 4.7 | 4.8 | 0 | 5.2 | 610 | 708 | 42400 | 1622 | 2476 | 4.59 | 0.6 | 0.025 | 0.113 | 0.447 | 0.011 | 24.98333 | 31.81667 | 1 | 1 | 5.967 | 0.78 | 0.0325 | 0.1469 | 0.5811
7245 | 21201775 | 0 | 0 | 0 | 163 | 272.8 | 234.1 | 7854.8 | 30 | 0 | 16.2 | 63.2 | 6.5 | 4.4 | 0 | 11 | 0 | 1100.5 | 47447.8 | 1609 | 3694 | 4.66 | 1.08 | 0.019 | 0.096 | 0.517 | 0.008 | 38.45 | 34.61667 | 1 | 1 | 7.5958 | 1.7604 | 0.03097 | 0.15648 | 0.84271
7246 | 21101807 | 0 | 0 | 2.5 | 156 | 219.1 | 238.9 | 6402 | 0 | 0 | 31.3 | 31.6 | 5.5 | 3.7 | 0 | 2.2 | 0 | 401.3 | 20715.6 | 1660 | 1912 | 4.65 | 0.84 | 0.021 | 0.111 | 0.443 | 0.018 | 27.03333 | 13.01667 | 1 | 1 | 7.254 | 1.3104 | 0.03276 | 0.17316 | 0.69108
7247 | 21401820 | 0 | 0 | 2.5 | 128 | 230.4 | 220.3 | 6294.9 | 0 | 0 | 29.5 | 72.5 | 5 | 4.8 | 0 | 6.8 | 400 | 1075 | 45200 | 1629 | 2672 | 4.63 | 0.67 | 0.029 | 0.113 | 0.451 | 0.022 | 29.88333 | 31.98333 | 1 | 1 | 5.9264 | 0.8576 | 0.03712 | 0.14464 | 0.57728
7248 | 21101808 | 0 | 0.3 | 0.5 | 131 | 235.3 | 232 | 6487.5 | 16 | 14 | 15.5 | 58.7 | 3.4 | 3.3 | 0 | 6.7 | 700 | 861.4 | 38250.5 | 1651 | 3092 | 4.63 | 0.75 | 0.025 | 0.106 | 0.479 | 0.013 | 28.18333 | 23.7 | 1 | 1 | 6.0653 | 0.9825 | 0.03275 | 0.13886 | 0.62749
7249 | 21301812 | 0 | 0.8 | 1.9 | 140 | 221.9 | 217.9 | 6920 | 0 | 0 | 33.3 | 48.6 | 6.9 | 3.3 | 0 | 6.5 | 470 | 107 | 39700 | 1701 | 2087 | 4.66 | 0.82 | 0.02 | 0.116 | 0.492 | 0.013 | 33.45 | 26.85 | 1 | 1 | 6.524 | 1.148 | 0.028 | 0.1624 | 0.6888
7250 | 21201776 | 0 | 0.1 | 2.5 | 132 | 172 | 231 | 7427.5 | 0 | 0 | 28.7 | 11.3 | 7.1 | 1.2 | 0 | 0 | 0 | 380 | 8599.9 | 1635 | 508 | 4.63 | 0.67 | 0.029 | 0.113 | 0.451 | 0.01 | 32.91667 | 6.566667 | 1 | 1 | 6.1116 | 0.8844 | 0.03828 | 0.14916 | 0.59532
7251 | 21401821 | 0 | 0 | 2.2 | 131 | 178.4 | 225.7 | 7075.4 | 0 | 0 | 22.5 | 25.3 | 7.9 | 3.6 | 0 | 5.7 | 350 | 459 | 20000 | 1599 | 1171 | 4.6 | 0.62 | 0.016 | 0.104 | 0.531 | 0.015 | 33.18333 | 15.95 | 1 | 1 | 6.026 | 0.8122 | 0.02096 | 0.13624 | 0.69561
7252 | 21301813 | 0 | 0.4 | 2.4 | 131 | 208.2 | 206.7 | 6157.8 | 0 | 0 | 32.5 | 44.4 | 7.1 | 3.6 | 0 | 7 | 120 | 77 | 35600 | 1634 | 2637 | 4.57 | 0.54 | 0.023 | 0.107 | 0.49 | 0.009 | 29.8 | 23.98333 | 1 | 1 | 5.9867 | 0.7074 | 0.03013 | 0.14017 | 0.6419
7254 | 21401822 | 0 | 0.1 | 2.3 | 131 | 219.8 | 212.4 | 5801 | 0 | 0 | 28.2 | 60.7 | 5.5 | 5.3 | 0 | 7.2 | 830 | 234 | 40600 | 1611 | 2998 | 4.65 | 0.71 | 0.03 | 0.114 | 0.471 | 0.012 | 28.56667 | 30.13333 | 1 | 1 | 6.0915 | 0.9301 | 0.0393 | 0.14934 | 0.61701
7255 | 21101810 | 0 | 0 | 2 | 132 | 238.3 | 238 | 6695.7 | 0 | 0 | 29.3 | 76.9 | 4 | 3.5 | 0 | 5.5 | 230 | 1008.2 | 42553 | 1659 | 2530 | 4.65 | 0.71 | 0.03 | 0.114 | 0.471 | 0.018 | 28.33333 | 25.4 | 1 | 1 | 6.138 | 0.9372 | 0.0396 | 0.15048 | 0.62172
7256 | 21301814 | 0 | 0.5 | 3.1 | 146 | 221.3 | 218.9 | 7236.9 | 0 | 0 | 37.2 | 38.1 | 7.5 | 2.4 | 0 | 4.5 | 0 | 335 | 30000 | 1629 | 1891 | 4.66 | 0.82 | 0.02 | 0.116 | 0.492 | 0.019 | 33.05 | 20.11667 | 1 | 1 | 6.8036 | 1.1972 | 0.0292 | 0.16936 | 0.71832
7257 | 21201778 | 0 | 0 | 2 | 131 | 230.4 | 241.9 | 6789.2 | 18 | 12 | 9 | 60.1 | 5.2 | 3.7 | 0 | 5 | 350 | 729 | 36016.7 | 1630 | 2273 | 4.58 | 0.66 | 0.022 | 0.11 | 0.446 | 0.015 | 28.81667 | 22.5 | 1 | 1 | 5.9998 | 0.8646 | 0.02882 | 0.1441 | 0.58426
7258 | 21401823 | 0 | 0 | 2.3 | 132 | 220.1 | 230.3 | 6121.7 | 0 | 0 | 31.3 | 56.5 | 6 | 3.5 | 0 | 7.6 | 300 | 495 | 41200 | 1641 | 2851 | 4.56 | 0.54 | 0.029 | 0.104 | 0.408 | 0.012 | 27.75 | 27.25 | 1 | 1 | 6.0192 | 0.7128 | 0.03828 | 0.13728 | 0.53856
7259 | 21101811 | 0 | 1.1 | 2.1 | 130 | 244.2 | 239.5 | 6524.3 | 0 | 0 | 33.6 | 80.6 | 4.2 | 3.9 | 0 | 5.9 | 680 | 1644.8 | 45042 | 1614 | 2843 | 4.66 | 0.82 | 0.02 | 0.116 | 0.492 | 0.011 | 27.46667 | 31.33333 | 1 | 1 | 6.058 | 1.066 | 0.026 | 0.1508 | 0.6396
7260 | 21301815 | 0 | 0.5 | 2.8 | 134 | 197.9 | 218.7 | 6239.9 | 0 | 0 | 31.2 | 32.7 | 6.5 | 2.8 | 0.9 | 5 | 0 | 314 | 32400 | 1620 | 2893 | 4.6 | 0.62 | 0.016 | 0.104 | 0.531 | 0.01 | 28.58333 | 21.3 | 1 | 1 | 6.164 | 0.8308 | 0.02144 | 0.13936 | 0.71154
7261 | 21201779 | 0 | 0 | 2.3 | 133 | 233 | 235.7 | 6601.5 | 18 | 12 | 7.5 | 62.6 | 4.4 | 4 | 0 | 5.4 | 0 | 836.3 | 35634.2 | 1613 | 2130 | 4.68 | 0.74 | 0.019 | 0.099 | 0.493 | 0.006 | 28.75 | 21.61667 | 1 | 1 | 6.2244 | 0.9842 | 0.02527 | 0.13167 | 0.65569
7262 | 21401824 | 0 | 0 | 2.2 | 131 | 217.6 | 224.7 | 5953.6 | 0 | 0 | 28.2 | 58.3 | 4.8 | 4.7 | 0 | 7 | 760 | 530 | 42300 | 1622 | 2937 | 4.63 | 0.75 | 0.025 | 0.106 | 0.479 | 0.012 | 27.65 | 29.21667 | 1 | 1 | 6.0653 | 0.9825 | 0.03275 | 0.13886 | 0.62749
7263 | 21101812 | 0 | 0 | 1.9 | 140 | 220.8 | 239.5 | 6268 | 0 | 0 | 32.9 | 47.4 | 5 | 3.1 | 0 | 6.7 | 350 | 841.2 | 31168.5 | 1602 | 2601 | 4.57 | 0.54 | 0.023 | 0.107 | 0.49 | 0.006 | 26.35 | 19.73333 | 1 | 1 | 6.398 | 0.756 | 0.0322 | 0.1498 | 0.686
7264 | 21301816 | 0 | 0.6 | 2.6 | 149 | 214 | 217 | 6812.2 | 0 | 0 | 34.2 | 30.6 | 7.9 | 0.7 | 2.5 | 3.3 | 0 | 161 | 24000 | 1599 | 2175 | 4.63 | 0.75 | 0.025 | 0.106 | 0.479 | 0.007 | 31.45 | 15.66667 | 1 | 1 | 6.8987 | 1.1175 | 0.03725 | 0.15794 | 0.71371
7265 | 21201780 | 0 | 0 | 2 | 133 | 230 | 244.2 | 6486.5 | 15 | 15 | 8.1 | 59.1 | 4.9 | 3.8 | 0 | 5.4 | 0 | 1161.7 | 36119.2 | 1633 | 2179 | 4.51 | 0.47 | 0.026 | 0.108 | 0.447 | 0.007 | 27.25 | 21.8 | 1 | 1 | 5.9983 | 0.6251 | 0.03458 | 0.14364 | 0.59451
7266 | 21401825 | 0 | 0 | 2.1 | 132 | 221.3 | 225.8 | 5978.2 | 0 | 0 | 30.5 | 58.9 | 4.8 | 4.1 | 0 | 7 | 1100 | 772 | 43600 | 1617 | 2869 | 4.6 | 0.62 | 0.016 | 0.104 | 0.531 | 0.013 | 28.2 | 30.15 | 1 | 1 | 6.072 | 0.8184 | 0.02112 | 0.13728 | 0.70092
7267 | 21101813 | 0 | 0.9 | 1.6 | 140 | 218.8 | 235.3 | 6189.9 | 0 | 0 | 32.5 | 46.5 | 4.4 | 2.1 | 0 | 5.3 | 390 | 601 | 27960.1 | 1611 | 2058 | 4.6 | 0.62 | 0.016 | 0.104 | 0.531 | 0.017 | 29.28333 | 17.48333 | 1 | 1 | 6.44 | 0.868 | 0.0224 | 0.1456 | 0.7434
7268 | 21301817 | 0 | 0.5 | 2.7 | 151 | 200.3 | 217.8 | 6628 | 0 | 0 | 35.4 | 14.4 | 8.1 | 1.5 | 2.5 | 2.6 | 0 | 213 | 18600 | 1628 | 2293 | 4.63 | 0.75 | 0.025 | 0.106 | 0.479 | 0.008 | 30.51667 | 12.53333 | 1 | 1 | 6.9913 | 1.1325 | 0.03775 | 0.16006 | 0.72329
7269 | 21201781 | 0 | 0 | 2 | 126 | 233.3 | 231.5 | 6191.4 | 0 | 0 | 27.2 | 80.5 | 5 | 3.1 | 0 | 5.6 | 470 | 693.9 | 42449.2 | 1598 | 2505 | 4.65 | 0.71 | 0.03 | 0.114 | 0.471 | 0.014 | 27.43333 | 25.85 | 1 | 1 | 5.859 | 0.8946 | 0.0378 | 0.14364 | 0.59346
7270 | 21101814 | 0 | 0 | 2.4 | 131 | 230.1 | 235.8 | 6256.2 | 0 | 0 | 30.9 | 68.5 | 5.5 | 2.5 | 0 | 7.6 | 500 | 357 | 41154.8 | 1638 | 2167 | 4.57 | 0.54 | 0.023 | 0.107 | 0.49 | 0.012 | 26.78333 | 25.63333 | 1 | 1 | 5.9867 | 0.7074 | 0.03013 | 0.14017 | 0.6419
7272 | 21301818 | 0 | 0.6 | 2.3 | 130 | 200.2 | 217.2 | 5903.8 | 0 | 0 | 26.5 | 43.3 | 4.7 | 3.6 | 0 | 6.2 | 0 | 222 | 33500 | 1634 | 1860 | 4.56 | 0.54 | 0.029 | 0.104 | 0.408 | 0.013 | 27.25 | 23.26667 | 1 | 1 | 5.928 | 0.702 | 0.0377 | 0.1352 | 0.5304
7273 | 21201782 | 0 | 0.9 | 0 | 130 | 228.7 | 234.1 | 5731.8 | 10 | 20 | 9.7 | 59 | 3.5 | 3.4 | 0.9 | 6.7 | 320 | 486.4 | 35889.8 | 1591 | 2419 | 4.548462 | 0.5238462 | 0.02830769 | 0.1049231 | 0.417 | 0.008 | 25.13333 | 22.73333 | 1 | 1 | 5.913 | 0.681 | 0.0368 | 0.1364 | 0.5421
7274 | 21401827 | 0 | 0 | 2.5 | 138 | 210.3 | 231.6 | 6384 | 0 | 0 | 34.4 | 38.3 | 7.1 | 2.1 | 0 | 5.6 | 0 | 495 | 30800 | 1626 | 2199 | 4.66 | 0.82 | 0.02 | 0.116 | 0.492 | 0.012 | 29.51667 | 20.93333 | 1 | 1 | 6.4308 | 1.1316 | 0.0276 | 0.16008 | 0.67896
7275 | 21101815 | 0 | 1 | 2 | 131 | 229.9 | 238.6 | 5271.9 | 0 | 0 | 30.7 | 67.9 | 5.1 | 1.9 | 0 | 8 | 370 | 1358.4 | 43360.3 | 1572 | 3115 | 4.4 | 0.31 | 0.038 | 0.091 | 0.381 | 0.006 | 22.31667 | 25.93333 | 1 | 1 | 5.764 | 0.4061 | 0.04978 | 0.11921 | 0.49911
7276 | 21301819 | 0 | 0 | 2.8 | 136 | 209.6 | 217.3 | 6031.1 | 0 | 0 | 28.8 | 45.2 | 5.4 | 3 | 0 | 6 | 110 | 567 | 38000 | 1608 | 1852 | 4.4 | 0.31 | 0.038 | 0.091 | 0.381 | 0.009 | 27.81667 | 25.45 | 1 | 1 | 5.984 | 0.4216 | 0.05168 | 0.12376 | 0.51816
7277 | 21201783 | 0 | 1 | 0 | 135 | 227.3 | 235.7 | 6566.8 | 10 | 20 | 0.9 | 61.4 | 2.4 | 4.1 | 0 | 6.7 | 860 | 440.3 | 37103 | 1608 | 1839 | 4.554444 | 0.5218519 | 0.02377778 | 0.1072593 | 0.4788519 | 0.012 | 28.56667 | 23.9 | 1 | 1 | 6.1485 | 0.7045 | 0.0321 | 0.1448 | 0.64645
7279 | 21101816 | 0 | 1 | 2 | 135 | 230.1 | 239.7 | 5133.5 | 0 | 0 | 31 | 64.4 | 5 | 2 | 0 | 8 | 310 | 300.6 | 40720.4 | 1616 | 3467 | 4.59 | 0.83 | 0.021 | 0.12 | 0.521 | 0.006 | 21.63333 | 24.46667 | 1 | 1 | 6.1965 | 1.1205 | 0.02835 | 0.162 | 0.70335
7281 | 21201784 | 0 | 1 | 1.8 | 130 | 225.4 | 242.6 | 5852.4 | 0 | 0 | 28.6 | 66.8 | 2.1 | 5 | 0 | 5.4 | 190 | 100.1 | 35577.1 | 1594 | 2947 | 4.623077 | 0.6261538 | 0.02507692 | 0.1100769 | 0.5122308 | 0.01 | 24.75 | 21.4 | 1 | 1 | 6.01 | 0.814 | 0.0326 | 0.1431 | 0.6659
7282 | 21101817 | 0 | 1 | 2 | 129 | 230 | 239.4 | 4856.4 | 15 | 15 | 1.2 | 69.4 | 4 | 3 | 0 | 8 | 230 | 123.7 | 45048.9 | 1621 | 4321 | 4.63 | 0.75 | 0.025 | 0.106 | 0.479 | 0.007 | 20.5 | 27.55 | 1 | 1 | 5.9727 | 0.9675 | 0.03225 | 0.13674 | 0.61791
7283 | 21401829 | 0 | 0 | 2.9 | 130 | 211.5 | 237.6 | 6036.7 | 0 | 0 | 26.7 | 55.1 | 4 | 4.8 | 0 | 5.3 | 0 | 359 | 38300 | 1623 | 2575 | 4.49 | 0.3 | 0.039 | 0.101 | 0.366 | 0.012 | 32.88333 | 24.55 | 1 | 1 | 5.837 | 0.39 | 0.0507 | 0.1313 | 0.4758
7284 | 21301821 | 0 | 0 | 3.1 | 132 | 214.6 | 218.5 | 5559.4 | 0 | 0 | 27.4 | 55.1 | 4.7 | 3 | 0 | 4.9 | 0 | 173 | 37000 | 1587 | 2510 | 4.6 | 0.58 | 0.032 | 0.107 | 0.483 | 0.01 | 25.5 | 25.5 | 1 | 1 | 6.072 | 0.7656 | 0.04224 | 0.14124 | 0.63756
7285 | 21201785 | 0 | 1.1 | 2 | 131 | 227.6 | 238.8 | 4863.2 | 0 | 0 | 30.3 | 66.3 | 1.4 | 5.9 | 0 | 6.5 | 860 | 130.4 | 40467.4 | 1627 | 3064 | 4.567099 | 0.608626 | 0.02710687 | 0.1077863 | 0.4347405 | 0.008 | 20.91667 | 26.1 | 1 | 1 | 5.9829 | 0.7973 | 0.03551 | 0.1412 | 0.56951
7287 | 21101818 | 0 | 1 | 2 | 134 | 230.1 | 240.1 | 5205.9 | 0 | 0 | 31.2 | 64.9 | 4 | 3 | 0 | 8 | 120 | 201.3 | 43983.3 | 1611 | 2640 | 4.58 | 0.66 | 0.022 | 0.11 | 0.446 | 0.01 | 21.9 | 25.48333 | 1 | 1 | 6.1372 | 0.8844 | 0.02948 | 0.1474 | 0.59764
7288 | 21301822 | 0 | 0 | 3.2 | 136 | 217.5 | 217 | 5363.7 | 0 | 0 | 28.2 | 53.6 | 4.5 | 4.3 | 0 | 4.3 | 90 | 330 | 37400 | 1586 | 3045 | 4.62 | 0.62 | 0.023 | 0.109 | 0.454 | 0.008 | 24.78333 | 25.26667 | 1 | 1 | 6.2832 | 0.8432 | 0.03128 | 0.14824 | 0.61744
7289 | 21201786 | 0 | 1 | 1 | 130 | 227.8 | 231.6 | 6164 | 8 | 22 | 4.1 | 63.7 | 2.9 | 3.7 | 1.2 | 6.2 | 1000 | 208.3 | 39555 | 1597 | 2233 | 4.615385 | 0.6107692 | 0.02507692 | 0.1085385 | 0.4606923 | 0.008 | 27.3 | 23.86667 | 1 | 1 | 6 | 0.794 | 0.0326 | 0.1411 | 0.5989
7290 | 21401831 | 0 | 0 | 0 | 140 | 213.5 | 238.5 | 4818.7 | 0 | 0 | 29.7 | 43.6 | 4.8 | 2.6 | 0.9 | 5.1 | 310 | 402 | 34800 | 1616 | 2122 | 4.4095 | 0.348 | 0.0399 | 0.09955 | 0.3772 | 0.009 | 21.98333 | 23.53333 | 1 | 1 | 6.1733 | 0.4872 | 0.05586 | 0.13937 | 0.52808
7291 | 21101819 | 0 | 1 | 2 | 130 | 160 | 238.6 | 0 | 15 | 15 | 0.7 | 64.3 | 4 | 3 | 0 | 8 | 30 | 212.1 | 0 | 1588 | 4103 | 4.63 | 0.75 | 0.025 | 0.106 | 0.479 | 0.007 | 21.58333 | 25.4 | 1 | 1 | 6.019 | 0.975 | 0.0325 | 0.1378 | 0.6227
7293 | 21201787 | 0 | 1.2 | 1 | 132 | 238.2 | 237.5 | 5924.4 | 9 | 22 | 0.6 | 75.1 | 2 | 4.2 | 0 | 7.9 | 1520 | 137.2 | 45552.2 | 1576 | 2874 | 4.4 | 0.31 | 0.038 | 0.091 | 0.381 | 0.006 | 25.58333 | 29.16667 | 1 | 1 | 5.808 | 0.4092 | 0.05016 | 0.12012 | 0.50292
7294 | 21401832 | 0 | 0 | 2.5 | 125 | 226 | 223.1 | 5882.2 | 0 | 0 | 25.9 | 75.1 | 4.2 | 6 | 0 | 6.5 | 250 | 987 | 53900 | 1620 | 2718 | 4.4 | 0.31 | 0.038 | 0.091 | 0.381 | 0.008 | 27.46667 | 35.43333 | 1 | 1 | 5.5 | 0.3875 | 0.0475 | 0.11375 | 0.47625
7295 | 21101820 | 0 | 2 | 0 | 132 | 228.8 | 227.4 | 6620.3 | 0 | 0 | 32.5 | 64.8 | 8.1 | 0 | 0 | 4.7 | 0 | 63.9 | 38397.9 | 1637 | 2282 | 4.66 | 1.08 | 0.019 | 0.096 | 0.517 | 0.013 | 29.4 | 22.15 | 1 | 1 | 6.1512 | 1.4256 | 0.02508 | 0.12672 | 0.68244
7296 | 21301824 | 0 | 1.1 | 1.9 | 111 | 219.4 | 218.3 | 4900.7 | 0 | 0 | 20.6 | 88.2 | 2 | 7 | 0 | 6.2 | 0 | 680 | 60000 | 1605 | 3238 | 4.63 | 0.75 | 0.025 | 0.106 | 0.479 | 0.009 | 22.51667 | 39.25 | 1 | 1 | 5.1393 | 0.8325 | 0.02775 | 0.11766 | 0.53169
7297 | 21201788 | 0 | 0 | 3 | 132 | 220 | 240.4 | 5902.3 | 0 | 0 | 26.7 | 61.5 | 3.6 | 4.4 | 0 | 6.8 | 500 | 33.4 | 36073.4 | 1611 | 2357 | 4.65 | 0.84 | 0.021 | 0.111 | 0.443 | 0.007 | 25.16667 | 21.85 | 1 | 1 | 6.138 | 1.1088 | 0.02772 | 0.14652 | 0.58476
7298 | 21401833 | 0 | 0 | 3 | 125 | 226.7 | 223.4 | 6197.5 | 0 | 0 | 26.1 | 75.6 | 4.1 | 5.5 | 0 | 5 | 500 | 644 | 47800 | 1625 | 2924 | 4.51 | 0.47 | 0.026 | 0.108 | 0.447 | 0.013 | 28.81667 | 31.93333 | 1 | 1 | 5.6375 | 0.5875 | 0.0325 | 0.135 | 0.55875
7299 | 21101821 | 0 | 1.5 | 1.5 | 128 | 228.8 | 224 | 6552.5 | 0 | 0 | 28 | 72.5 | 5.4 | 2 | 0 | 4.4 | 500 | 458.3 | 40517.7 | 1657 | 2636 | 4.49 | 0.3 | 0.039 | 0.101 | 0.366 | 0.021 | 29.55 | 24.26667 | 1 | 1 | 5.7472 | 0.384 | 0.04992 | 0.12928 | 0.46848
7300 | 21301825 | 0 | 0 | 3.2 | 131 | 219.6 | 213.9 | 6225.7 | 0 | 0 | 31 | 57.9 | 4.1 | 6.5 | 0 | 4.2 | 580 | 473 | 44600 | 1646 | 2234 | 4.63 | 0.75 | 0.025 | 0.106 | 0.479 | 0.017 | 29.21667 | 29.3 | 1 | 1 | 6.0653 | 0.9825 | 0.03275 | 0.13886 | 0.62749
7301 | 21201789 | 0 | 0 | 2.1 | 132 | 227.7 | 232.1 | 6201.8 | 0 | 0 | 23.3 | 72.2 | 3.7 | 5.6 | 0 | 6.3 | 450 | 149.1 | 39587.9 | 1619 | 2474 | 4.66 | 1.08 | 0.019 | 0.096 | 0.517 | 0.009 | 27.41667 | 23.88333 | 1 | 1 | 6.1512 | 1.4256 | 0.02508 | 0.12672 | 0.68244
7302 | 21101822 | 0 | 2 | 1 | 126 | 226.1 | 221.2 | 6164.8 | 0 | 0 | 31.3 | 69.2 | 10.7 | 0 | 0 | 6.5 | 230 | 430.4 | 44207.2 | 1623 | 2547 | 4.6 | 0.62 | 0.016 | 0.104 | 0.531 | 0.009 | 28.15 | 26.41667 | 1 | 1 | 5.796 | 0.7812 | 0.02016 | 0.13104 | 0.66906
7303 | 21401834 | 0 | 0 | 3.1 | 126 | 225.9 | 229.9 | 5622.6 | 0 | 0 | 22.1 | 78.2 | 1.1 | 8.4 | 0.1 | 5.4 | 480 | 906 | 54300 | 1647 | 2661 | 4.49 | 0.3 | 0.039 | 0.101 | 0.366 | 0.011 | 25.46667 | 36.88333 | 1 | 1 | 5.6574 | 0.378 | 0.04914 | 0.12726 | 0.46116
7304 | 21301826 | 0 | 0 | 3 | 130 | 219.8 | 213.7 | 5568.4 | 0 | 0 | 28.7 | 60.9 | 4 | 6 | 0 | 6.1 | 400 | 378 | 43900 | 1599 | 2495 | 4.63 | 0.75 | 0.025 | 0.106 | 0.479 | 0.018 | 26.06667 | 29.2 | 1 | 1 | 6.019 | 0.975 | 0.0325 | 0.1378 | 0.6227
7306 | 21401835 | 0 | 0 | 3 | 138 | 224.8 | 219.4 | 6641.2 | 0 | 0 | 30.2 | 56.4 | 3.6 | 4.9 | 0 | 3.4 | 600 | 363 | 33500 | 1581 | 3038 | 4.6 | 0.62 | 0.016 | 0.104 | 0.531 | 0.008 | 33.58333 | 22.63333 | 1 | 1 | 6.348 | 0.8556 | 0.02208 | 0.14352 | 0.73278
7307 | 21101823 | 0 | 1.5 | 1.5 | 138 | 227 | 236.5 | 6770.6 | 0 | 0 | 29.5 | 59.2 | 9.9 | 0 | 0 | 3.5 | 500 | 349 | 36539.1 | 1604 | 2101 | 4.63 | 0.75 | 0.025 | 0.106 | 0.479 | 0.013 | 28.9 | 23.4 | 1 | 1 | 6.3894 | 1.035 | 0.0345 | 0.14628 | 0.66102
7308 | 21301827 | 0 | 0.1 | 3.4 | 130 | 209.9 | 219.3 | 5778.9 | 0 | 0 | 28.9 | 50.9 | 4.3 | 4.3 | 0 | 4.1 | 440 | 454 | 37000 | 1610 | 2463 | 4.63 | 0.75 | 0.025 | 0.106 | 0.479 | 0.014 | 26.41667 | 24.23333 | 1 | 1 | 6.019 | 0.975 | 0.0325 | 0.1378 | 0.6227
7309 | 21201791 | 0 | 0.1 | 3 | 132 | 239.3 | 232.5 | 5496.2 | 0 | 0 | 26.3 | 81.3 | 4.2 | 3.3 | 0 | 5.8 | 600 | 581.8 | 44073.9 | 1646 | 2528 | 4.57 | 0.54 | 0.023 | 0.107 | 0.49 | 0.011 | 24.28333 | 26.41667 | 1 | 1 | 6.0324 | 0.7128 | 0.03036 | 0.14124 | 0.6468
7310 | 21401836 | 0 | 0 | 3.1 | 130 | 222.6 | 199.8 | 4973 | 0 | 0 | 21.6 | 71.3 | 1.7 | 6.1 | 0 | 3.5 | 380 | 653 | 36700 | 1554 | 3433 | 4.49 | 0.3 | 0.039 | 0.101 | 0.366 | 0.017 | 26.05 | 25.13333 | 1 | 1 | 5.837 | 0.39 | 0.0507 | 0.1313 | 0.4758
7311 | 21101824 | 0 | 0 | 2.5 | 101 | 138.6 | 239.5 | 5093.4 | 0 | 0 | 15.3 | 22.8 | 5.5 | 0.7 | 0 | 0 | 50 | 95.7 | 13424.2 | 1664 | 2272 | 4.62 | 1.04 | 0.025 | 0.106 | 0.454 | 0.023 | 21.45 | 8.033333 | 1 | 1 | 4.6662 | 1.0504 | 0.02525 | 0.10706 | 0.45854
7312 | 21201792 | 0 | 0 | 1 | 132 | 232.6 | 244 | 5804.1 | 18 | 10 | 7.4 | 64.9 | 3.4 | 3.8 | 1 | 6.2 | 200 | 173.5 | 38268.9 | 1646 | 2381 | 4.63 | 0.75 | 0.025 | 0.106 | 0.479 | 0.004 | 24.4 | 23.65 | 1 | 1 | 6.1116 | 0.99 | 0.033 | 0.13992 | 0.63228
7313 | 21301828 | 0 | 0 | 2.1 | 131 | 229.3 | 216.5 | 5097.2 | 0 | 0 | 20.7 | 78 | 4 | 5 | 0 | 6.1 | 570 | 243 | 43500 | 1591 | 3819 | 4.57 | 0.62 | 0.029 | 0.113 | 0.4 | 0.014 | 23.6 | 28.83333 | 1 | 1 | 5.9867 | 0.8122 | 0.03799 | 0.14803 | 0.524
7315 | 21101825 | 0 | 0 | 0 | 171 | 285.9 | 236.2 | 10299.2 | 36 | 0 | 11.6 | 67.5 | 8.9 | 4.9 | 0 | 7.5 | 230 | 481.6 | 47358.1 | 1701 | 2845 | 4.6 | 0.69 | 0.029 | 0.124 | 0.423 | 0.007 | 46.5 | 32.56667 | 1 | 1 | 7.866 | 1.1799 | 0.04959 | 0.21204 | 0.72333
7316 | 21201793 | 0 | 0 | 2.8 | 145 | 240.1 | 237.5 | 6840.8 | 0 | 0 | 27.5 | 67.5 | 7.2 | 3.5 | 0 | 3.7 | 0 | 269 | 35750.4 | 1577 | 2152 | 4.63 | 0.75 | 0.025 | 0.106 | 0.479 | 0.006 | 29.53333 | 22.2 | 1 | 1 | 6.7135 | 1.0875 | 0.03625 | 0.1537 | 0.69455
7317 | 21301829 | 0 | 0 | 3 | 131 | 219.3 | 208.5 | 5388.1 | 0 | 0 | 26.9 | 61.5 | 4 | 5.3 | 0 | 8.1 | 330 | 397 | 41700 | 1575 | 3123 | 4.56 | 0.57 | 0.03 | 0.122 | 0.437 | 0.019 | 25.9 | 28.65 | 1 | 1 | 5.9736 | 0.7467 | 0.0393 | 0.15982 | 0.57247
7318 | 21401838 | 0 | 0 | 3.2 | 132 | 225.7 | 234.6 | 6084.5 | 0 | 0 | 20.6 | 73.5 | 1.3 | 7.7 | 0 | 4.9 | 980 | 827 | 50400 | 1628 | 2833 | 4.57 | 0.62 | 0.029 | 0.113 | 0.4 | 0.011 | 26.56667 | 33.53333 | 1 | 1 | 6.0324 | 0.8184 | 0.03828 | 0.14916 | 0.528
7319 | 21301830 | 0 | 0 | 2.4 | 135 | 229.9 | 210.8 | 5350.3 | 0 | 0 | 22.8 | 72.4 | 6.5 | 5.9 | 0 | 8.4 | 50 | 396 | 55100 | 1578 | 3409 | 4.63 | 0.75 | 0.025 | 0.106 | 0.479 | 0.008 | 25.56667 | 39.83333 | 1 | 1 | 6.2505 | 1.0125 | 0.03375 | 0.1431 | 0.64665
7320 | 21201794 | 0 | 1 | 1 | 143 | 233.6 | 222.4 | 6550.9 | 0 | 0 | 28.2 | 61.9 | 5.6 | 3.3 | 1.4 | 1.2 | 0 | 283.6 | 35352 | 1634 | 2456 | 4.57 | 0.54 | 0.023 | 0.107 | 0.49 | 0.013 | 30.21667 | 21.4 | 1 | 1 | 6.5351 | 0.7722 | 0.03289 | 0.15301 | 0.7007
7321 | 21401839 | 0 | 0 | 3.3 | 141 | 224.7 | 226.9 | 6079.1 | 0 | 0 | 32.5 | 50.9 | 2.1 | 6.1 | 0 | 4.2 | 130 | 834 | 38300 | 1599 | 2268 | 4.56 | 0.57 | 0.03 | 0.122 | 0.437 | 0.012 | 27.96667 | 27.65 | 1 | 1 | 6.4296 | 0.8037 | 0.0423 | 0.17202 | 0.61617
7322 | 21101826 | 0 | 0 | 2.3 | 131 | 220.2 | 239.8 | 7610.3 | 19 | 11 | 1.2 | 58 | 6.9 | 3.6 | 0 | 4 | 0 | 136.1 | 33196.5 | 1642 | 2077 | 4.63 | 0.75 | 0.025 | 0.106 | 0.479 | 0.014 | 32.01667 | 19.23333 | 1 | 1 | 6.0653 | 0.9825 | 0.03275 | 0.13886 | 0.62749
7323 | 21201795 | 0 | 2.4 | 1 | 132 | 231.5 | 220.6 | 6012.8 | 0 | 0 | 26.2 | 73.5 | 4.9 | 2.8 | 0 | 3.1 | 710 | 475 | 38456.8 | 1608 | 2417 | 4.49 | 0.3 | 0.039 | 0.101 | 0.366 | 0.018 | 27.96667 | 23.33333 | 1 | 1 | 5.9268 | 0.396 | 0.05148 | 0.13332 | 0.48312
7324 | 21301831 | 0 | 0 | 2.6 | 130 | 231.3 | 216.8 | 5213.9 | 0 | 0 | 23.9 | 76.9 | 6.4 | 5.4 | 0 | 7.4 | 330 | 469 | 56200 | 1611 | 3508 | 4.57 | 0.54 | 0.023 | 0.107 | 0.49 | 0.013 | 24.11667 | 36.45 | 1 | 1 | 5.941 | 0.702 | 0.0299 | 0.1391 | 0.637
7325 | 21401840 | 0 | 0.1 | 3.2 | 144 | 225.2 | 240.7 | 7277.7 | 0 | 0 | 30.8 | 50.2 | 3.6 | 4.5 | 0 | 3.9 | 490 | 279 | 34400 | 1628 | 2618 | 4.63 | 0.75 | 0.025 | 0.106 | 0.479 | 0.015 | 31.78333 | 21.83333 | 1 | 1 | 6.6672 | 1.08 | 0.036 | 0.15264 | 0.68976
7326 | 21101827 | 0 | 0.7 | 2 | 139 | 226.3 | 235.4 | 7532.2 | 0 | 0 | 38.5 | 48.8 | 6.4 | 2.7 | 0 | 5.4 | 0 | 422.7 | 27906.1 | 1608 | 2725 | 4.59 | 0.52 | 0.038 | 0.108 | 0.368 | 0.013 | 32.28333 | 22.06667 | 1 | 1 | 6.3801 | 0.7228 | 0.05282 | 0.15012 | 0.51152
7327 | 21201796 | 0 | 1 | 3.9 | 131 | 231.1 | 231.3 | 6216.8 | 10 | 20 | 1.1 | 69 | 6.2 | 3 | 0 | 3.8 | 0 | 1148.9 | 38187.6 | 1659 | 2338 | 4.57 | 0.62 | 0.029 | 0.113 | 0.4 | 0.011 | 27.53333 | 23.3 | 1 | 1 | 5.9867 | 0.8122 | 0.03799 | 0.14803 | 0.524
7328 | 21301832 | 0 | 0.1 | 2.9 | 131 | 223.7 | 216.6 | 5045.3 | 0 | 0 | 22.3 | 70.8 | 6.3 | 6.1 | 0 | 8.3 | 220 | 390 | 45700 | 1626 | 4207 | 4.62 | 1.04 | 0.025 | 0.106 | 0.454 | 0.016 | 23.33333 | 30.56667 | 1 | 1 | 6.0522 | 1.3624 | 0.03275 | 0.13886 | 0.59474
7329 | 21401841 | 0 | 0 | 2.9 | 142 | 224.9 | 245.4 | 6818.6 | 0 | 0 | 32.9 | 50.2 | 4.7 | 4.4 | 0 | 5.1 | 260 | 369 | 29500 | 1596 | 2796 | 4.56 | 0.57 | 0.03 | 0.122 | 0.437 | 0.02 | 29.31667 | 19.16667 | 1 | 1 | 6.4752 | 0.8094 | 0.0426 | 0.17324 | 0.62054
7330 | 21101828 | 0 | 0 | 2 | 133 | 232.7 | 239.7 | 6864.1 | 0 | 0 | 31 | 69.1 | 6.1 | 1.5 | 0 | 5.2 | 0 | 291.4 | 34460 | 1642 | 2000 | 4.57 | 0.62 | 0.029 | 0.113 | 0.4 | 0.023 | 28.9 | 20.13333 | 1 | 1 | 6.0781 | 0.8246 | 0.03857 | 0.15029 | 0.532
7331 | 21301833 | 0 | 0 | 2.7 | 131 | 220.7 | 209.2 | 5245.7 | 0 | 0 | 22.9 | 66.4 | 5.7 | 5 | 0 | 7.5 | 500 | 364 | 41400 | 1626 | 3648 | 4.59 | 0.52 | 0.038 | 0.108 | 0.368 | 0.018 | 25.2 | 27.5 | 1 | 1 | 6.0129 | 0.6812 | 0.04978 | 0.14148 | 0.48208
7332 | 21201797 | 0 | 1.3 | 1.4 | 135 | 219.3 | 218.3 | 6188.1 | 0 | 0 | 29.8 | 54.9 | 5.2 | 2.2 | 0 | 3.6 | 0 | 945.6 | 31177.8 | 1618 | 2078 | 4.59 | 0.52 | 0.038 | 0.108 | 0.368 | 0.014 | 29.06667 | 19.15 | 1 | 1 | 6.1965 | 0.702 | 0.0513 | 0.1458 | 0.4968
7333 | 21401842 | 0 | 0 | 3.1 | 139 | 221.3 | 244.6 | 6060.3 | 0 | 0 | 32.5 | 49.8 | 4 | 4.4 | 0 | 3.6 | 1010 | 429 | 29300 | 1582 | 2770 | 4.59 | 0.52 | 0.038 | 0.108 | 0.368 | 0.017 | 25.9 | 18.68333 | 1 | 1 | 6.3801 | 0.7228 | 0.05282 | 0.15012 | 0.51152
7335 | 21301834 | 0 | 0 | 2.3 | 130 | 206.5 | 217.5 | 4973.1 | 0 | 0 | 21 | 55.4 | 6.1 | 3.6 | 0 | 6.5 | 310 | 276 | 36200 | 1609 | 3329 | 4.62 | 1.04 | 0.025 | 0.106 | 0.454 | 0.017 | 22.93333 | 23.65 | 1 | 1 | 6.006 | 1.352 | 0.0325 | 0.1378 | 0.5902
7336 | 21201798 | 0 | 1.9 | 1 | 135 | 231.4 | 231.8 | 6083.7 | 0 | 0 | 27.9 | 68.5 | 3.9 | 3.8 | 0 | 4.1 | 0 | 1011.3 | 34215.2 | 1618 | 2504 | 4.59 | 0.6 | 0.027 | 0.123 | 0.405 | 0.01 | 26.91667 | 20.35 | 1 | 1 | 6.1965 | 0.81 | 0.03645 | 0.16605 | 0.54675
7337 | 21401843 | 0 | 0 | 3.2 | 135 | 206.6 | 230.2 | 5392.6 | 0 | 0 | 30 | 41.6 | 4 | 6.2 | 0 | 4.6 | 500 | 514 | 30400 | 1621 | 2635 | 4.62 | 1.04 | 0.025 | 0.106 | 0.454 | 0.011 | 26.18333 | 20.3 | 1 | 1 | 6.237 | 1.404 | 0.03375 | 0.1431 | 0.6129
7338 | 21101830 | 0 | 1 | 0.9 | 155 | 219.9 | 238.8 | 6191.2 | 0 | 0 | 37.6 | 27.3 | 7.1 | 3.1 | 0 | 3.2 | 350 | 160.2 | 23637 | 1622 | 2130 | 4.56 | 0.57 | 0.03 | 0.122 | 0.437 | 0.01 | 26.16667 | 13.85 | 1 | 1 | 7.068 | 0.8835 | 0.0465 | 0.1891 | 0.67735
7339 | 21301835 | 0 | 0.7 | 1.9 | 123 | 218.8 | 216.4 | 5099.7 | 0 | 0 | 22.7 | 72.9 | 4.8 | 3.6 | 0 | 6.5 | 140 | 704 | 46600 | 1589 | 3735 | 4.63 | 0.53 | 0.041 | 0.107 | 0.408 | 0.014 | 23.61667 | 31.58333 | 1 | 1 | 5.6949 | 0.6519 | 0.05043 | 0.13161 | 0.50184
7340 | 21201799 | 0 | 1.3 | 1 | 125 | 230.1 | 238.1 | 5095.6 | 0 | 0 | 27.1 | 78 | 2.8 | 4.6 | 0 | 6 | 390 | 862.4 | 45156.3 | 1601 | 3136 | 4.54 | 0.57 | 0.033 | 0.122 | 0.416 | 0.009 | 21.96667 | 28.5 | 1 | 1 | 5.675 | 0.7125 | 0.04125 | 0.1525 | 0.52
7341 | 21101831 | 0 | 0.3 | 1 | 151 | 248.6 | 237.6 | 7999.9 | 18 | 12 | 20.7 | 46.9 | 6.3 | 1.1 | 0 | 3.4 | 410 | 255.7 | 29867.7 | 1610 | 1837 | 4.65 | 0.76 | 0.02 | 0.106 | 0.505 | 0.017 | 33.95 | 18.2 | 1 | 1 | 7.0215 | 1.1476 | 0.0302 | 0.16006 | 0.76255
7342 | 21401844 | 0 | 0 | 1.1 | 140 | 225 | 239.5 | 6595.5 | 0 | 0 | 30.7 | 54.1 | 5.7 | 2.9 | 0 | 4.9 | 130 | 406 | 41000 | 1662 | 2355 | 4.56 | 0.57 | 0.03 | 0.122 | 0.437 | 0.01 | 28.81667 | 27.45 | 1 | 1 | 6.384 | 0.798 | 0.042 | 0.1708 | 0.6118
7344 | 21201800 | 0 | 1.7 | 0.3 | 130 | 240.1 | 236.9 | 5499.3 | 0 | 0 | 27.9 | 82.2 | 1.6 | 5.3 | 0 | 7.9 | 750 | 765.3 | 48919.3 | 1628 | 3376 | 4.565385 | 0.5169231 | 0.03123077 | 0.1123846 | 0.3858462 | 0.01 | 23.81667 | 33.55 | 1 | 1 | 5.935 | 0.672 | 0.0406 | 0.1461 | 0.5016
7345 | 21401845 | 0 | 0.1 | 2.8 | 120 | 222.8 | 233.3 | 5252 | 0 | 0 | 20.6 | 82.2 | 3.7 | 5.3 | 0 | 5.5 | 170 | 455 | 53800 | 1644 | 2627 | 4.55 | 0.54 | 0.032 | 0.107 | 0.382 | 0.015 | 23.53333 | 35.33333 | 1 | 1 | 5.46 | 0.648 | 0.0384 | 0.1284 | 0.4584
7346 | 21101832 | 0 | 1 | 0.9 | 131 | 227.1 | 238.2 | 6336.1 | 0 | 0 | 28.3 | 68.2 | 3.9 | 2.5 | 0 | 6.9 | 500 | 378.2 | 40016.5 | 1638 | 3077 | 4.55 | 0.54 | 0.032 | 0.107 | 0.382 | 0.014 | 26.85 | 25.03333 | 1 | 1 | 5.9605 | 0.7074 | 0.04192 | 0.14017 | 0.50042
7348 | 21201801 | 0 | 1.3 | 1.9 | 131 | 227.6 | 218.6 | 6184.8 | 0 | 0 | 31.9 | 64.7 | 1.9 | 4.7 | 0 | 6.7 | 1290 | 703.5 | 42641.8 | 1631 | 2605 | 4.543664 | 0.4667939 | 0.03068702 | 0.1087863 | 0.3812977 | 0.009 | 29.01667 | 26.1 | 1 | 1 | 5.9522 | 0.6115 | 0.0402 | 0.14251 | 0.4995
7349 | 21401846 | 0 | 0 | 2.9 | 138 | 226.6 | 233.8 | 6556.1 | 0 | 0 | 32.1 | 56.1 | 5.8 | 2.7 | 0 | 5.6 | 0 | 611 | 39000 | 1627 | 2400 | 4.62 | 1.04 | 0.025 | 0.106 | 0.454 | 0.014 | 29.56667 | 25.76667 | 1 | 1 | 6.3756 | 1.4352 | 0.0345 | 0.14628 | 0.62652
7350 | 21101833 | 0 | 0.1 | 2 | 129 | 226.8 | 235.4 | 6344.1 | 0 | 0 | 28.8 | 68.9 | 3 | 4.6 | 0 | 6 | 300 | 476.8 | 41252.1 | 1617 | 2580 | 4.57 | 0.62 | 0.029 | 0.113 | 0.4 | 0.02 | 27.2 | 24.85 | 1 | 1 | 5.8953 | 0.7998 | 0.03741 | 0.14577 | 0.516
7351 | 21301838 | 0 | 0.1 | 2.9 | 128 | 211.7 | 217.5 | 5551.8 | 0 | 0 | 24.5 | 58.8 | 4.3 | 3.3 | 0 | 5.3 | 0 | 391 | 42700 | 1621 | 2754 | 4.57 | 0.62 | 0.029 | 0.113 | 0.4 | 0.013 | 25.61667 | 28.41667 | 1 | 1 | 5.8496 | 0.7936 | 0.03712 | 0.14464 | 0.512
7352 | 21201802 | 0 | 1.1 | 1.6 | 130 | 229.4 | 234.9 | 5677.9 | 9 | 21 | 2.8 | 66.6 | 2.6 | 3.6 | 0 | 5.7 | 840 | 666 | 41253 | 1571 | 2708 | 4.565385 | 0.5146154 | 0.03146154 | 0.1126154 | 0.3879231 | 0.009 | 26.1 | 26.61667 | 1 | 1 | 5.935 | 0.669 | 0.0409 | 0.1464 | 0.5043
7353 | 21401847 | 0 | 0 | 2.8 | 130 | 220.3 | 243.6 | 5922.6 | 0 | 0 | 30 | 59.9 | 6 | 2.5 | 0 | 5.2 | 0 | 720 | 40000 | 1616 | 2528 | 4.55 | 0.54 | 0.032 | 0.107 | 0.382 | 0.012 | 25.41667 | 26.43333 | 1 | 1 | 5.915 | 0.702 | 0.0416 | 0.1391 | 0.4966
7354 | 21101834 | 0 | 1.1 | 1 | 141 | 221.9 | 239.6 | 7104.5 | 13 | 18 | 17.7 | 32.1 | 4.4 | 2.9 | 0 | 3.5 | 300 | 239.7 | 22892.3 | 1600 | 2007 | 4.6 | 0.59 | 0.028 | 0.113 | 0.375 | 0.011 | 29.91667 | 14.1 | 1 | 1 | 6.486 | 0.8319 | 0.03948 | 0.15933 | 0.52875
7355 | 21301839 | 0 | 0 | 2.9 | 131 | 220 | 217.2 | 5449 | 0 | 0 | 24.2 | 64.8 | 4.4 | 3.1 | 0 | 6 | 220 | 622 | 46100 | 1589 | 2480 | 4.57 | 0.62 | 0.029 | 0.113 | 0.4 | 0.016 | 25.15 | 30.61667 | 1 | 1 | 5.9867 | 0.8122 | 0.03799 | 0.14803 | 0.524
7356 | 21201803 | 0 | 1 | 1.6 | 130 | 224.2 | 224.7 | 4892 | 0 | 0 | 23.7 | 70.5 | 2.7 | 4.5 | 0 | 6.2 | 1090 | 718.8 | 47555.7 | 1587 | 2948 | 4.559231 | 0.5584615 | 0.03061538 | 0.1102308 | 0.3951538 | 0.009 | 22.36667 | 29.7 | 1 | 1 | 5.927 | 0.726 | 0.0398 | 0.1433 | 0.5137
7357 | 21401848 | 0 | 0 | 2.5 | 131 | 211.4 | 232.8 | 5749.1 | 0 | 0 | 37.1 | 42.9 | 5.7 | 2.2 | 0.1 | 5.2 | 120 | 495 | 36400 | 1607 | 1746 | 4.56 | 0.57 | 0.03 | 0.122 | 0.437 | 0.011 | 25.7 | 24.51667 | 1 | 1 | 5.9736 | 0.7467 | 0.0393 | 0.15982 | 0.57247
7358 | 21401848 | 0 | 0 | 2.5 | 131 | 211.4 | 232.8 | 5749.1 | 0 | 0 | 37.1 | 42.9 | 5.7 | 2.2 | 0.1 | 5.2 | 120 | 495 | 36400 | 1607 | 1746 | 4.56 | 0.57 | 0.03 | 0.122 | 0.437 | 0.011 | 25.7 | 24.51667 | 1 | 1 | 5.9736 | 0.7467 | 0.0393 | 0.15982 | 0.57247
7359 | 21101835 | 0 | 0 | 2 | 105 | 216.3 | 239.1 | 4578.4 | 0 | 0 | 17.5 | 94.3 | 2.8 | 6 | 0 | 5 | 790 | 147.6 | 52469.7 | 1604 | 2917 | 4.53 | 0.52 | 0.031 | 0.107 | 0.385 | 0.009 | 19.31667 | 34.15 | 1 | 1 | 4.7565 | 0.546 | 0.03255 | 0.11235 | 0.40425
7360 | 21201804 | 0 | 0.9 | 1.6 | 127 | 218.4 | 234.3 | 4926 | 10 | 20 | 1.6 | 59.8 | 3 | 3.8 | 0 | 5.1 | 270 | 490.1 | 39076.6 | 1626 | 2990 | 4.521496 | 0.5051181 | 0.02844882 | 0.1084882 | 0.4032835 | 0.01 | 21.6 | 24.25 | 1 | 1 | 5.7423 | 0.6415 | 0.03613 | 0.13778 | 0.51217
7361 | 21301840 | 0 | 0 | 3.3 | 130 | 209.5 | 217.3 | 5050.8 | 0 | 0 | 23 | 56.5 | 4.3 | 3.1 | 0 | 4 | 290 | 528 | 35000 | 1596 | 3259 | 4.59 | 0.62 | 0.026 | 0.121 | 0.439 | 0.019 | 23.3 | 23.33333 | 1 | 1 | 5.967 | 0.806 | 0.0338 | 0.1573 | 0.5707
7362 | 21401849 | 0 | 0 | 3 | 146 | 220 | 241.8 | 6711 | 0 | 0 | 35.7 | 38.1 | 6.2 | 1.8 | 0 | 5 | 100 | 338 | 28500 | 1612 | 2118 | 4.45 | 0.42 | 0.022 | 0.107 | 0.462 | 0.013 | 29.51667 | 18.93333 | 1 | 1 | 6.497 | 0.6132 | 0.03212 | 0.15622 | 0.67452
7363 | 21101836 | 0 | 1.5 | 1.6 | 149 | 212 | 239.5 | 7155.5 | 0 | 0 | 40.7 | 21.8 | 6.6 | 2 | 0 | 1.1 | 150 | 102.1 | 14285.8 | 1624 | 1254 | 4.45 | 0.42 | 0.022 | 0.107 | 0.462 | 0.011 | 30.28333 | 9.466667 | 1 | 1 | 6.6305 | 0.6258 | 0.03278 | 0.15943 | 0.68838
7364 | 21301841 | 0 | 0 | 2.8 | 130 | 225.6 | 208.9 | 5706.3 | 0 | 0 | 24.8 | 70.5 | 4.3 | 3.6 | 0 | 6.9 | 140 | 672 | 47000 | 1607 | 3215 | 4.59 | 0.62 | 0.026 | 0.121 | 0.439 | 0.014 | 28.73333 | 30.86667 | 1 | 1 | 5.967 | 0.806 | 0.0338 | 0.1573 | 0.5707
7365 | 21201805 | 0 | 0.9 | 1.6 | 130 | 186 | 237 | 5886.1 | 0 | 0 | 26.8 | 29.2 | 3.9 | 3.7 | 0 | 2.8 | 100 | 558.2 | 28300.5 | 1636 | 990 | 4.543846 | 0.5353846 | 0.02446154 | 0.1171538 | 0.4359231 | 0.015 | 25.43333 | 19.25 | 1 | 1 | 5.907 | 0.696 | 0.0318 | 0.1523 | 0.5667
7367 | 21101837 | 0 | 0.7 | 1.3 | 141 | 228.5 | 240 | 7009.5 | 8 | 22 | 12.6 | 45 | 6.1 | 0.8 | 0 | 4.9 | 650 | 173.3 | 33237.7 | 1652 | 2675 | 4.55 | 0.54 | 0.032 | 0.107 | 0.382 | 0.006 | 29.45 | 19.88333 | 1 | 1 | 6.4155 | 0.7614 | 0.04512 | 0.15087 | 0.53862
7368 | 21201806 | 0 | 1 | 0.2 | 131 | 219.6 | 206.4 | 5491.7 | 0 | 0 | 20.4 | 68.4 | 1.4 | 7.5 | 0 | 4.2 | 0 | 668.3 | 43724.9 | 1620 | 2309 | 4.57 | 0.51 | 0.031 | 0.114 | 0.387 | 0.015 | 27.2 | 27.08333 | 1 | 1 | 5.9867 | 0.6681 | 0.04061 | 0.14934 | 0.50697
7369 | 21301842 | 0 | 0 | 3.1 | 132 | 225.8 | 216.2 | 5583.8 | 0 | 0 | 29.3 | 64.2 | 6.5 | 3.2 | 0 | 4.6 | 0 | 907 | 44400 | 1593 | 2899 | 4.57 | 0.62 | 0.029 | 0.113 | 0.4 | 0.011 | 26.23333 | 29.58333 | 1 | 1 | 6.0324 | 0.8184 | 0.03828 | 0.14916 | 0.528
7370 | 21101838 | 0 | 0 | 0 | 130 | 235.6 | 239.7 | 6414.8 | 15 | 15 | 9.5 | 65.7 | 6.7 | 2 | 0 | 6 | 220 | 310.3 | 39311.4 | 1652 | 3082 | 4.62 | 1.04 | 0.025 | 0.106 | 0.454 | 0.01 | 27 | 22.38333 | 1 | 1 | 6.006 | 1.352 | 0.0325 | 0.1378 | 0.5902
7372 | 21201807 | 0 | 0.3 | 3 | 128 | 228.3 | 244 | 5492.3 | 0 | 0 | 21.3 | 78.9 | 1.4 | 5.8 | 0 | 5.1 | 0 | 953.8 | 53715.6 | 1578 | 2414 | 4.57 | 0.51 | 0.031 | 0.114 | 0.387 | 0.011 | 23.05 | 34.36667 | 1 | 1 | 5.8496 | 0.6528 | 0.03968 | 0.14592 | 0.49536
7373 | 21301843 | 0 | 1.2 | 1.7 | 129 | 215.3 | 217.1 | 5482.4 | 0 | 0 | 30 | 56.2 | 6.5 | 3.1 | 0 | 5.8 | 0 | 667 | 44100 | 1593 | 3085 | 4.57 | 0.51 | 0.031 | 0.114 | 0.387 | 0.01 | 25.26667 | 34.15 | 1 | 1 | 5.8953 | 0.6579 | 0.03999 | 0.14706 | 0.49923
7374 | 21101839 | 0 | 0.1 | 0 | 122 | 230.4 | 230.7 | 6124.9 | 15 | 15 | 10.6 | 68.2 | 6.3 | 1.6 | 0 | 6 | 1020 | 411.4 | 40588.7 | 1659 | 3917 | 4.62 | 1.04 | 0.025 | 0.106 | 0.454 | 0.011 | 26.78333 | 26.76667 | 1 | 1 | 5.6364 | 1.2688 | 0.0305 | 0.12932 | 0.55388
7375 | 21401852 | 0 | 0 | 2.3 | 139 | 228.8 | 217.7 | 6568.7 | 0 | 0 | 32.3 | 58 | 6.6 | 3.6 | 0 | 7.8 | 360 | 327 | 38500 | 1603 | 2405 | 4.5 | 0.43 | 0.025 | 0.122 | 0.463 | 0.01 | 31.85 | 25.85 | 1 | 1 | 6.255 | 0.5977 | 0.03475 | 0.16958 | 0.64357
7376 | 21201808 | 0 | 1 | 1.5 | 131 | 216.1 | 217.9 | 5328.5 | 0 | 0 | 20.3 | 64.8 | 3.7 | 5.3 | 0 | 4.5 | 600 | 845.6 | 40324.9 | 1578 | 2391 | 4.57 | 0.62 | 0.029 | 0.113 | 0.4 | 0.011 | 25.28333 | 24.78333 | 1 | 1 | 5.9867 | 0.8122 | 0.03799 | 0.14803 | 0.524
7377 | 21301844 | 0 | 2.6 | 0 | 104 | 131.6 | 218.9 | 5078.9 | 0 | 0 | 21.8 | 6.3 | 7.4 | 3.5 | 0 | 0 | 0 | 285 | 14100 | 1665 | 1190 | 4.5 | 0.43 | 0.025 | 0.122 | 0.463 | 0.014 | 23.26667 | 11.11667 | 1 | 1 | 4.68 | 0.4472 | 0.026 | 0.12688 | 0.48152
7379 | 21401853 | 0 | 0.1 | 2.4 | 142 | 226.3 | 237.2 | 6989.8 | 0 | 0 | 33.3 | 51 | 6.2 | 3.5 | 0 | 6.4 | 520 | 431 | 35100 | 1628 | 2279 | 4.62 | 1.04 | 0.025 | 0.106 | 0.454 | 0.013 | 31.21667 | 23.05 | 1 | 1 | 6.5604 | 1.4768 | 0.0355 | 0.15052 | 0.64468
7380 | 21201809 | 0 | 1 | 1.5 | 141 | 221.7 | 231.7 | 6750.2 | 0 | 0 | 28.8 | 52 | 5.3 | 3.5 | 0 | 3.5 | 460 | 1045.2 | 37419.9 | 1611 | 1787 | 4.57 | 0.62 | 0.029 | 0.113 | 0.4 | 0.014 | 29.93333 | 27.6 | 1 | 1 | 6.4437 | 0.8742 | 0.04089 | 0.15933 | 0.564
7381 | 21101841 | 0 | 0 | 2.5 | 130 | 226.6 | 222.3 | 6632.9 | 0 | 0 | 36.1 | 60.1 | 6.5 | 2.2 | 0 | 5 | 900 | 204.4 | 35639.2 | 1623 | 2357 | 4.55 | 0.62 | 0.029 | 0.108 | 0.422 | 0.014 | 30.13333 | 21.13333 | 1 | 1 | 5.915 | 0.806 | 0.0377 | 0.1404 | 0.5486
7382 | 21401854 | 0 | 0.1 | 2.3 | 150 | 214.3 | 237.6 | 6821.4 | 0 | 0 | 35.4 | 29.1 | 7.2 | 2 | 0 | 6.5 | 150 | 444 | 24000 | 1591 | 2426 | 4.62 | 1.04 | 0.025 | 0.106 | 0.454 | 0.01 | 30.48333 | 17.01667 | 1 | 1 | 6.93 | 1.56 | 0.0375 | 0.159 | 0.681
7383 | 21201810 | 0 | 0 | 2.5 | 140 | 207.6 | 213.9 | 6544.4 | 0 | 0 | 32.8 | 34.8 | 7.9 | 3 | 0 | 2.5 | 0 | 438 | 32050.7 | 1597 | 1516 | 4.57 | 0.62 | 0.029 | 0.113 | 0.4 | 0.011 | 33 | 19.3 | 1 | 1 | 6.398 | 0.868 | 0.0406 | 0.1582 | 0.56
7384 | 21101842 | 0 | 0 | 2.5 | 140 | 232.2 | 232.6 | 6800.6 | 0 | 0 | 29.8 | 62.4 | 7.6 | 5.1 | 0 | 6.5 | 630 | 346 | 37314.2 | 1609 | 2712 | 4.52 | 0.41 | 0.034 | 0.105 | 0.36 | 0.013 | 29.53333 | 21.9 | 1 | 1 | 6.328 | 0.574 | 0.0476 | 0.147 | 0.504
7386 | 21201811 | 0 | 0 | 1.4 | 130 | 230.9 | 205.3 | 5332.6 | 0 | 0 | 23.6 | 77.4 | 4.1 | 5.6 | 0 | 7.2 | 0 | 776.6 | 48195.9 | 1605 | 2537 | 4.52 | 0.41 | 0.034 | 0.105 | 0.36 | 0.01 | 26.66667 | 30.11667 | 1 | 1 | 5.876 | 0.533 | 0.0442 | 0.1365 | 0.468
7389 | 21301845 | 0 | 0.1 | 0 | 168 | 267.3 | 218.7 | 7711.6 | 40 | 0 | 59 | 0 | 8.4 | 3.1 | 0 | 9.8 | 1220 | 927 | 39200 | 1592 | 5394 | 4.6 | 0.59 | 0.028 | 0.113 | 0.375 | 0.008 | 44.25 | 78.11667 | 1 | 1 | 7.728 | 0.9912 | 0.04704 | 0.18984 | 0.63
7392 | 21401857 | 0 | 1 | 2 | 150 | 212.8 | 240.5 | 5987.5 | 0 | 0 | 27.5 | 35.3 | 7.4 | 1.4 | 0 | 4.7 | 470 | 428 | 23000 | 1606 | 3853 | 4.57 | 0.67 | 0.034 | 0.105 | 0.409 | 0.006 | 25.5 | 34.45 | 0 | 1 | 6.855 | 1.005 | 0.051 | 0.1575 | 0.6135
7393 | 21301846 | 0 | 0 | 2.1 | 160 | 209.6 | 214.2 | 6891.5 | 0 | 0 | 35 | 14.5 | 8.7 | 2.7 | 0 | 3.3 | 90 | 268 | 15500 | 1570 | 2791 | 4.53 | 0.41 | 0.034 | 0.101 | 0.367 | 0.008 | 32.23333 | 25.06667 | 1 | 1 | 7.248 | 0.656 | 0.0544 | 0.1616 | 0.5872
7395 | 21401858 | 0 | 1.4 | 2.6 | 164 | 212.3 | 237.6 | 7822.1 | 0 | 0 | 36 | 12.5 | 8.7 | 0 | 0 | 0.7 | 720 | 218 | 9500 | 1598 | 1757 | 4.57 | 0.52 | 0.038 | 0.097 | 0.362 | 0.006 | 34.83333 | 17.1 | 0 | 1 | 7.4948 | 0.8528 | 0.06232 | 0.15908 | 0.59368
7396 | 21301847 | 0 | 0.9 | 2.2 | 150 | 210.4 | 216.6 | 6099.1 | 0 | 0 | 35.3 | 25.1 | 8.5 | 2.5 | 0 | 4 | 260 | 188 | 18600 | 1589 | 4092 | 4.5 | 0.43 | 0.025 | 0.122 | 0.463 | 0.006 | 28.23333 | 28.31667 | 1 | 1 | 6.75 | 0.645 | 0.0375 | 0.183 | 0.6945
7400 | 21301848 | 0 | 0 | 2.3 | 153 | 208.2 | 217.8 | 6859 | 0 | 0 | 34.5 | 20.6 | 9 | 2.4 | 0 | 2.3 | 440 | 399 | 23400 | 1647 | 2291 | 4.53 | 0.41 | 0.034 | 0.101 | 0.367 | 0.015 | 31.55 | 15.75 | 1 | 1 | 6.9309 | 0.6273 | 0.05202 | 0.15453 | 0.56151
7403 | 21401860 | 0 | 0.9 | 1.7 | 169 | 228.9 | 243 | 7398.1 | 0 | 0 | 29.7 | 30.1 | 6.5 | 1.5 | 0 | 2.8 | 420 | 632 | 24300 | 1596 | 2418 | 4.57 | 0.62 | 0.029 | 0.113 | 0.4 | 0.008 | 31.76667 | 16 | 1 | 1 | 7.7233 | 1.0478 | 0.04901 | 0.19097 | 0.676
7404 | 21301849 | 0 | 0 | 2.2 | 148 | 219.9 | 202.1 | 7193.7 | 0 | 0 | 35.5 | 36.1 | 8.3 | 2.3 | 0 | 6.6 | 190 | 516 | 33100 | 1600 | 2825 | 4.5 | 0.43 | 0.025 | 0.122 | 0.463 | 0.014 | 35.66667 | 32.73333 | 1 | 1 | 6.66 | 0.6364 | 0.037 | 0.18056 | 0.68524
7407 | 21101849 | 0 | 1.1 | 1 | 154 | 228.4 | 238 | 8222.1 | 12 | 18 | 15.8 | 28.9 | 8.5 | 1.8 | 0 | 1.1 | 210 | 115.2 | 19001.9 | 1626 | 791 | 4.67 | 0.85 | 0.019 | 0.124 | 0.443 | 0.023 | 34.88333 | 11.66667 | 1 | 1 | 7.1918 | 1.309 | 0.02926 | 0.19096 | 0.68222
7408 | 21301850 | 0 | 0 | 2.6 | 161 | 219.3 | 208.1 | 7647.8 | 0 | 0 | 35.1 | 23.6 | 8.3 | 1.4 | 0 | 5.4 | 0 | 230 | 21500 | 1639 | 2176 | 4.57 | 0.62 | 0.029 | 0.113 | 0.4 | 0.02 | 36.88333 | 15.58333 | 0 | 1 | 7.3577 | 0.9982 | 0.04669 | 0.18193 | 0.644
7409 | 21401862 | 0 | 0 | 2.9 | 140 | 221 | 223.3 | 6399.1 | 0 | 0 | 33.3 | 48 | 5.4 | 2.4 | 0 | 5.1 | 0 | 453 | 34400 | 1617 | 2468 | 4.53 | 0.41 | 0.034 | 0.101 | 0.367 | 0.009 | 29.88333 | 23.45 | 1 | 1 | 6.342 | 0.574 | 0.0476 | 0.1414 | 0.5138
7410 | 21201814 | 0 | 1.1 | 2 | 140 | 221 | 240.3 | 5586.2 | 0 | 0 | 30.3 | 50.7 | 2.8 | 4.3 | 0 | 5.5 | 990 | 980.2 | 39356.1 | 1586 | 3229 | 4.594286 | 0.5457143 | 0.034 | 0.1088571 | 0.3991429 | 0.009 | 23.83333 | 27.7 | 1 | 1 | 6.432 | 0.764 | 0.0476 | 0.1524 | 0.5588
7411 | 21301851 | 0 | 0 | 2.6 | 130 | 212.4 | 216.4 | 6240.3 | 0 | 0 | 26.8 | 55.6 | 4.8 | 3.9 | 0 | 5.7 | 170 | 299 | 37600 | 1607 | 2739 | 4.62 | 0.6 | 0.034 | 0.112 | 0.412 | 0.018 | 29.55 | 27.11667 | 1 | 1 | 6.006 | 0.78 | 0.0442 | 0.1456 | 0.5356
7412 | 21101850 | 0 | 1 | 1 | 132 | 223.6 | 238 | 6221.5 | 0 | 0 | 29.7 | 61.9 | 5.4 | 4.1 | 0 | 5.5 | 130 | 387.8 | 38373.6 | 1652 | 2936 | 4.584242 | 0.6833333 | 0.02833333 | 0.1187576 | 0.4240303 | 0.014 | 26.4 | 23.15 | 1 | 1 | 6.0512 | 0.902 | 0.0374 | 0.15676 | 0.55972
7413 | 21201815 | 0 | 0.6 | 0.6 | 135 | 216.8 | 237.5 | 7666.1 | 9 | 21 | 5.3 | 46.5 | 6.9 | 2.3 | 0 | 4.7 | 490 | 482.9 | 33423.1 | 1608 | 2761 | 4.65 | 0.84 | 0.017 | 0.121 | 0.506 | 0.01 | 33.13333 | 20.33333 | 1 | 1 | 6.2775 | 1.134 | 0.02295 | 0.16335 | 0.6831
7414 | 21401863 | 0 | 0 | 3 | 135 | 224.9 | 244.9 | 6300.9 | 0 | 0 | 27.9 | 61.6 | 4.4 | 3.7 | 0 | 5 | 0 | 539 | 43900 | 1640 | 2792 | 4.57 | 0.62 | 0.029 | 0.113 | 0.4 | 0.009 | 26.65 | 28.8 | 1 | 1 | 6.1695 | 0.837 | 0.03915 | 0.15255 | 0.54
7415 | 21101851 | 0 | 1 | 1 | 137 | 229.9 | 237 | 7316.3 | 0 | 0 | 34.6 | 58.3 | 6.2 | 3.4 | 0 | 4.7 | 80 | 281.4 | 37141.9 | 1658 | 1986 | 4.652701 | 0.910219 | 0.01781022 | 0.1201898 | 0.4830438 | 0.015 | 31.15 | 21.63333 | 1 | 1 | 6.3742 | 1.247 | 0.0244 | 0.16466 | 0.66177
7416 | 21301852 | 0 | 0 | 2.6 | 133 | 208.8 | 215.1 | 5888.7 | 0 | 0 | 29 | 47 | 7.1 | 2.7 | 0 | 6.1 | 280 | 500 | 39600 | 1597 | 2706 | 4.64 | 0.67 | 0.014 | 0.108 | 0.432 | 0.013 | 27.43333 | 30.9 | 1 | 1 | 6.1712 | 0.8911 | 0.01862 | 0.14364 | 0.57456
7417 | 21201816 | 0 | 0.9 | 1.3 | 131 | 220.3 | 238.6 | 5664.1 | 0 | 0 | 32.1 | 57.2 | 2.8 | 4.3 | 0 | 5.7 | 60 | 634.7 | 39454.6 | 1602 | 3361 | 4.653969 | 1.001679 | 0.01983969 | 0.1221603 | 0.4366412 | 0.017 | 24.36667 | 25.76667 | 1 | 1 | 6.0967 | 1.3122 | 0.02599 | 0.16003 | 0.572
7418 | 21401864 | 0 | 0 | 2.6 | 135 | 220.7 | 246.1 | 6164.7 | 0 | 0 | 28.5 | 57.2 | 3.7 | 5.3 | 0 | 5.3 | 0 | 657 | 40200 | 1587 | 2469 | 4.68 | 1.12 | 0.017 | 0.125 | 0.448 | 0.011 | 26.21667 | 28.86667 | 1 | 1 | 6.318 | 1.512 | 0.02295 | 0.16875 | 0.6048
7419 | 21101852 | 0 | 1 | 1 | 135 | 229.3 | 239.9 | 6786 | 0 | 0 | 32 | 62.3 | 6 | 4 | 0 | 5.1 | 200 | 192.3 | 36099.1 | 1615 | 2600 | 4.647407 | 0.7959259 | 0.01622222 | 0.1176296 | 0.4868148 | 0.014 | 30.55 | 21.86667 | 1 | 1 | 6.274 | 1.0745 | 0.0219 | 0.1588 | 0.6572
7420 | 21301853 | 0 | 0 | 2.9 | 135 | 200.3 | 213.2 | 5574.5 | 0 | 0 | 21 | 44.2 | 5.2 | 2.2 | 0 | 5.7 | 0 | 277 | 33000 | 1622 | 2347 | 4.64 | 0.67 | 0.014 | 0.108 | 0.432 | 0.014 | 27.56667 | 23.35 | 1 | 1 | 6.264 | 0.9045 | 0.0189 | 0.1458 | 0.5832
7421 | 21201817 | 0 | 1.1 | 1.6 | 120 | 222 | 240.2 | 4329.2 | 0 | 0 | 22.3 | 79.7 | 2.8 | 5.3 | 0 | 6.3 | 500 | 764.4 | 47630.9 | 1594 | 4039 | 4.57 | 0.56 | 0.016 | 0.098 | 0.436 | 0.008 | 18.48333 | 34.43333 | 1 | 1 | 5.484 | 0.672 | 0.0192 | 0.1176 | 0.5232
7422 | 21401865 | 0 | 0 | 2.5 | 122 | 210.2 | 241.5 | 5527.9 | 0 | 0 | 19.9 | 68.3 | 2.9 | 5.1 | 0 | 5.5 | 0 | 568 | 46000 | 1638 | 2737 | 4.57 | 0.56 | 0.016 | 0.098 | 0.436 | 0.009 | 23.73333 | 33.86667 | 1 | 1 | 5.5754 | 0.6832 | 0.01952 | 0.11956 | 0.53192
7423 | 21101853 | 0 | 1 | 1.6 | 129 | 229.1 | 239.8 | 6658.6 | 0 | 0 | 26.1 | 74.2 | 5.3 | 3.5 | 0 | 5.6 | 140 | 285 | 42462.6 | 1648 | 2555 | 4.62 | 0.6 | 0.034 | 0.112 | 0.412 | 0.018 | 28.03333 | 24.78333 | 1 | 1 | 5.9598 | 0.774 | 0.04386 | 0.14448 | 0.53148
7424 | 21301854 | 0 | 0.1 | 2.5 | 138 | 219.7 | 215.5 | 6326 | 0 | 0 | 28.6 | 53.6 | 6.6 | 1.7 | 0 | 4.9 | 300 | 229 | 37600 | 1597 | 2390 | 4.62 | 0.6 | 0.034 | 0.112 | 0.412 | 0.015 | 29.41667 | 25.01667 | 1 | 1 | 6.3756 | 0.828 | 0.04692 | 0.15456 | 0.56856
7425 | 21201818 | 0 | 1 | 2 | 136 | 214.8 | 241.7 | 6780.5 | 0 | 0 | 33.6 | 45 | 4.9 | 2.9 | 0 | 2.5 | 120 | 401.7 | 35893.6 | 1673 | 1578 | 4.53 | 0.54 | 0.025 | 0.1 | 0.372 | 0.01 | 31.01667 | 21.71667 | 1 | 1 | 6.1608 | 0.7344 | 0.034 | 0.136 | 0.50592
7426 | 21401866 | 0 | 0 | 2.6 | 149 | 220 | 240 | 6860 | 0 | 0 | 35.8 | 35.6 | 6.7 | 1.4 | 0 | 3.4 | 0 | 409 | 28600 | 1657 | 2085 | 4.63 | 0.64 | 0.021 | 0.112 | 0.385 | 0.009 | 30.65 | 19.93333 | 1 | 1 | 6.8987 | 0.9536 | 0.03129 | 0.16688 | 0.57365
7427 | 21101854 | 0 | 1.5 | 1.4 | 138 | 244.1 | 238.8 | 7054.6 | 0 | 0 | 30 | 76.5 | 5.9 | 2.5 | 0 | 6.3 | 130 | 308.3 | 45538.8 | 1599 | 2479 | 4.64 | 0.67 | 0.014 | 0.108 | 0.432 | 0.019 | 29.83333 | 28.15 | 1 | 1 | 6.4032 | 0.9246 | 0.01932 | 0.14904 | 0.59616
7428 | 21301855 | 0 | 0 | 2.7 | 135 | 215.3 | 217 | 6104.3 | 0 | 0 | 31.5 | 49.1 | 6.4 | 2.8 | 0 | 5.5 | 0 | 453 | 36600 | 1596 | 3420 | 4.64 | 0.67 | 0.014 | 0.108 | 0.432 | 0.007 | 28.2 | 26.16667 | 1 | 1 | 6.264 | 0.9045 | 0.0189 | 0.1458 | 0.5832
7429 | 21201819 | 0 | 1 | 2 | 139 | 227.4 | 221.8 | 7106 | 0 | 0 | 31.8 | 56.2 | 2.9 | 5.3 | 0 | 5 | 230 | 829 | 39727.9 | 1633 | 1613 | 4.48 | 0.47 | 0.031 | 0.103 | 0.377 | 0.014 | 32.86667 | 24.61667 | 1 | 1 | 6.2272 | 0.6533 | 0.04309 | 0.14317 | 0.52403
7430 | 21401867 | 0 | 0 | 2.5 | 134 | 226.2 | 223 | 6469.4 | 0 | 0 | 28.5 | 63.8 | 5.1 | 3.9 | 0 | 7.1 | 100 | 544 | 43900 | 1584 | 2676 | 4.48 | 0.49 | 0.027 | 0.106 | 0.435 | 0.011 | 30.16667 | 31.15 | 1 | 1 | 6.0032 | 0.6566 | 0.03618 | 0.14204 | 0.5829
7431 | 21101855 | 0 | 0.5 | 1.1 | 137 | 230.3 | 232.3 | 6168.4 | 13 | 17 | 15.9 | 47.5 | 4.7 | 2.8 | 0 | 5.5 | 230 | 332 | 34557.8 | 1656 | 2835 | 4.68 | 1.12 | 0.017 | 0.125 | 0.448 | 0.012 | 26.75 | 21.05 | 1 | 1 | 6.4116 | 1.5344 | 0.02329 | 0.17125 | 0.61376
7432 | 21301856 | 0 | 1 | 2.5 | 135 | 211 | 217.6 | 6369.4 | 0 | 0 | 30.6 | 45.2 | 7.2 | 2 | 0 | 4.8 | 0 | 404 | 30100 | 1634 | 2726 | 4.67 | 0.85 | 0.019 | 0.124 | 0.443 | 0.013 | 29.35 | 19.98333 | 1 | 1 | 6.3045 | 1.1475 | 0.02565 | 0.1674 | 0.59805
7433 | 21201820 | 0 | 0.1 | 3 | 134 | 229.6 | 231.6 | 6176.8 | 0 | 0 | 29.6 | 66.4 | 3.1 | 5.7 | 0 | 4.1 | 0 | 1120.7 | 44611.6 | 1629 | 2544 | 4.68 | 1.12 | 0.017 | 0.125 | 0.448 | 0.014 | 27.35 | 27.41667 | 1 | 1 | 6.2712 | 1.5008 | 0.02278 | 0.1675 | 0.60032
7434 | 21401868 | 0 | 0 | 2.5 | 131 | 209.5 | 226.3 | 6093.9 | 0 | 0 | 25 | 53.9 | 5.6 | 3.3 | 0 | 5.3 | 150 | 438 | 35700 | 1623 | 2559 | 4.47 | 0.38 | 0.032 | 0.115 | 0.411 | 0.008 | 28.25 | 25.13333 | 1 | 1 | 5.8557 | 0.4978 | 0.04192 | 0.15065 | 0.53841
7435 | 21301857 | 0 | 0.5 | 2.7 | 135 | 225 | 214.2 | 6135.7 | 0 | 0 | 30.9 | 59.1 | 6.2 | 4.9 | 0 | 8.2 | 0 | 696 | 43000 | 1628 | 3464 | 4.56 | 0.55 | 0.031 | 0.119 | 0.425 | 0.01 | 28.75 | 30.28333 | 1 | 1 | 6.156 | 0.7425 | 0.04185 | 0.16065 | 0.57375
7436 | 21101856 | 0 | 0.9 | 1.3 | 135 | 232.8 | 239.6 | 6115 | 16 | 16 | 7.8 | 58.5 | 3.8 | 2.5 | 0 | 6.2 | 230 | 264.2 | 37096.8 | 1609 | 2464 | 4.47 | 0.38 | 0.032 | 0.115 | 0.411 | 0.007 | 28.83333 | 22.21667 | 1 | 1 | 6.0345 | 0.513 | 0.0432 | 0.15525 | 0.55485
7437 | 21201821 | 0 | 0.1 | 3 | 140 | 212.4 | 233.1 | 6772.4 | 0 | 0 | 37.4 | 34.5 | 4.3 | 4.3 | 0 | 2.6 | 0 | 964.7 | 26425.7 | 1606 | 1755 | 4.49 | 0.45 | 0.019 | 0.114 | 0.471 | 0.014 | 29.8 | 18.3 | 1 | 1 | 6.286 | 0.63 | 0.0266 | 0.1596 | 0.6594
7438 | 21401869 | 0 | 0.1 | 2 | 135 | 215.3 | 234.3 | 6053.3 | 0 | 0 | 28.4 | 51.9 | 5.9 | 3.2 | 0 | 6.1 | 430 | 512 | 36500 | 1597 | 2480 | 4.49 | 0.45 | 0.019 | 0.114 | 0.471 | 0.011 | 28.18333 | 25.43333 | 1 | 1 | 6.0615 | 0.6075 | 0.02565 | 0.1539 | 0.63585
7439 | 21301858 | 0 | 0.7 | 2.8 | 135 | 224.7 | 217.9 | 6218.8 | 0 | 0 | 30.3 | 59.4 | 6.1 | 2.8 | 0 | 5.7 | 10 | 489 | 42000 | 1569 | 3505 | 4.54 | 0.52 | 0.029 | 0.122 | 0.459 | 0.011 | 28.6 | 29.71667 | 1 | 1 | 6.129 | 0.702 | 0.03915 | 0.1647 | 0.61965
7440 | 21101857 | 0 | 0.1 | 1.2 | 136 | 225.4 | 238.4 | 6635.5 | 10 | 21 | 13.8 | 44.5 | 4.6 | 1.6 | 0 | 5.7 | 230 | 740.2 | 30703.1 | 1647 | 2621 | 4.47 | 0.38 | 0.032 | 0.115 | 0.411 | 0.012 | 28.05 | 18.98333 | 1 | 1 | 6.0792 | 0.5168 | 0.04352 | 0.1564 | 0.55896
7441 | 21201822 | 0 | 0 | 3 | 141 | 222.4 | 241.1 | 6574.3 | 0 | 0 | 32.7 | 48.7 | 4.6 | 3 | 0 | 3.6 | 0 | 1071.1 | 34414.5 | 1621 | 1321 | 4.66 | 1.1 | 0.02 | 0.118 | 0.421 | 0.014 | 27.96667 | 21.01667 | 1 | 1 | 6.5706 | 1.551 | 0.0282 | 0.16638 | 0.59361
7442 | 21401870 | 0 | 0 | 2 | 139 | 216.2 | 227.6 | 6601.3 | 0 | 0 | 30.1 | 47.3 | 5.7 | 3.1 | 0 | 6.3 | 370 | 566 | 34800 | 1603 | 2290 | 4.56 | 0.55 | 0.031 | 0.119 | 0.425 | 0.008 | 30.35 | 23.85 | 1 | 1 | 6.3384 | 0.7645 | 0.04309 | 0.16541 | 0.59075
7443 | 21101858 | 0 | 0 | 3 | 132 | 230.5 | 239.4 | 6627.5 | 0 | 0 | 36.4 | 61.8 | 3.6 | 2.5 | 0 | 5 | 230 | 716.8 | 35692 | 1623 | 2149 | 4.54 | 0.52 | 0.029 | 0.122 | 0.459 | 0.023 | 27.85 | 22.48333 | 1 | 1 | 5.9928 | 0.6864 | 0.03828 | 0.16104 | 0.60588
7444 | 21301859 | 0 | 0.6 | 2.5 | 129 | 212.1 | 216.9 | 6064 | 0 | 0 | 31.6 | 51.2 | 5.8 | 3.4 | 0 | 6.2 | 530 | 836 | 41300 | 1625 | 3084 | 4.54 | 0.52 | 0.029 | 0.122 | 0.459 | 0.01 | 28.01667 | 27.43333 | 1 | 1 | 5.8566 | 0.6708 | 0.03741 | 0.15738 | 0.59211
7445 | 21201823 | 0 | 0 | 3 | 142 | 222.3 | 237.1 | 6189.7 | 0 | 0 | 30.1 | 50.5 | 3 | 4.1 | 0 | 3.7 | 0 | 1140.1 | 33101.3 | 1633 | 2700 | 4.47 | 0.38 | 0.032 | 0.115 | 0.411 | 0.015 | 26.8 | 22.46667 | 1 | 1 | 6.3474 | 0.5396 | 0.04544 | 0.1633 | 0.58362
7446 | 21401871 | 0 | 0 | 2.1 | 145 | 214.3 | 227.6 | 6678.5 | 0 | 0 | 33 | 36.4 | 5.1 | 2.8 | 0 | 6.7 | 560 | 715 | 32400 | 1612 | 2945 | 4.54 | 0.52 | 0.029 | 0.122 | 0.459 | 0.007 | 30.85 | 22.75 | 1 | 1 | 6.583 | 0.754 | 0.04205 | 0.1769 | 0.66555
7447 | 21101859 | 0 | 0 | 1.6 | 130 | 217 | 239.6 | 6478.8 | 12 | 18 | 14.7 | 42.8 | 4 | 3 | 0 | 5 | 0 | 517.5 | 30280.2 | 1658 | 2339 | 4.66 | 1.1 | 0.02 | 0.118 | 0.421 | 0.016 | 27.26667 | 17.9 | 1 | 1 | 6.058 | 1.43 | 0.026 | 0.1534 | 0.5473
7449 | 21201824 | 0 | 0 | 1.9 | 140 | 219.9 | 237.5 | 6580.9 | 16 | 14 | 9.1 | 40.6 | 1.7 | 4.1 | 0 | 4.1 | 0 | 1098.9 | 29182.1 | 1626 | 1402 | 4.47 | 0.38 | 0.032 | 0.115 | 0.411 | 0.025 | 28.46667 | 18.03333 | 1 | 1 | 6.258 | 0.532 | 0.0448 | 0.161 | 0.5754
7450 | 21401872 | 0 | 0 | 1.5 | 141 | 209.8 | 236 | 6532 | 0 | 0 | 30.2 | 38.5 | 6 | 2.6 | 0 | 6.6 | 390 | 412 | 28100 | 1630 | 2782 | 4.54 | 0.52 | 0.029 | 0.122 | 0.459 | 0.01 | 30.48333 | 19.45 | 1 | 1 | 6.4014 | 0.7332 | 0.04089 | 0.17202 | 0.64719
7451 | 21101860 | 0 | 1 | 1.4 | 133 | 230.6 | 239.8 | 6118 | 0 | 0 | 29.5 | 68.1 | 4.2 | 2.8 | 0 | 8.6 | 230 | 1143.9 | 43618 | 1627 | 3236 | 4.47 | 0.38 | 0.032 | 0.115 | 0.411 | 0.011 | 25.7 | 28.36667 | 1 | 1 | 5.9451 | 0.5054 | 0.04256 | 0.15295 | 0.54663
7452 | 21301861 | 0 | 0.6 | 3 | 127 | 219.7 | 216.7 | 5531.7 | 0 | 0 | 23.3 | 69.2 | 7.6 | 4.3 | 0 | 6.9 | 0 | 282 | 43200 | 1580 | 4047 | 4.63 | 0.82 | 0.021 | 0.108 | 0.564 | 0.009 | 25.6 | 55.71667 | 1 | 1 | 5.8801 | 1.0414 | 0.02667 | 0.13716 | 0.71628
7453 | 21401873 | 0 | 0 | 1.6 | 129 | 217.1 | 241.8 | 5549.3 | 0 | 0 | 24.5 | 63.8 | 6 | 3.7 | 0 | 6.8 | 180 | 933 | 43100 | 1572 | 3261 | 4.53 | 0.5 | 0.023 | 0.119 | 0.46 | 0.01 | 23.28333 | 29.7 | 1 | 1 | 5.8437 | 0.645 | 0.02967 | 0.15351 | 0.5934
7454 | 21201825 | 0 | 0 | 3 | 129 | 228.7 | 207 | 5610.7 | 0 | 0 | 27.9 | 71.5 | 6.1 | 2.8 | 1.1 | 5.1 | 0 | 624.2 | 43213.9 | 1621 | 2321 | 4.66 | 1.1 | 0.02 | 0.118 | 0.421 | 0.011 | 28.26667 | 26.43333 | 1 | 1 | 6.0114 | 1.419 | 0.0258 | 0.15222 | 0.54309
7455 | 21101861 | 0 | 1 | 1 | 134 | 230.9 | 239.6 | 5575.6 | 14 | 18 | 8 | 57.4 | 5 | 2 | 0 | 9 | 0 | 967.7 | 37002 | 1617 | 4171 | 4.66 | 1.1 | 0.02 | 0.118 | 0.421 | 0.012 | 23.45 | 21.06667 | 1 | 1 | 6.2444 | 1.474 | 0.0268 | 0.15812 | 0.56414
7456 | 21301862 | 0 | 0 | 2.5 | 140 | 216.2 | 214.2 | 6210.3 | 0 | 0 | 24.6 | 52.1 | 6.9 | 4.3 | 0 | 7.2 | 240 | 674 | 35700 | 1633 | 3153 | 4.65 | 0.84 | 0.017 | 0.121 | 0.506 | 0.008 | 30.26667 | 24.3 | 1 | 1 | 6.51 | 1.176 | 0.0238 | 0.1694 | 0.7084
7457 | 21201826 | 0 | 0.9 | 0.9 | 134 | 233 | 225 | 5310.7 | 0 | 0 | 29.4 | 69.9 | 5.6 | 3.3 | 0 | 6.3 | 0 | 691.2 | 41839.7 | 1603 | 2836 | 4.66 | 1.1 | 0.02 | 0.118 | 0.421 | 0.012 | 24.23333 | 25.73333 | 1 | 1 | 6.2444 | 1.474 | 0.0268 | 0.15812 | 0.56414
7458 | 21401874 | 0 | 1.3 | 2.3 | 131 | 213.5 | 242.3 | 5493.8 | 0 | 0 | 24.2 | 58.1 | 5.2 | 3 | 0 | 6.6 | 780 | 717 | 42000 | 1609 | 3200 | 4.57 | 0.63 | 0.021 | 0.113 | 0.513 | 0.009 | 23.36667 | 28.66667 | 1 | 1 | 5.9867 | 0.8253 | 0.02751 | 0.14803 | 0.67203
7459 | 21101862 | 0 | 1 | 2 | 132 | 233.2 | 239.7 | 5235.5 | 0 | 0 | 34.5 | 66.9 | 5 | 3 | 0 | 8 | 130 | 658.5 | 40188.9 | 1607 | 3357 | 4.53 | 0.5 | 0.023 | 0.119 | 0.46 | 0.008 | 22.03333 | 25.1 | 1 | 1 | 5.9796 | 0.66 | 0.03036 | 0.15708 | 0.6072
7460 | 21301863 | 0 | 1.4 | 1.6 | 140 | 219.1 | 215.8 | 6514.6 | 0 | 0 | 31.2 | 48.1 | 6.3 | 3.1 | 0 | 5.6 | 220 | 849 | 35400 | 1585 | 2901 | 4.63 | 0.82 | 0.021 | 0.108 | 0.564 | 0.013 | 31.36667 | 22.48333 | 1 | 1 | 6.482 | 1.148 | 0.0294 | 0.1512 | 0.7896
7461 | 21201827 | 0 | 2 | 1 | 132 | 230.5 | 238.3 | 6010.5 | 0 | 0 | 30.2 | 68.5 | 5.9 | 1.4 | 0.9 | 5.7 | 0 | 332.2 | 41106.5 | 1565 | 2721 | 4.57 | 0.53 | 0.022 | 0.113 | 0.554 | 0.01 | 25.86667 | 25.45 | 1 | 1 | 6.0324 | 0.6996 | 0.02904 | 0.14916 | 0.73128
7462 | 21401875 | 0 | 0.8 | 1.6 | 132 | 212.1 | 242.7 | 5634.1 | 0 | 0 | 23.3 | 57 | 4.2 | 3.4 | 0 | 6.9 | 760 | 541 | 40800 | 1611 | 2981 | 4.61 | 0.7 | 0.02 | 0.121 | 0.523 | 0.013 | 23.96667 | 26.96667 | 1 | 1 | 6.0852 | 0.924 | 0.0264 | 0.15972 | 0.69036
7463 | 21101863 | 0 | 1 | 1 | 133 | 230 | 239.6 | 5539 | 13 | 17 | 9 | 58.2 | 5 | 2 | 0 | 9 | 0 | 598.6 | 37762.4 | 1640 | 3621 | 4.49 | 0.31 | 0.038 | 0.108 | 0.486 | 0.007 | 23.86667 | 22.48333 | 1 | 1 | 5.9717 | 0.4123 | 0.05054 | 0.14364 | 0.64638
7464 | 21301864 | 0 | 0.8 | 2 | 131 | 219.5 | 217.2 | 5588.3 | 0 | 0 | 29.6 | 59.3 | 5.5 | 4.8 | 0 | 6 | 30 | 1045 | 44000 | 1626 | 3840 | 4.57 | 0.53 | 0.022 | 0.113 | 0.554 | 0.01 | 25.8 | 28.65 | 1 | 1 | 5.9867 | 0.6943 | 0.02882 | 0.14803 | 0.72574
7465 | 21201828 | 0 | 2.5 | 2.4 | 122 | 224.4 | 245 | 5214.7 | 0 | 0 | 23.8 | 78.3 | 4.2 | 1.7 | 0 | 6.2 | 0 | 819.6 | 46788.9 | 1585 | 2976 | 4.57 | 0.63 | 0.021 | 0.113 | 0.513 | 0.012 | 21.85 | 30.56667 | 1 | 1 | 5.5754 | 0.7686 | 0.02562 | 0.13786 | 0.62586
7466 | 21401876 | 0 | 0.9 | 1.7 | 139 | 211.8 | 242.6 | 6042.2 | 0 | 0 | 25.8 | 46.7 | 5.1 | 3.4 | 0 | 7.8 | 700 | 304 | 0 | 1634 | 3085 | 4.57 | 0.53 | 0.022 | 0.113 | 0.554 | 0.013 | 25.85 | 23.75 | 1 | 1 | 6.3523 | 0.7367 | 0.03058 | 0.15707 | 0.77006
7468 | 21301865 | 0 | 0 | 0 | 135 | 219.6 | 214.8 | 5640.5 | 0 | 0 | 29.1 | 55.3 | 6.4 | 6.1 | 0 | 9 | 90 | 694 | 40400 | 1572 | 3742 | 4.68 | 1.12 | 0.017 | 0.125 | 0.448 | 0.009 | 26.31667 | 49.81667 | 1 | 1 | 6.318 | 1.512 | 0.02295 | 0.16875 | 0.6048
7469 | 21301865 | 0 | 0 | 0 | 135 | 219.6 | 214.8 | 5640.5 | 0 | 0 | 29.1 | 55.3 | 6.4 | 6.1 | 0 | 9 | 90 | 694 | 40400 | 1572 | 3742 | 4.68 | 1.12 | 0.017 | 0.125 | 0.448 | 0.009 | 26.31667 | 49.81667 | 1 | 1 | 6.318 | 1.512 | 0.02295 | 0.16875 | 0.6048
7470 | 21201829 | 0 | 1 | 1 | 130 | 231.2 | 231.9 | 5058.3 | 0 | 0 | 26.8 | 73.9 | 6.8 | 3.7 | 0 | 7 | 0 | 931.8 | 45409.4 | 1611 | 3131 | 4.63 | 0.72 | 0.022 | 0.127 | 0.574 | 0.01 | 22.4 | 28.18333 | 1 | 1 | 6.019 | 0.936 | 0.0286 | 0.1651 | 0.7462
7471 | 21401877 | 0 | 0 | 1.8 | 130 | 215.3 | 241.3 | 5789.3 | 0 | 0 | 24.8 | 60.5 | 5 | 3.6 | 0 | 7.4 | 510 | 253 | 41700 | 1632 | 2904 | 4.56 | 0.55 | 0.031 | 0.119 | 0.425 | 0.012 | 25.01667 | 27.71667 | 1 | 1 | 5.928 | 0.715 | 0.0403 | 0.1547 | 0.5525
7472 | 21101865 | 0 | 1 | 1 | 132 | 249.9 | 239.9 | 5991.6 | 0 | 0 | 32.2 | 85.2 | 3 | 4.8 | 0 | 9 | 180 | 1002.4 | 47997.6 | 1644 | 3378 | 4.57 | 0.63 | 0.021 | 0.113 | 0.513 | 0.016 | 25.16667 | 28 | 1 | 1 | 6.0324 | 0.8316 | 0.02772 | 0.14916 | 0.67716
7473 | 21301866 | 0 | 0.1 | 2 | 129 | 219.2 | 217.4 | 5521.7 | 30 | 0 | 3.7 | 56.5 | 4.2 | 6.5 | 0 | 5.9 | 860 | 82 | 39700 | 1620 | 3417 | 4.68 | 1.12 | 0.017 | 0.125 | 0.448 | 0.008 | 25.46667 | 26.25 | 1 | 1 | 6.0372 | 1.4448 | 0.02193 | 0.16125 | 0.57792
7474 | 21201830 | 0 | 1 | 1 | 133 | 229.1 | 245.9 | 4555.5 | 10 | 20 | 0.8 | 65.6 | 3.5 | 4.9 | 0 | 5.8 | 0 | 188.3 | 38217.4 | 1608 | 3306 | 4.57 | 0.63 | 0.021 | 0.113 | 0.513 | 0.007 | 19.03333 | 23.08333 | 1 | 1 | 6.0781 | 0.8379 | 0.02793 | 0.15029 | 0.68229
7475 | 21401878 | 0 | 1 | 2 | 135 | 202.4 | 240.8 | 6527.8 | 0 | 0 | 28.3 | 39.1 | 7.1 | 2.5 | 0 | 5.8 | 1260 | 190 | 28600 | 1654 | 3072 | 4.63 | 0.74 | 0.018 | 0.122 | 0.634 | 0.007 | 31.26667 | 19.66667 | 1 | 1 | 6.2505 | 0.999 | 0.0243 | 0.1647 | 0.8559
7477 | 21301867 | 0 | 0.7 | 1.9 | 121 | 217.9 | 217.1 | 5539.2 | 0 | 0 | 20.2 | 76.8 | 4.7 | 6.2 | 0 | 8.2 | 1180 | 96 | 45000 | 1576 | 4149 | 4.63 | 0.82 | 0.021 | 0.108 | 0.564 | 0.012 | 25.6 | 29.68333 | 1 | 1 | 5.6023 | 0.9922 | 0.02541 | 0.13068 | 0.68244
7478 | 21201831 | 0 | 1 | 1 | 120 | 229 | 236.8 | 5364.5 | 0 | 0 | 25.5 | 83.2 | 5.6 | 2.4 | 0 | 6.1 | 0 | 1218.2 | 51851.9 | 1595 | 3183 | 4.63 | 0.72 | 0.022 | 0.127 | 0.574 | 0.006 | 23.26667 | 32.31667 | 1 | 1 | 5.556 | 0.864 | 0.0264 | 0.1524 | 0.6888
7479 | 21101867 | 0 | 1 | 1 | 120 | 212.6 | 240.1 | 6179.7 | 14 | 16 | 1.3 | 61.5 | 3 | 4.7 | 0 | 4.6 | 0 | 930.7 | 35251.5 | 1659 | 2202 | 4.63 | 0.74 | 0.018 | 0.122 | 0.634 | 0.017 | 25.96667 | 21.66667 | 1 | 1 | 5.556 | 0.888 | 0.0216 | 0.1464 | 0.7608
7480 | 21201832 | 0 | 0 | 2.5 | 131 | 211.5 | 225.9 | 6666.5 | 15 | 0 | 14 | 51.8 | 5.7 | 3.5 | 0 | 4 | 0 | 1130.9 | 33263.2 | 1581 | 2342 | 4.63 | 0.82 | 0.021 | 0.108 | 0.564 | 0.008 | 30.3 | 19.53333 | 1 | 1 | 6.0653 | 1.0742 | 0.02751 | 0.14148 | 0.73884
7481 | 21101868 | 0 | 0 | 2 | 131 | 215.8 | 239.7 | 6508.7 | 0 | 0 | 32.3 | 52.2 | 5 | 4.1 | 0 | 5.5 | 0 | 988.5 | 31792.4 | 1636 | 2745 | 4.56 | 0.55 | 0.031 | 0.119 | 0.425 | 0.006 | 27.4 | 20.28333 | 1 | 1 | 5.9736 | 0.7205 | 0.04061 | 0.15589 | 0.55675
7482 | 21301868 | 0 | 0 | 2.3 | 131 | 199.9 | 215.9 | 5508.7 | 0 | 0 | 26.4 | 42.7 | 5 | 5 | 0 | 5.8 | 90 | 240 | 36100 | 1635 | 3387 | 4.57 | 0.53 | 0.022 | 0.113 | 0.554 | 0.01 | 25.58333 | 25.28333 | 1 | 1 | 5.9867 | 0.6943 | 0.02882 | 0.14803 | 0.72574
7483 | 21401880 | 0 | 0 | 2.6 | 134 | 219.5 | 243 | 6401.9 | 0 | 0 | 27.1 | 58.9 | 2.3 | 8.5 | 0.3 | 4.6 | 540 | 843 | 43700 | 1623 | 3274 | 4.57 | 0.53 | 0.022 | 0.113 | 0.554 | 0.006 | 27.15 | 28.65 | 1 | 1 | 6.1238 | 0.7102 | 0.02948 | 0.15142 | 0.74236
7484 | 21201833 | 0 | 0.8 | 2 | 129 | 230.8 | 234.2 | 5908.5 | 0 | 0 | 26.5 | 75.1 | 4.5 | 3.7 | 0 | 4.9 | 0 | 1116.4 | 45784.6 | 1641 | 2935 | 4.51 | 0.5 | 0.02 | 0.103 | 0.554 | 0.011 | 25.88333 | 28.06667 | 1 | 1 | 5.8179 | 0.645 | 0.0258 | 0.13287 | 0.71466
7485 | 21101869 | 0 | 0 | 2 | 133 | 220.7 | 239.9 | 5886 | 0 | 0 | 27.1 | 60.4 | 4.3 | 4.9 | 0 | 7.1 | 0 | 753.5 | 39780.5 | 1635 | 3401 | 4.66 | 0.68 | 0.025 | 0.107 | 0.554 | 0.007 | 24.73333 | 23.28333 | 1 | 1 | 6.1978 | 0.9044 | 0.03325 | 0.14231 | 0.73682
7486 | 21301869 | 0 | 1.1 | 1.8 | 128 | 199.6 | 217.6 | 5248.2 | 0 | 0 | 23.9 | 48.2 | 5.8 | 4 | 0 | 6.5 | 270 | 304 | 33500 | 1633 | 3215 | 4.63 | 0.82 | 0.021 | 0.108 | 0.564 | 0.013 | 24.2 | 22.55 | 1 | 1 | 5.9264 | 1.0496 | 0.02688 | 0.13824 | 0.72192
7487 | 21201834 | 0 | 0 | 2.5 | 130 | 231.3 | 243.5 | 6217.5 | 16 | 14 | 7.7 | 63.6 | 6.2 | 2.8 | 0 | 5.2 | 300 | 1162.7 | 43087 | 1570 | 2528 | 4.63 | 0.82 | 0.021 | 0.108 | 0.564 | 0.008 | 26.18333 | 27.03333 | 1 | 1 | 6.019 | 1.066 | 0.0273 | 0.1404 | 0.7332
7488 | 21401881 | 0 | 0 | 2.7 | 125 | 219.3 | 237.9 | 5833 | 0 | 0 | 19.8 | 74.4 | 3.2 | 7.3 | 0 | 5.4 | 240 | 946 | 49200 | 1638 | 3373 | 4.55 | 0.56 | 0.019 | 0.118 | 0.604 | 0.005 | 26.4 | 31.81667 | 1 | 1 | 5.6875 | 0.7 | 0.02375 | 0.1475 | 0.755
7490 | 21401882 | 0 | 0 | 3.3 | 136 | 210.5 | 234.7 | 6428.5 | 0 | 0 | 34.7 | 39.5 | 3.9 | 5.3 | 0 | 3.6 | 250 | 511 | 30500 | 1526 | 2724 | 4.55 | 0.56 | 0.019 | 0.118 | 0.604 | 0.005 | 28.93333 | 19.96667 | 1 | 1 | 6.188 | 0.7616 | 0.02584 | 0.16048 | 0.82144
7491 | 21201835 | 0 | 0 | 2.5 | 128 | 220.3 | 233.6 | 6141.4 | 0 | 0 | 27.6 | 64.9 | 6 | 3 | 0 | 5.5 | 270 | 1147.4 | 41173.8 | 1583 | 2726 | 4.54 | 0.57 | 0.029 | 0.111 | 0.462 | 0.009 | 26.96667 | 24.31667 | 1 | 1 | 5.8112 | 0.7296 | 0.03712 | 0.14208 | 0.59136
7492 | 21301871 | 0 | 1 | 1.9 | 129 | 219.3 | 215.7 | 5251.2 | 0 | 0 | 26.6 | 63.4 | 4.5 | 4.3 | 0 | 5.3 | 270 | 280 | 40000 | 1597 | 3606 | 4.54 | 0.57 | 0.029 | 0.111 | 0.462 | 0.012 | 24.41667 | 26.3 | 1 | 1 | 5.8566 | 0.7353 | 0.03741 | 0.14319 | 0.59598
7493 | 21101871 | 0 | 0 | 2 | 132 | 219.8 | 239.7 | 6094.2 | 0 | 0 | 31.7 | 56.5 | 5 | 4.8 | 0 | 5 | 0 | 688.8 | 34122.2 | 1602 | 2712 | 4.52 | 0.52 | 0.021 | 0.118 | 0.554 | 0.007 | 25.65 | 22.38333 | 1 | 1 | 5.9664 | 0.6864 | 0.02772 | 0.15576 | 0.73128
7494 | 21401883 | 0 | 0 | 3 | 139 | 210.3 | 235.9 | 6553.2 | 0 | 0 | 33.5 | 37.7 | 4.5 | 3.6 | 0 | 3.8 | 250 | 461 | 26100 | 1621 | 2651 | 4.62 | 0.77 | 0.022 | 0.122 | 0.513 | 0.005 | 29.35 | 17.08333 | 1 | 1 | 6.4218 | 1.0703 | 0.03058 | 0.16958 | 0.71307
7495 | 21201836 | 0 | 0 | 2.5 | 117 | 220 | 231.7 | 5216.5 | 0 | 0 | 23.5 | 79.4 | 5.5 | 3.5 | 0 | 6.9 | 0 | 1136 | 53891.1 | 1569 | 3476 | 4.5 | 0.45 | 0.023 | 0.123 | 0.498 | 0.013 | 23.11667 | 32.85 | 1 | 1 | 5.265 | 0.5265 | 0.02691 | 0.14391 | 0.58266
7496 | 21301872 | 0 | 0.7 | 1.8 | 133 | 199.7 | 217.1 | 5367.2 | 0 | 0 | 28.6 | 38.1 | 5.3 | 3.8 | 0 | 5.4 | 360 | 198 | 29800 | 1593 | 2845 | 4.63 | 0.82 | 0.021 | 0.108 | 0.564 | 0.011 | 24.8 | 19.8 | 1 | 1 | 6.1579 | 1.0906 | 0.02793 | 0.14364 | 0.75012
7497 | 21101872 | 0 | 0 | 2 | 129 | 217 | 239.9 | 6505.5 | 17 | 13 | 1.2 | 56.3 | 5 | 4 | 0 | 5 | 0 | 744.4 | 33573.8 | 1625 | 2582 | 4.55 | 0.56 | 0.019 | 0.118 | 0.604 | 0.006 | 27.36667 | 19.05 | 1 | 1 | 5.8695 | 0.7224 | 0.02451 | 0.15222 | 0.77916
7499 | 21201837 | 0 | 0 | 2.6 | 123 | 229.7 | 232.8 | 5400.9 | 0 | 0 | 24.8 | 82.2 | 5.1 | 3 | 0 | 6.3 | 1120 | 1219 | 56029.4 | 1647 | 3251 | 4.55 | 0.56 | 0.019 | 0.118 | 0.604 | 0.018 | 23.8 | 33.65 | 1 | 1 | 5.5965 | 0.6888 | 0.02337 | 0.14514 | 0.74292
7500 | 21301873 | 0 | 0.9 | 1.7 | 126 | 220.8 | 216.9 | 6054.8 | 0 | 0 | 28.8 | 65.8 | 5.4 | 3.2 | 0 | 6.5 | 280 | 410 | 47800 | 1652 | 2641 | 4.63 | 0.82 | 0.021 | 0.108 | 0.564 | 0.022 | 27.98333 | 32.2 | 1 | 1 | 5.8338 | 1.0332 | 0.02646 | 0.13608 | 0.71064
7501 | 21401885 | 0 | 0 | 3.1 | 131 | 220.2 | 242.3 | 5957.2 | 0 | 0 | 30.1 | 59.5 | 4.5 | 3.5 | 0 | 4.9 | 300 | 760 | 44400 | 1621 | 2562 | 4.57 | 0.63 | 0.021 | 0.113 | 0.513 | 0.006 | 25.46667 | 31.15 | 1 | 1 | 5.9867 | 0.8253 | 0.02751 | 0.14803 | 0.67203
7503 | 21301874 | 0 | 0 | 2.7 | 131 | 209.9 | 213.4 | 5529 | 0 | 0 | 27.1 | 52.2 | 5.6 | 3 | 0 | 5.7 | 290 | 361 | 36700 | 1616 | 2799 | 4.63 | 0.72 | 0.022 | 0.127 | 0.574 | 0.019 | 25.98333 | 24.4 | 1 | 1 | 6.0653 | 0.9432 | 0.02882 | 0.16637 | 0.75194
7504 | 21101874 | 0 | 0 | 0.8 | 131 | 241.3 | 239.6 | 7789.9 | 0 | 0 | 36.5 | 73.7 | 3.6 | 7.5 | 0 | 7.4 | 1200 | 1346.8 | 40629.3 | 1606 | 3565 | 4.53 | 0.46 | 0.025 | 0.113 | 0.503 | 0.012 | 32.81667 | 26.9 | 1 | 1 | 5.9343 | 0.6026 | 0.03275 | 0.14803 | 0.65893
7505 | 21401886 | 0 | 0 | 2.8 | 128 | 222.4 | 240.2 | 5983.2 | 0 | 0 | 28 | 66 | 3.8 | 4.5 | 0 | 5.2 | 200 | 703 | 45100 | 1660 | 2358 | 4.55 | 0.47 | 0.026 | 0.11 | 0.485 | 0.015 | 25.68333 | 31.05 | 1 | 1 | 5.824 | 0.6016 | 0.03328 | 0.1408 | 0.6208
7506 | 21201839 | 0 | 1.1 | 1.1 | 130 | 218.4 | 238.6 | 6410.1 | 15 | 15 | 7.1 | 51.3 | 2 | 4.9 | 0 | 6.7 | 130 | 890.6 | 36408.5 | 1585 | 2305 | 4.55 | 0.56 | 0.019 | 0.118 | 0.604 | 0.007 | 28.18333 | 22.66667 | 1 | 1 | 5.915 | 0.728 | 0.0247 | 0.1534 | 0.7852
7507 | 21301875 | 0 | 0 | 1.9 | 129 | 213.8 | 211.4 | 5661.6 | 0 | 0 | 28.2 | 56.3 | 6.4 | 4.5 | 0 | 7.2 | 400 | 512 | 43600 | 1631 | 3019 | 4.55 | 0.56 | 0.019 | 0.118 | 0.604 | 0.014 | 27 | 30.71667 | 1 | 1 | 5.8695 | 0.7224 | 0.02451 | 0.15222 | 0.77916
7508 | 21401887 | 0 | 0 | 2.7 | 130 | 218.9 | 235.2 | 5805.1 | 0 | 0 | 29.1 | 59.8 | 5.1 | 4 | 0 | 5.3 | 100 | 446 | 42300 | 1598 | 3034 | 4.63 | 0.82 | 0.021 | 0.108 | 0.564 | 0.006 | 25.68333 | 29.5 | 1 | 1 | 6.019 | 1.066 | 0.0273 | 0.1404 | 0.7332
7509 | 21101875 | 0 | 1 | 1 | 139 | 225.3 | 239.5 | 6792.8 | 0 | 0 | 35.9 | 50.1 | 4.1 | 3.3 | 0 | 5.8 | 330 | 745.8 | 31424.1 | 1624 | 2701 | 4.55 | 0.56 | 0.019 | 0.118 | 0.604 | 0.012 | 28.61667 | 19.45 | 1 | 1 | 6.3245 | 0.7784 | 0.02641 | 0.16402 | 0.83956
7510 | 21201840 | 0 | 1 | 0 | 136 | 221.6 | 243.5 | 6996.4 | 12 | 18 | 1.8 | 53.7 | 1.6 | 5.6 | 0 | 6.7 | 390 | 652.8 | 35515.7 | 1605 | 2353 | 4.56 | 0.63 | 0.027 | 0.112 | 0.503 | 0.01 | 32.45 | 22.15 | 1 | 1 | 6.2016 | 0.8568 | 0.03672 | 0.15232 | 0.68408
7511 | 21301876 | 0 | 0 | 2.5 | 130 | 220 | 215.9 | 5113 | 0 | 0 | 27.3 | 63 | 4.9 | 2.9 | 0 | 7.5 | 340 | 467 | 44500 | 1584 | 3484 | 4.55 | 0.56 | 0.019 | 0.118 | 0.604 | 0.021 | 25.56667 | 30.3 | 1 | 1 | 5.915 | 0.728 | 0.0247 | 0.1534 | 0.7852
7512 | 21101876 | 0 | 0.1 | 2.1 | 130 | 232.7 | 238.8 | 6701.6 | 0 | 0 | 34 | 68.5 | 2.6 | 4.8 | 0 | 5.9 | 220 | 975.2 | 38637.8 | 1616 | 2311 | 4.56 | 0.63 | 0.027 | 0.112 | 0.503 | 0.025 | 28.35 | 23.2 | 1 | 1 | 5.928 | 0.819 | 0.0351 | 0.1456 | 0.6539
7513 | 21401888 | 0 | 0 | 2.1 | 145 | 221.7 | 240.6 | 6215.6 | 0 | 0 | 33.9 | 42.8 | 5.5 | 3.3 | 0 | 6.1 | 90 | 249 | 34900 | 1615 | 2870 | 4.57 | 0.53 | 0.022 | 0.113 | 0.554 | 0.009 | 27.33333 | 26.68333 | 1 | 1 | 6.6265 | 0.7685 | 0.0319 | 0.16385 | 0.8033
7514 | 21201841 | 0 | 1.3 | 0 | 141 | 210.3 | 223.4 | 6554 | 0 | 0 | 34.5 | 34.4 | 2.4 | 4.6 | 0 | 5.3 | 230 | 1020.5 | 28784.7 | 1604 | 1976 | 4.55 | 0.56 | 0.019 | 0.118 | 0.604 | 0.018 | 32.28333 | 17.7 | 1 | 1 | 6.4155 | 0.7896 | 0.02679 | 0.16638 | 0.85164
7515 | 21301877 | 0 | 0 | 1.7 | 144 | 207.9 | 215.3 | 6511.7 | 16 | 14 | 3 | 31.2 | 6.1 | 1.9 | 0 | 7.4 | 0 | 233 | 26500 | 1628 | 2733 | 4.53 | 0.46 | 0.025 | 0.113 | 0.503 | 0.007 | 30.28333 | 17.78333 | 1 | 1 | 6.5232 | 0.6624 | 0.036 | 0.16272 | 0.72432
7516 | 21101877 | 0 | 1 | 0 | 149 | 224.8 | 229.5 | 8206.7 | 0 | 0 | 49.9 | 26.1 | 8.1 | 2 | 0 | 2.6 | 240 | 411.6 | 19321.6 | 1632 | 1716 | 4.52 | 0.52 | 0.021 | 0.118 | 0.554 | 0.015 | 36.06667 | 11.8 | 1 | 1 | 6.7348 | 0.7748 | 0.03129 | 0.17582 | 0.82546
7517 | 21401889 | 0 | 0.1 | 2.7 | 144 | 198.2 | 240.8 | 7000.2 | 0 | 0 | 32.7 | 21.7 | 6.5 | 2 | 0 | 4.3 | 70 | 274 | 19700 | 1615 | 2091 | 4.59 | 0.58 | 0.023 | 0.108 | 0.486 | 0.011 | 30.61667 | 13 | 1 | 1 | 6.6096 | 0.8352 | 0.03312 | 0.15552 | 0.69984
7518 | 21201842 | 0 | 1.1 | 0 | 130 | 210.6 | 228.9 | 5895.3 | 0 | 0 | 28.8 | 51.8 | 2.1 | 4.9 | 0 | 6.7 | 540 | 1213.4 | 36339.6 | 1593 | 2907 | 4.536923 | 0.5161538 | 0.02430769 | 0.1128462 | 0.524 | 0.013 | 26.36667 | 26.61667 | 1 | 1 | 5.898 | 0.671 | 0.0316 | 0.1467 | 0.6812
7519 | 21301878 | 0 | 0 | 1.9 | 140 | 209.5 | 215.8 | 6269.2 | 0 | 0 | 31.3 | 38.3 | 4.6 | 1.5 | 0 | 3.6 | 100 | 235 | 27400 | 1621 | 2223 | 4.57 | 0.63 | 0.021 | 0.113 | 0.513 | 0.028 | 29.13333 | 18.61667 | 1 | 1 | 6.398 | 0.882 | 0.0294 | 0.1582 | 0.7182
7520 | 21101878 | 0 | 1.1 | 0 | 139 | 211.7 | 239.4 | 6787.2 | 0 | 0 | 39.6 | 33.4 | 6.7 | 2.3 | 1 | 3.8 | 330 | 641.1 | 23472.3 | 1651 | 2321 | 4.56 | 0.57 | 0.022 | 0.119 | 0.594 | 0.018 | 28.56667 | 14.6 | 1 | 1 | 6.3384 | 0.7923 | 0.03058 | 0.16541 | 0.82566
7522 | 21301879 | 0 | 0 | 2.1 | 126 | 217.8 | 207.9 | 5508.6 | 0 | 0 | 21.1 | 70.4 | 4.6 | 5.4 | 0 | 8.5 | 500 | 570 | 42400 | 1612 | 3811 | 4.56 | 0.59 | 0.024 | 0.11 | 0.509 | 0.017 | 26.56667 | 38.71667 | 1 | 1 | 5.7456 | 0.7434 | 0.03024 | 0.1386 | 0.64134
7523 | 21101879 | 0 | 1 | 1 | 132 | 228.7 | 239.4 | 5898 | 12 | 18 | 0.7 | 66 | 5 | 2 | 0 | 9 | 0 | 1199.9 | 40451.7 | 1652 | 3487 | 4.55 | 0.52 | 0.028 | 0.108 | 0.549 | 0.012 | 24.83333 | 24.2 | 1 | 1 | 6.006 | 0.6864 | 0.03696 | 0.14256 | 0.72468
7524 | 21401891 | 0 | 1.1 | 1.9 | 126 | 226.3 | 245.5 | 5958.7 | 0 | 0 | 24.1 | 75.9 | 2.5 | 4.3 | 0 | 7.9 | 380 | 651 | 57100 | 1665 | 3642 | 4.55 | 0.56 | 0.019 | 0.118 | 0.604 | 0.015 | 36.3 | 37.91667 | 1 | 1 | 5.733 | 0.7056 | 0.02394 | 0.14868 | 0.76104
7525 | 21201844 | 0 | 1.1 | 1 | 130 | 213.4 | 213.8 | 5826.4 | 0 | 0 | 26.6 | 56.8 | 4.6 | 6.2 | 0 | 5.2 | 0 | 451.9 | 38980 | 1607 | 3403 | 4.57 | 0.63 | 0.021 | 0.113 | 0.513 | 0.006 | 27.83333 | 23.83333 | 1 | 1 | 5.941 | 0.819 | 0.0273 | 0.1469 | 0.6669
7526 | 21301880 | 0 | 1 | 1.7 | 132 | 220.5 | 216.7 | 5511.2 | 0 | 0 | 20.2 | 68.3 | 3.5 | 5.5 | 0 | 7 | 110 | 479 | 46400 | 1622 | 3813 | 4.57 | 0.6057576 | 0.02269697 | 0.1117879 | 0.5120303 | 0.016 | 25.5 | 32.01667 | 1 | 1 | 6.0324 | 0.7996 | 0.02996 | 0.14756 | 0.67588
7528 | 21401892 | 0 | 1.1 | 1 | 142 | 228.3 | 245.2 | 6399.1 | 0 | 0 | 23.8 | 62.5 | 4.2 | 4.4 | 0 | 8.1 | 0 | 686 | 44900 | 1614 | 3224 | 4.56 | 0.59 | 0.024 | 0.11 | 0.509 | 0.011 | 27.03333 | 29.7 | 1 | 1 | 6.4752 | 0.8378 | 0.03408 | 0.1562 | 0.72278
7529 | 21201846 | 0 | 1 | 2 | 130 | 225.9 | 227.1 | 5768.1 | 0 | 0 | 28.6 | 67.3 | 5.8 | 2.4 | 0.8 | 3.8 | 0 | 672 | 43157.9 | 1583 | 3138 | 4.58 | 0.68 | 0.026 | 0.125 | 0.529 | 0.016 | 27.46667 | 25.83333 | 1 | 1 | 5.954 | 0.884 | 0.0338 | 0.1625 | 0.6877
7530 | 21301881 | 0 | 1.1 | 1 | 130 | 204.3 | 217.9 | 5558.6 | 0 | 0 | 19.5 | 54.8 | 5 | 4.7 | 0 | 7.9 | 190 | 453 | 37400 | 1628 | 3352 | 4.58 | 0.68 | 0.026 | 0.125 | 0.529 | 0.013 | 25.5 | 25.11667 | 1 | 1 | 5.954 | 0.884 | 0.0338 | 0.1625 | 0.6877
7531 | 21101881 | 0 | 1 | 1.8 | 130 | 229.9 | 239.6 | 5877.7 | 0 | 0 | 31.3 | 68.3 | 3 | 4 | 0 | 8.2 | 200 | 1397.4 | 42290.5 | 1635 | 2884 | 4.57 | 0.53 | 0.022 | 0.113 | 0.554 | 0.018 | 24.76667 | 25.36667 | 1 | 1 | 5.941 | 0.689 | 0.0286 | 0.1469 | 0.7202
7532 | 21401893 | 0 | 1 | 1.7 | 132 | 222.1 | 232.1 | 5718.2 | 0 | 0 | 23.5 | 66.6 | 4.9 | 3.3 | 0 | 8 | 660 | 244 | 47300 | 1680 | 3217 | 4.56 | 0.63 | 0.027 | 0.112 | 0.503 | 0.017 | 25.85 | 31.95 | 1 | 1 | 6.0192 | 0.8316 | 0.03564 | 0.14784 | 0.66396
7533 | 21201847 | 0 | 1.3 | 2.1 | 130 | 210.6 | 222 | 5605.5 | 0 | 0 | 26.2 | 54.3 | 5.1 | 1.4 | 1.3 | 4.3 | 0 | 1001.8 | 32752.2 | 1609 | 2548 | 4.57 | 0.53 | 0.028 | 0.108 | 0.509 | 0.022 | 25.9 | 21.96667 | 1 | 1 | 5.941 | 0.689 | 0.0364 | 0.1404 | 0.6617
7534 | 21101882 | 0 | 1 | 2 | 131 | 224.9 | 239.4 | 5055 | 0 | 0 | 27.3 | 67 | 3 | 6 | 0 | 8 | 180 | 859.4 | 39111.5 | 1603 | 3540 | 4.53 | 0.55 | 0.025 | 0.101 | 0.495 | 0.009 | 21.31667 | 23.08333 | 1 | 1 | 5.9343 | 0.7205 | 0.03275 | 0.13231 | 0.64845
7535 | 21301882 | 0 | 0.8 | 1.6 | 120 | 209.9 | 218.3 | 5131.1 | 0 | 0 | 22.3 | 68 | 4.4 | 5.3 | 0 | 5.9 | 370 | 1235 | 47100 | 1583 | 3587 | 4.53 | 0.5 | 0.025 | 0.111 | 0.503 | 0.023 | 23.58333 | 32.16667 | 1 | 1 | 5.436 | 0.6 | 0.03 | 0.1332 | 0.6036
7536 | 21201848 | 0 | 1 | 0.9 | 131 | 220.3 | 228 | 5548.2 | 0 | 0 | 23.8 | 65.9 | 5.4 | 5.6 | 1 | 5.8 | 0 | 907.9 | 40523.4 | 1577 | 3190 | 4.53 | 0.55 | 0.025 | 0.101 | 0.495 | 0.018 | 24.95 | 27.06667 | 1 | 1 | 5.9343 | 0.7205 | 0.03275 | 0.13231 | 0.64845
7537 | 21401894 | 0 | 0.8 | 1.5 | 130 | 217.8 | 229.4 | 5975.4 | 0 | 0 | 29.8 | 57.7 | 5.3 | 3.8 | 0 | 8.3 | 0 | 1565 | 40500 | 1612 | 3501 | 4.55 | 0.52 | 0.028 | 0.108 | 0.549 | 0.011 | 27.5 | 27.58333 | 1 | 1 | 5.915 | 0.676 | 0.0364 | 0.1404 | 0.7137
7538 | 21101883 | 0 | 1 | 2 | 130 | 225.1 | 239.5 | 5270.1 | 0 | 0 | 30.1 | 64.8 | 3 | 4 | 0 | 8 | 270 | 1017.1 | 39734.9 | 1606 | 3549 | 4.55 | 0.52 | 0.028 | 0.108 | 0.549 | 0.013 | 22.21667 | 22.81667 | 1 | 1 | 5.915 | 0.676 | 0.0364 | 0.1404 | 0.7137
7539 | 21301883 | 0 | 0.8 | 1.6 | 133 | 208.7 | 216 | 5717 | 0 | 0 | 24.2 | 52 | 4.6 | 4.9 | 0 | 5.9 | 450 | 780 | 37600 | 1576 | 4035 | 4.57 | 0.53 | 0.022 | 0.113 | 0.554 | 0.014 | 26.53333 | 28 | 1 | 1 | 6.0781 | 0.7049 | 0.02926 | 0.15029 | 0.73682
7540 | 21201849 | 0 | 1 | 2 | 142 | 225.1 | 243.6 | 5965.4 | 0 | 0 | 32.6 | 50.5 | 4.9 | 5 | 0 | 4.9 | 0 | 461.5 | 33917.8 | 1612 | 2745 | 4.57 | 0.53 | 0.022 | 0.113 | 0.554 | 0.018 | 25.13333 | 20.23333 | 1 | 1 | 6.4894 | 0.7526 | 0.03124 | 0.16046 | 0.78668
7542 | 21101884 | 0 | 1 | 1.5 | 150 | 225.4 | 248.2 | 5755.1 | 0 | 0 | 23.1 | 52.3 | 2.5 | 3.9 | 0.5 | 7.8 | 150 | 443.8 | 32595.8 | 1624 | 3116 | 4.57 | 0.53 | 0.022 | 0.113 | 0.554 | 0.012 | 27.1 | 18.76667 | 1 | 1 | 6.855 | 0.795 | 0.033 | 0.1695 | 0.831
7543 | 21201850 | 0 | 0.9 | 1.1 | 122 | 219.6 | 226.9 | 5532.6 | 0 | 0 | 30.4 | 67.2 | 6.3 | 3.7 | 0 | 7.3 | 160 | 1164.6 | 43459.6 | 1582 | 2938 | 4.67 | 1.08 | 0.019 | 0.103 | 0.519 | 0.009 | 25 | 26.21667 | 1 | 1 | 5.6974 | 1.3176 | 0.02318 | 0.12566 | 0.63318
7544 | 21301884 | 0 | 1.1 | 1.9 | 130 | 219.7 | 216 | 5486 | 0 | 0 | 25.4 | 64.3 | 4 | 4.3 | 0 | 6.1 | 0 | 303 | 40200 | 1610 | 3997 | 4.56 | 0.63 | 0.027 | 0.112 | 0.503 | 0.02 | 25.46667 | 27.16667 | 1 | 1 | 5.928 | 0.819 | 0.0351 | 0.1456 | 0.6539
7545 | 21101885 | 0 | 0 | 2.5 | 133 | 236 | 239.6 | 7100.6 | 15 | 15 | 0.7 | 72.6 | 5 | 3 | 0 | 5.9 | 510 | 709 | 40379.9 | 1600 | 3401 | 4.67 | 1.08 | 0.019 | 0.103 | 0.519 | 0.009 | 29.91667 | 24.15 | 1 | 1 | 6.2111 | 1.4364 | 0.02527 | 0.13699 | 0.69027
7546 | 21401896 | 0 | 0.3 | 2.7 | 150 | 230.3 | 239.8 | 7464.6 | 0 | 0 | 40 | 40.3 | 7.3 | 3.7 | 0 | 4.4 | 560 | 1077 | 32200 | 1581 | 2888 | 4.52 | 0.47 | 0.02 | 0.113 | 0.549 | 0.01 | 32.2 | 21.6 | 1 | 1 | 6.78 | 0.705 | 0.03 | 0.1695 | 0.8235
7547 | 21201851 | 0 | 0.1 | 2.5 | 131 | 224.6 | 242.2 | 5884.2 | 0 | 0 | 28.5 | 65.2 | 5.8 | 1.3 | 0 | 5.5 | 0 | 752.3 | 45228.1 | 1613 | 2567 | 4.55 | 0.47 | 0.026 | 0.11 | 0.485 | 0.019 | 24.93333 | 26.5 | 1 | 1 | 5.9605 | 0.6157 | 0.03406 | 0.1441 | 0.63535
7548 | 21301885 | 0 | 0 | 2.7 | 130 | 200 | 213.4 | 5526.2 | 0 | 0 | 25.2 | 44.8 | 4.5 | 5.5 | 0 | 5.3 | 370 | 69 | 33300 | 1660 | 2886 | 4.62 | 0.64 | 0.017 | 0.114 | 0.559 | 0.024 | 25.96667 | 21.76667 | 1 | 1 | 6.006 | 0.832 | 0.0221 | 0.1482 | 0.7267
7550 | 21401897 | 0 | 0 | 3.1 | 111 | 221.5 | 245.4 | 5346.1 | 0 | 0 | 21.6 | 88.5 | 2.2 | 6.8 | 0 | 6.2 | 290 | 918 | 55500 | 1653 | 3302 | 4.67 | 1.08 | 0.019 | 0.103 | 0.519 | 0.016 | 22.45 | 37.43333 | 1 | 1 | 5.1837 | 1.1988 | 0.02109 | 0.11433 | 0.57609
7551 | 21301886 | 0 | 0 | 2.1 | 133 | 220 | 216.4 | 5988.2 | 0 | 0 | 30.3 | 56.5 | 5.1 | 6 | 0 | 5.9 | 540 | 118 | 40100 | 1621 | 3839 | 4.57 | 0.53 | 0.022 | 0.113 | 0.554 | 0.008 | 27.76667 | 27.28333 | 1 | 1 | 6.0781 | 0.7049 | 0.02926 | 0.15029 | 0.73682
7552 | 21201852 | 0 | 0.1 | 2.5 | 120 | 205.8 | 245.1 | 5928.3 | 0 | 0 | 24.8 | 60.6 | 5.2 | 3.2 | 0 | 5.5 | 0 | 876 | 40048.3 | 1593 | 3124 | 4.64 | 0.99 | 0.019 | 0.105 | 0.519 | 0.006 | 24.8 | 24.83333 | 1 | 1 | 5.568 | 1.188 | 0.0228 | 0.126 | 0.6228
7553 | 21101887 | 0 | 1 | 1.8 | 160 | 228.7 | 239.4 | 9535.9 | 0 | 0 | 47.6 | 21.3 | 7.5 | 0 | 0 | 1.5 | 0 | 385 | 16514.8 | 1614 | 841 | 4.67 | 1.08 | 0.019 | 0.103 | 0.519 | 0.006 | 42.18333 | 10.31667 | 1 | 1 | 7.472 | 1.728 | 0.0304 | 0.1648 | 0.8304
7554 | 21401898 | 0 | 0 | 3 | 140 | 235.5 | 242.4 | 6895.3 | 0 | 0 | 38.3 | 57.2 | 7.2 | 3.8 | 0 | 5.4 | 210 | 1176 | 37100 | 1623 | 2579 | 4.67 | 1.08 | 0.019 | 0.103 | 0.519 | 0.015 | 30.78333 | 24.78333 | 1 | 1 | 6.538 | 1.512 | 0.0266 | 0.1442 | 0.7266
7555 | 21201853 | 0 | 0 | 2.5 | 130 | 225.7 | 239.7 | 5824.3 | 0 | 0 | 25.4 | 69.9 | 5 | 3.5 | 0 | 5.5 | 0 | 862 | 43936.9 | 1630 | 2907 | 4.62 | 0.77 | 0.021 | 0.113 | 0.508 | 0.015 | 24.93333 | 25.18333 | 1 | 1 | 6.006 | 1.001 | 0.0273 | 0.1469 | 0.6604
7556 | 21301887 | 0 | 0 | 2.3 | 140 | 197.1 | 216.2 | 6996.1 | 0 | 0 | 41 | 15.7 | 9 | 3 | 0 | 2 | 370 | 127 | 17000 | 1611 | 1801 | 4.67 | 1.08 | 0.019 | 0.103 | 0.519 | 0.008 | 33.13333 | 11.4 | 1 | 1 | 6.538 | 1.512 | 0.0266 | 0.1442 | 0.7266
7557 | 21401899 | 0 | 0.1 | 3 | 125 | 202.1 | 242.3 | 7734.1 | 0 | 0 | 43.5 | 33.3 | 7 | 5 | 0 | 3.2 | 240 | 1045 | 27900 | 1581 | 2379 | 4.52 | 0.52 | 0.021 | 0.118 | 0.554 | 0.015 | 33.95 | 17.96667 | 1 | 1 | 5.65 | 0.65 | 0.02625 | 0.1475 | 0.6925
7558 | 21201854 | 0 | 0 | 2 | 136 | 219.4 | 236.5 | 6104.6 | 0 | 0 | 25.2 | 57.9 | 5.6 | 2.9 | 0 | 6 | 0 | 1130.5 | 36800.5 | 1600 | 2560 | 4.44 | 0.44 | 0.027 | 0.117 | 0.529 | 0.011 | 26.46667 | 21.78333 | 1 | 1 | 6.0384 | 0.5984 | 0.03672 | 0.15912 | 0.71944
7559 | 21301888 | 0 | 0 | 1.8 | 135 | 219.8 | 212.9 | 5547.3 | 0 | 0 | 30.8 | 53.9 | 4.2 | 6.2 | 0 | 6.4 | 220 | 156 | 37000 | 1645 | 3305 | 4.44 | 0.44 | 0.027 | 0.117 | 0.529 | 0.015 | 26.11667 | 24.43333 | 1 | 1 | 5.994 | 0.594 | 0.03645 | 0.15795 | 0.71415
7560 | 21101888 | 0 | 2 | 0.7 | 131 | 225.8 | 239.6 | 6547.6 | 15 | 15 | 28.2 | 36.9 | 6.1 | 1.4 | 0 | 5.7 | 310 | 640.5 | 31753.7 | 1646 | 2944 | 4.52 | 0.52 | 0.021 | 0.118 | 0.554 | 0.007 | 27.61667 | 20.83333 | 1 | 1 | 5.9212 | 0.6812 | 0.02751 | 0.15458 | 0.72574
7561 | 21401900 | 0 | 0 | 3.1 | 140 | 217.6 | 230.9 | 7049.2 | 0 | 0 | 40.2 | 37.4 | 8.2 | 2.2 | 0 | 2.6 | 400 | 821 | 28500 | 1609 | 2078 | 4.4 | 0.39 | 0.027 | 0.104 | 0.449 | 0.017 | 32.36667 | 18.65 | 1 | 1 | 6.16 | 0.546 | 0.0378 | 0.1456 | 0.6286
7562 | 21201855 | 0 | 0 | 2.5 | 131 | 211.2 | 240 | 5745.7 | 0 | 0 | 26.4 | 53.4 | 5.5 | 1.8 | 0 | 5.5 | 830 | 588.6 | 37125.1 | 1599 | 2799 | 4.4 | 0.39 | 0.027 | 0.104 | 0.449 | 0.009 | 24.56667 | 22.35 | 1 | 1 | 5.764 | 0.5109 | 0.03537 | 0.13624 | 0.58819
7563 | 21301889 | 0 | 0 | 1.9 | 130 | 200.1 | 215.8 | 5510.2 | 0 | 0 | 30.8 | 39.1 | 8 | 3 | 0 | 6.2 | 180 | 108 | 31100 | 1645 | 2835 | 4.67 | 1.08 | 0.019 | 0.103 | 0.519 | 0.01 | 25.6 | 20.71667 | 1 | 1 | 6.071 | 1.404 | 0.0247 | 0.1339 | 0.6747
7564 | 21101889 | 0 | 1 | 1.5 | 130 | 224 | 239.7 | 6195.4 | 14 | 16 | 12.1 | 51.7 | 6.9 | 0 | 0.5 | 12 | 220 | 787.6 | 34955.9 | 1585 | 3159 | 4.39 | 0.38 | 0.032 | 0.105 | 0.482 | 0.009 | 26.11667 | 23.38333 | 1 | 1 | 5.707 | 0.494 | 0.0416 | 0.1365 | 0.6266
7566 | 21201856 | 0 | 0 | 2.5 | 121 | 226.2 | 234.8 | 5746.1 | 0 | 0 | 26.5 | 79 | 5.6 | 3 | 0 | 5.5 | 1310 | 1290.6 | 53129 | 1612 | 3613 | 4.55 | 0.47 | 0.026 | 0.11 | 0.485 | 0.013 | 25.11667 | 35.78333 | 1 | 1 | 5.5055 | 0.5687 | 0.03146 | 0.1331 | 0.58685
7567 | 21301890 | 0 | 0 | 2 | 121 | 221.2 | 216.8 | 5167.9 | 0 | 0 | 20.7 | 79.6 | 3.5 | 5.7 | 0 | 6.7 | 330 | 759 | 53600 | 1605 | 3399 | 4.4 | 0.39 | 0.027 | 0.104 | 0.449 | 0.018 | 23.9 | 35.3 | 1 | 1 | 5.324 | 0.4719 | 0.03267 | 0.12584 | 0.54329
7568 | 21401902 | 0 | 0.1 | 3 | 140 | 220 | 238 | 6653.7 | 0 | 0 | 32.9 | 47.1 | 4 | 4.1 | 0 | 5.2 | 470 | 917 | 38000 | 1615 | 2597 | 4.53 | 0.55 | 0.025 | 0.101 | 0.495 | 0.012 | 29.65 | 25.56667 | 1 | 1 | 6.342 | 0.77 | 0.035 | 0.1414 | 0.693
7569 | 21101890 | 0 | 1.1 | 0.9 | 137 | 234.5 | 239.7 | 6664.7 | 0 | 0 | 37 | 60.8 | 4 | 2.9 | 0 | 6.5 | 300 | 1041 | 38609.3 | 1619 | 2694 | 4.66 | 0.85 | 0.02 | 0.099 | 0.509 | 0.011 | 28.08333 | 24.48333 | 1 | 1 | 6.3842 | 1.1645 | 0.0274 | 0.13563 | 0.69733
7570 | 21201857 | 0 | 0 | 2.4 | 135 | 229.9 | 221.4 | 5621 | 0 | 0 | 24.4 | 70.5 | 1.9 | 6.1 | 0 | 5.6 | 1690 | 1412.5 | 51545 | 1622 | 2865 | 4.58 | 0.68 | 0.026 | 0.125 | 0.529 | 0.018 | 26.03333 | 34.13333 | 1 | 1 | 6.183 | 0.918 | 0.0351 | 0.16875 | 0.71415
7572 | 21101891 | 0 | 0.1 | 1.2 | 133 | 229.1 | 240.2 | 6966.9 | 16 | 13 | 11.5 | 55.6 | 3.9 | 3 | 0 | 5.9 | 300 | 955.5 | 31123.3 | 1606 | 2476 | 4.62 | 0.64 | 0.017 | 0.114 | 0.559 | 0.014 | 29.58333 | 21.7 | 1 | 1 | 6.1446 | 0.8512 | 0.02261 | 0.15162 | 0.74347
7574 | 21201858 | 0 | 1.1 | 0 | 150 | 210.6 | 215.9 | 6570.3 | 0 | 0 | 31.8 | 28.8 | 3.2 | 3.2 | 1.6 | 5.9 | 500 | 784.1 | 27366.3 | 1599 | 2122 | 4.62 | 0.64 | 0.017 | 0.114 | 0.559 | 0.013 | 31.2 | 19.35 | 1 | 1 | 6.93 | 0.96 | 0.0255 | 0.171 | 0.8385
7575 | 21301892 | 0 | 0 | 2.9 | 143 | 200 | 216.5 | 7012.1 | 0 | 0 | 26.7 | 30.6 | 5.9 | 1.4 | 0 | 6.3 | 0 | 379 | 24700 | 1652 | 1756 | 4.67 | 1.08 | 0.019 | 0.103 | 0.519 | 0.015 | 32.45 | 17.15 | 1 | 1 | 6.6781 | 1.5444 | 0.02717 | 0.14729 | 0.74217
7576 | 21101892 | 0 | 0 | 2.7 | 140 | 233.7 | 228.6 | 6668.4 | 0 | 0 | 39.1 | 54.4 | 4.9 | 5 | 0 | 6.5 | 270 | 948.3 | 40437.2 | 1657 | 3241 | 4.53 | 0.55 | 0.025 | 0.101 | 0.495 | 0.015 | 29.63333 | 24.76667 | 1 | 1 | 6.342 | 0.77 | 0.035 | 0.1414 | 0.693
7577 | 21401904 | 0 | 0 | 3 | 148 | 215.9 | 230.9 | 7944.5 | 0 | 0 | 37.7 | 30.5 | 8 | 0 | 0 | 3.3 | 0 | 554 | 26700 | 1625 | 1588 | 4.52 | 0.47 | 0.02 | 0.113 | 0.549 | 0.008 | 36.41667 | 19.26667 | 1 | 1 | 6.6896 | 0.6956 | 0.0296 | 0.16724 | 0.81252
7578 | 21201859 | 0 | 1 | 0 | 149 | 209.4 | 222.7 | 6345.5 | 0 | 0 | 32.4 | 27.8 | 2.9 | 4 | 1.1 | 6.9 | 700 | 606.8 | 31335.4 | 1613 | 1734 | 4.55 | 0.47 | 0.026 | 0.11 | 0.485 | 0.016 | 29.41667 | 21.81667 | 1 | 1 | 6.7795 | 0.7003 | 0.03874 | 0.1639 | 0.72265
7579 | 21301893 | 0 | 0 | 0 | 150 | 221.1 | 207.2 | 7669.6 | 14 | 16 | 11 | 30.2 | 7.3 | 0.9 | 0 | 8.1 | 20 | 649 | 27900 | 1638 | 1645 | 4.64 | 0.79 | 0.017 | 0.113 | 0.492 | 0.013 | 41.13333 | 18.95 | 1 | 1 | 6.96 | 1.185 | 0.0255 | 0.1695 | 0.738
7580 | 21401905 | 0 | 0 | 3 | 149 | 200.1 | 238.5 | 8025.3 | 0 | 0 | 35 | 15.9 | 8 | 0 | 0 | 1.3 | 160 | 449 | 14100 | 1649 | 1275 | 4.65 | 0.81 | 0.03 | 0.107 | 0.433 | 0.009 | 35.41667 | 9.75 | 1 | 1 | 6.9285 | 1.2069 | 0.0447 | 0.15943 | 0.64517
7581 | 21101893 | 0 | 1.1 | 0.9 | 99 | 133.2 | 239.8 | 5324.5 | 0 | 0 | 22.9 | 11.1 | 6.7 | 2 | 0 | 0 | 300 | 732.4 | 12449.3 | 1617 | 2049 | 4.54 | 0.57 | 0.029 | 0.111 | 0.462 | 0.024 | 22.51667 | 16.71667 | 1 | 1 | 4.4946 | 0.5643 | 0.02871 | 0.10989 | 0.45738
7582 | 21201860 | 0 | 1 | 1 | 149 | 213.6 | 216.9 | 6920.6 | 0 | 0 | 32.8 | 31.6 | 3 | 4 | 0 | 8 | 1610 | 219 | 30791.2 | 1622 | 2277 | 4.65 | 0.81 | 0.03 | 0.107 | 0.433 | 0.012 | 33.03333 | 21.65 | 1 | 1 | 6.9285 | 1.2069 | 0.0447 | 0.15943 | 0.64517
7583 | 21301894 | 0 | 0.1 | 3.2 | 153 | 224 | 217.1 | 7430.6 | 0 | 0 | 37.6 | 33 | 8.7 | 1.4 | 0 | 6.1 | 0 | 370 | 28600 | 1655 | 2546 | 4.58 | 0.69 | 0.026 | 0.112 | 0.462 | 0.015 | 34.3 | 19.63333 | 1 | 1 | 7.0074 | 1.0557 | 0.03978 | 0.17136 | 0.70686
7585 | 21201861 | 0 | 1 | 0 | 160 | 213.6 | 225.2 | 7985.9 | 0 | 0 | 37.9 | 16 | 4.6 | 3 | 0.1 | 6.6 | 1000 | 444.8 | 18513.1 | 1598 | 1561 | 4.54 | 0.57 | 0.029 | 0.111 | 0.462 | 0.016 | 36.75 | 12.81667 | 1 | 1 | 7.264 | 0.912 | 0.0464 | 0.1776 | 0.7392
7588 | 21201862 | 0 | 1 | 0 | 149 | 225.4 | 220.1 | 7023.3 | 0 | 0 | 38.4 | 37.8 | 3.4 | 4.2 | 0 | 6.9 | 410 | 897.3 | 29871.6 | 1602 | 2266 | 4.51 | 0.47 | 0.024 | 0.103 | 0.52 | 0.014 | 33.11667 | 19.36667 | 1 | 1 | 6.7199 | 0.7003 | 0.03576 | 0.15347 | 0.7748
7589 | 21301896 | 0 | 0 | 3.6 | 165 | 220.1 | 215.9 | 8428.9 | 0 | 0 | 43.7 | 11.4 | 10.4 | 0.4 | 0 | 0.4 | 0 | 134 | 12600 | 1614 | 1351 | 4.51 | 0.47 | 0.024 | 0.103 | 0.52 | 0.016 | 39.1 | 8.633333 | 0 | 1 | 7.4415 | 0.7755 | 0.0396 | 0.16995 | 0.858
7590 | 21401908 | 0 | 1.1 | 2 | 170 | 231.1 | 242.2 | 8821.9 | 0 | 0 | 36.3 | 25.1 | 10 | 0 | 0 | 0.9 | 720 | 866 | 22800 | 1651 | 1443 | 4.52 | 0.47 | 0.02 | 0.113 | 0.549 | 0.013 | 37.75 | 15.5 | 1 | 1 | 7.684 | 0.799 | 0.034 | 0.1921 | 0.9333
7591 | 21201863 | 0 | 0.9 | 1.6 | 164 | 226.3 | 219.2 | 7248.1 | 0 | 0 | 38.1 | 24.7 | 5.5 | 4 | 0 | 3.1 | 0 | 545.5 | 24217.3 | 1634 | 1927 | 4.56 | 0.55 | 0.031 | 0.109 | 0.51 | 0.017 | 33.91667 | 16.91667 | 1 | 1 | 7.4784 | 0.902 | 0.05084 | 0.17876 | 0.8364
7592 | 21301897 | 0 | 0 | 2.7 | 149 | 219.5 | 215.4 | 6991.6 | 0 | 0 | 31 | 39.7 | 5.3 | 3.5 | 0 | 5.3 | 0 | 320 | 33100 | 1644 | 1646 | 4.54 | 0.57 | 0.029 | 0.111 | 0.462 | 0.019 | 32.53333 | 21.93333 | 1 | 1 | 6.7646 | 0.8493 | 0.04321 | 0.16539 | 0.68838
7594 | 21301898 | 0 | 0 | 2.5 | 172 | 229.4 | 211.3 | 8556.3 | 0 | 0 | 41.4 | 16 | 11.8 | 1.8 | 0 | 3.1 | 160 | 458 | 17800 | 1635 | 1302 | 4.58 | 0.63 | 0.023 | 0.117 | 0.561 | 0.011 | 44.93333 | 12.71667 | 0 | 1 | 7.8776 | 1.0836 | 0.03956 | 0.20124 | 0.96492
7595 | 21201864 | 0 | 1 | 0 | 164 | 221.5 | 197.7 | 7602.6 | 0 | 0 | 34.5 | 23.2 | 5.8 | 3.4 | 0 | 5.8 | 0 | 616.9 | 22292.5 | 1595 | 1887 | 4.57 | 0.58 | 0.02 | 0.112 | 0.581 | 0.014 | 39.71667 | 15.21667 | 1 | 1 | 7.4948 | 0.9512 | 0.0328 | 0.18368 | 0.95284
7597 | 21101894 | 0 | 0.1 | 0 | 171 | 270.1 | 223.2 | 8637.6 | 38 | 0 | 25.3 | 36.1 | 8.6 | 2.4 | 0 | 8 | 0 | 73.2 | 36646.9 | 1647 | 4105 | 4.48 | 0.42 | 0.025 | 0.105 | 0.54 | 0.01 | 39.9 | 62.23333 | 1 | 1 | 7.6608 | 0.7182 | 0.04275 | 0.17955 | 0.9234
7598 | 21401911 | 0 | 1.1 | 2.1 | 170 | 220.9 | 240.5 | 7975.3 | 0 | 0 | 37.2 | 13.4 | 10.1 | 0 | 0 | 1.4 | 550 | 506 | 15000 | 1638 | 1666 | 4.48 | 0.42 | 0.025 | 0.105 | 0.54 | 0.016 | 35.9 | 10.43333 | 1 | 1 | 7.616 | 0.714 | 0.0425 | 0.1785 | 0.918
7599 | 21301899 | 0 | 0 | 2.7 | 171 | 229.4 | 211 | 8698.9 | 0 | 0 | 41.7 | 17 | 11.6 | 1.2 | 0 | 2.4 | 110 | 355 | 16500 | 1613 | 1193 | 4.54 | 0.57 | 0.029 | 0.111 | 0.462 | 0.018 | 41.36667 | 11.51667 | 0 | 1 | 7.7634 | 0.9747 | 0.04959 | 0.18981 | 0.79002
7600 | 21401912 | 0 | 1 | 1.8 | 154 | 222.4 | 243.3 | 7174 | 0 | 0 | 33.6 | 34.9 | 7.4 | 1 | 0 | 4.5 | 400 | 139 | 25500 | 1621 | 2450 | 4.56 | 0.55 | 0.031 | 0.109 | 0.51 | 0.027 | 31.06667 | 17.1 | 1 | 1 | 7.0224 | 0.847 | 0.04774 | 0.16786 | 0.7854
7601 | 21201865 | 0 | 0 | 0 | 172 | 212 | 209.3 | 8521 | 39.5 | 0 | 15.5 | 45.4 | 6.9 | 3.2 | 0 | 5.9 | 0 | 925.6 | 0 | 1620 | 3328 | 4.64 | 0.79 | 0.017 | 0.113 | 0.492 | 0.008 | 43.18333 | 56.63333 | 1 | 1 | 7.9808 | 1.3588 | 0.02924 | 0.19436 | 0.84624
7602 | 21301900 | 0 | 0 | 2.6 | 168 | 221.8 | 213.5 | 8273.9 | 0 | 0 | 33.9 | 20.1 | 10.4 | 0 | 0 | 1.6 | 650 | 1202 | 27400 | 1647 | 2115 | 4.54 | 0.51 | 0.022 | 0.107 | 0.561 | 0.016 | 38.85 | 49.58333 | 0 | 1 | 7.6272 | 0.8568 | 0.03696 | 0.17976 | 0.94248
7606 | 21201866 | 0 | 0 | 2 | 170 | 243.2 | 223.5 | 9188.4 | 12 | 18 | 18.6 | 24.6 | 8.4 | 2.3 | 0 | 0 | 0 | 329.1 | 13889 | 1585 | 1310 | 4.54 | 0.51 | 0.022 | 0.107 | 0.561 | 0.012 | 42.13333 | 10.56667 | 1 | 1 | 7.718 | 0.867 | 0.0374 | 0.1819 | 0.9537
7608 | 21101896 | 0 | 0 | 2 | 170 | 235.3 | 187.3 | 9839.9 | 13 | 17 | 16.8 | 18.4 | 12.6 | 0 | 0 | 0 | 350 | 19.7 | 12498.2 | 1612 | 891 | 4.51 | 0.43 | 0.025 | 0.109 | 0.55 | 0.018 | 53.05 | 7.616667 | 1 | 1 | 7.667 | 0.731 | 0.0425 | 0.1853 | 0.935
7609 | 21401915 | 0 | 0 | 3.1 | 171 | 231 | 232.2 | 9477.6 | 0 | 0 | 40.7 | 19.4 | 12.2 | 1.1 | 0 | 2.3 | 190 | 303 | 19300 | 1604 | 1810 | 4.56 | 0.55 | 0.031 | 0.109 | 0.51 | 0.009 | 43.48333 | 13.25 | 1 | 1 | 7.7976 | 0.9405 | 0.05301 | 0.18639 | 0.8721
7610 | 21201867 | 0 | 0 | 2.6 | 169 | 227.6 | 225.4 | 8809.5 | 0 | 0 | 47 | 11.3 | 9.8 | 0.7 | 0 | 0.8 | 150 | 301.7 | 13743 | 1591 | 707 | 4.64 | 1.05 | 0.023 | 0.118 | 0.54 | 0.018 | 40.05 | 11.23333 | 1 | 1 | 7.8416 | 1.7745 | 0.03887 | 0.19942 | 0.9126
7612 | 21101897 | 0 | 1.3 | 0 | 129 | 232.9 | 204.9 | 6601.1 | 17 | 13 | 10.2 | 63.3 | 8.3 | 1.9 | 0 | 5.2 | 700 | 54.3 | 36478.6 | 1589 | 2434 | 4.64 | 0.82 | 0.025 | 0.111 | 0.51 | 0.013 | 33.03333 | 21.83333 | 1 | 1 | 5.9856 | 1.0578 | 0.03225 | 0.14319 | 0.6579
7613 | 21401916 | 0 | 0 | 3 | 130 | 221.5 | 247.1 | 6464.8 | 0 | 0 | 30.1 | 61.1 | 4 | 5.5 | 0 | 5.6 | 110 | 517 | 44600 | 1628 | 3107 | 4.64 | 1.05 | 0.023 | 0.118 | 0.54 | 0.006 | 27.21667 | 29.43333 | 1 | 1 | 6.032 | 1.365 | 0.0299 | 0.1534 | 0.702
7614 | 21201868 | 0 | 0 | 2.3 | 151 | 225.2 | 231 | 7147.2 | 0 | 0 | 35 | 39.2 | 8.6 | 0.5 | 0 | 4.9 | 350 | 703.9 | 32581.1 | 1617 | 1773 | 4.58 | 0.6 | 0.024 | 0.116 | 0.54 | 0.009 | 31.7 | 20.06667 | 1 | 1 | 6.9158 | 0.906 | 0.03624 | 0.17516 | 0.8154
7615 | 21301903 | 0 | 0 | 2.7 | 131 | 220.1 | 217 | 6016.8 | 0 | 0 | 28.9 | 59.9 | 4.4 | 5.9 | 0 | 5.1 | 330 | 251 | 39300 | 1603 | 3566 | 4.58 | 0.69 | 0.026 | 0.112 | 0.462 | 0.009 | 27.78333 | 26.2 | 1 | 1 | 5.9998 | 0.9039 | 0.03406 | 0.14672 | 0.60522
7616 | 21101898 | 0 | 0 | 0 | 131 | 240.4 | 197.8 | 7026.1 | 30 | 0 | 12.1 | 67.1 | 7.4 | 5.5 | 0 | 9 | 260 | 41.6 | 43118.8 | 1599 | 2928 | 4.51 | 0.43 | 0.025 | 0.109 | 0.55 | 0.009 | 35.83333 | 29.2 | 1 | 1 | 5.9081 | 0.5633 | 0.03275 | 0.14279 | 0.7205
7617 | 21401917 | 0 | 0 | 3 | 145 | 231 | 230.9 | 7397.1 | 0 | 0 | 39 | 47 | 3.1 | 7.3 | 0 | 5.4 | 220 | 849 | 39300 | 1638 | 3174 | 4.64 | 0.8358621 | 0.02486207 | 0.1114828 | 0.512069 | 0.007 | 34.63333 | 26.65 | 1 | 1 | 6.728 | 1.212 | 0.03605 | 0.16165 | 0.7425
7618 | 21201869 | 0 | 0.1 | 2.5 | 141 | 219.2 | 227.5 | 6917.4 | 0 | 0 | 30.1 | 48.5 | 6.4 | 4 | 0 | 3.1 | 470 | 1316.2 | 36333.7 | 1572 | 1598 | 4.51 | 0.43 | 0.025 | 0.109 | 0.55 | 0.015 | 31.18333 | 23.2 | 1 | 1 | 6.3591 | 0.6063 | 0.03525 | 0.15369 | 0.7755
7619 | 21301904 | 0 | 0.1 | 2.8 | 141 | 220.4 | 216.7 | 6114.6 | 0 | 0 | 35.8 | 43.9 | 6.1 | 4.9 | 0 | 5.8 | 220 | 279 | 34100 | 1604 | 2918 | 4.64 | 0.82 | 0.025 | 0.111 | 0.51 | 0.009 | 28.28333 | 22.96667 | 1 | 1 | 6.5424 | 1.1562 | 0.03525 | 0.15651 | 0.7191
7620 | 21101899 | 0 | 0 | 2.5 | 131 | 225.4 | 201.8 | 6250.3 | 0 | 0 | 35.1 | 59.4 | 7.7 | 2.6 | 0 | 5.8 | 0 | 264.9 | 40924.6 | 1591 | 2571 | 4.49 | 0.45 | 0.025 | 0.102 | 0.481 | 0.015 | 31.28333 | 27.03333 | 1 | 1 | 5.8819 | 0.5895 | 0.03275 | 0.13362 | 0.63011
7621 | 21401918 | 0 | 0 | 3.2 | 133 | 221.7 | 238.1 | 6513.3 | 0 | 0 | 27.8 | 60.7 | 3.1 | 6 | 0 | 5.4 | 130 | 1029 | 43400 | 1595 | 3035 | 4.64 | 1.05 | 0.023 | 0.118 | 0.54 | 0.006 | 28.7 | 30.45 | 1 | 1 | 6.1712 | 1.3965 | 0.03059 | 0.15694 | 0.7182
7622 | 21201870 | 0 | 0 | 2.5 | 131 | 219.5 | 236.4 | 6214 | 10 | 20 | 5.3 | 53.1 | 6.3 | 3.5 | 0 | 3.2 | 540 | 661 | 37775.4 | 1611 | 2109 | 4.53 | 0.5 | 0.033 | 0.113 | 0.489 | 0.004 | 26.98333 | 21.85 | 1 | 1 | 5.9343 | 0.655 | 0.04323 | 0.14803 | 0.64059
7623 | 21301905 | 0 | 0 | 3 | 134 | 220.9 | 217.6 | 5727.5 | 0 | 0 | 28.3 | 58.1 | 4.7 | 4.5 | 0 | 5 | 190 | 287 | 40800 | 1679 | 3339 | 4.51 | 0.43 | 0.025 | 0.109 | 0.55 | 0.007 | 26.4 | 27.25 | 1 | 1 | 6.0434 | 0.5762 | 0.0335 | 0.14606 | 0.737
7624 | 21101900 | 0 | 0.1 | 2.5 | 130 | 224.3 | 200.5 | 6840.6 | 15 | 15 | 7 | 57 | 7.3 | 6.5 | 0 | 3.6 | 290 | 658.1 | 38070.6 | 1640 | 2590 | 4.51 | 0.43 | 0.025 | 0.109 | 0.55 | 0.009 | 34.46667 | 22.35 | 1 | 1 | 5.863 | 0.559 | 0.0325 | 0.1417 | 0.715
7627 | 21301906 | 0 | 0 | 3.1 | 143 | 199.6 | 217.2 | 6487.9 | 0 | 0 | 35.8 | 21.1 | 8 | 3 | 0 | 3.9 | 310 | 206 | 22300 | 1630 | 1943 | 4.55 | 0.58 | 0.03 | 0.117 | 0.497 | 0.013 | 29.93333 | 15.48333 | 1 | 1 | 6.5065 | 0.8294 | 0.0429 | 0.16731 | 0.71071
7628 | 21101901 | 0 | 0 | 2 | 130 | 228.6 | 206.1 | 6247.5 | 0 | 0 | 29.4 | 69.5 | 4 | 7.4 | 0 | 8 | 0 | 210.3 | 43599.4 | 1632 | 2907 | 4.53 | 0.5 | 0.033 | 0.113 | 0.489 | 0.013 | 30.58333 | 28.41667 | 1 | 1 | 5.889 | 0.65 | 0.0429 | 0.1469 | 0.6357
7629 | 21401920 | 0 | 0 | 2.5 | 135 | 219.9 | 237.5 | 6710.7 | 0 | 0 | 34 | 50.9 | 5.2 | 2.8 | 0 | 5.5 | 200 | 570 | 39900 | 1537 | 3017 | 4.5 | 0.49 | 0.032 | 0.114 | 0.491 | 0.005 | 29.01667 | 26.81667 | 1 | 1 | 6.075 | 0.6615 | 0.0432 | 0.1539 | 0.66285
7630 | 21401920 | 0 | 0 | 2.5 | 135 | 219.9 | 237.5 | 6710.7 | 0 | 0 | 34 | 50.9 | 5.2 | 2.8 | 0 | 5.5 | 200 | 570 | 39900 | 1537 | 3017 | 4.5 | 0.49 | 0.032 | 0.114 | 0.491 | 0.005 | 29.01667 | 26.81667 | 1 | 1 | 6.075 | 0.6615 | 0.0432 | 0.1539 | 0.66285
7631 | 21201872 | 0 | 0 | 1.8 | 131 | 234.7 | 223.5 | 6203 | 15 | 13 | 0.4 | 75.7 | 4.6 | 2.9 | 0 | 5.9 | 170 | 1000.5 | 43704.9 | 1639 | 3360 | 4.51 | 0.43 | 0.025 | 0.109 | 0.55 | 0.017 | 32.03333 | 27.8 | 1 | 1 | 5.9081 | 0.5633 | 0.03275 | 0.14279 | 0.7205
7633 | 21101902 | 0 | 0 | 1.3 | 128 | 225.4 | 214.2 | 5884.8 | 0 | 0 | 26.5 | 71 | 5.6 | 3.9 | 0 | 8.7 | 0 | 75.7 | 41414.3 | 1605 | 2650 | 4.58 | 0.6 | 0.024 | 0.116 | 0.54 | 0.012 | 28.18333 | 25.15 | 1 | 1 | 5.8624 | 0.768 | 0.03072 | 0.14848 | 0.6912
7634 | 21401921 | 0 | 0 | 2.6 | 130 | 225.2 | 237.1 | 5983.8 | 0 | 0 | 29 | 66.2 | 5.1 | 2.1 | 0 | 5.7 | 100 | 719 | 44100 | 1609 | 2793 | 4.55 | 0.52 | 0.04 | 0.124 | 0.461 | 0.01 | 26.38333 | 30.51667 | 1 | 1 | 5.915 | 0.676 | 0.052 | 0.1612 | 0.5993
7635 | 21301908 | 0 | 0.1 | 2.5 | 137 | 215.1 | 218.5 | 6630.2 | 0 | 0 | 34.3 | 43.5 | 7.6 | 2.1 | 0 | 7 | 130 | 799 | 32900 | 1592 | 2693 | 4.58 | 0.6 | 0.024 | 0.116 | 0.54 | 0.009 | 30.43333 | 23.16667 | 1 | 1 | 6.2746 | 0.822 | 0.03288 | 0.15892 | 0.7398
7636 | 21201873 | 0 | 0 | 2.2 | 143 | 224.6 | 218.2 | 6401.9 | 10 | 20 | 0.3 | 51.3 | 3.9 | 3.7 | 0 | 5.8 | 260 | 1424.4 | 32818.8 | 1573 | 2541 | 4.58 | 0.6 | 0.024 | 0.116 | 0.54 | 0.012 | 32.6 | 23.56667 | 1 | 1 | 6.5494 | 0.858 | 0.03432 | 0.16588 | 0.7722
7637 | 21101903 | 0 | 0.1 | 1.6 | 134 | 224.9 | 219.7 | 6924.5 | 0 | 0 | 28.2 | 63.1 | 7.5 | 2 | 0 | 6.8 | 280 | 51 | 35614.8 | 1608 | 2054 | 4.51 | 0.43 | 0.025 | 0.109 | 0.55 | 0.011 | 31.75 | 21.65 | 1 | 1 | 6.0434 | 0.5762 | 0.0335 | 0.14606 | 0.737
7638 | 21401922 | 0 | 0 | 2.3 | 138 | 220.9 | 233.7 | 7065.8 | 0 | 0 | 32.5 | 50.9 | 5.4 | 2.8 | 0 | 5.8 | 220 | 151 | 35600 | 1608 | 2815 | 4.4 | 0.39 | 0.027 | 0.104 | 0.449 | 0.006 | 32.13333 | 24.91667 | 1 | 1 | 6.072 | 0.5382 | 0.03726 | 0.14352 | 0.61962
7639 | 21201874 | 0 | 0.1 | 2.2 | 140 | 216.3 | 211.5 | 6673 | 15 | 15 | 0.5 | 45.8 | 4.9 | 2.7 | 0 | 5.4 | 510 | 1163.2 | 29650.8 | 1584 | 2499 | 4.53 | 0.49 | 0.029 | 0.1 | 0.449 | 0.008 | 33.9 | 21.6 | 1 | 1 | 6.342 | 0.686 | 0.0406 | 0.14 | 0.6286
7640 | 21301909 | 0 | 0 | 3 | 140 | 199.8 | 216.4 | 7475 | 0 | 0 | 32 | 27.8 | 9.1 | 1 | 1.1 | 3.9 | 0 | 570 | 24000 | 1637 | 1560 | 4.57 | 0.58 | 0.02 | 0.112 | 0.581 | 0.007 | 35.23333 | 17.41667 | 1 | 1 | 6.398 | 0.812 | 0.028 | 0.1568 | 0.8134
7641 | 21101904 | 0 | 0 | 2.5 | 137 | 229.2 | 222.4 | 6703.4 | 0 | 0 | 27.5 | 64.4 | 7.1 | 2.1 | 0 | 5.8 | 460 | 174.3 | 37549.9 | 1609 | 2167 | 4.53 | 0.49 | 0.029 | 0.1 | 0.449 | 0.013 | 30.41667 | 27.33333 | 1 | 1 | 6.2061 | 0.6713 | 0.03973 | 0.137 | 0.61513
7642 | 21401923 | 0 | 0.8 | 0.7 | 139 | 215.7 | 230.5 | 6207.1 | 0 | 0 | 27.6 | 49.6 | 3.3 | 3.8 | 0 | 8.6 | 70 | 157 | 32800 | 1566 | 2940 | 4.57 | 0.58 | 0.02 | 0.112 | 0.581 | 0.008 | 28.18333 | 22.78333 | 1 | 1 | 6.3523 | 0.8062 | 0.0278 | 0.15568 | 0.80759
7643 | 21301910 | 0 | 0.1 | 2.4 | 144 | 205 | 213.5 | 7692.3 | 0 | 0 | 32 | 29.4 | 9.3 | 0.8 | 1.9 | 4.8 | 0 | 621 | 23500 | 1575 | 2061 | 4.51 | 0.42 | 0.029 | 0.103 | 0.51 | 0.01 | 37.23333 | 16.98333 | 1 | 1 | 6.4944 | 0.6048 | 0.04176 | 0.14832 | 0.7344
7644 | 21201875 | 0 | 0 | 2.5 | 142 | 226.6 | 212.2 | 6375.9 | 0 | 0 | 32.3 | 52.5 | 5 | 3.4 | 0 | 5.5 | 700 | 1019.2 | 38082.7 | 1579 | 2996 | 4.55 | 0.52 | 0.04 | 0.124 | 0.461 | 0.011 | 35.65 | 30.63333 | 1 | 1 | 6.461 | 0.7384 | 0.0568 | 0.17608 | 0.65462
7645 | 21401924 | 0 | 0.9 | 1.2 | 136 | 216.2 | 232.6 | 6264.2 | 0 | 0 | 30.1 | 50.2 | 5.4 | 2.5 | 0 | 6.9 | 90 | 845 | 36100 | 1623 | 2634 | 4.61 | 0.69 | 0.028 | 0.111 | 0.561 | 0.012 | 28.25 | 24.76667 | 1 | 1 | 6.2696 | 0.9384 | 0.03808 | 0.15096 | 0.76296
7646 | 21101905 | 0 | 0 | 2.5 | 137 | 228.4 | 213.4 | 6719.5 | 0 | 0 | 29.2 | 61.9 | 5.4 | 4.3 | 0.2 | 4.3 | 380 | 370.7 | 36861.6 | 1591 | 2022 | 4.55 | 0.52 | 0.04 | 0.124 | 0.461 | 0.014 | 31.83333 | 23.1 | 1 | 1 | 6.2335 | 0.7124 | 0.0548 | 0.16988 | 0.63157
7647 | 21301911 | 0 | 2.6 | 0 | 102 | 139.4 | 216 | 5268.3 | 0 | 0 | 27.8 | 9.6 | 6.3 | 4.2 | 0 | 0 | 0 | 281 | 11500 | 1612 | 1701 | 4.51 | 0.42 | 0.029 | 0.103 | 0.51 | 0.012 | 24.46667 | 7.85 | 1 | 1 | 4.6002 | 0.4284 | 0.02958 | 0.10506 | 0.5202
7648 | 21201876 | 0 | 0.1 | 2.3 | 160 | 215.9 | 227.1 | 7255.7 | 0 | 0 | 41.7 | 14.2 | 7.6 | 1.6 | 0 | 3 | 1290 | 468.2 | 16469.6 | 1575 | 2029 | 4.57 | 0.58 | 0.02 | 0.112 | 0.581 | 0.024 | 32.76667 | 13.98333 | 1 | 1 | 7.312 | 0.928 | 0.032 | 0.1792 | 0.9296
7649 | 21401925 | 0 | 1.1 | 1 | 141 | 219.4 | 205.6 | 6630.5 | 0 | 0 | 32.4 | 45.6 | 4.6 | 3 | 0 | 7.5 | 190 | 550 | 34300 | 1617 | 2622 | 4.53 | 0.49 | 0.029 | 0.1 | 0.449 | 0.005 | 34.16667 | 22.81667 | 1 | 1 | 6.3873 | 0.6909 | 0.04089 | 0.141 | 0.63309
7650 | 21101906 | 0 | 0 | 2.5 | 140 | 225 | 219 | 6700.9 | 0 | 0 | 28 | 57 | 6 | 4.2 | 0 | 5.1 | 340 | 98.8 | 34812.3 | 1640 | 1618 | 4.48 | 0.42 | 0.025 | 0.105 | 0.54 | 0.018 | 30.85 | 20.95 | 1 | 1 | 6.272 | 0.588 | 0.035 | 0.147 | 0.756
7653 | 21101907 | 0 | 0.1 | 2.2 | 136 | 224.9 | 214.7 | 6871.8 | 0 | 0 | 31.7 | 57.2 | 6 | 2.6 | 0 | 7.8 | 220 | 193.1 | 33153 | 1637 | 2477 | 4.61 | 0.69 | 0.028 | 0.111 | 0.561 | 0.015 | 32.3 | 20.05 | 1 | 1 | 6.2696 | 0.9384 | 0.03808 | 0.15096 | 0.76296
7655 | 21201878 | 0 | 0 | 2.1 | 144 | 219.2 | 220.1 | 7061.9 | 0 | 0 | 32.8 | 42 | 6.1 | 3.2 | 0 | 3.7 | 490 | 1194.9 | 33656.3 | 1590 | 2325 | 4.49 | 0.42 | 0.025 | 0.1 | 0.474 | 0.007 | 58.75 | 25.98333 | 1 | 1 | 6.4656 | 0.6048 | 0.036 | 0.144 | 0.68256
7656 | 21101908 | 0 | 0.5 | 2 | 120 | 228 | 219.9 | 5724 | 0 | 0 | 30.2 | 77.7 | 5.2 | 1.8 | 0 | 5.5 | 0 | 465.5 | 43299.3 | 1619 | 2737 | 4.54 | 0.45 | 0.031 | 0.112 | 0.612 | 0.017 | 26.25 | 26.28333 | 1 | 1 | 5.448 | 0.54 | 0.0372 | 0.1344 | 0.7344
7657 | 21401927 | 0 | 0.3 | 2 | 130 | 218.8 | 243.2 | 5989.9 | 0 | 0 | 24.8 | 64 | 4.8 | 3.7 | 0 | 7.4 | 440 | 266 | 43200 | 1611 | 3707 | 4.55 | 0.52 | 0.04 | 0.124 | 0.461 | 0.007 | 25.18333 | 28.3 | 1 | 1 | 5.915 | 0.676 | 0.052 | 0.1612 | 0.5993
7658 | 21201879 | 0 | 1 | 0.9 | 130 | 208.4 | 227.1 | 6135.9 | 15 | 15 | 0.9 | 47.7 | 3.8 | 3.2 | 0 | 5.6 | 0 | 555.7 | 34854.1 | 1575 | 2012 | 4.49 | 0.42 | 0.025 | 0.1 | 0.474 | 0.01 | 27.7 | 23.9 | 1 | 1 | 5.837 | 0.546 | 0.0325 | 0.13 | 0.6162
7659 | 21301913 | 0 | 0.6 | 1.1 | 129 | 228.4 | 215.2 | 5852.7 | 0 | 0 | 27.5 | 71.6 | 3.4 | 4 | 0 | 9.2 | 240 | 751 | 50500 | 1585 | 3252 | 4.48 | 0.42 | 0.025 | 0.105 | 0.54 | 0.012 | 27.23333 | 34.38333 | 1 | 1 | 5.7792 | 0.5418 | 0.03225 | 0.13545 | 0.6966
7660 | 21101909 | 0 | 1 | 2 | 131 | 230.3 | 219 | 6230.7 | 0 | 0 | 30.6 | 69.1 | 5.8 | 2.8 | 0.4 | 4.3 | 0 | 427.5 | 38435.9 | 1603 | 2548 | 4.52 | 0.45 | 0.031 | 0.115 | 0.591 | 0.017 | 28.65 | 22.1 | 1 | 1 | 5.9212 | 0.5895 | 0.04061 | 0.15065 | 0.77421
7661 | 21401928 | 0 | 0.8 | 1.5 | 129 | 212.4 | 242.4 | 5926.2 | 0 | 0 | 26.2 | 56.8 | 4.9 | 2.9 | 0 | 6.7 | 640 | 373 | 39300 | 1658 | 3199 | 4.48 | 0.42 | 0.025 | 0.105 | 0.54 | 0.011 | 25.36667 | 26.08333 | 1 | 1 | 5.7792 | 0.5418 | 0.03225 | 0.13545 | 0.6966
7662 | 21201880 | 0 | 1 | 1 | 135 | 201.1 | 222.5 | 6220.2 | 0 | 0 | 27.2 | 38.8 | 5 | 3 | 0 | 5.6 | 0 | 271 | 31825.2 | 1636 | 2162 | 4.56 | 0.54 | 0.036 | 0.102 | 0.542 | 0.01 | 28.65 | 18.81667 | 1 | 1 | 6.156 | 0.729 | 0.0486 | 0.1377 | 0.7317
7663 | 21301914 | 0 | 0 | 2.6 | 151 | 220.4 | 210.1 | 7155.1 | 0 | 0 | 30.1 | 39.4 | 5.9 | 2.4 | 0 | 6 | 0 | 403 | 29000 | 1639 | 2118 | 4.54 | 0.52 | 0.028 | 0.116 | 0.591 | 0.025 | 34.11667 | 19.31667 | 1 | 1 | 6.8554 | 0.7852 | 0.04228 | 0.17516 | 0.89241
7664 | 21101910 | 0 | 1 | 1 | 128 | 221.4 | 227.4 | 6515.3 | 14 | 16 | 6.6 | 56.9 | 5 | 1.7 | 1 | 4 | 0 | 218 | 30082.4 | 1631 | 2096 | 4.54 | 0.45 | 0.031 | 0.112 | 0.612 | 0.013 | 28.88333 | 17.65 | 1 | 1 | 5.8112 | 0.576 | 0.03968 | 0.14336 | 0.78336
7665 | 21401929 | 0 | 0.4 | 2 | 118 | 216 | 236.2 | 5404.3 | 0 | 0 | 25.6 | 72.3 | 4.7 | 3.8 | 0 | 8.5 | 230 | 399 | 50400 | 1609 | 3553 | 4.54 | 0.45 | 0.031 | 0.112 | 0.612 | 0.007 | 23.53333 | 33.88333 | 1 | 1 | 5.3572 | 0.531 | 0.03658 | 0.13216 | 0.72216
7666 | 21201881 | 0 | 1 | 2 | 122 | 208.7 | 232 | 5069.2 | 0 | 0 | 18.8 | 68 | 3.4 | 5.6 | 0 | 6 | 0 | 481.8 | 46250.1 | 1627 | 2713 | 4.48 | 0.42 | 0.025 | 0.105 | 0.54 | 0.008 | 22.41667 | 27.41667 | 1 | 1 | 5.4656 | 0.5124 | 0.0305 | 0.1281 | 0.6588
7667 | 21301915 | 0 | 0.3 | 2.1 | 148 | 207.2 | 210.3 | 6810.5 | 0 | 0 | 30.7 | 28.6 | 6.2 | 2.7 | 0 | 6.5 | 0 | 416 | 22300 | 1565 | 1959 | 4.49 | 0.42 | 0.025 | 0.1 | 0.474 | 0.028 | 32.46667 | 15.95 | 1 | 1 | 6.6452 | 0.6216 | 0.037 | 0.148 | 0.70152
7668 | 21101911 | 0 | 1 | 1 | 130 | 230.8 | 238.5 | 5727.1 | 14 | 16 | 10.2 | 60.1 | 4.7 | 2.7 | 1.1 | 5.6 | 0 | 161.9 | 32787.5 | 1627 | 2919 | 4.51 | 0.42 | 0.029 | 0.103 | 0.51 | 0.005 | 24.21667 | 20.41667 | 1 | 1 | 5.863 | 0.546 | 0.0377 | 0.1339 | 0.663
7669 | 21401930 | 0 | 0.7 | 1.3 | 128 | 215.6 | 240.2 | 5633.8 | 0 | 0 | 25.2 | 62.7 | 5 | 3.9 | 0 | 7.6 | 500 | 589 | 42600 | 1641 | 3377 | 4.52 | 0.45 | 0.031 | 0.115 | 0.591 | 0.009 | 24.41667 | 28.7 | 1 | 1 | 5.7856 | 0.576 | 0.03968 | 0.1472 | 0.75648
7670 | 21201882 | 0 | 1 | 1 | 140 | 212.4 | 222.4 | 6529.6 | 0 | 0 | 29.8 | 42.6 | 5.4 | 3.6 | 0 | 5.7 | 0 | 423.3 | 34015.8 | 1630 | 1908 | 4.54 | 0.52 | 0.028 | 0.116 | 0.591 | 0.008 | 30.71667 | 20.45 | 1 | 1 | 6.356 | 0.728 | 0.0392 | 0.1624 | 0.8274
7671 | 21101912 | 0 | 1 | 1 | 123 | 235.8 | 232.6 | 5623 | 9 | 21 | 10.3 | 72.7 | 4.1 | 1.4 | 1 | 6.5 | 0 | 48.8 | 43127.2 | 1635 | 2621 | 4.54 | 0.45 | 0.031 | 0.112 | 0.612 | 0.012 | 24.35 | 26.01667 | 1 | 1 | 5.5842 | 0.5535 | 0.03813 | 0.13776 | 0.75276
7672 | 21301916 | 0 | 0 | 2.5 | 149 | 222.5 | 208.5 | 7067.6 | 0 | 0 | 30.8 | 42.5 | 5.2 | 3.2 | 0 | 6.6 | 0 | 490 | 33700 | 1602 | 1926 | 4.54 | 0.45 | 0.031 | 0.112 | 0.612 | 0.016 | 33.96667 | 23.26667 | 1 | 1 | 6.7646 | 0.6705 | 0.04619 | 0.16688 | 0.91188
7673 | 21201883 | 0 | 0.9 | 1 | 131 | 206.7 | 230 | 5886.8 | 0 | 0 | 24.9 | 50.5 | 4.5 | 3.9 | 0 | 6.2 | 400 | 261 | 36041.3 | 1639 | 2206 | 4.54 | 0.45 | 0.031 | 0.112 | 0.612 | 0.007 | 26.25 | 22.33333 | 1 | 1 | 5.9474 | 0.5895 | 0.04061 | 0.14672 | 0.80172
7674 | 21401931 | 0 | 0.8 | 1.5 | 149 | 216.2 | 240.6 | 6989.4 | 0 | 0 | 35 | 32 | 7.5 | 2.4 | 0 | 5 | 440 | 73 | 28500 | 1637 | 3099 | 4.54 | 0.45 | 0.031 | 0.112 | 0.612 | 0.006 | 31.36667 | 19.35 | 1 | 1 | 6.7646 | 0.6705 | 0.04619 | 0.16688 | 0.91188
7675 | 21101913 | 0 | 0.9 | 1 | 130 | 223.3 | 212.5 | 6879.4 | 0 | 0 | 29.1 | 64.1 | 5 | 5.5 | 0 | 0 | 250 | 17.9 | 35728 | 1726 | 3043 | 4.55 | 0.52 | 0.04 | 0.124 | 0.461 | 0.03 | 32.61667 | 21.55 | 1 | 1 | 5.915 | 0.676 | 0.052 | 0.1612 | 0.5993
7676 | 21301917 | 0 | 0 | 3.9 | 129 | 219.8 | 212 | 6091.3 | 0 | 0 | 23 | 67.8 | 3.9 | 6.2 | 0 | 4.1 | 0 | 427 | 45000 | 1631 | 3377 | 4.54 | 0.45 | 0.031 | 0.112 | 0.612 | 0.018 | 28.8 | 30.1 | 1 | 1 | 5.8566 | 0.5805 | 0.03999 | 0.14448 | 0.78948
7677 | 21201884 | 0 | 1 | 1.9 | 131 | 225.2 | 234 | 5516.5 | 12 | 18 | 3.5 | 60.3 | 5.9 | 2.2 | 0 | 3.9 | 0 | 933.5 | 39090.9 | 1638 | 3256 | 4.56 | 0.58 | 0.022 | 0.121 | 0.574 | 0.006 | 24.16667 | 24.96667 | 1 | 1 | 5.9736 | 0.7598 | 0.02882 | 0.15851 | 0.75194
7678 | 21401932 | 0 | 0.1 | 2.2 | 130 | 226.8 | 243.4 | 6633.4 | 0 | 0 | 25.3 | 71.3 | 1.6 | 10.9 | 0 | 6.1 | 550 | 147 | 45800 | 1566 | 3090 | 4.54 | 0.52 | 0.028 | 0.116 | 0.591 | 0.005 | 28.4 | 30.18333 | 1 | 1 | 5.902 | 0.676 | 0.0364 | 0.1508 | 0.7683
7679 | 21301918 | 0 | 0 | 2.7 | 140 | 200 | 215.2 | 6063.6 | 0 | 0 | 36.3 | 23.5 | 7.5 | 3.5 | 0 | 4.5 | 460 | 360 | 22200 | 1621 | 2374 | 4.54 | 0.45 | 0.031 | 0.112 | 0.612 | 0.018 | 28.25 | 15.48333 | 1 | 1 | 6.356 | 0.63 | 0.0434 | 0.1568 | 0.8568
7680 | 21101914 | 0 | 0 | 0 | 132 | 238.5 | 219.7 | 6695.6 | 13 | 18 | 17.3 | 58.1 | 12.5 | 1.4 | 0.9 | 5.7 | 500 | 47.4 | 34883.4 | 1610 | 2333 | 4.54 | 0.45 | 0.031 | 0.112 | 0.612 | 0.007 | 30.71667 | 20.26667 | 1 | 1 | 5.9928 | 0.594 | 0.04092 | 0.14784 | 0.80784
7681 | 21201885 | 0 | 0 | 2.5 | 126 | 225.6 | 227.3 | 5890.9 | 0 | 0 | 25.7 | 74.3 | 5.6 | 2.4 | 0 | 4.8 | 240 | 1079.7 | 45149.4 | 1604 | 2750 | 4.56 | 0.58 | 0.022 | 0.121 | 0.574 | 0.017 | 26.56667 | 30.86667 | 1 | 1 | 5.7456 | 0.7308 | 0.02772 | 0.15246 | 0.72324
7683 | 21301919 | 0 | 0 | 2.6 | 130 | 219.6 | 217.2 | 6329.7 | 0 | 0 | 30.3 | 59.3 | 5 | 5 | 0 | 6.2 | 200 | 379 | 40600 | 1620 | 3035 | 4.49 | 0.42 | 0.025 | 0.1 | 0.474 | 0.011 | 29.21667 | 26.95 | 1 | 1 | 5.837 | 0.546 | 0.0325 | 0.13 | 0.6162
7684 | 21101915 | 0 | 0 | 2.5 | 128 | 232.8 | 239.4 | 6084 | 14 | 16 | 9.4 | 65.4 | 5 | 7.5 | 0 | 6.5 | 0 | 42.6 | 40121.6 | 1638 | 2905 | 4.56 | 0.58 | 0.022 | 0.121 | 0.574 | 0.006 | 25.63333 | 23.78333 | 1 | 1 | 5.8368 | 0.7424 | 0.02816 | 0.15488 | 0.73472
7685 | 21201886 | 0 | 0 | 2.5 | 132 | 221.7 | 217.9 | 6044.8 | 0 | 0 | 21.4 | 68.1 | 3.3 | 9.9 | 0 | 3.3 | 0 | 742.6 | 41641.6 | 1621 | 3429 | 4.52 | 0.45 | 0.031 | 0.115 | 0.591 | 0.01 | 31.58333 | 29.86667 | 1 | 1 | 5.9664 | 0.594 | 0.04092 | 0.1518 | 0.78012
7686 | 21401934 | 0 | 0 | 3 | 130 | 220.6 | 222.2 | 5813.8 | 0 | 0 | 15.5 | 74.7 | 2.3 | 9.7 | 0 | 6.1 | 240 | 477 | 49200 | 1562 | 3086 | 4.64 | 0.96 | 0.021 | 0.124 | 0.644 | 0.005 | 27.2 | 32.65 | 1 | 1 | 6.032 | 1.248 | 0.0273 | 0.1612 | 0.8372
7687 | 21301920 | 0 | 0 | 2.4 | 129 | 218.6 | 215.8 | 6081.6 | 0 | 0 | 25.8 | 63.6 | 2.8 | 7.7 | 0 | 5.6 | 220 | 317 | 42100 | 1603 | 3062 | 4.54 | 0.45 | 0.031 | 0.112 | 0.612 | 0.013 | 28.31667 | 27.5 | 1 | 1 | 5.8566 | 0.5805 | 0.03999 | 0.14448 | 0.78948
7688 | 21101916 | 0 | 0.2 | 2 | 130 | 229.9 | 233.5 | 6789.7 | 15 | 15 | 10.4 | 59.3 | 4.1 | 4.8 | 0 | 6.5 | 500 | 14 | 36543.4 | 1628 | 2753 | 4.52 | 0.45 | 0.031 | 0.115 | 0.591 | 0.008 | 29.31667 | 20.6 | 1 | 1 | 5.876 | 0.585 | 0.0403 | 0.1495 | 0.7683
7689 | 21201887 | 0 | 0 | 2.9 | 135 | 225.5 | 224.3 | 5819.4 | 0 | 0 | 27.1 | 63 | 3.9 | 5.3 | 0.5 | 3.7 | 0 | 856.8 | 39525.6 | 1576 | 2588 | 4.54 | 0.52 | 0.028 | 0.116 | 0.591 | 0.013 | 26.63333 | 23.55 | 1 | 1 | 6.129 | 0.702 | 0.0378 | 0.1566 | 0.79785
7690 | 21401935 | 0 | 0 | 3 | 129 | 197.3 | 242.7 | 6567.7 | 0 | 0 | 22.1 | 46.3 | 1.4 | 7.9 | 0 | 3.8 | 240 | 707 | 34300 | 1614 | 2201 | 4.64 | 0.96 | 0.021 | 0.124 | 0.644 | 0.006 | 28.51667 | 22.9 | 1 | 1 | 5.9856 | 1.2384 | 0.02709 | 0.15996 | 0.83076
7692 | 21101917 | 0 | 2 | 1 | 140 | 227.5 | 222.4 | 6774.6 | 0 | 0 | 39.1 | 48 | 6 | 1.7 | 0 | 5 | 820 | 6.5 | 31299.6 | 1619 | 1997 | 4.59 | 0.63 | 0.028 | 0.116 | 0.574 | 0.01 | 30.7 | 20.15 | 1 | 1 | 6.426 | 0.882 | 0.0392 | 0.1624 | 0.8036
7693 | 21201888 | 0 | 0 | 2 | 130 | 220 | 234.1 | 5870.3 | 15 | 15 | 2.6 | 56.9 | 5.1 | 3.9 | 0 | 6 | 0 | 744.1 | 40571.6 | 1587 | 2394 | 4.64 | 1.07 | 0.022 | 0.103 | 0.634 | 0.007 | 25.71667 | 24.25 | 1 | 1 | 6.032 | 1.391 | 0.0286 | 0.1339 | 0.8242
7694 | 21401936 | 0 | 0.1 | 3 | 130 | 219.4 | 236.1 | 6516.1 | 0 | 0 | 26.6 | 63 | 2.1 | 6.9 | 0 | 5.4 | 410 | 496 | 41000 | 1599 | 2599 | 4.64 | 1.07 | 0.022 | 0.103 | 0.634 | 0.006 | 28.98333 | 27.08333 | 1 | 1 | 6.032 | 1.391 | 0.0286 | 0.1339 | 0.8242
7695 | 21101918 | 0 | 0 | 2.6 | 132 | 229.8 | 213.8 | 6858.9 | 0 | 0 | 33.2 | 64.2 | 8 | 2 | 0 | 5 | 0 | 18.9 | 38942.1 | 1629 | 2402 | 4.54 | 0.45 | 0.031 | 0.112 | 0.612 | 0.009 | 32.33333 | 22.06667 | 1 | 1 | 5.9928 | 0.594 | 0.04092 | 0.14784 | 0.80784
7696 | 21301922 | 0 | 0 | 3 | 130 | 219.8 | 218.6 | 6115.3 | 0 | 0 | 30.8 | 58.7 | 5 | 5 | 0 | 5.3 | 200 | 350 | 38600 | 1641 | 2720 | 4.59 | 0.63 | 0.028 | 0.116 | 0.574 | 0.024 | 28.05 | 25.6 | 1 | 1 | 5.967 | 0.819 | 0.0364 | 0.1508 | 0.7462
7697 | 21401937 | 0 | 0 | 3 | 130 | 209.6 | 246.2 | 6473 | 0 | 0 | 25.9 | 53.5 | 2 | 7.7 | 0 | 5.1 | 270 | 505 | 40100 | 1625 | 2810 | 4.54 | 0.45 | 0.031 | 0.112 | 0.612 | 0.006 | 27.68333 | 27.03333 | 1 | 1 | 5.902 | 0.585 | 0.0403 | 0.1456 | 0.7956
7698 | 21201889 | 0 | 0 | 2.5 | 131 | 222.4 | 233.4 | 5926.7 | 0 | 0 | 25.9 | 65.5 | 5.6 | 3.4 | 0 | 2.5 | 90 | 1162.7 | 40155.2 | 1608 | 2529 | 4.51 | 0.48 | 0.033 | 0.109 | 0.571 | 0.014 | 26.01667 | 24.66667 | 1 | 1 | 5.9081 | 0.6288 | 0.04323 | 0.14279 | 0.74801
7699 | 21101919 | 0 | 0.2 | 2 | 131 | 240 | 225 | 5625.2 | 16 | 14 | 5.6 | 73 | 9 | 3 | 0 | 9.8 | 190 | 8 | 42604.2 | 1631 | 3173 | 4.57 | 0.6 | 0.026 | 0.107 | 0.554 | 0.005 | 25.18333 | 25.91667 | 1 | 1 | 5.9867 | 0.786 | 0.03406 | 0.14017 | 0.72574
7700 | 21301923 | 0 | 0 | 2.3 | 133 | 219.4 | 214.3 | 6312.3 | 0 | 0 | 30.5 | 55.5 | 5 | 4.7 | 0 | 7.8 | 240 | 386 | 39100 | 1644 | 3265 | 4.65 | 1.39 | 0.015 | 0.12 | 0.725 | 0.017 | 29.51667 | 26.8 | 1 | 1 | 6.1845 | 1.8487 | 0.01995 | 0.1596 | 0.96425
7701 | 21401938 | 0 | 0 | 3 | 131 | 239.3 | 238.3 | 6468.2 | 0 | 0 | 26.3 | 81.8 | 3 | 6.1 | 0 | 5.7 | 210 | 713 | 52300 | 1623 | 3713 | 4.64 | 1.07 | 0.022 | 0.103 | 0.634 | 0.007 | 27.95 | 35.85 | 1 | 1 | 6.0784 | 1.4017 | 0.02882 | 0.13493 | 0.83054
7702 | 21201890 | 0 | 0 | 2.5 | 131 | 230.2 | 245.7 | 7022 | 15 | 15 | 1.3 | 67.5 | 5.6 | 2.4 | 0 | 7.5 | 0 | 1092.8 | 41883.3 | 1593 | 2289 | 4.52 | 0.45 | 0.031 | 0.115 | 0.591 | 0.01 | 29.26667 | 25.95 | 1 | 1 | 5.9212 | 0.5895 | 0.04061 | 0.15065 | 0.77421
7703 | 21301924 | 0 | 0.9 | 2.1 | 149 | 219.6 | 218.1 | 6997.9 | 0 | 0 | 33.7 | 36.8 | 7.4 | 2.8 | 0 | 5.3 | 160 | 259 | 26100 | 1593 | 2444 | 4.54 | 0.45 | 0.031 | 0.112 | 0.612 | 0.009 | 32.13333 | 17.48333 | 1 | 1 | 6.7646 | 0.6705 | 0.04619 | 0.16688 | 0.91188
7705 | 21201891 | 0 | 0 | 2 | 139 | 229.8 | 246.2 | 5689.9 | 0 | 0 | 19.5 | 70.9 | 4 | 4 | 0 | 8 | 220 | 522.7 | 47600.1 | 1603 | 3184 | 4.53 | 0.51 | 0.037 | 0.126 | 0.593 | 0.01 | 23.7 | 31.11667 | 1 | 1 | 6.2967 | 0.7089 | 0.05143 | 0.17514 | 0.82427
7706 | 21401939 | 0 | 1.2 | 0 | 139 | 213.1 | 233.7 | 6609.9 | 0 | 0 | 25.7 | 47.9 | 3.4 | 4.5 | 0 | 8.7 | 150 | 369 | 32000 | 1619 | 2614 | 4.53 | 0.51 | 0.037 | 0.126 | 0.593 | 0.009 | 29.88333 | 22.01667 | 1 | 1 | 6.2967 | 0.7089 | 0.05143 | 0.17514 | 0.82427
7707 | 21101921 | 0 | 0 | 2 | 132 | 235.9 | 238 | 6226.1 | 10 | 20 | 5.9 | 68.2 | 5 | 3.2 | 0 | 7 | 320 | 49.5 | 38448.2 | 1646 | 2646 | 4.54 | 0.52 | 0.028 | 0.116 | 0.591 | 0.007 | 26.35 | 23.21667 | 1 | 1 | 5.9928 | 0.6864 | 0.03696 | 0.15312 | 0.78012
7708 | 21301925 | 0 | 0 | 2.7 | 142 | 220.1 | 217 | 6318.9 | 0 | 0 | 31.4 | 46.6 | 6.6 | 2.9 | 0 | 5.7 | 250 | 284 | 32100 | 1604 | 2779 | 4.54 | 0.52 | 0.028 | 0.116 | 0.591 | 0.008 | 29.2 | 22.35 | 1 | 1 | 6.4468 | 0.7384 | 0.03976 | 0.16472 | 0.83922
7709 | 21201892 | 0 | 0 | 1.4 | 140 | 229.9 | 233.5 | 5777.4 | 0 | 0 | 27 | 63.3 | 4 | 4 | 0 | 8.6 | 130 | 942 | 46305.4 | 1595 | 2784 | 4.56 | 0.6 | 0.031 | 0.121 | 0.572 | 0.01 | 30.26667 | 28.35 | 1 | 1 | 6.384 | 0.84 | 0.0434 | 0.1694 | 0.8008
7710 | 21401940 | 0 | 1.2 | 0 | 141 | 209.8 | 229.5 | 6615.5 | 0 | 0 | 25.9 | 43 | 3.9 | 4.2 | 0 | 8.4 | 100 | 434 | 29500 | 1644 | 2969 | 4.54 | 0.54 | 0.035 | 0.116 | 0.552 | 0.009 | 30.3 | 20.81667 | 1 | 1 | 6.4014 | 0.7614 | 0.04935 | 0.16356 | 0.77832
7711 | 21101922 | 0 | 0 | 2.5 | 141 | 235.3 | 230.9 | 6704.9 | 0 | 0 | 31.8 | 62.5 | 5.9 | 4.1 | 0.3 | 5 | 270 | 5.7 | 36770.6 | 1610 | 2179 | 4.51 | 0.49 | 0.033 | 0.115 | 0.562 | 0.011 | 29.26667 | 23.68333 | 1 | 1 | 6.3591 | 0.6909 | 0.04653 | 0.16215 | 0.79242
7713 | 21201893 | 0 | 0 | 2 | 140 | 229.3 | 245.3 | 5402.4 | 0 | 0 | 32 | 57.1 | 4 | 4 | 0 | 8 | 0 | 1260.4 | 41770.9 | 1585 | 3577 | 4.51 | 0.48 | 0.033 | 0.109 | 0.571 | 0.012 | 23.1 | 30.65 | 1 | 1 | 6.314 | 0.672 | 0.0462 | 0.1526 | 0.7994
7714 | 21101923 | 0 | 0 | 2 | 153 | 238.3 | 234 | 7147.3 | 0 | 0 | 32.1 | 53.4 | 5.9 | 4.1 | 0 | 4 | 430 | 193.6 | 32585.3 | 1598 | 2070 | 4.55 | 0.59 | 0.027 | 0.127 | 0.593 | 0.017 | 30.96667 | 19.98333 | 1 | 1 | 6.9615 | 0.9027 | 0.04131 | 0.19431 | 0.90729
7715 | 21301927 | 0 | 0 | 2.8 | 160 | 220.7 | 215.2 | 8375 | 0 | 0 | 41.1 | 19.6 | 11.9 | 2.1 | 0 | 2.6 | 200 | 268 | 17000 | 1610 | 1883 | 4.56 | 0.6 | 0.031 | 0.121 | 0.572 | 0.009 | 38.98333 | 13.06667 | 0 | 1 | 7.296 | 0.96 | 0.0496 | 0.1936 | 0.9152
7716 | 21401941 | 0 | 1.5 | 0 | 101 | 128.2 | 230.8 | 5662.7 | 0 | 0 | 20.3 | 6.6 | 7.4 | 0.6 | 0 | 0 | 100 | 319 | 12000 | 1623 | 1445 | 4.62 | 1.06 | 0.022 | 0.135 | 0.664 | 0.007 | 24.51667 | 9.733333 | 1 | 1 | 4.6662 | 1.0706 | 0.02222 | 0.13635 | 0.67064
7717 | 21201894 | 0 | 0 | 2 | 149 | 230.6 | 240.8 | 6867.4 | 0 | 0 | 27.8 | 53.5 | 6 | 2 | 0 | 6 | 0 | 1342.3 | 41684.5 | 1560 | 2462 | 4.58 | 0.6 | 0.019 | 0.114 | 0.574 | 0.015 | 30.71667 | 30.08333 | 1 | 1 | 6.8242 | 0.894 | 0.02831 | 0.16986 | 0.85526
7718 | 21101924 | 0 | 0 | 2 | 152 | 233.3 | 229.3 | 7182.9 | 0 | 0 | 30.9 | 49.9 | 5 | 3 | 0 | 4.1 | 0 | 308.7 | 28596.3 | 1666 | 2114 | 4.56 | 0.58 | 0.022 | 0.121 | 0.574 | 0.028 | 31.75 | 16.85 | 1 | 1 | 6.9312 | 0.8816 | 0.03344 | 0.18392 | 0.87248
7721 | 21101925 | 0 | 0 | 1.9 | 170 | 169.7 | 228.3 | 0 | 0 | 0 | 45.7 | 21.7 | 11.1 | 2.3 | 0.1 | 1 | 480 | 238.4 | 0 | 1619 | 839 | 4.56 | 0.6 | 0.031 | 0.121 | 0.572 | 0.015 | 44.13333 | 8.583333 | 1 | 1 | 7.752 | 1.02 | 0.0527 | 0.2057 | 0.9724
7722 | 21301929 | 0 | 1.1 | 2.3 | 171 | 219.9 | 213.4 | 8614 | 0 | 0 | 41.4 | 7.8 | 11.1 | 0 | 0 | 1.7 | 0 | 316 | 11800 | 1646 | 1174 | 4.54 | 0.54 | 0.035 | 0.116 | 0.552 | 0.01 | 40.43333 | 8.516667 | 0 | 1 | 7.7634 | 0.9234 | 0.05985 | 0.19836 | 0.94392
7724 | 21401942 | 0 | 0.1 | 0 | 170 | 260.2 | 224.6 | 8809.9 | 39 | 0 | 10.4 | 41.2 | 6.3 | 1.8 | 2 | 6.1 | 0 | 300 | 32700 | 1588 | 3164 | 4.62 | 1.06 | 0.022 | 0.135 | 0.664 | 0.008 | 45.06667 | 25.11667 | 1 | 1 | 7.854 | 1.802 | 0.0374 | 0.2295 | 1.1288
7725 | 21101926 | 0 | 0 | 1.4 | 130 | 220.9 | 220.2 | 6906.8 | 15 | 15 | 4.4 | 56.5 | 4.9 | 3.8 | 0 | 7.7 | 200 | 456.7 | 32622.6 | 1618 | 1924 | 4.55 | 0.59 | 0.027 | 0.127 | 0.593 | 0.019 | 32.36667 | 20.41667 | 1 | 1 | 5.915 | 0.767 | 0.0351 | 0.1651 | 0.7709
7726 | 21301930 | 0 | 0 | 2.5 | 131 | 219.1 | 208.9 | 5843.2 | 0 | 0 | 25.5 | 62.6 | 4 | 2.9 | 0 | 5.3 | 100 | 616 | 41600 | 1638 | 2034 | 4.55 | 0.59 | 0.027 | 0.127 | 0.593 | 0.028 | 28.3 | 29.33333 | 1 | 1 | 5.9605 | 0.7729 | 0.03537 | 0.16637 | 0.77683
7727 | 21201897 | 0 | 0 | 2.5 | 131 | 218.4 | 221.7 | 6034 | 0 | 0 | 27.7 | 59.2 | 2.7 | 6.3 | 0 | 6.5 | 1130 | 557.5 | 40330.5 | 1583 | 3219 | 4.56 | 0.58 | 0.022 | 0.121 | 0.574 | 0.013 | 27.93333 | 25.7 | 1 | 1 | 5.9736 | 0.7598 | 0.02882 | 0.15851 | 0.75194
7728 | 21101927 | 0 | 1 | 1 | 132 | 219.8 | 224.2 | 6786.6 | 7 | 23 | 9.3 | 49 | 4.9 | 3.1 | 0 | 8 | 0 | 200.5 | 31616.4 | 1603 | 1866 | 4.52 | 0.51 | 0.025 | 0.113 | 0.613 | 0.01 | 30.48333 | 19.31667 | 1 | 1 | 5.9664 | 0.6732 | 0.033 | 0.14916 | 0.80916
7729 | 21301931 | 0 | 0 | 2.5 | 130 | 219.7 | 210.5 | 5945 | 0 | 0 | 26.5 | 63.5 | 4 | 4.1 | 0 | 6.4 | 0 | 289 | 39500 | 1629 | 4692 | 4.63 | 0.82 | 0.027 | 0.127 | 0.613 | 0.015 | 28.31667 | 54.41667 | 1 | 1 | 6.019 | 1.066 | 0.0351 | 0.1651 | 0.7969
7730 | 21201898 | 0 | 0 | 1 | 150 | 206.8 | 239.9 | 7023.9 | 0 | 0 | 19.9 | 36.8 | 4.5 | 4.5 | 0 | 7 | 190 | 524.2 | 28410.6 | 1586 | 2230 | 4.53 | 0.51 | 0.037 | 0.126 | 0.593 | 0.018 | 30.23333 | 19.25 | 1 | 1 | 6.795 | 0.765 | 0.0555 | 0.189 | 0.8895
7731 | 21401944 | 0 | 0 | 3 | 140 | 230.5 | 237.4 | 6742.5 | 0 | 0 | 31 | 59.3 | 3.6 | 4.1 | 0 | 5.2 | 100 | 1230 | 38800 | 1629 | 2790 | 4.48 | 0.47 | 0.027 | 0.111 | 0.552 | 0.015 | 30.5 | 25.95 | 1 | 1 | 6.272 | 0.658 | 0.0378 | 0.1554 | 0.7728
7732 | 21101928 | 0 | 1 | 1 | 136 | 219.8 | 225.6 | 7752.7 | 9 | 21 | 15.5 | 38.5 | 6.1 | 1.9 | 0 | 6.5 | 0 | 153.9 | 25079 | 1615 | 1428 | 4.53 | 0.51 | 0.037 | 0.126 | 0.593 | 0.009 | 34.65 | 15.01667 | 1 | 1 | 6.1608 | 0.6936 | 0.05032 | 0.17136 | 0.80648
7733 | 21201899 | 0 | 0.1 | 1 | 134 | 211.7 | 230.6 | 5989.3 | 0 | 0 | 20.9 | 57.1 | 3 | 5.5 | 0 | 8.3 | 1000 | 36 | 37504.1 | 1611 | 2994 | 4.53 | 0.44 | 0.028 | 0.112 | 0.562 | 0.011 | 27.33333 | 25.11667 | 1 | 1 | 6.0702 | 0.5896 | 0.03752 | 0.15008 | 0.75308
7734 | 21301932 | 0 | 0 | 2.5 | 135 | 218.8 | 213.7 | 5930.3 | 0 | 0 | 26.7 | 57.3 | 4.5 | 3.6 | 0 | 6.2 | 0 | 2082 | 36600 | 1620 | 3391 | 4.52 | 0.51 | 0.025 | 0.113 | 0.613 | 0.016 | 27.81667 | 24.58333 | 1 | 1 | 6.102 | 0.6885 | 0.03375 | 0.15255 | 0.82755
7735 | 21401945 | 0 | 0 | 2.5 | 141 | 222.1 | 243.1 | 6577.8 | 0 | 0 | 30.9 | 50.1 | 3.6 | 5.1 | 0 | 5.5 | 60 | 818 | 32200 | 1598 | 2691 | 4.63 | 0.82 | 0.027 | 0.127 | 0.613 | 0.018 | 29.03333 | 21.6 | 1 | 1 | 6.5283 | 1.1562 | 0.03807 | 0.17907 | 0.86433
7736 | 21101929 | 0 | 1 | 1.2 | 134 | 222 | 217.9 | 6861.7 | 0 | 19 | 11.1 | 47.9 | 4.8 | 3.2 | 0 | 7.3 | 0 | 99.5 | 33793 | 1598 | 1567 | 4.48 | 0.47 | 0.027 | 0.111 | 0.552 | 0.008 | 31.73333 | 19.36667 | 1 | 1 | 6.0032 | 0.6298 | 0.03618 | 0.14874 | 0.73968
7737 | 21201900 | 0 | 0 | 1 | 126 | 220.3 | 225 | 6039.7 | 0 | 0 | 21.1 | 72.8 | 3.2 | 5 | 0 | 8.7 | 1830 | 358.3 | 46388.8 | 1612 | 3599 | 4.55 | 0.59 | 0.027 | 0.127 | 0.593 | 0.009 | 27.56667 | 28.65 | 1 | 1 | 5.733 | 0.7434 | 0.03402 | 0.16002 | 0.74718
7738 | 21301933 | 0 | 0 | 2.5 | 140 | 201.1 | 208.2 | 6984.8 | 0 | 0 | 29.2 | 31.4 | 5.6 | 2.9 | 0 | 6.6 | 70 | 370 | 21600 | 1642 | 2087 | 4.64 | 0.69 | 0.026 | 0.124 | 0.603 | 0.02 | 34.3 | 14.8 | 1 | 1 | 6.496 | 0.966 | 0.0364 | 0.1736 | 0.8442
7739 | 21401946 | 0 | 0 | 2.6 | 143 | 220.5 | 241.4 | 6730.8 | 0 | 0 | 32.7 | 44.7 | 7 | 1.6 | 0 | 5.7 | 0 | 502 | 33000 | 1634 | 2335 | 4.5 | 0.32 | 0.029 | 0.115 | 0.603 | 0.012 | 29.38333 | 21.95 | 1 | 1 | 6.435 | 0.4576 | 0.04147 | 0.16445 | 0.86229
7740 | 21101930 | 0 | 1.2 | 1.4 | 132 | 230.9 | 212.5 | 6754.6 | 10 | 20 | 11 | 57.5 | 5.2 | 2.6 | 0 | 8 | 0 | 115.2 | 37370.2 | 1620 | 1879 | 4.64 | 0.69 | 0.026 | 0.124 | 0.603 | 0.008 | 32.5 | 21.25 | 1 | 1 | 6.1248 | 0.9108 | 0.03432 | 0.16368 | 0.79596
7741 | 21201901 | 0 | 0.7 | 0.8 | 132 | 214.3 | 225.2 | 6680.7 | 9 | 21 | 0.4 | 51.5 | 3.8 | 2.4 | 0 | 7.8 | 1030 | 73.3 | 34005.9 | 1584 | 2703 | 4.61 | 0.6 | 0.021 | 0.118 | 0.644 | 0.006 | 30.43333 | 21.21667 | 1 | 1 | 6.0852 | 0.792 | 0.02772 | 0.15576 | 0.85008
7742 | 21301934 | 0 | 0 | 2.5 | 135 | 201.1 | 217 | 6011.7 | 0 | 0 | 26.4 | 39.7 | 5.8 | 1.5 | 0 | 5.2 | 0 | 328 | 29800 | 1643 | 2427 | 4.53 | 0.44 | 0.028 | 0.112 | 0.562 | 0.012 | 27.78333 | 20.43333 | 1 | 1 | 6.1155 | 0.594 | 0.0378 | 0.1512 | 0.7587
7744 | 21101931 | 0 | 1 | 2 | 131 | 239.5 | 218.6 | 6656.2 | 0 | 0 | 32.5 | 76.3 | 4.6 | 3.4 | 0 | 7.9 | 0 | 678.1 | 41809.5 | 1634 | 2949 | 4.48 | 0.47 | 0.027 | 0.111 | 0.552 | 0.012 | 30.73333 | 24.98333 | 1 | 1 | 5.8688 | 0.6157 | 0.03537 | 0.14541 | 0.72312
7745 | 21201902 | 0 | 0 | 1 | 125 | 224 | 225.7 | 5903.7 | 8 | 22 | 0.4 | 68.5 | 6.9 | 1.4 | 0 | 5 | 370 | 395.3 | 46519.4 | 1638 | 2325 | 4.48 | 0.47 | 0.027 | 0.111 | 0.552 | 0.006 | 26.83333 | 28.35 | 1 | 1 | 5.6 | 0.5875 | 0.03375 | 0.13875 | 0.69
7746 | 21301935 | 0 | 0 | 2.9 | 129 | 210.7 | 213.3 | 6086.3 | 0 | 0 | 30.8 | 50.5 | 4.2 | 4.8 | 0 | 4.9 | 30 | 188 | 33900 | 1618 | 3077 | 4.58 | 0.56 | 0.033 | 0.112 | 0.572 | 0.016 | 28.63333 | 23.03333 | 1 | 1 | 5.9082 | 0.7224 | 0.04257 | 0.14448 | 0.73788
7747 | 21401948 | 0 | 0 | 2.5 | 129 | 225.6 | 232.1 | 6998.1 | 0 | 0 | 26.6 | 69.6 | 1.6 | 8.5 | 0 | 5.4 | 100 | 831 | 45100 | 1643 | 2631 | 4.48 | 0.47 | 0.027 | 0.111 | 0.552 | 0.009 | 31 | 31.7 | 1 | 1 | 5.7792 | 0.6063 | 0.03483 | 0.14319 | 0.71208
7748 | 21300989 | 2.7 | 1 | 1.9 | 130 | 215 | 213 | 5177.2 | 0 | 0 | 27.3 | 54.9 | 6.1 | 5.3 | 0 | 7.2 | 140 | 227 | 41600 | 1624 | 2560 | 4.63 | 0.77 | 0.022 | 0.121 | 0.15 | 0.013 | 24.36667 | 27.13333 | 1 | 1 | 6.019 | 1.001 | 0.0286 | 0.1573 | 0.195
7749 | 21100969 | 3.2 | 1.2 | 0.8 | 131 | 232.4 | 205.5 | 7178.8 | 0 | 0 | 34.5 | 63.9 | 4.3 | 3.8 | 0 | 7.1 | 1000 | 887.9 | 38006.5 | 1622 | 1633 | 4.64 | 1.29 | 0.015 | 0.134 | 0.22 | 0.02 | 35.78333 | 22.5 | 1 | 1 | 6.0784 | 1.6899 | 0.01965 | 0.17554 | 0.2882
7750 | 21400972 | 2.9 | 1 | 0 | 143 | 225.5 | 224.2 | 6480.6 | 0 | 0 | 30 | 49.8 | 4 | 5.4 | 0 | 10.1 | 230 | 479 | 32500 | 1593 | 2736 | 4.52 | 0.54 | 0.043 | 0.125 | 0.139 | 0.013 | 33.6 | 21.78333 | 1 | 1 | 6.4636 | 0.7722 | 0.06149 | 0.17875 | 0.19877
7751 | 21200935 | 3.2 | 1.2 | 1.3 | 127 | 229.9 | 229.1 | 5461.6 | 0 | 0 | 23.2 | 76.9 | 3.6 | 2.9 | 0 | 2.7 | 420 | 972.8 | 43455.6 | 1640 | 2723 | 4.55 | 0.66 | 0.033 | 0.127 | 0.165 | 0.019 | 24.58333 | 27.21667 | 1 | 1 | 5.7785 | 0.8382 | 0.04191 | 0.16129 | 0.20955
7752 | 21300990 | 0 | 1.1 | 2.1 | 150 | 220.4 | 213.3 | 6574.5 | 0 | 0 | 36 | 34.3 | 9.3 | 2.9 | 0 | 8.1 | 0 | 279 | 33300 | 1626 | 3120 | 4.47 | 0.42 | 0.041 | 0.105 | 0.131 | 0.008 | 30.88333 | 23.73333 | 1 | 1 | 6.705 | 0.63 | 0.0615 | 0.1575 | 0.1965
7753 | 21100970 | 3.1 | 1.3 | 1 | 134 | 229.9 | 198.3 | 7008.7 | 0 | 0 | 38.2 | 54.6 | 4.5 | 4.3 | 0.7 | 6.8 | 0 | 918.7 | 32593.6 | 1586 | 2327 | 4.47 | 0.42 | 0.041 | 0.105 | 0.131 | 0.008 | 36.08333 | 20.68333 | 1 | 1 | 5.9898 | 0.5628 | 0.05494 | 0.1407 | 0.17554
7754 | 21400973 | 3.1 | 1 | 0 | 140 | 225.5 | 241.2 | 5874.4 | 0 | 0 | 24.7 | 57.3 | 3.4 | 5.6 | 0.1 | 9.9 | 230 | 374 | 37900 | 1571 | 2696 | 4.63 | 0.77 | 0.022 | 0.121 | 0.15 | 0.009 | 25.4 | 25.06667 | 1 | 1 | 6.482 | 1.078 | 0.0308 | 0.1694 | 0.21
7755 | 21200936 | 3.9 | 1.3 | 1 | 159 | 220.7 | 224.2 | 8215.7 | 0 | 0 | 37.2 | 20.5 | 7.2 | 0.8 | 0.4 | 0.7 | 140 | 807.9 | 14998.1 | 1616 | 997 | 4.6 | 0.75 | 0.035 | 0.118 | 0.156 | 0.011 | 38.63333 | 9.516667 | 1 | 1 | 7.314 | 1.1925 | 0.05565 | 0.18762 | 0.24804
7757 | 21100971 | 4.4 | 1.2 | 0 | 100 | 139.2 | 203.4 | 4983.5 | 0 | 0 | 19.7 | 15.1 | 6.7 | 1.2 | 0 | 0 | 0 | 742.2 | 12817.7 | 1617 | 1585 | 4.52 | 0.54 | 0.043 | 0.125 | 0.139 | 0.008 | 25.38333 | 13.86667 | 1 | 1 | 4.52 | 0.54 | 0.043 | 0.125 | 0.139
7758 | 21400974 | 2.7 | 1 | 0 | 143 | 225.4 | 220.3 | 6490 | 0 | 0 | 26.7 | 52.9 | 4 | 4.5 | 0.8 | 8.6 | 170 | 326 | 32000 | 1599 | 2526 | 4.63 | 0.74 | 0.028 | 0.119 | 0.161 | 0.013 | 31.25 | 20.93333 | 1 | 1 | 6.6209 | 1.0582 | 0.04004 | 0.17017 | 0.23023
7761 | 21400975 | 2.3 | 1 | 0 | 150 | 225.3 | 241.1 | 6711 | 0 | 0 | 31.2 | 41.8 | 4.4 | 4.8 | 0 | 8.9 | 150 | 182 | 29700 | 1602 | 2396 | 4.55 | 0.66 | 0.033 | 0.127 | 0.165 | 0.01 | 29.95 | 19.78333 | 1 | 1 | 6.825 | 0.99 | 0.0495 | 0.1905 | 0.2475
7762 | 21400975 | 2.3 | 1 | 0 | 150 | 225.3 | 241.1 | 6711 | 0 | 0 | 31.2 | 41.8 | 4.4 | 4.8 | 0 | 8.9 | 150 | 182 | 29700 | 1602 | 2396 | 4.55 | 0.66 | 0.033 | 0.127 | 0.165 | 0.01 | 29.95 | 19.78333 | 1 | 1 | 6.825 | 0.99 | 0.0495 | 0.1905 | 0.2475
7764 | 21300993 | 0 | 1.5 | 2.6 | 171 | 224.1 | 212.7 | 8102.1 | 0 | 0 | 46.2 | 7 | 11.3 | 0 | 0 | 0.6 | 0 | 162 | 12900 | 1611 | 1232 | 4.55 | 0.66 | 0.033 | 0.127 | 0.165 | 0.006 | 38.8 | 9.183333 | 0 | 1 | 7.7805 | 1.1286 | 0.05643 | 0.21717 | 0.28215
7766 | 21400976 | 2.2 | 1.6 | 0 | 163 | 228.1 | 241.2 | 7728.2 | 0 | 0 | 37.1 | 26.1 | 7.4 | 3 | 0.8 | 6.3 | 230 | 229 | 24000 | 1626 | 2011 | 4.59 | 0.63 | 0.026 | 0.134 | 0.171 | 0.01 | 33.93333 | 16.7 | 1 | 1 | 7.4817 | 1.0269 | 0.04238 | 0.21842 | 0.27873
7767 | 21200940 | 4 | 1 | 1.4 | 169 | 229.6 | 222.6 | 7768.7 | 0 | 0 | 34.1 | 22.5 | 6.7 | 0.7 | 0 | 0.9 | 370 | 405.2 | 18739.4 | 1655 | 1043 | 4.6 | 0.75 | 0.035 | 0.118 | 0.156 | 0.024 | 36.11667 | 11.96667 | 0 | 1 | 7.774 | 1.2675 | 0.05915 | 0.19942 | 0.26364
7769 | 21400977 | 2.4 | 1.2 | 0 | 142 | 225.5 | 241.6 | 6031.8 | 0 | 0 | 23.1 | 58 | 5.2 | 2.2 | 0 | 8.1 | 230 | 564 | 33500 | 1597 | 2715 | 4.46 | 0.37 | 0.049 | 0.114 | 0.135 | 0.012 | 26.13333 | 22.61667 | 1 | 1 | 6.3332 | 0.5254 | 0.06958 | 0.16188 | 0.1917
7771 | 21300995 | 2.4 | 1.1 | 2 | 157 | 219.9 | 213 | 7990.6 | 0 | 0 | 34.7 | 25.6 | 6 | 1.9 | 0 | 2.3 | 0 | 140 | 17800 | 1606 | 1054 | 4.63 | 0.77 | 0.022 | 0.121 | 0.15 | 0.016 | 37.58333 | 12.28333 | 1 | 1 | 7.2691 | 1.2089 | 0.03454 | 0.18997 | 0.2355
7772 | 21400978 | 3.4 | 1.2 | 2.2 | 155 | 223.1 | 230.9 | 6841.9 | 0 | 0 | 28 | 36.6 | 4.9 | 1.9 | 0 | 5.4 | 0 | 450 | 23700 | 1598 | 2077 | 4.55 | 0.66 | 0.033 | 0.127 | 0.165 | 0.014 | 31.43333 | 17.56667 | 1 | 1 | 7.0525 | 1.023 | 0.05115 | 0.19685 | 0.25575
7775 | 21400979 | 3.5 | 1 | 2 | 144 | 215.9 | 243.1 | 5997.6 | 0 | 0 | 20.3 | 47.8 | 4 | 3.1 | 0 | 4.4 | 750 | 737 | 28500 | 1638 | 2391 | 4.59 | 0.59 | 0.032 | 0.1 | 0.159 | 0.023 | 26.18333 | 20.48333 | 1 | 1 | 6.6096 | 0.8496 | 0.04608 | 0.144 | 0.22896
7778 | 21400980 | 3.3 | 1.2 | 2.3 | 137 | 230.3 | 242.6 | 5671.2 | 0 | 0 | 20 | 70.4 | 3.8 | 4.5 | 0 | 6.5 | 2200 | 1246 | 41500 | 1641 | 4594 | 4.63 | 0.77 | 0.022 | 0.121 | 0.15 | 0.027 | 24.48333 | 31.46667 | 1 | 1 | 6.3431 | 1.0549 | 0.03014 | 0.16577 | 0.2055
7779 | 21200944 | 0 | 1.1 | 1.2 | 130 | 231.3 | 248.7 | 5485 | 0 | 0 | 24.7 | 76.5 | 3.5 | 1.4 | 0 | 5.1 | 0 | 763.4 | 39995.9 | 1611 | 2734 | 4.64 | 0.74 | 0.023 | 0.122 | 0.167 | 0.023 | 22.85 | 25.36667 | 1 | 1 | 6.032 | 0.962 | 0.0299 | 0.1586 | 0.2171
7780 | 21300998 | 2.3 | 1 | 2 | 127 | 231 | 212.3 | 5589.4 | 0 | 0 | 18.9 | 82.6 | 2.9 | 6.2 | 0 | 6.2 | 0 | 425 | 51500 | 1587 | 3728 | 4.63 | 0.77 | 0.022 | 0.121 | 0.15 | 0.012 | 26.38333 | 35.66667 | 1 | 1 | 5.8801 | 0.9779 | 0.02794 | 0.15367 | 0.1905
7781 | 21400981 | 3 | 1.1 | 2.2 | 135 | 239.4 | 242.5 | 6034.8 | 0 | 0 | 20 | 81.2 | 4.1 | 5.6 | 0 | 9 | 140 | 1419 | 45100 | 1625 | 4137 | 4.63 | 0.77 | 0.022 | 0.121 | 0.15 | 0.013 | 25.93333 | 29.85 | 1 | 1 | 6.2505 | 1.0395 | 0.0297 | 0.16335 | 0.2025
7782 | 21200945 | 0 | 1 | 2.1 | 91 | 231.3 | 246.9 | 3452.8 | 0 | 0 | 10.8 | 129.6 | 1.4 | 8.3 | 0 | 8.2 | 0 | 1250.7 | 71551.1 | 1638 | 3336 | 4.7 | 1.42 | 0.012 | 0.141 | 0.203 | 0.01 | 14.48333 | 43.35 | 1 | 1 | 4.277 | 1.2922 | 0.01092 | 0.12831 | 0.18473
7783 | 21300999 | 3.3 | 1.5 | 2.7 | 114 | 226.1 | 212.1 | 4923.4 | 0 | 0 | 17.6 | 91 | 2.7 | 7.9 | 0 | 6.6 | 0 | 359 | 56400 | 1640 | 3761 | 4.53 | 0.5 | 0.039 | 0.116 | 0.139 | 0.014 | 23.28333 | 37.48333 | 1 | 1 | 5.1642 | 0.57 | 0.04446 | 0.13224 | 0.15846
7785 | 21400982 | 4.3 | 1.2 | 2.7 | 151 | 230.4 | 244.7 | 6248.8 | 0 | 0 | 25.4 | 50 | 5.9 | 2.9 | 0 | 5.4 | 0 | 778 | 30700 | 1610 | 2893 | 4.71 | 1.5 | 0.011 | 0.137 | 0.199 | 0.01 | 26.76667 | 22.85 | 1 | 1 | 7.1121 | 2.265 | 0.01661 | 0.20687 | 0.30049
7786 | 21301000 | 3.9 | 1.6 | 2.7 | 130 | 209.7 | 213.1 | 6207 | 0 | 0 | 23 | 52.6 | 7.4 | 3 | 0 | 5.2 | 300 | 374 | 34800 | 1636 | 2414 | 4.52 | 0.54 | 0.037 | 0.127 | 0.146 | 0.015 | 29.18333 | 24.26667 | 1 | 1 | 5.876 | 0.702 | 0.0481 | 0.1651 | 0.1898
7787 | 21200946 | 2.4 | 1 | 1.2 | 130 | 229.8 | 239.3 | 5954 | 0 | 0 | 24.6 | 72.6 | 4.5 | 3.8 | 0 | 5.9 | 0 | 432.9 | 40449 | 1660 | 2907 | 4.56 | 0.54 | 0.031 | 0.119 | 0.158 | 0.011 | 25.75 | 25.31667 | 1 | 1 | 5.928 | 0.702 | 0.0403 | 0.1547 | 0.2054
7788 | 21400983 | 3.1 | 1 | 1.9 | 140 | 240.1 | 241.9 | 6719.8 | 0 | 0 | 32.8 | 64.2 | 8 | 3.8 | 0 | 7.5 | 0 | 821 | 40300 | 1633 | 3385 | 4.7 | 1.47 | 0.014 | 0.098 | 0.193 | 0.016 | 29.15 | 28.61667 | 1 | 1 | 6.58 | 2.058 | 0.0196 | 0.1372 | 0.2702
7789 | 21200947 | 1.8 | 1.6 | 1.1 | 130 | 225.2 | 225.4 | 6222 | 0 | 0 | 27.8 | 65.2 | 4.6 | 4.1 | 0 | 4.9 | 0 | 665 | 36635.4 | 1614 | 2316 | 4.63 | 0.66 | 0.018 | 0.137 | 0.175 | 0.016 | 28.56667 | 22.3 | 1 | 1 | 6.019 | 0.858 | 0.0234 | 0.1781 | 0.2275
7790 | 21301001 | 2.1 | 0 | 2 | 130 | 228 | 213.4 | 6158.5 | 0 | 0 | 24.8 | 70.6 | 7.4 | 5.3 | 0 | 6.8 | 80 | 386 | 44700 | 1622 | 2442 | 4.63 | 0.66 | 0.018 | 0.137 | 0.175 | 0.015 | 28.95 | 30.03333 | 1 | 1 | 6.019 | 0.858 | 0.0234 | 0.1781 | 0.2275
7791 | 21400984 | 3.1 | 0 | 2.5 | 130 | 230.4 | 243.8 | 6364.1 | 0 | 0 | 33.3 | 63.7 | 8 | 2.1 | 0 | 5.7 | 110 | 604 | 39200 | 1631 | 2818 | 4.52 | 0.54 | 0.037 | 0.127 | 0.146 | 0.011 | 27.41667 | 25.7 | 1 | 1 | 5.876 | 0.702 | 0.0481 | 0.1651 | 0.1898
7792 | 21200948 | 2.1 | 1.5 | 1.3 | 131 | 220.6 | 213.7 | 6363 | 0 | 0 | 26.1 | 61.4 | 5.5 | 4.3 | 0 | 4.7 | 130 | 545.8 | 43948 | 1622 | 2201 | 4.527099 | 0.5470992 | 0.03652672 | 0.1260534 | 0.1478931 | 0.008 | 32.35 | 27.48333 | 1 | 1 | 5.9305 | 0.7167 | 0.04785 | 0.16513 | 0.19374
7793 | 21301002 | 2 | 0 | 3.3 | 131 | 214.2 | 211.4 | 6749.3 | 0 | 0 | 29.3 | 51.8 | 6 | 5.7 | 0 | 6.5 | 120 | 199 | 35100 | 1635 | 2045 | 4.55 | 0.57 | 0.035 | 0.123 | 0.154 | 0.015 | 32.06667 | 22.4 | 1 | 1 | 5.9605 | 0.7467 | 0.04585 | 0.16113 | 0.20174
7794 | 21400985 | 2.5 | 0 | 2 | 125 | 220 | 244.9 | 7241.3 | 0 | 0 | 38.5 | 54 | 9 | 2.2 | 0 | 6.1 | 150 | 880 | 34200 | 1606 | 2404 | 4.64 | 0.74 | 0.023 | 0.122 | 0.167 | 0.014 | 30.68333 | 22.21667 | 1 | 1 | 5.8 | 0.925 | 0.02875 | 0.1525 | 0.20875
7795 | 21100973 | 3.7 | 0 | 2 | 125 | 235.5 | 229.6 | 6346.5 | 0 | 0 | 27.2 | 79.6 | 6 | 4 | 0 | 6 | 600 | 1027.9 | 46594.9 | 1629 | 2451 | 4.584 | 0.756 | 0.025 | 0.1238 | 0.1652 | 0.015 | 28.75 | 27.58333 | 1 | 1 | 5.73 | 0.945 | 0.03125 | 0.15475 | 0.2065
7796 | 21301003 | 2.4 | 0 | 2.1 | 125 | 219.3 | 213.7 | 5454.8 | 0 | 0 | 24 | 68.4 | 6.7 | 6.2 | 0 | 9.5 | 0 | 80 | 49100 | 1617 | 3021 | 4.71 | 1.5 | 0.011 | 0.137 | 0.199 | 0.006 | 25.6 | 32.43333 | 1 | 1 | 5.8875 | 1.875 | 0.01375 | 0.17125 | 0.24875
7797 | 21200949 | 2.5 | 1.9 | 1.1 | 126 | 220.7 | 229.4 | 5487.8 | 0 | 0 | 20.7 | 71.7 | 3.9 | 4.2 | 0 | 5.6 | 440 | 817.1 | 48355.7 | 1615 | 3061 | 4.36 | 0.82 | 0.033 | 0.131 | 0.158 | 0.006 | 24.71667 | 28.33333 | 1 | 1 | 5.4936 | 1.0332 | 0.04158 | 0.16506 | 0.19908
7798 | 21100974 | 4.1 | 0 | 2 | 127 | 237.4 | 219.5 | 6896.9 | 14 | 14 | 0.8 | 77.2 | 7 | 3 | 0.5 | 6 | 600 | 261.4 | 43516.5 | 1636 | 2204 | 4.55 | 0.57 | 0.035 | 0.123 | 0.154 | 0.014 | 31.9 | 25.06667 | 1 | 1 | 5.7785 | 0.7239 | 0.04445 | 0.15621 | 0.19558
7799 | 21200950 | 2.1 | 2.1 | 1.4 | 138 | 223.2 | 243.1 | 5997.1 | 0 | 0 | 28.8 | 54.5 | 5.6 | 2.1 | 0 | 4.9 | 570 | 373.6 | 33473.1 | 1657 | 2683 | 4.36 | 0.82 | 0.033 | 0.131 | 0.158 | 0.008 | 25.48333 | 20.4 | 1 | 1 | 6.0168 | 1.1316 | 0.04554 | 0.18078 | 0.21804
7800 | 21301004 | 2.2 | 0 | 2.5 | 131 | 211.3 | 214 | 5520.4 | 0 | 0 | 26 | 51.9 | 7.3 | 3.5 | 0 | 7.9 | 0 | 197 | 40300 | 1629 | 3190 | 4.53 | 1.06 | 0.023 | 0.131 | 0.161 | 0.008 | 25.88333 | 27.55 | 1 | 1 | 5.9343 | 1.3886 | 0.03013 | 0.17161 | 0.21091
7801 | 21100975 | 0 | 0 | 2 | 130 | 225.8 | 225.2 | 7084.7 | 12 | 16 | 0.6 | 66.7 | 6 | 5 | 0 | 5 | 600 | 640.3 | 41838.4 | 1637 | 3137 | 4.5 | 0.72 | 0.037 | 0.126 | 0.134 | 0.014 | 31.93333 | 25.15 | 1 | 1 | 5.85 | 0.936 | 0.0481 | 0.1638 | 0.1742
7802 | 21200951 | 2.2 | 1.5 | 2 | 142 | 239.7 | 244.6 | 6835.8 | 0 | 0 | 34.4 | 61.1 | 5.2 | 3.5 | 0 | 4.4 | 150 | 574.6 | 35595 | 1634 | 2721 | 4.657042 | 1.198451 | 0.01659155 | 0.1225915 | 0.1705634 | 0.017 | 28.95 | 21 | 1 | 1 | 6.613 | 1.7018 | 0.02356 | 0.17408 | 0.2422
7803 | 21301005 | 2.2 | 0.1 | 2.1 | 140 | 188.9 | 182.6 | 6154.5 | 0 | 0 | 37.9 | 8.5 | 9.8 | 0.4 | 0 | 1.9 | 0 | 130 | 12300 | 1589 | 880 | 4.65 | 1.29 | 0.018 | 0.124 | 0.16 | 0.007 | 38.23333 | 8.4 | 1 | 1 | 6.51 | 1.806 | 0.0252 | 0.1736 | 0.224
7804 | 21100976 | 4.4 | 1 | 2 | 140 | 230.3 | 209.8 | 7684.9 | 12 | 19 | 10.7 | 44.2 | 7 | 1.7 | 0.5 | 2.9 | 0 | 1162.6 | 35448.8 | 1590 | 1731 | 4.534286 | 0.8728571 | 0.03214286 | 0.127 | 0.1541429 | 0.015 | 37.2 | 21.83333 | 1 | 1 | 6.348 | 1.222 | 0.045 | 0.1778 | 0.2158
7805 | 21200952 | 2 | 1.6 | 1.5 | 161 | 226.5 | 210.2 | 8443.3 | 0 | 0 | 38.2 | 25.5 | 7.3 | 2.1 | 0 | 3.4 | 900 | 358.6 | 22470.1 | 1611 | 1716 | 4.52 | 0.66 | 0.046 | 0.112 | 0.12 | 0.015 | 41.56667 | 13.81667 | 1 | 1 | 7.2772 | 1.0626 | 0.07406 | 0.18032 | 0.1932
7806 | 21301006 | 2 | 0 | 2 | 168 | 229.7 | 213.7 | 8584 | 0 | 0 | 43.5 | 15.7 | 12.4 | 0 | 0 | 1.3 | 290 | 103 | 15000 | 1607 | 1125 | 4.71 | 1.5 | 0.011 | 0.137 | 0.199 | 0.007 | 40.25 | 10.25 | 1 | 1 | 7.9128 | 2.52 | 0.01848 | 0.23016 | 0.33432
7807 | 21100977 | 3.1 | 1.2 | 2.1 | 140 | 221.6 | 229.1 | 7750.4 | 0 | 0 | 36 | 42.5 | 6.8 | 3.6 | 0 | 2.6 | 0 | 1249.8 | 26959.2 | 1625 | 1984 | 4.7 | 1.47 | 0.014 | 0.098 | 0.193 | 0.026 | 34.36667 | 16.21667 | 1 | 1 | 6.58 | 2.058 | 0.0196 | 0.1372 | 0.2702
7810 | 21100978 | 3.1 | 1.6 | 0.6 | 141 | 224.7 | 221.8 | 6922.5 | 0 | 0 | 41.9 | 38.3 | 6.6 | 4.1 | 0 | 4.9 | 0 | 1109 | 39428.4 | 1588 | 2399 | 4.53 | 1.06 | 0.023 | 0.131 | 0.161 | 0.011 | 31.7 | 24.46667 | 1 | 1 | 6.3873 | 1.4946 | 0.03243 | 0.18471 | 0.22701
7812 | 21200954 | 0 | 0.7 | 1 | 149 | 215.8 | 227.3 | 7314.8 | 13 | 18 | 7.5 | 28.1 | 6.5 | 1.9 | 0 | 2.5 | 570 | 319.5 | 25859.1 | 1628 | 1914 | 4.43 | 0.41 | 0.052 | 0.134 | 0.132 | 0.009 | 33.33333 | 16.11667 | 1 | 1 | 6.6007 | 0.6109 | 0.07748 | 0.19966 | 0.19668
7813 | 21301008 | 4.4 | 1.3 | 2.4 | 171 | 232 | 213.4 | 9218.8 | 0 | 0 | 38.4 | 18.5 | 10.5 | 0 | 0 | 1.6 | 0 | 237 | 16500 | 1592 | 1117 | 4.66 | 1.16 | 0.016 | 0.122 | 0.175 | 0.006 | 43.26667 | 13.76667 | 0 | 1 | 7.9686 | 1.9836 | 0.02736 | 0.20862 | 0.29925
7814 | 21100979 | 3.2 | 1.2 | 1.8 | 134 | 220.1 | 201.4 | 7427.1 | 0 | 0 | 34.5 | 48.2 | 7.4 | 2.1 | 0 | 5.2 | 0 | 1161 | 36532.8 | 1626 | 1904 | 4.53 | 0.5 | 0.039 | 0.116 | 0.139 | 0.016 | 37.48333 | 22.16667 | 1 | 1 | 6.0702 | 0.67 | 0.05226 | 0.15544 | 0.18626
7815 | 21400987 | 2.4 | 0.1 | 2.1 | 141 | 230.4 | 221 | 6531.6 | 0 | 0 | 32.4 | 54.3 | 5 | 2.9 | 0 | 6.9 | 110 | 839 | 36200 | 1632 | 2552 | 4.58 | 0.69 | 0.029 | 0.126 | 0.162 | 0.008 | 31.35 | 24.58333 | 1 | 1 | 6.4578 | 0.9729 | 0.04089 | 0.17766 | 0.22842
7816 | 21200955 | 0 | 1.2 | 1.2 | 150 | 223.2 | 233.4 | 8124 | 12 | 18 | 9.9 | 33.5 | 6.2 | 2.1 | 0 | 3.9 | 860 | 310.3 | 27491.3 | 1608 | 2011 | 4.58 | 0.69 | 0.029 | 0.126 | 0.162 | 0.008 | 36.05 | 16.81667 | 1 | 1 | 6.87 | 1.035 | 0.0435 | 0.189 | 0.243
7817 | 21301009 | 3.2 | 1.4 | 2.5 | 150 | 221 | 210.6 | 6975.8 | 0 | 0 | 35.8 | 32.2 | 5.2 | 2 | 0 | 5.5 | 20 | 307 | 29100 | 1632 | 2030 | 4.52 | 0.66 | 0.046 | 0.112 | 0.12 | 0.007 | 34.18333 | 19.08333 | 1 | 1 | 6.78 | 0.99 | 0.069 | 0.168 | 0.18
7818 | 21100980 | 2.8 | 1 | 1.3 | 150 | 214.1 | 221.7 | 8686.4 | 0 | 0 | 41.6 | 19.7 | 8.4 | 2.9 | 0.5 | 1.8 | 0 | 999.5 | 18681.1 | 1630 | 1444 | 4.55 | 0.68 | 0.037 | 0.127 | 0.144 | 0.021 | 39.95 | 10.96667 | 1 | 1 | 6.825 | 1.02 | 0.0555 | 0.1905 | 0.216
7820 | 21200956 | 2.9 | 1.2 | 1.2 | 130 | 221.2 | 244 | 5678.4 | 0 | 0 | 24 | 64.7 | 3 | 4.7 | 0 | 6.1 | 90 | 416.6 | 40041 | 1621 | 3355 | 4.66 | 1.16 | 0.016 | 0.122 | 0.175 | 0.007 | 24.1 | 24.7 | 1 | 1 | 6.058 | 1.508 | 0.0208 | 0.1586 | 0.2275
7821 | 21301010 | 2.2 | 1.4 | 2.5 | 150 | 222 | 214.7 | 6911 | 0 | 0 | 37.1 | 32.3 | 6.2 | 1 | 0 | 5 | 0 | 239 | 27700 | 1638 | 2073 | 4.58 | 0.72 | 0.033 | 0.126 | 0.151 | 0.008 | 32.26667 | 18.61667 | 1 | 1 | 6.87 | 1.08 | 0.0495 | 0.189 | 0.2265
7822 | 21400989 | 2.4 | 0 | 2 | 141 | 230.5 | 235 | 6681.8 | 0 | 0 | 30.7 | 56.4 | 5.7 | 3.4 | 0 | 6.3 | 200 | 520 | 35000 | 1619 | 2899 | 4.48 | 0.56 | 0.041 | 0.12 | 0.14 | 0.015 | 30.03333 | 23.86667 | 1 | 1 | 6.3168 | 0.7896 | 0.05781 | 0.1692 | 0.1974
7823 | 21200957 | 0 | 0.7 | 1.2 | 140 | 228.8 | 239.1 | 6559 | 10 | 20 | 30.2 | 28.4 | 5.7 | 2.8 | 0 | 3.8 | 120 | 989.1 | 31329.8 | 1598 | 3594 | 4.56 | 0.74 | 0.032 | 0.137 | 0.172 | 0.007 | 28.4 | 23.41667 | 1 | 1 | 6.384 | 1.036 | 0.0448 | 0.1918 | 0.2408
7824 | 21301011 | 2.8 | 1.4 | 2.6 | 152 | 215.9 | 213.1 | 7749.8 | 0 | 0 | 39.6 | 21.2 | 6.9 | 1.3 | 0 | 2.5 | 0 | 77 | 18100 | 1645 | 1286 | 4.58 | 0.72 | 0.033 | 0.126 | 0.151 | 0.01 | 37.76667 | 12.18333 | 1 | 1 | 6.9616 | 1.0944 | 0.05016 | 0.19152 | 0.22952
7825 | 21100981 | 4 | 1.1 | 1.1 | 134 | 215.5 | 237.6 | 6804.9 | 0 | 0 | 32.9 | 44.6 | 7.5 | 2.2 | 1.6 | 2.2 | 0 | 403.7 | 22680.1 | 1617 | 2560 | 4.52 | 0.66 | 0.046 | 0.112 | 0.12 | 0.018 | 29.08333 | 14.55 | 1 | 1 | 6.0568 | 0.8844 | 0.06164 | 0.15008 | 0.1608
7827 | 21200958 | 4.6 | 0.8 | 0.9 | 132 | 230 | 231 | 5837.3 | 0 | 0 | 27.1 | 66.6 | 4.1 | 1.8 | 0 | 4.9 | 120 | 1181.6 | 37136.9 | 1602 | 2925 | 4.55 | 0.68 | 0.037 | 0.127 | 0.144 | 0.012 | 26.18333 | 22.75 | 1 | 1 | 6.006 | 0.8976 | 0.04884 | 0.16764 | 0.19008
7828 | 21301012 | 2.5 | 1.5 | 2.7 | 142 | 228.3 | 213.3 | 6285 | 0 | 0 | 28.1 | 55.5 | 5.6 | 3.6 | 0 | 5 | 190 | 87 | 34700 | 1615 | 2607 | 4.43 | 0.41 | 0.052 | 0.134 | 0.132 | 0.014 | 29.53333 | 23.98333 | 1 | 1 | 6.2906 | 0.5822 | 0.07384 | 0.19028 | 0.18744
7829 | 21100982 | 0 | 1.2 | 1 | 142 | 230.1 | 239.5 | 6970.1 | 12 | 18 | 18.4 | 39.5 | 5 | 1.8 | 0 | 7 | 0 | 1256.2 | 31711 | 1601 | 2427 | 4.43 | 0.41 | 0.052 | 0.134 | 0.132 | 0.015 | 29.55 | 19.76667 | 1 | 1 | 6.2906 | 0.5822 | 0.07384 | 0.19028 | 0.18744
7830 | 21400991 | 4.2 | 1.1 | 2 | 141 | 200.6 | 244.9 | 6507.8 | 0 | 0 | 24.3 | 31.4 | 8.4 | 2.2 | 0 | 6 | 0 | 1341 | 24700 | 1616 | 2659 | 4.66 | 1.16 | 0.016 | 0.122 | 0.175 | 0.009 | 28.1 | 19.28333 | 1 | 1 | 6.5706 | 1.6356 | 0.02256 | 0.17202 | 0.24675
7831 | 21200959 | 0 | 0.9 | 1.5 | 135 | 234.7 | 244.1 | 5801.7 | 0 | 0 | 24.7 | 74.7 | 3.8 | 5.2 | 0 | 5.4 | 0 | 1303.8 | 40752.2 | 1610 | 3524 | 4.57 | 0.54 | 0.025 | 0.119 | 0.167 | 0.016 | 24.63333 | 35.75 | 1 | 1 | 6.1695 | 0.729 | 0.03375 | 0.16065 | 0.22545
7832 | 21301013 | 5.1 | 1.2 | 2.1 | 150 | 221 | 212.7 | 7785.3 | 0 | 0 | 31.6 | 34.1 | 7.2 | 3.3 | 0 | 3.9 | 70 | 127 | 30300 | 1636 | 1836 | 4.52 | 0.66 | 0.046 | 0.112 | 0.12 | 0.011 | 38.18333 | 22.5 | 1 | 1 | 6.78 | 0.99 | 0.069 | 0.168 | 0.18
7833 | 21100983 | 0 | 1.6 | 0 | 150 | 243.7 | 221.1 | 8949.1 | 0 | 0 | 45.9 | 47.6 | 5.8 | 3 | 0 | 4 | 0 | 1095.1 | 26305 | 1629 | 2687 | 4.71 | 1.5 | 0.011 | 0.137 | 0.199 | 0.018 | 41.11667 | 25.2 | 1 | 1 | 7.065 | 2.25 | 0.0165 | 0.2055 | 0.2985
7834 | 21400992 | 2.6 | 1 | 2 | 100 | 118.6 | 246.3 | 5268.2 | 0 | 0 | 12.9 | 3.2 | 8.3 | 0 | 0 | 0 | 0 | 688 | 7300 | 1624 | 782 | 4.52 | 0.66 | 0.046 | 0.112 | 0.12 | 0.016 | 22.15 | 6.033333 | 1 | 1 | 4.52 | 0.66 | 0.046 | 0.112 | 0.12
7835 | 21200960 | 2.8 | 1 | 1.3 | 167 | 215.3 | 237.2 | 9555.5 | 0 | 0 | 42.5 | 3.3 | 10.1 | 0 | 0 | 0 | 0 | 320.8 | 4719.9 | 1614 | 368 | 4.67 | 1.38 | 0.015 | 0.122 | 0.192 | 0.012 | 45.05 | 3.516667 | 0 | 0 | 7.7989 | 2.3046 | 0.02505 | 0.20374 | 0.32064
7837 | 21100984 | 0 | 1 | 2 | 141 | 230.3 | 249.6 | 7534.7 | 0 | 0 | 35.6 | 53.7 | 7 | 2 | 0 | 6 | 0 | 1583.8 | 35355.7 | 1621 | 2898 | 4.52 | 0.66 | 0.046 | 0.112 | 0.12 | 0.016 | 30.68333 | 22.3 | 1 | 1 | 6.3732 | 0.9306 | 0.06486 | 0.15792 | 0.1692
7838 | 21200961 | 0 | 1 | 1.1 | 163 | 224.6 | 247.2 | 7107 | 0 | 0 | 34 | 27.7 | 5.8 | 1.8 | 0 | 2.8 | 0 | 238.6 | 17852.2 | 1596 | 1659 | 4.57 | 0.54 | 0.025 | 0.119 | 0.167 | 0.012 | 29.78333 | 11.01667 | 0 | 1 | 7.4491 | 0.8802 | 0.04075 | 0.19397 | 0.27221
7840 | 21100985 | 0 | 1.5 | 1.4 | 145 | 230.4 | 240.1 | 7265.7 | 0 | 0 | 37.3 | 48.1 | 7 | 1.5 | 0.6 | 6 | 0 | 795.1 | 30652 | 1612 | 2614 | 4.53 | 1.06 | 0.023 | 0.131 | 0.161 | 0.012 | 30.75 | 18.73333 | 1 | 1 | 6.5685 | 1.537 | 0.03335 | 0.18995 | 0.23345
7841 | 21200962 | 0 | 1.9 | 1.5 | 170 | 232 | 231 | 9081.8 | 0 | 0 | 45.9 | 15.6 | 7.2 | 0.6 | 0.3 | 0.8 | 220 | 0 | 12363.4 | 1597 | 946 | 4.64 | 0.74 | 0.023 | 0.122 | 0.167 | 0.013 | 43.81667 | 10.18333 | 0 | 1 | 7.888 | 1.258 | 0.0391 | 0.2074 | 0.2839
7843 | 21100986 | 2.4 | 0.5 | 2 | 145 | 226.8 | 248.3 | 7307.6 | 0 | 0 | 32.7 | 46.5 | 7 | 1.9 | 0 | 6 | 0 | 867.9 | 29632.9 | 1594 | 2943 | 4.68 | 0.67 | 0.04 | 0.134 | 0.129 | 0.011 | 29.68333 | 17.38333 | 1 | 1 | 6.786 | 0.9715 | 0.058 | 0.1943 | 0.18705
7846 | 21100987 | 0 | 1.2 | 2 | 145 | 213.3 | 248.7 | 7499.7 | 0 | 0 | 41.6 | 26.7 | 8.1 | 1.7 | 0.5 | 3.4 | 0 | 189 | 18736.3 | 1611 | 2372 | 4.63 | 0.62 | 0.046 | 0.132 | 0.124 | 0.012 | 30.31667 | 11.15 | 1 | 1 | 6.7135 | 0.899 | 0.0667 | 0.1914 | 0.1798
7847 | 21200964 | 0 | 1 | 0.9 | 170 | 227.9 | 222.7 | 9408.4 | 0 | 0 | 43.4 | 14.5 | 9.3 | 0 | 1.8 | 1.7 | 0 | 477.8 | 12820.8 | 1699 | 1091 | 4.66 | 1.16 | 0.016 | 0.122 | 0.175 | 0.015 | 42.98333 | 7.883333 | 0 | 1 | 7.922 | 1.972 | 0.0272 | 0.2074 | 0.2975
7848 | 21301018 | 2.5 | 1 | 2 | 176 | 249.7 | 211.6 | 7725.6 | 0 | 0 | 47.9 | 22.9 | 9.5 | 1.3 | 0 | 6 | 0 | 70 | 23500 | 1599 | 2110 | 4.66 | 1.16 | 0.016 | 0.122 | 0.175 | 0.011 | 38.56667 | 16.3 | 0 | 1 | 8.2016 | 2.0416 | 0.02816 | 0.21472 | 0.308
7849 | 21100988 | 0 | 1 | 1 | 170 | 238.9 | 221.2 | 9421.6 | 0 | 0 | 49.4 | 19.5 | 10 | 0 | 0 | 1.3 | 400 | 23.1 | 15486.5 | 1663 | 1436 | 4.48 | 0.56 | 0.041 | 0.12 | 0.14 | 0.016 | 43.31667 | 9.916667 | 1 | 1 | 7.616 | 0.952 | 0.0697 | 0.204 | 0.238
7850 | 21200965 | 2.6 | 0 | 2.1 | 170 | 240 | 226.5 | 8418.4 | 0 | 0 | 41.1 | 26.2 | 8.9 | 0.9 | 0 | 3.7 | 120 | 814.8 | 22267.9 | 1622 | 1722 | 4.58 | 0.58 | 0.049 | 0.127 | 0.125 | 0.016 | 38.23333 | 20.33333 | 0 | 1 | 7.786 | 0.986 | 0.0833 | 0.2159 | 0.2125
7851 | 21100989 | 3.2 | 0 | 2 | 166 | 231.9 | 232.2 | 9925.6 | 0 | 0 | 42.1 | 20.1 | 10.5 | 1 | 0 | 2.5 | 270 | 396.5 | 19649.4 | 1626 | 1082 | 4.48 | 0.56 | 0.041 | 0.12 | 0.14 | 0.012 | 43 | 13.85 | 0 | 1 | 7.4368 | 0.9296 | 0.06806 | 0.1992 | 0.2324
7853 | 21200966 | 3.3 | 0 | 2.1 | 174 | 228 | 227.8 | 9256 | 0 | 0 | 38.2 | 12.9 | 10.3 | 0 | 0 | 1.1 | 0 | 572.2 | 12347 | 1637 | 1039 | 4.48 | 0.56 | 0.041 | 0.12 | 0.14 | 0.015 | 41.71667 | 11.18333 | 0 | 1 | 7.7952 | 0.9744 | 0.07134 | 0.2088 | 0.2436
7854 | 21301020 | 2.3 | 0 | 2.9 | 150 | 242.6 | 211.7 | 5360.4 | 0 | 0 | 28.3 | 62 | 6.3 | 4.4 | 0 | 7.9 | 0 | 1110 | 52100 | 1595 | 4149 | 4.64 | 0.78 | 0.042 | 0.137 | 0.131 | 0.009 | 25.4 | 45.15 | 1 | 1 | 6.96 | 1.17 | 0.063 | 0.2055 | 0.1965
7855 | 21100990 | 3.9 | 0 | 2 | 153 | 223.5 | 235.2 | 7894.1 | 0 | 0 | 36.4 | 29.8 | 9 | 2 | 0 | 2.1 | 400 | 342.3 | 23726.9 | 1637 | 1903 | 4.64 | 0.78 | 0.042 | 0.137 | 0.131 | 0.018 | 33.93333 | 16.51667 | 1 | 1 | 7.0992 | 1.1934 | 0.06426 | 0.20961 | 0.20043
7857 | 21200967 | 3.3 | 0 | 2.1 | 169 | 219.1 | 231.5 | 8934.9 | 0 | 0 | 38.9 | 7.8 | 10 | 0 | 0 | 1.6 | 0 | 238.5 | 10046.3 | 1624 | 1004 | 4.57 | 0.54 | 0.025 | 0.119 | 0.167 | 0.013 | 39.55 | 6.166667 | 0 | 1 | 7.7233 | 0.9126 | 0.04225 | 0.20111 | 0.28223
7858 | 21100991 | 0 | 0 | 2 | 140 | 218.5 | 244.5 | 7083.2 | 15 | 15 | 6.6 | 41.9 | 7 | 4 | 0 | 4.8 | 400 | 1055 | 34479.9 | 1591 | 2395 | 4.577143 | 0.6928571 | 0.03057143 | 0.1404286 | 0.1545714 | 0.009 | 29.3 | 21.65 | 1 | 1 | 6.408 | 0.97 | 0.0428 | 0.1966 | 0.2164
7859 | 21301021 | 2.5 | 0 | 2.9 | 141 | 224.4 | 211.2 | 5237.4 | 0 | 0 | 28 | 53.3 | 4.7 | 3.1 | 0 | 5.5 | 300 | 401 | 41000 | 1604 | 3409 | 4.48 | 0.6 | 0.038 | 0.159 | 0.155 | 0.012 | 24.88333 | 28.88333 | 1 | 1 | 6.3168 | 0.846 | 0.05358 | 0.22419 | 0.21855
7861 | 21400994 | 2.7 | 0 | 2 | 130 | 239.9 | 240.7 | 6049.7 | 0 | 0 | 31.1 | 76.1 | 5.1 | 2.8 | 0 | 5.1 | 0 | 771 | 50400 | 1642 | 2953 | 4.65 | 0.73 | 0.03 | 0.132 | 0.134 | 0.012 | 26.25 | 33.15 | 1 | 1 | 6.045 | 0.949 | 0.039 | 0.1716 | 0.1742
7862 | 21100992 | 0 | 0 | 2 | 140 | 221.9 | 234.2 | 6999.6 | 0 | 0 | 35.7 | 46.5 | 7 | 4 | 0 | 4.9 | 400 | 545.9 | 33306.9 | 1613 | 2329 | 4.64 | 0.78 | 0.042 | 0.137 | 0.131 | 0.012 | 31.48333 | 21.68333 | 1 | 1 | 6.496 | 1.092 | 0.0588 | 0.1918 | 0.1834
7863 | 21301022 | 2 | 0 | 2.4 | 142 | 223 | 212 | 5454 | 0 | 0 | 27.4 | 51.5 | 5.3 | 4 | 0 | 6 | 0 | 206 | 38400 | 1654 | 3246 | 4.48 | 0.6 | 0.038 | 0.159 | 0.155 | 0.008 | 25.8 | 25.68333 | 1 | 1 | 6.3616 | 0.852 | 0.05396 | 0.22578 | 0.2201
7864 | 21200969 | 2.1 | 0 | 2 | 132 | 219.9 | 238.8 | 6611.5 | 0 | 0 | 27.8 | 57.7 | 6.2 | 5 | 0 | 5.6 | 0 | 733.1 | 45242.8 | 1642 | 3089 | 4.62 | 0.65 | 0.032 | 0.129 | 0.131 | 0.004 | 28.35 | 28 | 1 | 1 | 6.0984 | 0.858 | 0.04224 | 0.17028 | 0.17292
7865 | 21100993 | 2.8 | 0 | 1.9 | 150 | 226.2 | 245 | 7484.5 | 0 | 0 | 35.9 | 37.2 | 9 | 3 | 0.1 | 2.9 | 400 | 565.7 | 28012.8 | 1639 | 2081 | 4.46 | 0.44 | 0.042 | 0.127 | 0.124 | 0.02 | 31.48333 | 17.03333 | 1 | 1 | 6.69 | 0.66 | 0.063 | 0.1905 | 0.186
7866 | 21400995 | 3 | 0 | 2.1 | 149 | 235 | 235.2 | 7075.3 | 0 | 0 | 36.3 | 47 | 6.6 | 3.4 | 0 | 6 | 0 | 534 | 31600 | 1676 | 2337 | 4.63 | 0.62 | 0.046 | 0.132 | 0.124 | 0.033 | 31.66667 | 22.05 | 1 | 1 | 6.8987 | 0.9238 | 0.06854 | 0.19668 | 0.18476
7867 | 21301023 | 2.2 | 0 | 2 | 117 | 218.6 | 211.8 | 4879.4 | 0 | 0 | 20.8 | 78.2 | 3.5 | 6.1 | 0 | 6.8 | 0 | 449 | 51600 | 1588 | 3987 | 4.52 | 0.54 | 0.034 | 0.12 | 0.127 | 0.009 | 23.11667 | 35.25 | 1 | 1 | 5.2884 | 0.6318 | 0.03978 | 0.1404 | 0.14859
7868 | 21200970 | 0 | 0 | 1.3 | 133 | 223.3 | 220.2 | 6376 | 13 | 17 | 8.1 | 51.8 | 6.2 | 3.3 | 0 | 7.2 | 0 | 850.2 | 38018.5 | 1600 | 2723 | 4.56 | 0.71 | 0.03 | 0.145 | 0.164 | 0.004 | 29.7 | 24.46667 | 1 | 1 | 6.0648 | 0.9443 | 0.0399 | 0.19285 | 0.21812
7869 | 21400996 | 0 | 0 | 2 | 128 | 235.3 | 199.3 | 5923.6 | 0 | 0 | 31 | 76.2 | 5.6 | 7.6 | 0 | 6.2 | 20 | 702 | 47000 | 1638 | 2638 | 4.62 | 1.07 | 0.022 | 0.139 | 0.147 | 0.035 | 31.15 | 33.76667 | 1 | 1 | 5.9136 | 1.3696 | 0.02816 | 0.17792 | 0.18816
7870 | 21100994 | 0 | 1.1 | 2 | 131 | 224.2 | 225.3 | 7349.4 | 15 | 15 | 11.5 | 51.9 | 7.4 | 3.5 | 0 | 5.4 | 120 | 217.2 | 31069 | 1616 | 2324 | 4.46 | 0.44 | 0.042 | 0.127 | 0.124 | 0.008 | 32.98333 | 18.9 | 1 | 1 | 5.8426 | 0.5764 | 0.05502 | 0.16637 | 0.16244
7871 | 21301024 | 2.6 | 1.2 | 2.2 | 138 | 219.9 | 213.5 | 5900.6 | 0 | 0 | 28.7 | 50.5 | 6.1 | 3.9 | 0 | 6.1 | 0 | 276 | 33400 | 1638 | 3186 | 4.64 | 0.78 | 0.042 | 0.137 | 0.131 | 0.011 | 27.75 | 21.81667 | 1 | 1 | 6.4032 | 1.0764 | 0.05796 | 0.18906 | 0.18078
7872 | 21200971 | 0 | 2.5 | 1.8 | 135 | 230.1 | 240.2 | 6131.7 | 11 | 20 | 1.8 | 62 | 5.4 | 3 | 0 | 4.8 | 0 | 1191.7 | 38976.5 | 1663 | 2480 | 4.67 | 1.38 | 0.015 | 0.122 | 0.192 | 0.007 | 26.18333 | 22.08333 | 1 | 1 | 6.3045 | 1.863 | 0.02025 | 0.1647 | 0.2592
7873 | 21400997 | 2.3 | 0.4 | 1.9 | 129 | 241 | 205.4 | 6573.6 | 0 | 0 | 32.4 | 76.9 | 6.6 | 10.1 | 0 | 8 | 140 | 897 | 44800 | 1602 | 2850 | 4.46 | 0.44 | 0.042 | 0.127 | 0.124 | 0.024 | 33.58333 | 30.86667 | 1 | 1 | 5.7534 | 0.5676 | 0.05418 | 0.16383 | 0.15996
7874 | 21100995 | 0 | 2.1 | 1 | 142 | 231.5 | 219 | 8071.7 | 11 | 19 | 25 | 34.5 | 7.4 | 1.3 | 3.3 | 3.8 | 0 | 789.1 | 23818.8 | 1644 | 1536 | 4.46 | 0.44 | 0.042 | 0.127 | 0.124 | 0.014 | 37.96667 | 14.53333 | 1 | 1 | 6.3332 | 0.6248 | 0.05964 | 0.18034 | 0.17608
7875 | 21301025 | 2.4 | 1.5 | 1.2 | 145 | 229.8 | 213.3 | 6831.2 | 0 | 0 | 29.6 | 52.9 | 8 | 4.8 | 0 | 8.7 | 0 | 175 | 38200 | 1646 | 3436 | 4.64 | 1.09 | 0.02 | 0.138 | 0.142 | 0.01 | 32.11667 | 24.56667 | 1 | 1 | 6.728 | 1.5805 | 0.029 | 0.2001 | 0.2059
7876 | 21200972 | 4.8 | 2 | 1.4 | 135 | 235 | 242.4 | 4964.8 | 0 | 0 | 21.5 | 73.7 | 3.9 | 4.5 | 0 | 5.3 | 0 | 918 | 43006.2 | 1661 | 3410 | 4.64 | 0.78 | 0.042 | 0.137 | 0.131 | 0.017 | 21.03333 | 25.3 | 1 | 1 | 6.264 | 1.053 | 0.0567 | 0.18495 | 0.17685
7877 | 21100996 | 0 | 1.5 | 1 | 140 | 219.9 | 221.1 | 8431.6 | 12 | 18 | 21.3 | 28.6 | 6.7 | 2.8 | 2.3 | 4.1 | 190 | 161.3 | 23250.7 | 1686 | 1256 | 4.45 | 0.38 | 0.047 | 0.119 | 0.109 | 0.006 | 38.56667 | 13.51667 | 1 | 1 | 6.23 | 0.532 | 0.0658 | 0.1666 | 0.1526
7878 | 21400998 | 2 | 1 | 1.9 | 139 | 232.3 | 197 | 6797.4 | 0 | 0 | 38.2 | 52.8 | 8 | 8 | 0 | 8.8 | 0 | 1019 | 41100 | 1603 | 2518 | 4.63 | 1.06 | 0.022 | 0.128 | 0.138 | 0.011 | 36.75 | 27.86667 | 1 | 1 | 6.4357 | 1.4734 | 0.03058 | 0.17792 | 0.19182
7879 | 21301026 | 4 | 1.9 | 3.6 | 140 | 221.1 | 213.3 | 6566.6 | 0 | 0 | 26.5 | 50.3 | 10 | 2.6 | 0 | 7.3 | 0 | 189 | 37300 | 1610 | 3105 | 4.64 | 0.78 | 0.042 | 0.137 | 0.131 | 0.005 | 30.93333 | 24.75 | 1 | 1 | 6.496 | 1.092 | 0.0588 | 0.1918 | 0.1834
7881 | 21100997 | 3.3 | 1.2 | 1.1 | 130 | 215.3 | 220.1 | 7683.8 | 0 | 0 | 39 | 43 | 7.6 | 3.7 | 0 | 4.1 | 0 | 396.9 | 28836.1 | 1647 | 2106 | 4.45 | 0.38 | 0.041 | 0.129 | 0.122 | 0.005 | 35.46667 | 17.8 | 1 | 1 | 5.785 | 0.494 | 0.0533 | 0.1677 | 0.1586
7882 | 21400999 | 2.9 | 1.2 | 1.9 | 130 | 220.4 | 218.8 | 6241.8 | 0 | 0 | 31.9 | 55.7 | 5.9 | 5.5 | 0.1 | 7.3 | 0 | 436 | 36000 | 1609 | 2593 | 4.64 | 1.04 | 0.022 | 0.125 | 0.137 | 0.006 | 30.1 | 23.41667 | 1 | 1 | 6.032 | 1.352 | 0.0286 | 0.1625 | 0.1781
7883 | 21200974 | 3.1 | 1.1 | 1.4 | 151 | 229.1 | 218.9 | 7370 | 0 | 0 | 31.3 | 43.8 | 6.5 | 3.5 | 0 | 4.8 | 0 | 1199.3 | 30201.9 | 1614 | 2336 | 4.64 | 1.09 | 0.02 | 0.138 | 0.142 | 0.007 | 34.55 | 19.58333 | 1 | 1 | 7.0064 | 1.6459 | 0.0302 | 0.20838 | 0.21442
7884 | 21301027 | 2.3 | 1.5 | 2.6 | 151 | 226.6 | 213.2 | 6760.8 | 0 | 0 | 33.4 | 40 | 7.7 | 1.5 | 0 | 6.1 | 0 | 129 | 26500 | 1636 | 2507 | 4.64 | 0.78 | 0.042 | 0.137 | 0.131 | 0.008 | 31.81667 | 18.13333 | 1 | 1 | 7.0064 | 1.1778 | 0.06342 | 0.20687 | 0.19781
7885 | 21401000 | 2.4 | 1.2 | 1.6 | 141 | 222.3 | 230.3 | 6191.8 | 0 | 0 | 36.9 | 42.3 | 6.6 | 4.3 | 0.1 | 6.5 | 0 | 761 | 29500 | 1635 | 2623 | 4.64 | 1.04 | 0.022 | 0.125 | 0.137 | 0.01 | 28.8 | 19.68333 | 1 | 1 | 6.5424 | 1.4664 | 0.03102 | 0.17625 | 0.19317
7886 | 21100998 | 2.9 | 1.1 | 0.4 | 140 | 215.2 | 223.4 | 7367.9 | 0 | 0 | 34.2 | 38.3 | 7.6 | 1.8 | 0 | 2 | 0 | 393.4 | 22791.2 | 1594 | 2045 | 4.47 | 0.4 | 0.049 | 0.121 | 0.108 | 0.005 | 33.35 | 13 | 1 | 1 | 6.258 | 0.56 | 0.0686 | 0.1694 | 0.1512
7887 | 21200975 | 0 | 1.7 | 1.1 | 142 | 220.2 | 217.7 | 6801.6 | 10 | 20 | 1.4 | 46.4 | 7.8 | 2 | 0 | 3 | 0 | 496 | 29733.7 | 1632 | 1920 | 4.64 | 1.09 | 0.02 | 0.138 | 0.142 | 0.01 | 32.06667 | 18.21667 | 1 | 1 | 6.5888 | 1.5478 | 0.0284 | 0.19596 | 0.20164
7888 | 21301028 | 2.1 | 1.6 | 2.9 | 151 | 210.2 | 212.8 | 7607.6 | 0 | 0 | 35.8 | 21.4 | 8.9 | 0 | 0 | 1.4 | 0 | 146 | 14500 | 1627 | 1355 | 4.57 | 0.58 | 0.029 | 0.119 | 0.132 | 0.008 | 35.86667 | 9.7 | 1 | 1 | 6.9007 | 0.8758 | 0.04379 | 0.17969 | 0.19932
7889 | 21100999 | 4 | 1 | 0.7 | 142 | 215.3 | 240.7 | 7991.9 | 0 | 0 | 38.7 | 30.4 | 7.7 | 1.4 | 2.4 | 1.8 | 0 | 209.1 | 22815.9 | 1657 | 1837 | 4.57 | 0.7 | 0.029 | 0.137 | 0.147 | 0.014 | 35.2 | 13.23333 | 1 | 1 | 6.4894 | 0.994 | 0.04118 | 0.19454 | 0.20874
7890 | 21401001 | 2.5 | 1.1 | 1.5 | 141 | 213.2 | 240.4 | 6496.4 | 0 | 0 | 34.9 | 34.9 | 6.6 | 4.4 | 0 | 6.2 | 0 | 595 | 25700 | 1585 | 2420 | 4.64 | 1.09 | 0.02 | 0.138 | 0.142 | 0.015 | 28.66667 | 18.06667 | 1 | 1 | 6.5424 | 1.5369 | 0.0282 | 0.19458 | 0.20022
7891 | 21200976 | 0 | 1 | 1 | 136 | 226.8 | 220.4 | 6934.4 | 11 | 20 | 7.5 | 52 | 5.3 | 2.7 | 0 | 4.9 | 0 | 995 | 31599.4 | 1599 | 2183 | 4.57 | 0.7 | 0.029 | 0.137 | 0.147 | 0.013 | 32.3 | 19.33333 | 1 | 1 | 6.2152 | 0.952 | 0.03944 | 0.18632 | 0.19992
7892 | 21301029 | 2.5 | 1 | 3 | 140 | 227.6 | 213 | 6076.7 | 0 | 0 | 29.4 | 55.5 | 6.4 | 2.8 | 0 | 5.7 | 0 | 194 | 37100 | 1637 | 3163 | 4.45 | 0.38 | 0.041 | 0.129 | 0.122 | 0.011 | 28.63333 | 25.46667 | 1 | 1 | 6.23 | 0.532 | 0.0574 | 0.1806 | 0.1708
7893 | 21101000 | 2.8 | 1.1 | 1.1 | 146 | 231 | 227.6 | 7412.3 | 0 | 0 | 41.5 | 40.7 | 8.2 | 1.8 | 0.1 | 4.8 | 0 | 385.4 | 26813.7 | 1605 | 2433 | 4.62 | 0.65 | 0.032 | 0.129 | 0.131 | 0.018 | 34.5 | 16.23333 | 1 | 1 | 6.7452 | 0.949 | 0.04672 | 0.18834 | 0.19126
7894 | 21401002 | 2.4 | 0.6 | 1.5 | 140 | 235.6 | 213.2 | 7260.6 | 0 | 0 | 35.1 | 57.8 | 7.6 | 4.8 | 0 | 3.9 | 290 | 1219 | 39000 | 1653 | 2552 | 4.64 | 1.04 | 0.022 | 0.125 | 0.137 | 0.016 | 36.35 | 26.23333 | 1 | 1 | 6.496 | 1.456 | 0.0308 | 0.175 | 0.1918
7895 | 21301030 | 2.7 | 1 | 2 | 141 | 224.5 | 227.5 | 5608.3 | 0 | 0 | 19.7 | 61.1 | 5.7 | 3.3 | 0 | 6.8 | 0 | 191 | 39100 | 1632 | 3427 | 4.63 | 0.62 | 0.046 | 0.132 | 0.124 | 0.014 | 24.65 | 25.36667 | 1 | 1 | 6.5283 | 0.8742 | 0.06486 | 0.18612 | 0.17484
7896 | 21101001 | 0 | 0.9 | 2 | 139 | 240.1 | 229.7 | 7126.7 | 12 | 18 | 11 | 59.9 | 6.1 | 2 | 0 | 4 | 0 | 477.4 | 37795.1 | 1611 | 1943 | 4.58 | 0.57 | 0.03 | 0.112 | 0.141 | 0.016 | 31.38333 | 21.88333 | 1 | 1 | 6.3662 | 0.7923 | 0.0417 | 0.15568 | 0.19599
7897 | 21401003 | 0 | 1 | 1.1 | 139 | 250.9 | 216.7 | 7358.9 | 0 | 0 | 38.4 | 73.3 | 11.6 | 9.3 | 0 | 1.6 | 0 | 653 | 40200 | 1589 | 2996 | 4.63 | 1.06 | 0.022 | 0.128 | 0.138 | 0.011 | 36.15 | 26.96667 | 1 | 1 | 6.4357 | 1.4734 | 0.03058 | 0.17792 | 0.19182
7898 | 21301031 | 2.9 | 1 | 2 | 167 | 222.4 | 210.8 | 8976.8 | 0 | 0 | 39 | 13 | 10.4 | 1.2 | 0 | 0.9 | 40 | 217 | 13200 | 1621 | 871 | 4.62 | 0.65 | 0.032 | 0.129 | 0.131 | 0.019 | 45.8 | 10.05 | 1 | 1 | 7.7154 | 1.0855 | 0.05344 | 0.21543 | 0.21877
7899 | 21101002 | 0 | 1 | 2 | 140 | 246.1 | 248 | 6995.8 | 0 | 0 | 43.1 | 62.9 | 7 | 6.9 | 0 | 4 | 0 | 934.6 | 41247.6 | 1648 | 3707 | 4.62 | 0.65 | 0.032 | 0.129 | 0.131 | 0.028 | 28.53333 | 36.15 | 1 | 1 | 6.468 | 0.91 | 0.0448 | 0.1806 | 0.1834
7900 | 21401004 | 0 | 1 | 0.9 | 149 | 230.5 | 221.1 | 8033.4 | 0 | 0 | 45 | 36.3 | 6.9 | 4.1 | 2.3 | 3.7 | 0 | 620 | 26700 | 1591 | 1890 | 4.64 | 0.78 | 0.042 | 0.137 | 0.131 | 0.014 | 38.58333 | 18.63333 | 1 | 1 | 6.9136 | 1.1622 | 0.06258 | 0.20413 | 0.19519
7901 | 21301032 | 4.2 | 1.1 | 2.1 | 167 | 220 | 199.9 | 8646.9 | 0 | 0 | 35.1 | 14 | 8.7 | 0.7 | 0 | 0.8 | 0 | 97 | 14300 | 1628 | 256 | 4.66 | 0.63 | 0.026 | 0.129 | 0.147 | 0.013 | 43.4 | 9.9 | 1 | 1 | 7.7822 | 1.0521 | 0.04342 | 0.21543 | 0.24549
7902 | 21401005 | 0 | 1 | 1.3 | 140 | 245.7 | 227.9 | 6797.8 | 0 | 0 | 38.2 | 67.7 | 4.1 | 4.2 | 2 | 4.4 | 130 | 1016 | 38100 | 1589 | 2932 | 4.63 | 1.06 | 0.022 | 0.128 | 0.138 | 0.02 | 31.43333 | 27.43333 | 1 | 1 | 6.482 | 1.484 | 0.0308 | 0.1792 | 0.1932
7903 | 21301033 | 2.4 | 1.1 | 2 | 168 | 219.8 | 214.9 | 8868.8 | 0 | 0 | 41 | 8.9 | 8.1 | 1 | 0 | 0.6 | 140 | 0 | 8800 | 1592 | 787 | 4.63 | 0.62 | 0.046 | 0.132 | 0.124 | 0.02 | 41.38333 | 6.283333 | 0 | 1 | 7.7784 | 1.0416 | 0.07728 | 0.22176 | 0.20832
7905 | 21401006 | 2.8 | 1.2 | 1.1 | 170 | 242.1 | 237.1 | 7907.7 | 0 | 0 | 49.6 | 19.4 | 11.6 | 0.4 | 0 | 1.1 | 0 | 509 | 15000 | 1614 | 874 | 4.66 | 0.63 | 0.026 | 0.129 | 0.147 | 0.019 | 37.93333 | 10.18333 | 1 | 1 | 7.922 | 1.071 | 0.0442 | 0.2193 | 0.2499
7906 | 21101004 | 0 | 2.1 | 0 | 140 | 212.5 | 227.9 | 7678.1 | 0 | 0 | 41.8 | 30.7 | 4.7 | 2.6 | 0 | 5.9 | 0 | 182.5 | 21053.2 | 1605 | 1947 | 4.63 | 0.62 | 0.046 | 0.132 | 0.124 | 0.024 | 34.71667 | 12.86667 | 1 | 1 | 6.482 | 0.868 | 0.0644 | 0.1848 | 0.1736
7907 | 21301034 | 3 | 1.1 | 2.1 | 160 | 218.7 | 199.9 | 7937.9 | 0 | 0 | 38.7 | 17 | 8.7 | 2.9 | 0 | 1.5 | 250 | 54 | 15700 | 1614 | 1098 | 4.63 | 1.06 | 0.022 | 0.128 | 0.138 | 0.031 | 39.96667 | 11.81667 | 0 | 1 | 7.408 | 1.696 | 0.0352 | 0.2048 | 0.2208
7908 | 21401007 | 2.8 | 1.5 | 1.5 | 140 | 219.1 | 234.3 | 6592 | 0 | 0 | 41.3 | 35 | 5.2 | 4.1 | 0 | 4.3 | 0 | 1003 | 30000 | 1614 | 1929 | 4.63 | 1.06 | 0.022 | 0.128 | 0.138 | 0.021 | 29.58333 | 21.41667 | 1 | 1 | 6.482 | 1.484 | 0.0308 | 0.1792 | 0.1932
7910 | 21301035 | 2.3 | 1.5 | 2.8 | 133 | 229.6 | 212.6 | 6019.6 | 0 | 0 | 21.2 | 73.2 | 4.6 | 5.2 | 0 | 7 | 0 | 337 | 43800 | 1649 | 4090 | 4.63 | 1.06 | 0.022 | 0.128 | 0.138 | 0.014 | 28.4 | 29.71667 | 1 | 1 | 6.1579 | 1.4098 | 0.02926 | 0.17024 | 0.18354
7911 | 21401008 | 2 | 1.2 | 1.1 | 135 | 211 | 217.7 | 6763.7 | 0 | 0 | 37.3 | 37.1 | 7.9 | 2.1 | 1.6 | 3.5 | 0 | 797 | 33900 | 1653 | 2135 | 4.58 | 0.57 | 0.03 | 0.112 | 0.141 | 0.02 | 34.45 | 23.78333 | 1 | 1 | 6.183 | 0.7695 | 0.0405 | 0.1512 | 0.19035
7912 | 21200977 | 0 | 1 | 1.2 | 137 | 225 | 219.9 | 7312.5 | 0 | 0 | 32 | 56.2 | 6 | 4.8 | 0 | 7.3 | 120 | 658.5 | 40693.8 | 1599 | 2984 | 4.58 | 0.57 | 0.03 | 0.112 | 0.141 | 0.008 | 34.01667 | 25.33333 | 1 | 1 | 6.2746 | 0.7809 | 0.0411 | 0.15344 | 0.19317
7913 | 21101006 | 2.6 | 2 | 0.1 | 144 | 238.2 | 208.7 | 8492 | 0 | 0 | 37.2 | 54.1 | 8 | 2 | 0 | 5.2 | 600 | 239.5 | 34284.1 | 1652 | 1957 | 4.63 | 0.62 | 0.046 | 0.132 | 0.124 | 0.016 | 42.78333 | 20.18333 | 1 | 1 | 6.6672 | 0.8928 | 0.06624 | 0.19008 | 0.17856
7914 | 21301036 | 2.1 | 0.7 | 2.1 | 130 | 219.8 | 208 | 5851.4 | 0 | 0 | 27.7 | 59.6 | 5.2 | 5 | 0 | 7.3 | 0 | 278 | 46600 | 1603 | 2397 | 4.48 | 0.46 | 0.032 | 0.122 | 0.136 | 0.011 | 28.21667 | 32.13333 | 1 | 1 | 5.824 | 0.598 | 0.0416 | 0.1586 | 0.1768
7915 | 21200978 | 2.1 | 0 | 1.8 | 130 | 227 | 233 | 5684.4 | 0 | 0 | 28.1 | 66.8 | 6.3 | 3.4 | 0 | 4.6 | 0 | 834 | 42389.1 | 1626 | 2689 | 4.47 | 0.46 | 0.04 | 0.122 | 0.128 | 0.014 | 25.1 | 24.78333 | 1 | 1 | 5.811 | 0.598 | 0.052 | 0.1586 | 0.1664
7916 | 21101007 | 0 | 2 | 0 | 150 | 225.8 | 216.1 | 7844.5 | 12 | 18 | 13.8 | 32 | 8 | 2 | 0 | 4.4 | 400 | 254.1 | 29183.5 | 1629 | 2952 | 4.61 | 0.9 | 0.02433333 | 0.125 | 0.136 | 0.011 | 36.75 | 18.73333 | 1 | 1 | 6.915 | 1.35 | 0.0365 | 0.1875 | 0.204
7917 | 21401009 | 2.1 | 0 | 2 | 131 | 213.4 | 225.8 | 6281.1 | 0 | 0 | 30 | 50.1 | 7.5 | 2.6 | 0 | 5 | 100 | 1115 | 39000 | 1605 | 2305 | 4.57 | 0.58 | 0.029 | 0.119 | 0.132 | 0.015 | 28.93333 | 26.28333 | 1 | 1 | 5.9867 | 0.7598 | 0.03799 | 0.15589 | 0.17292
7919 | 21200980 | 2.1 | 0 | 2 | 132 | 230.1 | 235 | 6309.5 | 0 | 0 | 30.8 | 65.3 | 8.8 | 3.1 | 0 | 4.7 | 0 | 610.3 | 42356.2 | 1636 | 3458 | 4.63 | 1.06 | 0.022 | 0.128 | 0.138 | 0.011 | 27.55 | 24.78333 | 1 | 1 | 6.1116 | 1.3992 | 0.02904 | 0.16896 | 0.18216
7920 | 21401010 | 2.3 | 0 | 1.5 | 130 | 237.1 | 240.1 | 6049.3 | 0 | 0 | 30.2 | 74.5 | 6.5 | 4.3 | 0.1 | 7.3 | 110 | 1367 | 54800 | 1612 | 3152 | 4.59 | 0.66 | 0.036 | 0.123 | 0.144 | 0.012 | 26.15 | 36.08333 | 1 | 1 | 5.967 | 0.858 | 0.0468 | 0.1599 | 0.1872
7921 | 21101008 | 2.4 | 2 | 0 | 130 | 228.3 | 215.1 | 6967.1 | 0 | 0 | 30.9 | 65 | 6.8 | 3 | 0 | 6 | 400 | 562.1 | 40421.1 | 1664 | 2428 | 4.519231 | 0.5046154 | 0.03607692 | 0.1146154 | 0.1268462 | 0.015 | 32.76667 | 23.71667 | 1 | 1 | 5.875 | 0.656 | 0.0469 | 0.149 | 0.1649
7922 | 21301038 | 2.5 | 0 | 2 | 128 | 220 | 212.7 | 5660.8 | 0 | 0 | 27 | 62.5 | 6.5 | 3.5 | 0 | 5.8 | 0 | 235 | 42800 | 1628 | 3166 | 4.55 | 0.54 | 0.029 | 0.125 | 0.144 | 0.011 | 26.68333 | 27.85 | 1 | 1 | 5.824 | 0.6912 | 0.03712 | 0.16 | 0.18432
7923 | 21200981 | 0 | 0 | 0 | 130 | 222.2 | 236.4 | 6254.6 | 14 | 16 | 0.7 | 61.5 | 5.5 | 5.4 | 0 | 7.7 | 0 | 419.7 | 40170.2 | 1596 | 3310 | 4.540769 | 0.5153846 | 0.03392308 | 0.1253846 | 0.1311538 | 0.009 | 27.78333 | 24.21667 | 1 | 1 | 5.903 | 0.67 | 0.0441 | 0.163 | 0.1705
7925 | 21101009 | 0 | 2 | 0 | 149 | 234.8 | 218.6 | 7829.3 | 0 | 0 | 41.6 | 44 | 7 | 2 | 0 | 6 | 400 | 301.2 | 34669.1 | 1635 | 1805 | 4.55 | 0.54 | 0.029 | 0.125 | 0.144 | 0.013 | 36.23333 | 20.9 | 1 | 1 | 6.7795 | 0.8046 | 0.04321 | 0.18625 | 0.21456
7926 | 21301039 | 2.1 | 0 | 3.1 | 141 | 207.2 | 213.3 | 5971.9 | 0 | 0 | 28.4 | 36.1 | 6.2 | 2.4 | 0 | 4.4 | 110 | 144 | 29400 | 1641 | 2746 | 4.57 | 0.58 | 0.029 | 0.119 | 0.132 | 0.01 | 28.08333 | 19.41667 | 1 | 1 | 6.4437 | 0.8178 | 0.04089 | 0.16779 | 0.18612
7927 | 21200982 | 3.9 | 0 | 1.6 | 139 | 218.4 | 234.8 | 6608.6 | 0 | 0 | 28.8 | 47.1 | 6.4 | 3.3 | 0 | 6.3 | 0 | 713.4 | 34347.2 | 1610 | 2723 | 4.59 | 0.66 | 0.036 | 0.123 | 0.144 | 0.009 | 29.6 | 21.38333 | 1 | 1 | 6.3801 | 0.9174 | 0.05004 | 0.17097 | 0.20016
7929 | 21101010 | 3.5 | 2 | 0 | 152 | 211.8 | 217.4 | 8827.7 | 0 | 0 | 38.5 | 17.8 | 8 | 2 | 0 | 1.9 | 400 | 212 | 15566.5 | 1667 | 1061 | 4.625789 | 0.9484211 | 0.02044737 | 0.132 | 0.1726579 | 0.028 | 41.03333 | 9.3 | 1 | 1 | 7.0312 | 1.4416 | 0.03108 | 0.20064 | 0.26244
7930 | 21301040 | 2.1 | 0 | 2.4 | 125 | 216.6 | 212.3 | 5038.6 | 0 | 0 | 23.4 | 65.9 | 4.3 | 4.3 | 0 | 6.6 | 0 | 147 | 43600 | 1653 | 3437 | 4.66 | 1.14 | 0.016 | 0.132 | 0.186 | 0.017 | 23.83333 | 28.63333 | 1 | 1 | 5.825 | 1.425 | 0.02 | 0.165 | 0.2325
7931 | 21200983 | 3.4 | 0 | 2 | 119 | 225.2 | 244.8 | 5289.6 | 0 | 0 | 21.1 | 81.8 | 4.7 | 5.2 | 0 | 4.8 | 0 | 688.8 | 48122.4 | 1660 | 3305 | 4.64 | 0.84 | 0.016 | 0.129 | 0.152 | 0.012 | 22.66667 | 28.2 | 1 | 1 | 5.5216 | 0.9996 | 0.01904 | 0.15351 | 0.18088
7932 | 21401013 | 0 | 0 | 2 | 150 | 233.4 | 239.8 | 7577.5 | 0 | 0 | 42.2 | 41.7 | 8.5 | 3.7 | 0 | 5.2 | 0 | 1019 | 36400 | 1638 | 2090 | 4.66 | 1.14 | 0.016 | 0.132 | 0.186 | 0.015 | 33.35 | 24.76667 | 1 | 1 | 6.99 | 1.71 | 0.024 | 0.198 | 0.279
7934 | 21301041 | 2.1 | 0 | 2.4 | 129 | 230.2 | 212.5 | 5942.9 | 0 | 0 | 28.5 | 70.6 | 5.5 | 4.1 | 0 | 7.9 | 0 | 201 | 42300 | 1615 | 4067 | 4.64 | 0.84 | 0.016 | 0.129 | 0.152 | 0.013 | 28.06667 | 29.2 | 1 | 1 | 5.9856 | 1.0836 | 0.02064 | 0.16641 | 0.19608
7935 | 21200984 | 2.1 | 0 | 2.4 | 131 | 237.6 | 245.9 | 5943.3 | 0 | 0 | 28.7 | 75.8 | 4.2 | 3.2 | 0 | 4.9 | 0 | 912 | 46048.7 | 1629 | 2742 | 4.547863 | 0.5899237 | 0.03203053 | 0.113313 | 0.1287863 | 0.019 | 24.73333 | 28.03333 | 1 | 1 | 5.9577 | 0.7728 | 0.04196 | 0.14844 | 0.16871
7936 | 21101012 | 0 | 1.5 | 0 | 132 | 225.8 | 216.7 | 7287.6 | 14 | 16 | 16.8 | 46.9 | 4.6 | 1.6 | 0 | 7.2 | 0 | 482.2 | 26567.2 | 1635 | 2164 | 4.67 | 0.88 | 0.016 | 0.124 | 0.141 | 0.016 | 34 | 17.06667 | 1 | 1 | 6.1644 | 1.1616 | 0.02112 | 0.16368 | 0.18612
7937 | 21401014 | 3.3 | 0 | 1.7 | 131 | 229.2 | 219.2 | 6405.2 | 0 | 0 | 31.2 | 63.9 | 6.9 | 5.6 | 0 | 6.4 | 60 | 866 | 42600 | 1591 | 3232 | 4.67 | 0.88 | 0.016 | 0.124 | 0.141 | 0.006 | 30.21667 | 30.06667 | 1 | 1 | 6.1177 | 1.1528 | 0.02096 | 0.16244 | 0.18471
7938 | 21301042 | 3 | 0.9 | 1.6 | 132 | 222.5 | 213.8 | 6348.1 | 0 | 0 | 34 | 53.9 | 6.4 | 4.6 | 0.5 | 5.9 | 0 | 691 | 37800 | 1603 | 3809 | 4.64 | 0.84 | 0.016 | 0.129 | 0.152 | 0.009 | 29.78333 | 25.75 | 1 | 1 | 6.1248 | 1.1088 | 0.02112 | 0.17028 | 0.20064
7939 | 21101013 | 3.2 | 1.5 | 0 | 141 | 220.5 | 214.8 | 7679.6 | 0 | 0 | 34.7 | 41.5 | 6 | 2.2 | 0 | 7.5 | 320 | 462.4 | 34254.5 | 1656 | 1898 | 4.55 | 0.52 | 0.023 | 0.122 | 0.118 | 0.009 | 36.15 | 28.88333 | 1 | 1 | 6.4155 | 0.7332 | 0.03243 | 0.17202 | 0.16638
7940 | 21401015 | 2.7 | 0.1 | 1.8 | 141 | 235.9 | 208.5 | 7194.1 | 0 | 0 | 35.6 | 57 | 7.2 | 5.4 | 0 | 7 | 210 | 474 | 44600 | 1638 | 2692 | 4.64 | 0.84 | 0.016 | 0.129 | 0.152 | 0.008 | 36.05 | 40.55 | 1 | 1 | 6.5424 | 1.1844 | 0.02256 | 0.18189 | 0.21432
7941 | 21200985 | 8.5 | 1.4 | 0.9 | 167 | 248.8 | 230.5 | 8714 | 0 | 0 | 30.9 | 41.9 | 9 | 0.7 | 0.5 | 3.7 | 0 | 639 | 32704.2 | 1622 | 2437 | 4.55 | 0.52 | 0.023 | 0.122 | 0.118 | 0.007 | 38.7 | 19.41667 | 1 | 1 | 7.5985 | 0.8684 | 0.03841 | 0.20374 | 0.19706
7942 | 21301043 | 2.7 | 1.1 | 1.7 | 145 | 219.6 | 188.2 | 7652.3 | 0 | 0 | 36.3 | 35.8 | 5.3 | 4.3 | 2.6 | 7.3 | 0 | 226 | 33100 | 1605 | 2968 | 4.67 | 0.93 | 0.03 | 0.147 | 0.167 | 0.006 | 40.75 | 21.83333 | 1 | 1 | 6.7715 | 1.3485 | 0.0435 | 0.21315 | 0.24215
7943 | 21101014 | 4.6 | 1.4 | 0 | 160 | 219.4 | 216.8 | 10330.9 | 0 | 0 | 47.7 | 7.1 | 6.8 | 0.8 | 0 | 0 | 0 | 176.8 | 5173.8 | 1645 | 247 | 4.55 | 0.53 | 0.018 | 0.123 | 0.134 | 0.011 | 48.18333 | 3.5 | 0 | 1 | 7.28 | 0.848 | 0.0288 | 0.1968 | 0.2144
7945 | 21200986 | 4.3 | 1.6 | 0.9 | 170 | 238.3 | 228.5 | 8795 | 0 | 0 | 43.5 | 20.2 | 10.7 | 0.1 | 1.2 | 0.7 | 0 | 428.5 | 17357.8 | 1615 | 1433 | 4.59 | 0.66 | 0.036 | 0.123 | 0.144 | 0.012 | 40.8 | 10.88333 | 1 | 1 | 7.803 | 1.122 | 0.0612 | 0.2091 | 0.2448
7946 | 21301044 | 2.8 | 1 | 1.7 | 143 | 219.7 | 212.9 | 6995 | 0 | 0 | 32.7 | 41.2 | 7.1 | 2.8 | 2.8 | 5.7 | 0 | 68 | 32100 | 1598 | 2920 | 4.48 | 0.44 | 0.03 | 0.113 | 0.11 | 0.005 | 32.93333 | 21.88333 | 1 | 1 | 6.4064 | 0.6292 | 0.0429 | 0.16159 | 0.1573
7947 | 21101015 | 3.2 | 1.5 | 0 | 140 | 222.6 | 217.8 | 7692.5 | 0 | 0 | 35.5 | 43.9 | 5.3 | 3 | 0 | 6.2 | 0 | 353.1 | 26519.8 | 1657 | 2417 | 4.64 | 0.82 | 0.018 | 0.139 | 0.159 | 0.012 | 35.73333 | 16.48333 | 1 | 1 | 6.496 | 1.148 | 0.0252 | 0.1946 | 0.2226
7948 | 21200987 | 6.8 | 0.9 | 0.3 | 141 | 215.7 | 238.4 | 7141.3 | 0 | 0 | 31.5 | 36.4 | 7.7 | 4.3 | 0 | 3.5 | 0 | 678.5 | 28796 | 1587 | 2371 | 4.59 | 0.66 | 0.036 | 0.123 | 0.144 | 0.008 | 30.73333 | 17.63333 | 1 | 1 | 6.4719 | 0.9306 | 0.05076 | 0.17343 | 0.20304
7951 | 21200988 | 3.8 | 2.6 | 0.8 | 170 | 210.2 | 237.3 | 8964.4 | 0 | 0 | 36.4 | 0 | 7.8 | 0 | 0.2 | 0 | 0 | 409.6 | 9158.9 | 1651 | 602 | 4.555294 | 0.5247059 | 0.02435294 | 0.1214706 | 0.1194118 | 0.006 | 39.06667 | 8.216667 | 0 | 1 | 7.744 | 0.892 | 0.0414 | 0.2065 | 0.203
7952 | 21301046 | 2.8 | 1 | 2.1 | 140 | 214.2 | 213.9 | 6651.4 | 0 | 0 | 31.7 | 39.7 | 5.7 | 3.2 | 0 | 6.8 | 0 | 369 | 34800 | 1603 | 2863 | 4.51 | 0.45 | 0.019 | 0.121 | 0.125 | 0.009 | 31.18333 | 30.56667 | 0 | 1 | 6.314 | 0.63 | 0.0266 | 0.1694 | 0.175
7954 | 21200989 | 2.5 | 1.1 | 1.5 | 143 | 171.4 | 228.1 | 7764.3 | 0 | 0 | 23 | 3.2 | 4.4 | 0 | 0.5 | 0 | 0 | 811.2 | 11246 | 1623 | 1123 | 4.64 | 0.82 | 0.018 | 0.139 | 0.159 | 0.009 | 34.88333 | 39.93333 | 0 | 1 | 6.6352 | 1.1726 | 0.02574 | 0.19877 | 0.22737
7955 | 21401017 | 2.3 | 1.3 | 0.9 | 170 | 243.2 | 217.6 | 9258.9 | 0 | 0 | 41.8 | 29.1 | 10.1 | 1.4 | 0 | 0.6 | 450 | 1241 | 23800 | 1607 | 2030 | 4.48 | 0.44 | 0.02 | 0.118 | 0.125 | 0.016 | 45.28333 | 33.3 | 1 | 1 | 7.616 | 0.748 | 0.034 | 0.2006 | 0.2125
7956 | 21101018 | 0 | 1.3 | 0 | 135 | 240.2 | 222 | 6614.2 | 16 | 15 | 10 | 64.5 | 4.2 | 3 | 0 | 6.2 | 0 | 307 | 39070.3 | 1664 | 2687 | 4.55 | 0.52 | 0.023 | 0.122 | 0.118 | 0.011 | 30.15 | 25.25 | 1 | 1 | 6.1425 | 0.702 | 0.03105 | 0.1647 | 0.1593
7957 | 21301047 | 2.8 | 0.6 | 1.5 | 135 | 225.7 | 213 | 6275.3 | 0 | 0 | 24.9 | 62.6 | 8 | 3 | 0 | 7.2 | 0 | 490 | 43000 | 1617 | 3561 | 4.66 | 0.87 | 0.02 | 0.123 | 0.136 | 0.012 | 29.56667 | 31.55 | 1 | 1 | 6.291 | 1.1745 | 0.027 | 0.16605 | 0.1836
7958 | 21200990 | 2.2 | 1 | 1.1 | 149 | 226.4 | 208.9 | 6738.2 | 0 | 0 | 31 | 44.6 | 5.8 | 2.7 | 0 | 6 | 0 | 933.2 | 39712.3 | 1608 | 3087 | 4.64 | 0.82 | 0.018 | 0.139 | 0.159 | 0.008 | 33.06667 | 24.93333 | 1 | 1 | 6.9136 | 1.2218 | 0.02682 | 0.20711 | 0.23691
7959 | 21401018 | 2.6 | 1.1 | 1.3 | 166 | 249.6 | 225 | 8803.9 | 0 | 0 | 44.2 | 36.3 | 8.6 | 3 | 2.3 | 2.6 | 100 | 1294 | 29000 | 1600 | 2129 | 4.52 | 0.45 | 0.019 | 0.127 | 0.136 | 0.008 | 43.58333 | 27.18333 | 1 | 1 | 7.5032 | 0.747 | 0.03154 | 0.21082 | 0.22576
7960 | 21101019 | 0 | 1 | 0 | 136 | 240.1 | 222.2 | 7195 | 12 | 19 | 7.2 | 66.3 | 6.1 | 1.1 | 0 | 6 | 0 | 336.6 | 40734.8 | 1609 | 2906 | 4.5 | 0.52 | 0.016 | 0.132 | 0.148 | 0.01 | 32.75 | 25.8 | 1 | 1 | 6.12 | 0.7072 | 0.02176 | 0.17952 | 0.20128
7961 | 21301048 | 2.7 | 1.2 | 2 | 146 | 210.5 | 212.9 | 6864 | 0 | 0 | 31.9 | 30.4 | 7.1 | 3 | 0 | 5.7 | 0 | 310 | 29900 | 1585 | 3086 | 4.62 | 0.7 | 0.021 | 0.121 | 0.142 | 0.006 | 32.33333 | 33.35 | 1 | 1 | 6.7452 | 1.022 | 0.03066 | 0.17666 | 0.20732
7962 | 21200991 | 6.1 | 1.5 | 0.5 | 168 | 208.5 | 224.9 | 9416.8 | 0 | 0 | 31.2 | 3.3 | 8.9 | 0 | 0 | 0 | 0 | 310.8 | 5425.8 | 1583 | 731 | 4.64 | 0.82 | 0.018 | 0.139 | 0.159 | 0.006 | 42.9 | 4.15 | 1 | 0 | 7.7952 | 1.3776 | 0.03024 | 0.23352 | 0.26712
7963 | 21401019 | 2.5 | 1.2 | 1.5 | 160 | 223.9 | 225.9 | 8476 | 0 | 0 | 49 | 12.4 | 6 | 2.6 | 3.7 | 0.2 | 0 | 323 | 11500 | 1586 | 1034 | 4.63 | 1.08 | 0.015 | 0.134 | 0.147 | 0.012 | 40.13333 | 8.15 | 1 | 1 | 7.408 | 1.728 | 0.024 | 0.2144 | 0.2352
7964 | 21301049 | 2.3 | 2.3 | 0 | 102 | 101.9 | 212.3 | 0 | 0 | 0 | 19.3 | 2 | 8.1 | 0 | 0 | 0 | 0 | 484 | 0 | 1638 | 1133 | 4.52 | 0.45 | 0.019 | 0.127 | 0.136 | 0.016 | 25.3 | 7.35 | 1 | 1 | 4.6104 | 0.459 | 0.01938 | 0.12954 | 0.13872
7965 | 21200992 | 5.6 | 1.5 | 0.7 | 170 | 209.1 | 215.2 | 9711.1 | 0 | 0 | 31 | 2.7 | 9.2 | 0 | 0 | 0 | 0 | 380.9 | 6360 | 1615 | 560 | 4.62 | 0.7 | 0.021 | 0.121 | 0.142 | 0.008 | 55.5 | 15.26667 | 0 | 1 | 7.854 | 1.19 | 0.0357 | 0.2057 | 0.2414
7966 | 21401020 | 2.7 | 1.1 | 1.5 | 170 | 231.4 | 227.5 | 8487 | 0 | 0 | 48 | 10.9 | 6.7 | 0.9 | 3.7 | 1.1 | 0 | 947 | 10800 | 1640 | 1490 | 4.62 | 0.7 | 0.021 | 0.121 | 0.142 | 0.018 | 39.9 | 8.4 | 1 | 1 | 7.854 | 1.19 | 0.0357 | 0.2057 | 0.2414
7967 | 21101021 | 8.3 | 1.2 | 0.6 | 153 | 242.7 | 222.1 | 9572.9 | 14 | 17 | 0.4 | 49.9 | 6.6 | 5.7 | 0 | 3.6 | 20 | 396.2 | 28181.8 | 1629 | 1722 | 4.43 | 0.41 | 0.021 | 0.124 | 0.13 | 0.014 | 43.65 | 18.65 | 1 | 1 | 6.7779 | 0.6273 | 0.03213 | 0.18972 | 0.1989
7970 | 21101022 | 0 | 1.5 | 0 | 146 | 229.4 | 212.2 | 10132.2 | 28 | 0 | 22.9 | 32.6 | 6.5 | 0.9 | 0 | 1.7 | 0 | 428.4 | 16719.2 | 1657 | 962 | 4.67 | 0.88 | 0.016 | 0.124 | 0.141 | 0.024 | 48.3 | 10.46667 | 1 | 1 | 6.8182 | 1.2848 | 0.02336 | 0.18104 | 0.20586
7972 | 21401023 | 3 | 1 | 2.9 | 173 | 240.4 | 209.8 | 9388.6 | 0 | 0 | 40.4 | 23.8 | 9.4 | 0.7 | 0 | 2.9 | 0 | 1971 | 17700 | 1630 | 607 | 4.62 | 0.7 | 0.021 | 0.121 | 0.142 | 0.009 | 49.65 | 12.1 | 1 | 1 | 7.9926 | 1.211 | 0.03633 | 0.20933 | 0.24566
7973 | 21101023 | 0 | 1.5 | 0 | 140 | 243.9 | 207.7 | 9920 | 29 | 0 | 15.4 | 59.3 | 8.8 | 0 | 0 | 5 | 400 | 903.3 | 32253.6 | 1664 | 1900 | 4.59 | 0.61 | 0.024 | 0.13 | 0.136 | 0.012 | 49.13333 | 20.4 | 1 | 1 | 6.426 | 0.854 | 0.0336 | 0.182 | 0.1904
7977 | 21401025 | 0 | 0 | 1.1 | 171 | 230.1 | 230.4 | 9502.7 | 0 | 0 | 50.7 | 8 | 10.1 | 0 | 0 | 0 | 0 | 850 | 11200 | 1659 | 335 | 4.59 | 0.65 | 0.032 | 0.13 | 0.122 | 0.015 | 43.83333 | 7.533333 | 0 | 1 | 7.8489 | 1.1115 | 0.05472 | 0.2223 | 0.20862
7978 | 21101024 | 3.7 | 2 | 0 | 139 | 230 | 208 | 7843.6 | 0 | 0 | 38.9 | 48.4 | 8 | 2 | 0 | 4.8 | 400 | 460.9 | 30545.8 | 1625 | 2288 | 4.59 | 0.65 | 0.032 | 0.13 | 0.122 | 0.007 | 38.15 | 18.38333 | 1 | 1 | 6.3801 | 0.9035 | 0.04448 | 0.1807 | 0.16958
7981 | 21101025 | 0 | 1.5 | 0 | 132 | 224.9 | 220.2 | 8184.3 | 28 | 0 | 9.8 | 55.1 | 7.7 | 2.5 | 0 | 5.5 | 400 | 585.2 | 35376.2 | 1652 | 2506 | 4.507273 | 0.5539394 | 0.02206061 | 0.1329697 | 0.1407273 | 0.01 | 37.63333 | 21.06667 | 1 | 1 | 5.9496 | 0.7312 | 0.02912 | 0.17552 | 0.18576
7982 | 21401026 | 0 | 0 | 1 | 153 | 231 | 234.5 | 7860.9 | 0 | 0 | 40.1 | 37.9 | 7.9 | 1.3 | 0 | 4.5 | 0 | 503 | 28800 | 1620 | 2177 | 4.59 | 0.61 | 0.024 | 0.13 | 0.136 | 0.016 | 34.96667 | 20.28333 | 1 | 1 | 7.0227 | 0.9333 | 0.03672 | 0.1989 | 0.20808
7984 | 21101026 | 0 | 2 | 0 | 145 | 210.5 | 212.7 | 9450.1 | 15 | 10 | 19.9 | 20.6 | 9.3 | 0 | 0 | 2 | 0 | 294.1 | 14642.5 | 1648 | 1075 | 4.5 | 0.52 | 0.016 | 0.132 | 0.148 | 0.016 | 44.98333 | 9.283333 | 1 | 1 | 6.525 | 0.754 | 0.0232 | 0.1914 | 0.2146
7986 | 21401027 | 0 | 0 | 1 | 175 | 252.7 | 214.8 | 9207.9 | 0 | 0 | 50.6 | 27.1 | 10.1 | 0 | 0 | 0.9 | 0 | 924 | 24500 | 1661 | 668 | 4.63 | 0.72 | 0.027 | 0.123 | 0.118 | 0.016 | 45.73333 | 16.51667 | 0 | 1 | 8.1025 | 1.26 | 0.04725 | 0.21525 | 0.2065
7987 | 21200999 | 2.1 | 1 | 1.2 | 170 | 221.2 | 215.4 | 9463.6 | 0 | 0 | 41.5 | 7.6 | 8.2 | 0 | 0 | 0.7 | 270 | 16.8 | 7865.9 | 1635 | 522 | 4.410588 | 0.5776471 | 0.05170588 | 0.1401176 | 0.1155294 | 0.009 | 46.4 | 5.4 | 1 | 1 | 7.498 | 0.982 | 0.0879 | 0.2382 | 0.1964
7989 | 21101027 | 5 | 2.2 | 0 | 135 | 216.7 | 202.6 | 7034.8 | 0 | 0 | 29.6 | 47.1 | 7.2 | 2.3 | 0 | 4.3 | 380 | 947.7 | 38075.4 | 1629 | 2183 | 4.63 | 0.72 | 0.027 | 0.123 | 0.118 | 0.013 | 35.75 | 24.86667 | 1 | 1 | 6.2505 | 0.972 | 0.03645 | 0.16605 | 0.1593
7991 | 21201000 | 2.5 | 1.1 | 1.2 | 170 | 221 | 227.3 | 8788.9 | 0 | 0 | 40 | 8.5 | 8.7 | 0 | 0 | 0 | 210 | 21.8 | 8146.1 | 1626 | 553 | 4.549412 | 0.5941176 | 0.01805882 | 0.1274706 | 0.1455294 | 0.012 | 39.81667 | 5.716667 | 0 | 1 | 7.734 | 1.01 | 0.0307 | 0.2167 | 0.2474
7993 | 21101028 | 3.4 | 1.4 | 0 | 120 | 230.4 | 208.7 | 5535.6 | 14 | 16 | 6.1 | 70.8 | 5.9 | 2.4 | 0 | 8.5 | 0 | 544.7 | 41143.6 | 1633 | 3544 | 4.4 | 0.76 | 0.034 | 0.131 | 0.121 | 0.008 | 26.83333 | 25.75 | 1 | 1 | 5.28 | 0.912 | 0.0408 | 0.1572 | 0.1452
7994 | 21401029 | 2.3 | 0 | 1.9 | 126 | 227.6 | 231 | 5882 | 0 | 0 | 25.9 | 73.1 | 6 | 4.6 | 0 | 6 | 0 | 545 | 46000 | 1579 | 2803 | 4.59 | 0.65 | 0.032 | 0.13 | 0.122 | 0.006 | 26.46667 | 32.31667 | 1 | 1 | 5.7834 | 0.819 | 0.04032 | 0.1638 | 0.15372
7995 | 21201001 | 3.1 | 1.1 | 0.4 | 147 | 242.5 | 243.5 | 7129.3 | 0 | 0 | 29.9 | 62.4 | 5.4 | 2.3 | 0.2 | 4.5 | 340 | 84.2 | 40705.6 | 1638 | 2574 | 4.62 | 0.7 | 0.021 | 0.121 | 0.142 | 0.014 | 29.98333 | 24.35 | 1 | 1 | 6.7914 | 1.029 | 0.03087 | 0.17787 | 0.20874
7996 | 21301054 | 2.6 | 0 | 2.2 | 132 | 223.6 | 199.1 | 6841.1 | 0 | 0 | 31.8 | 56.8 | 6.1 | 5 | 0 | 5.4 | 0 | 152 | 32400 | 1601 | 2849 | 4.59 | 0.65 | 0.032 | 0.13 | 0.122 | 0.014 | 37.85 | 22.48333 | 1 | 1 | 6.0588 | 0.858 | 0.04224 | 0.1716 | 0.16104
7997 | 21401030 | 2.4 | 1.7 | 0.9 | 142 | 225.8 | 230.7 | 6560.8 | 0 | 0 | 30.6 | 51.1 | 5.2 | 4.6 | 0 | 6.1 | 0 | 392 | 35800 | 1588 | 2517 | 4.59 | 0.65 | 0.032 | 0.13 | 0.122 | 0.01 | 29.88333 | 24.61667 | 1 | 1 | 6.5178 | 0.923 | 0.04544 | 0.1846 | 0.17324
7998 | 21101029 | 0 | 1.7 | 0.4 | 135 | 232.9 | 219.3 | 6887.1 | 10 | 17 | 12.8 | 58.1 | 4.5 | 2.1 | 0 | 8.4 | 400 | 1093.4 | 37491.5 | 1617 | 2544 | 4.24 | 0.46 | 0.067 | 0.146 | 0.112 | 0.012 | 31.78333 | 24.26667 | 1 | 1 | 5.724 | 0.621 | 0.09045 | 0.1971 | 0.1512
7999 | 21301055 | 2.9 | 1 | 2.1 | 141 | 220.1 | 212.9 | 7654.3 | 0 | 0 | 36.3 | 40 | 5.5 | 3.7 | 1.7 | 3.5 | 0 | 52 | 27800 | 1635 | 2326 | 4.5 | 1.27 | 0.025 | 0.137 | 0.138 | 0.012 | 36.13333 | 18.43333 | 1 | 1 | 6.345 | 1.7907 | 0.03525 | 0.19317 | 0.19458
8000 | 21201002 | 0 | 1 | 0.5 | 141 | 216.5 | 242.8 | 6664.6 | 15 | 14 | 8.3 | 37.7 | 6 | 1.4 | 0 | 4 | 220 | 206.1 | 26150.3 | 1622 | 2555 | 4.59 | 0.65 | 0.032 | 0.13 | 0.122 | 0.005 | 28.16667 | 17.73333 | 1 | 1 | 6.4719 | 0.9165 | 0.04512 | 0.1833 | 0.17202
8001 | 21401031 | 2.8 | 1.6 | 0.9 | 146 | 229.2 | 225.1 | 6465 | 0 | 0 | 28.1 | 52.2 | 5.8 | 2.8 | 0.1 | 5.2 | 0 | 531 | 37900 | 1623 | 2391 | 4.62 | 0.61 | 0.038 | 0.128 | 0.119 | 0.012 | 31.75 | 25.36667 | 1 | 1 | 6.7452 | 0.8906 | 0.05548 | 0.18688 | 0.17374
8002 | 21101030 | 0 | 1.4 | 0 | 141 | 230.2 | 215.8 | 7553.6 | 14 | 16 | 19 | 40.7 | 4.4 | 1.7 | 0 | 7 | 260 | 829.5 | 28487.5 | 1642 | 2043 | 4.43 | 0.41 | 0.021 | 0.124 | 0.13 | 0.015 | 35.41667 | 16.95 | 1 | 1 | 6.2463 | 0.5781 | 0.02961 | 0.17484 | 0.1833
8003 | 21201003 | 0 | 1.1 | 0.3 | 131 | 220.3 | 241.8 | 6060.2 | 19 | 11 | 0.2 | 59.1 | 4 | 1.4 | 0.3 | 3.7 | 190 | 212.6 | 39767.7 | 1601 | 3109 | 4.59 | 0.61 | 0.024 | 0.13 | 0.136 | 0.009 | 25.71667 | 23.85 | 1 | 1 | 6.0129 | 0.7991 | 0.03144 | 0.1703 | 0.17816
8004 | 21301056 | 5 | 0.1 | 2 | 149 | 219.4 | 210 | 8627.5 | 0 | 0 | 39.3 | 25.9 | 8.3 | 1.8 | 3.1 | 2.9 | 0 | 9 | 23200 | 1595 | 1574 | 4.62 | 0.7 | 0.021 | 0.121 | 0.142 | 0.006 | 41.15 | 16.5 | 1 | 1 | 6.8838 | 1.043 | 0.03129 | 0.18029 | 0.21158
8005 | 21401032 | 2.6 | 0.9 | 1.5 | 153 | 226.9 | 235.1 | 7565.4 | 0 | 0 | 37.5 | 33.8 | 7.2 | 2.7 | 0.5 | 4.7 | 0 | 468 | 25300 | 1603 | 2054 | 4.63 | 0.62 | 0.035 | 0.122 | 0.116 | 0.011 | 34.1 | 17.05 | 1 | 1 | 7.0839 | 0.9486 | 0.05355 | 0.18666 | 0.17748
8006 | 21101031 | 0 | 1.8 | 0 | 130 | 220.3 | 218 | 5585.5 | 9 | 22 | 17.2 | 42.1 | 4.1 | 0.5 | 0 | 7.3 | 300 | 1096.4 | 35085.5 | 1602 | 2190 | 4.43 | 0.67 | 0.043 | 0.124 | 0.117 | 0.01 | 25.95 | 22.11667 | 1 | 1 | 5.759 | 0.871 | 0.0559 | 0.1612 | 0.1521
8007 | 21301057 | 3.1 | 1.2 | 2 | 143 | 219.6 | 213 | 6906.5 | 0 | 0 | 33.3 | 40.5 | 6.3 | 2.3 | 1 | 3.9 | 0 | 117 | 28300 | 1590 | 2296 | 4.39 | 0.65 | 0.043 | 0.122 | 0.118 | 0.014 | 32.48333 | 19.8 | 1 | 1 | 6.2777 | 0.9295 | 0.06149 | 0.17446 | 0.16874
8008 | 21201004 | 2.3 | 0.9 | 1 | 143 | 221.3 | 244 | 6153.2 | 0 | 0 | 28.5 | 47.8 | 6.2 | 1.7 | 0 | 3.5 | 1060 | 138.8 | 36196.1 | 1591 | 2778 | 4.59 | 0.61 | 0.024 | 0.13 | 0.136 | 0.007 | 25.88333 | 22.98333 | 1 | 1 | 6.5637 | 0.8723 | 0.03432 | 0.1859 | 0.19448
8009 | 21101032 | 0 | 1 | 0 | 141 | 227.8 | 205.8 | 7704 | 9 | 21 | 15 | 41.7 | 3.2 | 2.7 | 0 | 7.7 | 0 | 669.2 | 26542.7 | 1592 | 1767 | 4.62 | 0.61 | 0.038 | 0.128 | 0.119 | 0.014 | 37.85 | 16.18333 | 1 | 1 | 6.5142 | 0.8601 | 0.05358 | 0.18048 | 0.16779
8010 | 21401033 | 2.9 | 0.9 | 1.2 | 150 | 229.8 | 237.1 | 7726.1 | 0 | 0 | 37.1 | 39.4 | 6.6 | 2.5 | 0 | 6.4 | 0 | 405 | 29900 | 1616 | 2098 | 4.46 | 0.47 | 0.043 | 0.125 | 0.121 | 0.012 | 34.46667 | 20.95 | 1 | 1 | 6.69 | 0.705 | 0.0645 | 0.1875 | 0.1815
8011 | 21301058 | 2.9 | 1 | 1.7 | 140 | 220.8 | 212.1 | 7173.7 | 0 | 0 | 32.2 | 45.7 | 6 | 3 | 1.1 | 4.2 | 0 | 100 | 30900 | 1618 | 2035 | 4.62 | 0.7 | 0.021 | 0.121 | 0.142 | 0.009 | 33.88333 | 20.9 | 1 | 1 | 6.468 | 0.98 | 0.0294 | 0.1694 | 0.1988
8012 | 21201005 | 2.8 | 1.1 | 0.8 | 140 | 213.6 | 242.8 | 6599.5 | 0 | 0 | 28.7 | 42.1 | 5 | 1.4 | 0 | 2.4 | 400 | 683.8 | 32971.1 | 1602 | 2030 | 4.52 | 0.67 | 0.025 | 0.131 | 0.158 | 0.013 | 27.88333 | 21.4 | 1 | 1 | 6.328 | 0.938 | 0.035 | 0.1834 | 0.2212
8013 | 21401034 | 2.7 | 1.1 | 1.2 | 127 | 220.2 | 221.2 | 5672 | 0 | 0 | 26.9 | 64 | 3.9 | 3.6 | 0 | 8.9 | 0 | 695 | 40500 | 1588 | 3019 | 4.43 | 0.41 | 0.021 | 0.124 | 0.13 | 0.018 | 26.85 | 27.65 | 1 | 1 | 5.6261 | 0.5207 | 0.02667 | 0.15748 | 0.1651
8014 | 21101033 | 3.1 | 1 | 0 | 130 | 224.3 | 214.8 | 6560.2 | 0 | 0 | 31 | 60.1 | 3.8 | 3 | 0 | 6.6 | 300 | 749.4 | 35447.7 | 1640 | 2328 | 4.62 | 0.61 | 0.038 | 0.128 | 0.119 | 0.018 | 30.91667 | 21.55 | 1 | 1 | 6.006 | 0.793 | 0.0494 | 0.1664 | 0.1547
8015 | 21201006 | 3.3 | 1.1 | 0.8 | 150 | 215.7 | 241.2 | 7333.4 | 0 | 0 | 33.5 | 29 | 5.1 | 3.3 | 0 | 2.4 | 360 | 393.6 | 22974.1 | 1629 | 1970 | 4.46 | 0.47 | 0.043 | 0.125 | 0.121 | 0.018 | 31.15 | 18.06667 | 1 | 1 | 6.69 | 0.705 | 0.0645 | 0.1875 | 0.1815
8016 | 21301059 | 2.9 | 1.1 | 1.7 | 143 | 220 | 212.9 | 7178.5 | 0 | 0 | 32.7 | 41.5 | 6.8 | 2.3 | 1.9 | 4.2 | 0 | 152 | 28100 | 1621 | 2526 | 4.59 | 0.61 | 0.024 | 0.13 | 0.136 | 0.011 | 33.81667 | 19.33333 | 1 | 1 | 6.5637 | 0.8723 | 0.03432 | 0.1859 | 0.19448
8017 | 21101034 | 0 | 1.2 | 0 | 132 | 230.2 | 216.3 | 7350.3 | 9 | 22 | 17.3 | 50 | 4.8 | 1.4 | 0 | 7.3 | 300 | 627 | 31021.9 | 1598 | 2196 | 4.46 | 0.42 | 0.053 | 0.125 | 0.111 | 0.017 | 34.38333 | 18.55 | 1 | 1 | 5.8872 | 0.5544 | 0.06996 | 0.165 | 0.14652
8018 | 21401035 | 0 | 0 | 1.6 | 135 | 220.5 | 214.4 | 6665.1 | 0 | 0 | 29.1 | 56.4 | 6.2 | 4.9 | 0 | 7 | 0 | 520 | 36400 | 1584 | 2893 | 4.46 | 0.42 | 0.053 | 0.125 | 0.111 | 0.01 | 32.53333 | 25.51667 | 1 | 1 | 6.021 | 0.567 | 0.07155 | 0.16875 | 0.14985
8019 | 21201007 | 0 | 0.8 | 0.8 | 133 | 182.2 | 219.4 | 6497.3 | 20 | 10 | 1 | 18.6 | 6.6 | 2.4 | 0.9 | 1.2 | 130 | 175.2 | 16270.4 | 1639 | 1853 | 4.36 | 0.4 | 0.06 | 0.118 | 0.11 | 0.013 | 30.38333 | 11.86667 | 1 | 1 | 5.7988 | 0.532 | 0.0798 | 0.15694 | 0.1463
8020 | 21301060 | 2.9 | 1 | 1.7 | 133 | 191.7 | 209.2 | 7455.7 | 0 | 0 | 28.5 | 27.5 | 7.5 | 1.6 | 0 | 2.5 | 0 | 85 | 18700 | 1643 | 936 | 4.48 | 0.44 | 0.03 | 0.113 | 0.11 | 0.019 | 37 | 13.5 | 1 | 1 | 5.9584 | 0.5852 | 0.0399 | 0.15029 | 0.1463
8021 | 21101035 | 0 | 1.1 | 0 | 133 | 230 | 210.2 | 6971 | 13 | 17 | 11.2 | 56.2 | 7 | 4 | 0 | 10.3 | 0 | 374.5 | 37562.8 | 1667 | 2899 | 4.59 | 0.65 | 0.032 | 0.13 | 0.122 | 0.009 | 33.55 | 22.16667 | 1 | 1 | 6.1047 | 0.8645 | 0.04256 | 0.1729 | 0.16226
8022 | 21401036 | 3.6 | 1 | 2.6 | 138 | 222.9 | 225.7 | 7053.8 | 0 | 0 | 32.8 | 48.9 | 3.4 | 4.7 | 0 | 5.7 | 240 | 182 | 33400 | 1587 | 2966 | 4.56 | 0.53 | 0.024 | 0.122 | 0.12 | 0.007 | 32.38333 | 27.16667 | 1 | 1 | 6.2928 | 0.7314 | 0.03312 | 0.16836 | 0.1656
8024 | 21301061 | 2.1 | 1.2 | 2.1 | 141 | 221.8 | 208.9 | 7396.4 | 0 | 0 | 33 | 45.8 | 7 | 3.8 | 0 | 4.8 | 0 | 267 | 30000 | 1580 | 2262 | 4.43 | 0.41 | 0.021 | 0.124 | 0.13 | 0.02 | 35.46667 | 22.55 | 1 | 1 | 6.2463 | 0.5781 | 0.02961 | 0.17484 | 0.1833
8025 | 21101036 | 0 | 1.4 | 0 | 130 | 226.4 | 209.6 | 7066.3 | 27 | 0 | 12.6 | 56.8 | 8.1 | 3.2 | 0 | 9.2 | 0 | 780.8 | 33615.7 | 1622 | 2074 | 4.67 | 1.9 | 0.016 | 0.139 | 0.211 | 0.016 | 34.08333 | 20.18333 | 1 | 1 | 6.071 | 2.47 | 0.0208 | 0.1807 | 0.2743
8026 | 21401037 | 0 | 0 | 1.9 | 141 | 243.9 | 207.5 | 6471.5 | 0 | 0 | 31.1 | 71.9 | 3.6 | 5.5 | 0.1 | 6.5 | 0 | 761 | 40400 | 1298 | 3240 | 4.61 | 0.63 | 0.025 | 0.121 | 0.135 | 0.011 | 31.66667 | 28.53333 | 1 | 1 | 6.5001 | 0.8883 | 0.03525 | 0.17061 | 0.19035
8027 | 21301062 | 2.2 | 1.1 | 2.1 | 131 | 225.3 | 211.9 | 7307.3 | 0 | 0 | 33.3 | 58.6 | 8.8 | 2.9 | 0 | 5 | 0 | 214 | 35200 | 1630 | 2154 | 4.61 | 0.63 | 0.025 | 0.121 | 0.135 | 0.013 | 34.55 | 24.68333 | 1 | 1 | 6.0391 | 0.8253 | 0.03275 | 0.15851 | 0.17685
8029 | 21101037 | 0 | 1.6 | 0 | 141 | 220.1 | 210.2 | 7659.4 | 32 | 0 | 22.7 | 24.7 | 6.2 | 4.4 | 0.7 | 6.9 | 0 | 196.3 | 18280.1 | 1630 | 2307 | 4.67 | 1.9 | 0.016 | 0.139 | 0.211 | 0.02 | 36.86667 | 12.98333 | 1 | 1 | 6.5847 | 2.679 | 0.02256 | 0.19599 | 0.29751
8030 | 21201009 | 0 | 1.6 | 0 | 131 | 219.1 | 209.2 | 7285.3 | 0 | 0 | 41 | 47.1 | 8.2 | 0.8 | 0 | 6.1 | 1370 | 199.5 | 34858.5 | 1599 | 2894 | 4.52 | 0.67 | 0.025 | 0.131 | 0.158 | 0.006 | 35.85 | 22.38333 | 1 | 1 | 5.9212 | 0.8777 | 0.03275 | 0.17161 | 0.20698
8031 | 21301063 | 3 | 1.1 | 2.1 | 141 | 234.3 | 205 | 7202.4 | 0 | 0 | 35.3 | 54.6 | 9.1 | 3 | 0 | 4.8 | 0 | 422 | 37200 | 1604 | 2348 | 4.66 | 1.8 | 0.014 | 0.126 | 0.23 | 0.017 | 35.18333 | 27.41667 | 1 | 1 | 6.5706 | 2.538 | 0.01974 | 0.17766 | 0.3243
8032 | 21101038 | 2.7 | 1.6 | 0 | 135 | 227.2 | 216.2 | 8010.9 | 0 | 0 | 42.8 | 46.7 | 10.4 | 2.2 | 0 | 3 | 0 | 536.8 | 25441.4 | 1608 | 2254 | 4.66 | 1.8 | 0.014 | 0.126 | 0.23 | 0.014 | 37.48333 | 15.2 | 1 | 1 | 6.291 | 2.43 | 0.0189 | 0.1701 | 0.3105
8033 | 21401039 | 4.5 | 1.3 | 1.4 | 136 | 223.1 | 218.6 | 7331 | 0 | 0 | 26.4 | 56.4 | 6.7 | 4.2 | 2.8 | 3.7 | 120 | 919 | 37500 | 1635 | 2711 | 4.43 | 0.41 | 0.021 | 0.124 | 0.13 | 0.008 | 35.45 | 26.75 | 1 | 1 | 6.0248 | 0.5576 | 0.02856 | 0.16864 | 0.1768
8034 | 21201010 | 0 | 1.1 | 1.2 | 136 | 135.8 | 225.7 | 0 | 0 | 0 | 34 | 48.5 | 5.3 | 2.6 | 0 | 4.3 | 300 | 446.3 | 0 | 1607 | 2799 | 4.24 | 0.46 | 0.067 | 0.146 | 0.112 | 0.009 | 28.78333 | 19.06667 | 1 | 1 | 5.7664 | 0.6256 | 0.09112 | 0.19856 | 0.15232
8035 | 21301064 | 2.3 | 1.1 | 2.1 | 136 | 218.6 | 202.2 | 6938.1 | 0 | 0 | 29.5 | 50.9 | 7.3 | 4.6 | 0 | 9 | 0 | 258 | 37500 | 1620 | 2404 | 4.52 | 0.67 | 0.025 | 0.131 | 0.158 | 0.01 | 34.45 | 25.75 | 1 | 1 | 6.1472 | 0.9112 | 0.034 | 0.17816 | 0.21488
8036 | 21101039 | 0 | 1.1 | 0 | 130 | 230.8 | 221.2 | 6911.7 | 0 | 0 | 32.5 | 68.3 | 4.5 | 6.9 | 0 | 6.3 | 300 | 1333.4 | 43837.5 | 1632 | 2996 | 4.24 | 0.46 | 0.067 | 0.146 | 0.112 | 0.012 | 31.6 | 26.2 | 1 | 1 | 5.512 | 0.598 | 0.0871 | 0.1898 | 0.1456
8037 | 21401040 | 4.6 | 1.9 | 1.9 | 136 | 225.6 | 233.7 | 7223.9 | 0 | 0 | 34.3 | 50.8 | 7.6 | 1.5 | 0 | 6.5 | 0 | 306 | 36500 | 1574 | 2360 | 4.67 | 1.9 | 0.016 | 0.139 | 0.211 | 0.015 | 32.58333 | 24.08333 | 1 | 1 | 6.3512 | 2.584 | 0.02176 | 0.18904 | 0.28696
8039 | 21301065 | 1.9 | 0 | 2.6 | 132 | 219.9 | 212.7 | 5647.9 | 0 | 0 | 23.7 | 62.3 | 5.1 | 5.2 | 0 | 6.2 | 30 | 229 | 42400 | 1607 | 3068 | 4.522424 | 0.6724242 | 0.0240303 | 0.1297879 | 0.1647879 | 0.012 | 26.65 | 28.28333 | 1 | 1 | 5.9696 | 0.8876 | 0.03172 | 0.17132 | 0.21752
8040 | 21101040 | 0 | 2 | 0 | 130 | 230.6 | 215.6 | 6781.1 | 0 | 0 | 32.1 | 68.1 | 7 | 2 | 0 | 8 | 300 | 1119.2 | 42644.4 | 1617 | 2881 | 4.69 | 2.03 | 0.012 | 0.141 | 0.219 | 0.012 | 31.86667 | 25.15 | 1 | 1 | 6.097 | 2.639 | 0.0156 | 0.1833 | 0.2847
8041 | 21401041 | 0 | 0.1 | 1.7 | 129 | 223.5 | 242.2 | 6637.3 | 0 | 0 | 32.3 | 61.9 | 8 | 2 | 0 | 5.3 | 0 | 421 | 41500 | 1638 | 2408 | 4.69 | 2.03 | 0.012 | 0.141 | 0.219 | 0.011 | 28.7 | 27.35 | 1 | 1 | 6.0501 | 2.6187 | 0.01548 | 0.18189 | 0.28251
8042 | 21201012 | 2.3 | 0 | 1.6 | 130 | 220.1 | 210 | 6502.9 | 0 | 0 | 20.3 | 67.2 | 2.9 | 6.7 | 0 | 6.2 | 420 | 67.9 | 41390.2 | 1655 | 2296 | 4.68 | 2 | 0.014 | 0.139 | 0.209 | 0.016 | 33.6 | 24.45 | 1 | 1 | 6.084 | 2.6 | 0.0182 | 0.1807 | 0.2717
8043 | 21301066 | 3 | 0 | 0.7 | 130 | 219.6 | 211.1 | 6238.5 | 0 | 0 | 22.1 | 64.8 | 5.5 | 3.6 | 0.5 | 8.1 | 0 | 223 | 41300 | 1615 | 2788 | 4.56 | 0.53 | 0.024 | 0.122 | 0.12 | 0.014 | 29.98333 | 27.78333 | 1 | 1 | 5.928 | 0.689 | 0.0312 | 0.1586 | 0.156
8044 | 21101041 | 2.5 | 2.3 | 0 | 130 | 227 | 221.6 | 6972.9 | 0 | 0 | 32.2 | 61.9 | 6.1 | 3.6 | 0 | 5.3 | 300 | 1001.1 | 34974.5 | 1612 | 3720 | 4.59 | 1.5 | 0.014 | 0.141 | 0.218 | 0.012 | 31.81667 | 21.76667 | 1 | 1 | 5.967 | 1.95 | 0.0182 | 0.1833 | 0.2834
8045 | 21401042 | 0 | 0 | 1.3 | 133 | 241.8 | 241.1 | 5999.8 | 0 | 0 | 30 | 78.7 | 7.2 | 1.7 | 0 | 7 | 0 | 619 | 48000 | 1639 | 3248 | 4.53 | 0.75 | 0.044 | 0.129 | 0.127 | 0.014 | 25.8 | 32.11667 | 1 | 1 | 6.0249 | 0.9975 | 0.05852 | 0.17157 | 0.16891
8046 | 21201013 | 2.4 | 1.1 | 1.1 | 131 | 209.4 | 218.1 | 6505.1 | 0 | 0 | 23.6 | 52.7 | 3.5 | 3.9 | 0 | 5.1 | 240 | 236.3 | 35245.6 | 1589 | 2548 | 4.53 | 0.75 | 0.044 | 0.129 | 0.127 | 0.008 | 33.7 | 21.3 | 1 | 1 | 5.9343 | 0.9825 | 0.05764 | 0.16899 | 0.16637
8047 | 21301067 | 3.7 | 0 | 2 | 128 | 230 | 209.9 | 5531.7 | 0 | 0 | 21.5 | 76.8 | 5.2 | 3.7 | 0 | 6.7 | 0 | 105 | 47600 | 1599 | 3000 | 4.57 | 0.6 | 0.029 | 0.14 | 0.156 | 0.019 | 28.5 | 31.8 | 1 | 1 | 5.8496 | 0.768 | 0.03712 | 0.1792 | 0.19968
8048 | 21101042 | 0 | 2 | 0 | 135 | 232.3 | 221.6 | 7258.2 | 15 | 14 | 10.4 | 57.9 | 7 | 3 | 0 | 6.8 | 300 | 503.3 | 35582.4 | 1645 | 2738 | 4.61 | 0.63 | 0.025 | 0.121 | 0.135 | 0.009 | 33.16667 | 21.26667 | 1 | 1 | 6.2235 | 0.8505 | 0.03375 | 0.16335 | 0.18225
8049 | 21401043 | 0 | 0 | 1.8 | 128 | 217.3 | 234.8 | 5449.4 | 0 | 0 | 33.1 | 56.6 | 6.8 | 2.9 | 0 | 6.2 | 0 | 371 | 35000 | 1607 | 2723 | 4.4 | 0.76 | 0.034 | 0.131 | 0.121 | 0.015 | 24.43333 | 23.78333 | 1 | 1 | 5.632 | 0.9728 | 0.04352 | 0.16768 | 0.15488
8050 | 21301068 | 0 | 0 | 0.2 | 130 | 221.6 | 187.4 | 5752.6 | 0 | 0 | 26.3 | 65.6 | 7.1 | 4.7 | 1.8 | 6.2 | 0 | 157 | 38200 | 1588 | 3250 | 4.56 | 0.53 | 0.024 | 0.122 | 0.12 | 0.009 | 30.8 | 25.08333 | 1 | 1 | 5.928 | 0.689 | 0.0312 | 0.1586 | 0.156
8052 | 21101043 | 0 | 2 | 0 | 155 | 241.1 | 212.7 | 9234.5 | 10 | 20 | 24 | 32.1 | 9 | 6 | 0 | 2.1 | 300 | 396.4 | 25693.3 | 1636 | 1866 | 4.4 | 0.76 | 0.034 | 0.131 | 0.121 | 0.015 | 44.18333 | 19.53333 | 1 | 1 | 6.82 | 1.178 | 0.0527 | 0.20305 | 0.18755
8055 | 21201014 | 2.4 | 0 | 1.2 | 146 | 219.2 | 232.2 | 7764.1 | 0 | 0 | 29.6 | 41.5 | 5 | 4.5 | 0 | 4 | 0 | 111.2 | 30090.2 | 1623 | 1435 | 4.61 | 0.63 | 0.025 | 0.121 | 0.135 | 0.012 | 34.31667 | 17.78333 | 1 | 1 | 6.7306 | 0.9198 | 0.0365 | 0.17666 | 0.1971
8057 | 21101044 | 0 | 2 | 0 | 150 | 217.1 | 221.7 | 9208 | 0 | 0 | 47.5 | 19.6 | 12 | 1 | 0 | 2.3 | 190 | 182.8 | 15113.5 | 1647 | 1193 | 4.61 | 0.63 | 0.025 | 0.121 | 0.135 | 0.011 | 42.03333 | 9.116667 | 1 | 1 | 6.915 | 0.945 | 0.0375 | 0.1815 | 0.2025
8058 | 21401046 | 0 | 0 | 1.8 | 140 | 199.4 | 226.9 | 6676.1 | 0 | 0 | 29.1 | 30.3 | 7.8 | 0 | 0 | 2.2 | 0 | 223 | 22200 | 1625 | 907 | 4.46 | 0.56 | 0.03 | 0.127 | 0.155 | 0.013 | 31.15 | 14.93333 | 1 | 1 | 6.244 | 0.784 | 0.042 | 0.1778 | 0.217
8059 | 21301071 | 2.3 | 0.1 | 2.5 | 130 | 224.9 | 210.6 | 5773.4 | 0 | 0 | 22.2 | 70.4 | 4.8 | 4.6 | 0 | 6.5 | 0 | 147 | 46000 | 1581 | 2689 | 4.46 | 0.56 | 0.03 | 0.127 | 0.155 | 0.009 | 27.53333 | 30.93333 | 1 | 1 | 5.798 | 0.728 | 0.039 | 0.1651 | 0.2015
8060 | 21101045 | 0 | 1.9 | 0 | 120 | 231.3 | 221.6 | 6757.4 | 10 | 20 | 1.8 | 79.5 | 5.3 | 3.6 | 0 | 10 | 0 | 1083.6 | 51322 | 1618 | 2690 | 4.53 | 0.63 | 0.023 | 0.141 | 0.193 | 0.009 | 30.86667 | 30.71667 | 1 | 1 | 5.436 | 0.756 | 0.0276 | 0.1692 | 0.2316
8062 | 21401047 | 0 | 1 | 1 | 132 | 223.8 | 242.3 | 5773.1 | 0 | 0 | 26.9 | 64.7 | 4.6 | 4.7 | 0 | 8.7 | 0 | 596 | 43800 | 1614 | 3194 | 4.46 | 0.56 | 0.03 | 0.127 | 0.155 | 0.011 | 24.75 | 30.58333 | 1 | 1 | 5.8872 | 0.7392 | 0.0396 | 0.16764 | 0.2046
8063 | 21201016 | 2.5 | 1.2 | 0.9 | 130 | 229 | 233.2 | 6339.1 | 0 | 0 | 29.1 | 66.9 | 4.6 | 1.8 | 0 | 5.3 | 0 | 155.8 | 37266.5 | 1632 | 2892 | 4.46 | 0.56 | 0.03 | 0.127 | 0.155 | 0.018 | 27.9 | 23.8 | 1 | 1 | 5.798 | 0.728 | 0.039 | 0.1651 | 0.2015
8064 | 21301072 | 2.2 | 0 | 2.5 | 130 | 226 | 223.9 | 5271.1 | 0 | 0 | 48.3 | 45.9 | 5.3 | 2.6 | 3.2 | 2.7 | 0 | 159 | 42900 | 1627 | 2748 | 4.47 | 0.68 | 0.029 | 0.145 | 0.162 | 0.011 | 33.1 | 21.76667 | 1 | 1 | 5.811 | 0.884 | 0.0377 | 0.1885 | 0.2106
8065 | 21101046 | 0 | 1 | 2 | 131 | 230.5 | 222.1 | 6802.4 | 15 | 16 | 10.9 | 57.8 | 4 | 3 | 0 | 8 | 0 | 761.5 | 36544.5 | 1631 | 2515 | 4.56 | 0.53 | 0.024 | 0.122 | 0.12 | 0.011 | 30.98333 | 21.86667 | 1 | 1 | 5.9736 | 0.6943 | 0.03144 | 0.15982 | 0.1572
8067 | 21301073 | 2.1 | 0.8 | 1.3 | 133 | 223.9 | 213.5 | 5385.1 | 0 | 0 | 27.2 | 61.8 | 4.7 | 3.8 | 0.4 | 5.9 | 0 | 264 | 35900 | 1623 | 3336 | 4.52 | 0.55 | 0.026 | 0.13 | 0.166 | 0.018 | 25.31667 | 23.95 | 1 | 1 | 6.0116 | 0.7315 | 0.03458 | 0.1729 | 0.22078
8068 | 21201017 | 0 | 1 | 1.2 | 127 | 220.9 | 247.3 | 5369.8 | 0 | 0 | 23 | 70.7 | 4.3 | 3.9 | 0 | 5 | 0 | 377.2 | 39605.4 | 1617 | 3208 | 4.4 | 0.43 | 0.04 | 0.123 | 0.156 | 0.015 | 22.3 | 25.03333 | 1 | 1 | 5.588 | 0.5461 | 0.0508 | 0.15621 | 0.19812
8069 | 21101047 | 0 | 1 | 2 | 150 | 230.1 | 221.9 | 7910.9 | 29 | 0 | 12.8 | 37.8 | 6 | 3 | 0 | 5 | 0 | 741.1 | 28059.7 | 1626 | 1989 | 4.61 | 0.63 | 0.025 | 0.121 | 0.135 | 0.01 | 36.06667 | 16.9 | 1 | 1 | 6.915 | 0.945 | 0.0375 | 0.1815 | 0.2025
8070 | 21401049 | 2.3 | 1 | 1.1 | 136 | 225.2 | 222.9 | 6018.4 | 0 | 0 | 30.5 | 56.2 | 5.8 | 3.6 | 0 | 10 | 0 | 133 | 39100 | 1595 | 2826 | 4.46 | 0.56 | 0.03 | 0.127 | 0.155 | 0.008 | 28.53333 | 26.46667 | 1 | 1 | 6.0656 | 0.7616 | 0.0408 | 0.17272 | 0.2108
8071 | 21301074 | 1.8 | 0.9 | 1.4 | 130 | 219.4 | 213.5 | 5274.7 | 0 | 0 | 28 | 59.2 | 5.5 | 3.9 | 0 | 5.6 | 0 | 152 | 37300 | 1607 | 3442 | 4.47 | 0.68 | 0.029 | 0.145 | 0.162 | 0.007 | 24.8 | 25.75 | 1 | 1 | 5.811 | 0.884 | 0.0377 | 0.1885 | 0.2106
8072 | 21201018 | 2.8 | 1 | 0.9 | 130 | 230.4 | 245.5 | 5409 | 0 | 0 | 25.7 | 72.3 | 4.4 | 3 | 0 | 5.9 | 0 | 447.4 | 41063.8 | 1609 | 3039 | 4.57 | 0.66 | 0.023 | 0.134 | 0.196 | 0.012 | 22.63333 | 25.35 | 1 | 1 | 5.941 | 0.858 | 0.0299 | 0.1742 | 0.2548
8073 | 21401050 | 2.4 | 0.9 | 1.6 | 129 | 213.3 | 220.9 | 6088.1 | 0 | 0 | 34.3 | 47.1 | 5.5 | 3.3 | 0 | 8.8 | 200 | 74 | 29300 | 1608 | 2513 | 4.4 | 0.43 | 0.04 | 0.123 | 0.156 | 0.012 | 29.1 | 19.61667 | 1 | 1 | 5.676 | 0.5547 | 0.0516 | 0.15867 | 0.20124
8074 | 21101048 | 2.6 | 1 | 2.1 | 140 | 220.3 | 221.7 | 6869.7 | 0 | 0 | 28.4 | 48.8 | 4 | 3 | 0 | 6.9 | 0 | 789.8 | 30760.6 | 1646 | 2475 | 4.57 | 0.66 | 0.023 | 0.134 | 0.196 | 0.01 | 31.38333 | 18.23333 | 1 | 1 | 6.398 | 0.924 | 0.0322 | 0.1876 | 0.2744
8075 | 21301075 | 2.2 | 0 | 2 | 129 | 220.3 | 213.4 | 5400 | 0 | 0 | 28.3 | 60.9 | 5.8 | 3.8 | 0.4 | 5.9 | 0 | 134 | 42200 | 1643 | 2586 | 4.61 | 0.63 | 0.025 | 0.121 | 0.135 | 0.015 | 25.41667 | 27.6 | 1 | 1 | 5.9469 | 0.8127 | 0.03225 | 0.15609 | 0.17415
8076 | 21201019 | 0 | 1 | 1.4 | 130 | 231.7 | 241.7 | 5991.9 | 0 | 0 | 32.2 | 69.9 | 4.8 | 2.5 | 0 | 4.5 | 0 | 561.2 | 42161.2 | 1632 | 3096 | 4.5 | 0.36 | 0.043 | 0.119 | 0.148 | 0.012 | 25.43333 | 25.01667 | 1 | 1 | 5.85 | 0.468 | 0.0559 | 0.1547 | 0.1924
8077 | 21401051 | 2.5 | 1 | 1.7 | 141 | 219.8 | 243.4 | 6349.9 | 0 | 0 | 37.6 | 38.3 | 6.5 | 2.6 | 0 | 7.7 | 780 | 368 | 29400 | 1627 | 2522 | 4.47 | 0.68 | 0.029 | 0.145 | 0.162 | 0.009 | 27.68333 | 20.25 | 1 | 1 | 6.3027 | 0.9588 | 0.04089 | 0.20445 | 0.22842
8078 | 21101049 | 0 | 1 | 2 | 130 | 235 | 222.3 | 6365.4 | 13 | 18 | 13.5 | 60.1 | 4 | 3 | 0 | 7 | 0 | 954.4 | 37607.2 | 1606 | 3406 | 4.47 | 0.68 | 0.029 | 0.145 | 0.162 | 0.012 | 28.95 | 21.86667 | 1 | 1 | 5.811 | 0.884 | 0.0377 | 0.1885 | 0.2106
8079 | 21301076 | 2.2 | 0.1 | 2.3 | 132 | 220.1 | 212.3 | 5551.2 | 0 | 0 | 27.4 | 58.3 | 5.2 | 3.3 | 0.4 | 5.2 | 0 | 267 | 40100 | 1648 | 2410 | 4.47 | 0.68 | 0.029 | 0.145 | 0.162 | 0.019 | 26.21667 | 26.51667 | 1 | 1 | 5.9004 | 0.8976 | 0.03828 | 0.1914 | 0.21384
8080 | 21201020 | 0 | 1.1 | 1 | 115 | 222 | 248.7 | 5725.8 | 12 | 18 | 9 | 68.1 | 5.3 | 2.3 | 0 | 5.8 | 0 | 710.3 | 39625.8 | 1635 | 2861 | 4.43 | 0.41 | 0.021 | 0.124 | 0.13 | 0.011 | 23.63333 | 24.16667 | 1 | 1 | 5.0945 | 0.4715 | 0.02415 | 0.1426 | 0.1495
8081 | 21401052 | 1.9 | 1 | 1.7 | 133 | 221.3 | 241.6 | 5638.3 | 0 | 0 | 32.5 | 54.2 | 4.9 | 2.7 | 0 | 7.8 | 520 | 296 | 33400 | 1648 | 2848 | 4.5 | 0.36 | 0.043 | 0.119 | 0.148 | 0.011 | 24.45 | 22 | 1 | 1 | 5.985 | 0.4788 | 0.05719 | 0.15827 | 0.19684
8082 | 21101050 | 0 | 1 | 2 | 134 | 235.7 | 207 | 7511 | 12 | 18 | 12.8 | 59 | 4 | 4.7 | 0 | 3.6 | 0 | 647.8 | 32989 | 1668 | 2315 | 4.45 | 0.43 | 0.036 | 0.126 | 0.143 | 0.018 | 36.71667 | 21.21667 | 1 | 1 | 5.963 | 0.5762 | 0.04824 | 0.16884 | 0.19162
8083 | 21301077 | 2.2 | 0 | 2.2 | 130 | 225 | 188.4 | 5981.9 | 0 | 0 | 26.5 | 66.5 | 6 | 6 | 0 | 5.9 | 0 | 641 | 41200 | 1614 | 2541 | 4.63 | 1.03 | 0.017 | 0.125 | 0.18 | 0.02 | 31.85 | 27.76667 | 1 | 1 | 6.019 | 1.339 | 0.0221 | 0.1625 | 0.234
8084 | 21401053 | 2 | 0.8 | 1.5 | 132 | 224.3 | 237.5 | 6613.4 | 0 | 0 | 34.1 | 56.5 | 5.8 | 5.2 | 0 | 7.7 | 0 | 567 | 37700 | 1617 | 2415 | 4.45 | 0.43 | 0.036 | 0.126 | 0.143 | 0.016 | 29.55 | 24.76667 | 1 | 1 | 5.874 | 0.5676 | 0.04752 | 0.16632 | 0.18876
8085 | 21201021 | 3.3 | 1.1 | 1.3 | 131 | 227.8 | 219.3 | 6251.6 | 0 | 0 | 29.6 | 64.2 | 6.2 | 3 | 0 | 5.2 | 520 | 356.1 | 41652.7 | 1670 | 2966 | 4.63 | 1.03 | 0.017 | 0.125 | 0.18 | 0.007 | 29.25 | 24.56667 | 1 | 1 | 6.0653 | 1.3493 | 0.02227 | 0.16375 | 0.2358
8086 | 21101051 | 0 | 2.4 | 0 | 130 | 229.9 | 219.8 | 6690.6 | 10 | 20 | 9.8 | 60.3 | 3.8 | 4.5 | 0 | 8 | 0 | 515.8 | 34644.2 | 1620 | 3052 | 4.57 | 0.6 | 0.029 | 0.14 | 0.156 | 0.01 | 30.81667 | 20.78333 | 1 | 1 | 5.941 | 0.78 | 0.0377 | 0.182 | 0.2028
8087 | 21301078 | 3 | 1.3 | 2.1 | 134 | 218.5 | 213.7 | 6619.4 | 0 | 0 | 28.9 | 52.2 | 7.7 | 4 | 0 | 5.9 | 120 | 654 | 39600 | 1616 | 2713 | 4.57 | 0.6 | 0.029 | 0.14 | 0.156 | 0.008 | 31.06667 | 27.15 | 1 | 1 | 6.1238 | 0.804 | 0.03886 | 0.1876 | 0.20904
8088 | 21201022 | 0 | 1.1 | 1.6 | 134 | 230 | 219.4 | 6981.6 | 0 | 0 | 38.4 | 57.2 | 6.5 | 2.2 | 0 | 4.4 | 260 | 315.3 | 36729.4 | 1614 | 2867 | 4.56 | 0.82 | 0.03 | 0.121 | 0.135 | 0.014 | 32.66667 | 22.53333 | 1 | 1 | 6.1104 | 1.0988 | 0.0402 | 0.16214 | 0.1809
8089 | 21401054 | 2.7 | 1 | 1 | 138 | 228.2 | 231.1 | 6867.9 | 0 | 0 | 34.3 | 53.7 | 7.9 | 1.1 | 0 | 9.6 | 0 | 561 | 38700 | 1645 | 2996 | 4.57 | 0.6 | 0.029 | 0.14 | 0.156 | 0.01 | 31.06667 | 27.78333 | 1 | 1 | 6.3066 | 0.828 | 0.04002 | 0.1932 | 0.21528
8090 | 21301079 | 2.2 | 0.8 | 1 | 138 | 224.9 | 211.8 | 7442.2 | 0 | 0 | 31 | 54.2 | 6.8 | 4.8 | 1 | 5.5 | 40 | 672 | 34600 | 1614 | 1861 | 4.47 | 0.68 | 0.029 | 0.145 | 0.162 | 0.016 | 35.43333 | 24.1 | 1 | 1 | 6.1686 | 0.9384 | 0.04002 | 0.2001 | 0.22356
8091 | 21101052 | 2.6 | 1.4 | 0 | 133 | 240.9 | 221.8 | 7295.8 | 0 | 0 | 38.2 | 67.5 | 6 | 1.4 | 0 | 9.9 | 0 | 900.8 | 40480.5 | 1659 | 2980 | 4.58 | 0.81 | 0.031 | 0.117 | 0.138 | 0.018 | 33.3 | 24.45 | 1 | 1 | 6.0914 | 1.0773 | 0.04123 | 0.15561 | 0.18354
8092 | 21201023 | 0 | 1.3 | 1 | 138 | 228.1 | 232.5 | 6223.2 | 20 | 10 | 1.5 | 58.4 | 5.7 | 2.1 | 0 | 5.5 | 0 | 137.3 | 37041.4 | 1624 | 3240 | 4.57 | 0.6 | 0.029 | 0.14 | 0.156 | 0.008 | 27.46667 | 23.11667 | 1 | 1 | 6.3066 | 0.828 | 0.04002 | 0.1932 | 0.21528
8093 | 21401055 | 3.1 | 0 | 1.8 | 127 | 219.6 | 222.1 | 5731.2 | 0 | 0 | 30.6 | 58.6 | 6.7 | 4.8 | 0.1 | 7.2 | 120 | 675 | 35100 | 1615 | 3377 | 4.45 | 0.43 | 0.036 | 0.126 | 0.143 | 0.011 | 27.01667 | 26.35 | 1 | 1 | 5.6515 | 0.5461 | 0.04572 | 0.16002 | 0.18161
8094 | 21301080 | 3.4 | 1 | 2 | 140 | 220 | 209.4 | 7028.9 | 0 | 0 | 26.6 | 49.9 | 7.5 | 3.5 | 0 | 6 | 0 | 251 | 31100 | 1588 | 2266 | 4.58 | 0.69 | 0.02 | 0.129 | 0.154 | 0.01 | 34.03333 | 21.38333 | 1 | 1 | 6.412 | 0.966 | 0.028 | 0.1806 | 0.2156
8095 | 21101053 | 0 | 1.2 | 0 | 131 | 213.8 | 213.5 | 7143.5 | 0 | 0 | 35.2 | 47.9 | 6.7 | 3 | 0 | 9.1 | 0 | 293.8 | 29206.2 | 1612 | 2945 | 4.56 | 0.82 | 0.03 | 0.121 | 0.135 | 0.009 | 33.88333 | 16.93333 | 1 | 1 | 5.9736 | 1.0742 | 0.0393 | 0.15851 | 0.17685
8096 | 21201024 | 2.6 | 1.6 | 1.3 | 126 | 216.9 | 217 | 5788.4 | 0 | 0 | 26.4 | 61.6 | 4.5 | 3.2 | 0 | 6.8 | 220 | 278.3 | 35624.1 | 1602 | 3234 | 4.58 | 0.69 | 0.02 | 0.129 | 0.154 | 0.007 | 28.25 | 21.96667 | 1 | 1 | 5.7708 | 0.8694 | 0.0252 | 0.16254 | 0.19404
8097 | 21401056 | 2.6 | 0.5 | 2.1 | 132 | 240.2 | 226.7 | 6069.8 | 0 | 0 | 27.8 | 77.9 | 5.4 | 6.1 | 0 | 7.2 | 0 | 0 | 46300 | 1607 | 3383 | 4.54 | 0.53 | 0.03 | 0.123 | 0.139 | 0.008 | 28.01667 | 32.71667 | 1 | 1 | 5.9928 | 0.6996 | 0.0396 | 0.16236 | 0.18348
8098 | 21301081 | 3.1 | 1.1 | 1.9 | 129 | 219.3 | 212.3 | 6350.7 | 0 | 0 | 26.5 | 60.3 | 6.5 | 4.5 | 0 | 6.3 | 0 | 263 | 39900 | 1608 | 2349 | 4.58 | 0.69 | 0.02 | 0.129 | 0.154 | 0.007 | 29.98333 | 27.65 | 1 | 1 | 5.9082 | 0.8901 | 0.0258 | 0.16641 | 0.19866
8099 | 21101054 | 2.6 | 1.9 | 0 | 136 | 243.2 | 213.3 | 7419.3 | 0 | 0 | 37.6 | 67.4 | 6.6 | 3.3 | 0 | 9 | 0 | 613.5 | 39996.9 | 1640 | 3317 | 4.56 | 0.82 | 0.03 | 0.121 | 0.135 | 0.01 | 35.2 | 23.23333 | 1 | 1 | 6.2016 | 1.1152 | 0.0408 | 0.16456 | 0.1836
8100 | 21201025 | 5.2 | 0.6 | 1.4 | 136 | 225.3 | 235.2 | 6663.3 | 0 | 0 | 25.8 | 58.1 | 4.7 | 2.6 | 0 | 4.6 | 200 | 246.7 | 40831.5 | 1584 | 3244 | 4.54 | 0.53 | 0.03 | 0.123 | 0.139 | 0.012 | 29.1 | 24.7 | 1 | 1 | 6.1744 | 0.7208 | 0.0408 | 0.16728 | 0.18904
8101 | 21401057 | 2.9 | 0 | 2 | 137 | 235.5 | 239.1 | 6657.3 | 0 | 0 | 31.5 | 63.8 | 7.3 | 4.3 | 0 | 6.5 | 0 | 510 | 39400 | 1567 | 3009 | 4.54 | 0.53 | 0.03 | 0.123 | 0.139 | 0.009 | 29.28333 | 26.48333 | 1 | 1 | 6.2198 | 0.7261 | 0.0411 | 0.16851 | 0.19043
8102 | 21301082 | 2.2 | 1.1 | 2 | 150 | 219.7 | 205.9 | 7837.6 | 0 | 0 | 27.9 | 39.6 | 7.9 | 3 | 0 | 6.1 | 0 | 415 | 29500 | 1617 | 1675 | 4.56 | 0.64 | 0.021 | 0.125 | 0.152 | 0.01 | 38.13333 | 19.45 | 1 | 1 | 6.84 | 0.96 | 0.0315 | 0.1875 | 0.228
8103 | 21101055 | 0 | 2.5 | 0 | 151 | 222.9 | 219.9 | 10683.4 | 13 | 17 | 36.5 | 5.6 | 12.3 | 0.3 | 0 | 0 | 0 | 264 | 6771.8 | 1636 | 653 | 4.45 | 0.48 | 0.023 | 0.126 | 0.137 | 0.01 | 49.16667 | 4.016667 | 1 | 1 | 6.7195 | 0.7248 | 0.03473 | 0.19026 | 0.20687
8104 | 21401058 | 2.9 | 0.7 | 2.4 | 135 | 216.7 | 235 | 6066.9 | 0 | 0 | 31.7 | 47.1 | 4.7 | 5.2 | 0 | 5.7 | 380 | 1000 | 30400 | 1624 | 3245 | 4.6 | 0.93 | 0.017 | 0.133 | 0.157 | 0.01 | 27.05 | 20.08333 | 1 | 1 | 6.21 | 1.2555 | 0.02295 | 0.17955 | 0.21195
8105 | 21201026 | 2.2 | 0.7 | 1.2 | 150 | 219.3 | 242.8 | 6692.5 | 0 | 0 | 32.8 | 34.3 | 4.1 | 2.2 | 0 | 2.6 | 0 | 130.7 | 22423.9 | 1588 | 2092 | 4.42 | 0.46 | 0.022 | 0.13 | 0.144 | 0.005 | 28.28333 | 13.25 | 1 | 1 | 6.63 | 0.69 | 0.033 | 0.195 | 0.216
8106 | 21301083 | 3 | 1.1 | 2.1 | 132 | 220.3 | 206.3 | 6210.7 | 0 | 0 | 22.7 | 62.3 | 6 | 4 | 0 | 8.3 | 0 | 556 | 45000 | 1577 | 2743 | 4.56 | 0.64 | 0.021 | 0.125 | 0.152 | 0.009 | 30.2 | 30.88333 | 1 | 1 | 6.0192 | 0.8448 | 0.02772 | 0.165 | 0.20064
8107 | 21101056 | 0 | 1.4 | 0 | 142 | 230.2 | 217.7 | 7613.5 | 10 | 20 | 14.4 | 43.8 | 3.9 | 2 | 0 | 6.8 | 10 | 907.6 | 29677.5 | 1636 | 2394 | 4.45 | 0.48 | 0.023 | 0.126 | 0.137 | 0.013 | 35.38333 | 17.1 | 1 | 1 | 6.319 | 0.6816 | 0.03266 | 0.17892 | 0.19454
8108 | 21201027 | 0 | 1 | 0.5 | 139 | 230 | 222.8 | 6878.6 | 0 | 0 | 32.6 | 58.8 | 5.7 | 3.2 | 0 | 4.2 | 0 | 458.2 | 36112.6 | 1601 | 2771 | 4.52 | 0.55 | 0.026 | 0.13 | 0.166 | 0.009 | 33.3 | 23.35 | 1 | 1 | 6.2828 | 0.7645 | 0.03614 | 0.1807 | 0.23074
8109 | 21401059 | 3.1 | 0 | 2.9 | 140 | 230.3 | 232.6 | 7070.2 | 0 | 0 | 31.5 | 55.2 | 6.8 | 2.7 | 0 | 6.1 | 240 | 667 | 34900 | 1599 | 2637 | 4.54 | 0.53 | 0.03 | 0.123 | 0.139 | 0.012 | 31.65 | 24.5 | 1 | 1 | 6.356 | 0.742 | 0.042 | 0.1722 | 0.1946
8110 | 21101057 | 0 | 1.9 | 0 | 130 | 226.4 | 213 | 6503.4 | 11 | 19 | 4.9 | 61.5 | 2.6 | 2.6 | 0 | 7.6 | 300 | 931.5 | 35792.3 | 1637 | 2508 | 4.53 | 0.63 | 0.023 | 0.141 | 0.193 | 0.011 | 30.9 | 21.05 | 1 | 1 | 5.889 | 0.819 | 0.0299 | 0.1833 | 0.2509
8111 | 21301084 | 2.6 | 1 | 1.9 | 130 | 220.5 | 186.2 | 7039.2 | 0 | 0 | 31.3 | 56.9 | 5.5 | 3.4 | 0.1 | 6 | 0 | 435 | 35200 | 1583 | 2225 | 4.45 | 0.48 | 0.023 | 0.126 | 0.137 | 0.023 | 37.91667 | 23.2 | 1 | 1 | 5.785 | 0.624 | 0.0299 | 0.1638 | 0.1781
8112 | 21401060 | 2.5 | 0.1 | 2.2 | 131 | 230.7 | 236.5 | 6017.8 | 0 | 0 | 28.3 | 68.5 | 5.6 | 2.9 | 0 | 6.3 | 110 | 782 | 43400 | 1619 | 2660 | 4.6 | 0.93 | 0.017 | 0.133 | 0.157 | 0.018 | 26.63333 | 28.56667 | 1 | 1 | 6.026 | 1.2183 | 0.02227 | 0.17423 | 0.20567
8113 | 21201028 | 9.8 | 1.1 | 0.4 | 131 | 229.4 | 236.4 | 6841.6 | 0 | 0 | 21.6 | 66.6 | 6.4 | 1.4 | 0 | 5.3 | 160 | 322.6 | 38267.6 | 1639 | 2410 | 4.42 | 0.46 | 0.022 | 0.13 | 0.144 | 0.015 | 30.01667 | 22.5 | 1 | 1 | 5.7902 | 0.6026 | 0.02882 | 0.1703 | 0.18864
8114 | 21301085 | 1.4 | 0.4 | 0.6 | 131 | 219.8 | 185.1 | 6797.3 | 0 | 0 | 31.5 | 55.5 | 6.7 | 4 | 1.2 | 7.6 | 0 | 320 | 41000 | 1606 | 2686 | 4.42 | 0.46 | 0.022 | 0.13 | 0.144 | 0.011 | 37.45 | 28.1 | 1 | 1 | 5.7902 | 0.6026 | 0.02882 | 0.1703 | 0.18864
8115 | 21101058 | 0 | 1.3 | 0 | 130 | 225.7 | 209.7 | 7035 | 15 | 16 | 12.6 | 52.1 | 4.1 | 3.3 | 0 | 6 | 300 | 1022.7 | 31586.2 | 1620 | 2209 | 4.42 | 0.46 | 0.022 | 0.13 | 0.144 | 0.011 | 33.91667 | 18.88333 | 1 | 1 | 5.746 | 0.598 | 0.0286 | 0.169 | 0.1872
8116 | 21401061 | 2.5 | 0.8 | 0.8 | 130 | 225 | 216 | 6269.5 | 0 | 0 | 27.1 | 65.9 | 5 | 4.6 | 0 | 8.2 | 140 | 516 | 41500 | 1601 | 2933 | 4.54 | 0.53 | 0.03 | 0.123 | 0.139 | 0.013 | 30.36667 | 27.48333 | 1 | 1 | 5.902 | 0.689 | 0.039 | 0.1599 | 0.1807
8117 | 21201029 | 4.7 | 1.5 | 0.6 | 139 | 226.2 | 243.8 | 7510.1 | 0 | 0 | 28.9 | 53.6 | 7.3 | 1.8 | 0 | 4.2 | 30 | 494.8 | 30445.3 | 1630 | 2280 | 4.52 | 0.55 | 0.026 | 0.13 | 0.166 | 0.013 | 31.61667 | 17.88333 | 1 | 1 | 6.2828 | 0.7645 | 0.03614 | 0.1807 | 0.23074
8118 | 21301086 | 2.8 | 1.2 | 2.1 | 134 | 214.7 | 214.3 | 6249 | 0 | 0 | 28.3 | 49.9 | 5.7 | 3.7 | 0 | 7.2 | 0 | 425 | 35800 | 1627 | 3396 | 4.53 | 0.63 | 0.023 | 0.141 | 0.193 | 0.005 | 29.25 | 24 | 1 | 1 | 6.0702 | 0.8442 | 0.03082 | 0.18894 | 0.25862
8119 | 21101059 | 2.8 | 1.2 | 0 | 115 | 226.3 | 216.2 | 6081.9 | 0 | 0 | 27.2 | 81.3 | 2.6 | 3.8 | 0 | 8.4 | 700 | 1009.6 | 44805.5 | 1609 | 2740 | 4.57 | 0.55 | 0.02 | 0.11 | 0.143 | 0.012 | 28.45 | 26.11667 | 1 | 1 | 5.2555 | 0.6325 | 0.023 | 0.1265 | 0.16445
8120 | 21401062 | 2.5 | 1 | 0.9 | 134 | 225 | 228.2 | 6806.4 | 0 | 0 | 30.3 | 58.6 | 6.5 | 3 | 0 | 8.5 | 10 | 505 | 37200 | 1617 | 2489 | 4.64 | 1.21 | 0.013 | 0.116 | 0.156 | 0.017 | 31.4 | 24.66667 | 1 | 1 | 6.2176 | 1.6214 | 0.01742 | 0.15544 | 0.20904
8121 | 21201030 | 2.1 | 0 | 1.6 | 141 | 229.2 | 247 | 6662.9 | 0 | 0 | 29.8 | 56.4 | 6.6 | 2.1 | 0 | 3.6 | 0 | 709.9 | 33970.4 | 1643 | 2617 | 4.42 | 0.46 | 0.022 | 0.13 | 0.144 | 0.015 | 27.65 | 20.98333 | 1 | 1 | 6.2322 | 0.6486 | 0.03102 | 0.1833 | 0.20304
8122 | 21101060 | 0 | 1.3 | 0 | 136 | 227.6 | 215.1 | 7604.8 | 18 | 12 | 18.9 | 43.1 | 2.9 | 2.8 | 0 | 6.5 | 0 | 942.1 | 24086.6 | 1588 | 2076 | 4.42 | 0.46 | 0.022 | 0.13 | 0.144 | 0.015 | 35.78333 | 14.1 | 1 | 1 | 6.0112 | 0.6256 | 0.02992 | 0.1768 | 0.19584
8123 | 21301087 | 2.8 | 1.1 | 1.7 | 133 | 220.3 | 213.1 | 6217.2 | 0 | 0 | 29.8 | 54.7 | 5.9 | 4.1 | 0 | 7.2 | 0 | 404 | 38200 | 1609 | 3524 | 4.62 | 1.12 | 0.012 | 0.125 | 0.162 | 0.011 | 29.26667 | 25.95 | 1 | 1 | 6.1446 | 1.4896 | 0.01596 | 0.16625 | 0.21546
8124 | 21401063 | 2.4 | 1 | 2.2 | 148 | 230 | 227.1 | 7506.7 | 0 | 0 | 38.3 | 41.4 | 7.4 | 1.4 | 0 | 6.1 | 0 | 565 | 31400 | 1601 | 1928 | 4.55 | 0.53 | 0.023 | 0.127 | 0.137 | 0.01 | 34.91667 | 21.76667 | 1 | 1 | 6.734 | 0.7844 | 0.03404 | 0.18796 | 0.20276
8125 | 21201031 | 3 | 0.1 | 1.8 | 140 | 219.9 | 239 | 6685.7 | 0 | 0 | 28.8 | 48.2 | 7.4 | 1 | 0 | 2.8 | 0 | 265.3 | 28282.4 | 1640 | 2111 | 4.42 | 0.46 | 0.022 | 0.13 | 0.144 | 0.014 | 28.66667 | 16.75 | 1 | 1 | 6.188 | 0.644 | 0.0308 | 0.182 | 0.2016
8126 | 21101061 | 4.3 | 1.2 | 0 | 130 | 228.5 | 214.6 | 6988.9 | 0 | 0 | 43 | 51 | 5.3 | 1.6 | 0 | 8 | 300 | 754.9 | 31992 | 1607 | 2334 | 4.62 | 1.14 | 0.019 | 0.146 | 0.182 | 0.011 | 33.2 | 18.66667 | 1 | 1 | 6.006 | 1.482 | 0.0247 | 0.1898 | 0.2366
8127 | 21301088 | 2.1 | 0 | 2.8 | 134 | 215.1 | 213 | 5623.2 | 0 | 0 | 29.5 | 49.1 | 9.7 | 3.3 | 0 | 4.8 | 130 | 369 | 41300 | 1650 | 3665 | 4.62 | 1.12 | 0.012 | 0.125 | 0.162 | 0.006 | 26.41667 | 27.48333 | 1 | 1 | 6.1908 | 1.5008 | 0.01608 | 0.1675 | 0.21708
8128 | 21401064 | 1.8 | 0 | 2.1 | 153 | 217.1 | 224.9 | 8105 | 0 | 0 | 39.9 | 21.9 | 8.5 | 1.8 | 0 | 4.9 | 100 | 474 | 17600 | 1602 | 1698 | 4.52 | 0.55 | 0.026 | 0.13 | 0.166 | 0.015 | 38.36667 | 12.05 | 1 | 1 | 6.9156 | 0.8415 | 0.03978 | 0.1989 | 0.25398
8129 | 21201032 | 2.3 | 1 | 1.6 | 164 | 219.6 | 246.7 | 8615.1 | 0 | 0 | 37.6 | 15.9 | 9.1 | 0.2 | 0 | 0 | 0 | 369.8 | 12027 | 1657 | 960 | 4.56 | 0.82 | 0.03 | 0.121 | 0.135 | 0.016 | 35.8 | 7.233333 | 1 | 1 | 7.4784 | 1.3448 | 0.0492 | 0.19844 | 0.2214
8130 | 21101062 | 0 | 1.3 | 0 | 133 | 230.9 | 216.5 | 7383.4 | 14 | 16 | 19.9 | 48 | 4.3 | 1.5 | 0 | 8 | 300 | 993.7 | 31675.4 | 1622 | 2382 | 4.58 | 0.6 | 0.019 | 0.119 | 0.139 | 0.008 | 34.5 | 19.16667 | 1 | 1 | 6.0914 | 0.798 | 0.02527 | 0.15827 | 0.18487
8131 | 21201033 | 2.8 | 1 | 0.9 | 155 | 231.1 | 220.5 | 7685.2 | 0 | 0 | 37.7 | 35.6 | 6.3 | 2.6 | 0 | 3.4 | 0 | 368.4 | 24869.4 | 1602 | 2131 | 4.55 | 0.53 | 0.025 | 0.122 | 0.145 | 0.018 | 35.78333 | 15.66667 | 1 | 1 | 7.0525 | 0.8215 | 0.03875 | 0.1891 | 0.22475
8132 | 21401065 | 2.3 | 0 | 1.9 | 140 | 220.2 | 231.2 | 6086.8 | 0 | 0 | 32.5 | 45.4 | 5.9 | 3.5 | 0 | 8 | 150 | 427 | 35600 | 1613 | 2731 | 4.560714 | 0.8121429 | 0.02960714 | 0.1209286 | 0.1351429 | 0.013 | 27.46667 | 24.13333 | 0 | 1 | 6.385 | 1.137 | 0.04145 | 0.1693 | 0.1892
8133 | 21101063 | 3.1 | 1 | 2 | 130 | 230.2 | 221.5 | 6593.5 | 0 | 0 | 28.9 | 68.3 | 4 | 4 | 0 | 8 | 0 | 1138.8 | 42493.9 | 1622 | 3237 | 4.42 | 0.46 | 0.022 | 0.13 | 0.144 | 0.01 | 30.11667 | 24.83333 | 1 | 1 | 5.746 | 0.598 | 0.0286 | 0.169 | 0.1872
8134 | 21401066 | 2.5 | 1 | 1.8 | 170 | 224.6 | 229.5 | 8734 | 0 | 0 | 42.6 | 9.5 | 12 | 0.2 | 0 | 0.4 | 20 | 234 | 11800 | 1640 | 1006 | 4.25 | 0.36 | 0.033 | 0.112 | 0.122 | 0.008 | 40.6 | 8.466667 | 0 | 1 | 7.225 | 0.612 | 0.0561 | 0.1904 | 0.2074
8135 | 21201034 | 2.7 | 0.7 | 1.1 | 170 | 232.4 | 216.7 | 9094.1 | 0 | 0 | 43.9 | 16 | 7.8 | 2.2 | 0 | 1.5 | 0 | 175.2 | 14278.9 | 1589 | 1538 | 4.57 | 0.56 | 0.02 | 0.122 | 0.143 | 0.009 | 43.05 | 10.06667 | 1 | 1 | 7.769 | 0.952 | 0.034 | 0.2074 | 0.2431
8136 | 21301089 | 1.8 | 1 | 1.5 | 138 | 215.5 | 213.5 | 5818.7 | 0 | 0 | 27.9 | 48.3 | 5.6 | 3.1 | 0 | 5.7 | 0 | 215 | 31100 | 1604 | 3179 | 4.62 | 1.12 | 0.012 | 0.125 | 0.162 | 0.007 | 27.35 | 20.86667 | 1 | 1 | 6.3756 | 1.5456 | 0.01656 | 0.1725 | 0.22356
8137 | 21101064 | 2.7 | 1 | 2 | 139 | 230.5 | 221.7 | 6845.5 | 0 | 0 | 34.1 | 55.1 | 3 | 4 | 0 | 7 | 0 | 797.1 | 33716.2 | 1602 | 2936 | 4.25 | 0.36 | 0.033 | 0.112 | 0.122 | 0.013 | 31.41667 | 20.26667 | 1 | 1 | 5.9075 | 0.5004 | 0.04587 | 0.15568 | 0.16958
8138 | 21401067 | 0 | 0.9 | 1.7 | 154 | 226.1 | 228.3 | 7236 | 0 | 0 | 39 | 33.2 | 5.9 | 2.4 | 0 | 7 | 0 | 243 | 26400 | 1606 | 2330 | 4.42 | 0.46 | 0.022 | 0.13 | 0.144 | 0.011 | 33.35 | 17.33333 | 1 | 1 | 6.8068 | 0.7084 | 0.03388 | 0.2002 | 0.22176
8139 | 21201035 | 0 | 1.2 | 2.1 | 141 | 222.3 | 248.6 | 6394.1 | 11 | 20 | 0.7 | 49.3 | 4.7 | 1.8 | 0 | 3.8 | 0 | 483.4 | 31868.5 | 1611 | 2629 | 4.52 | 0.39 | 0.037 | 0.113 | 0.12 | 0.008 | 33.03333 | 18.68333 | 1 | 1 | 6.3732 | 0.5499 | 0.05217 | 0.15933 | 0.1692
8140 | 21301090 | 2.8 | 0 | 2.1 | 141 | 223.1 | 208.4 | 5973.4 | 0 | 0 | 27.7 | 51.5 | 6.5 | 3.1 | 0 | 5.8 | 0 | 77 | 33800 | 1611 | 2925 | 4.42 | 0.46 | 0.022 | 0.13 | 0.144 | 0.01 | 30.98333 | 22.03333 | 1 | 1 | 6.2322 | 0.6486 | 0.03102 | 0.1833 | 0.20304
8141 | 21101065 | 3.3 | 1 | 2 | 140 | 230.1 | 221.5 | 6453.1 | 0 | 0 | 32.4 | 54.1 | 3 | 4 | 0 | 6 | 0 | 696 | 34229 | 1623 | 3418 | 4.56 | 0.82 | 0.03 | 0.121 | 0.135 | 0.007 | 29.5 | 19.86667 | 1 | 1 | 6.384 | 1.148 | 0.042 | 0.1694 | 0.189
8142 | 21201036 | 0 | 1.1 | 1 | 140 | 230.4 | 241.8 | 6474 | 15 | 15 | 7.2 | 53.2 | 5.2 | 0.1 | 0 | 4.3 | 0 | 507.4 | 35082.5 | 1613 | 2603 | 4.25 | 0.36 | 0.033 | 0.112 | 0.122 | 0.01 | 27.5 | 21.21667 | 1 | 1 | 5.95 | 0.504 | 0.0462 | 0.1568 | 0.1708
8143 | 21401068 | 0 | 0.8 | 1.4 | 143 | 212.1 | 226.1 | 6553 | 0 | 0 | 37 | 31.6 | 5.8 | 2.3 | 0 | 7.3 | 0 | 443 | 27300 | 1568 | 2359 | 4.52 | 0.55 | 0.026 | 0.13 | 0.166 | 0.008 | 30.35 | 18.23333 | 1 | 1 | 6.4636 | 0.7865 | 0.03718 | 0.1859 | 0.23738
8144 | 21301091 | 2.1 | 1 | 1.5 | 133 | 227.9 | 213 | 5577.7 | 0 | 0 | 25.4 | 67.4 | 5.5 | 3.6 | 0 | 6.1 | 0 | 339 | 41600 | 1668 | 3891 | 4.52 | 0.39 | 0.037 | 0.113 | 0.12 | 0.01 | 26.26667 | 27.7 | 1 | 1 | 6.0116 | 0.5187 | 0.04921 | 0.15029 | 0.1596
8145 | 21101066 | 0 | 1 | 2 | 129 | 251 | 221.6 | 5700.6 | 11 | 21 | 1.5 | 88.4 | 3 | 4 | 0 | 8 | 0 | 1281.1 | 54454.5 | 1652 | 4685 | 4.25 | 0.36 | 0.033 | 0.112 | 0.122 | 0.01 | 26.01667 | 32.73333 | 1 | 1 | 5.4825 | 0.4644 | 0.04257 | 0.14448 | 0.15738
8146 | 21401069 | 0 | 0.9 | 1.8 | 135 | 234.1 | 229.6 | 5730.6 | 0 | 0 | 32.5 | 67 | 4.9 | 2.9 | 0 | 6.7 | 0 | 131 | 44100 | 1663 | 3182 | 4.43 | 0.38 | 0.037 | 0.116 | 0.125 | 0.015 | 25.91667 | 28.9 | 1 | 1 | 5.9805 | 0.513 | 0.04995 | 0.1566 | 0.16875
8147 | 21201037 | 0 | 1.1 | 1 | 135 | 230.6 | 247.1 | 6545.9 | 15 | 15 | 8.2 | 57.4 | 3.4 | 2.2 | 0 | 4.5 | 0 | 412.8 | 34648 | 1640 | 2737 | 4.43 | 0.38 | 0.037 | 0.116 | 0.125 | 0.013 | 27.88333 | 21.6 | 1 | 1 | 5.9805 | 0.513 | 0.04995 | 0.1566 | 0.16875
8149 | 21101067 | 3.7 | 1 | 2 | 132 | 231.2 | 222 | 6115.3 | 0 | 0 | 28.4 | 67.2 | 3 | 4 | 0 | 8 | 0 | 1311.2 | 42458.6 | 1570 | 3375 | 4.56 | 0.82 | 0.03 | 0.121 | 0.135 | 0.007 | 27.85 | 25.45 | 1 | 1 | 6.0192 | 1.0824 | 0.0396 | 0.15972 | 0.1782
8151 | 21201038 | 0 | 1 | 1.2 | 152 | 224.4 | 249.4 | 7768.8 | 15 | 15 | 11.9 | 30.4 | 4.5 | 1.2 | 0 | 3 | 0 | 366.7 | 20513.5 | 1640 | 1593 | 4.41 | 0.29 | 0.048 | 0.11 | 0.101 | 0.018 | 31.96667 | 12.35 | 1 | 1 | 6.7032 | 0.4408 | 0.07296 | 0.1672 | 0.15352
8152 | 21301093 | 2.5 | 0 | 2.1 | 132 | 219.7 | 182.5 | 6316.7 | 0 | 0 | 23.3 | 61.9 | 6.4 | 2.9 | 0 | 6.5 | 0 | 268 | 38600 | 1601 | 2454 | 4.32 | 0.3 | 0.038 | 0.11 | 0.115 | 0.011 | 34.7 | 25.5 | 1 | 1 | 5.7024 | 0.396 | 0.05016 | 0.1452 | 0.1518
8153 | 21101068 | 0 | 1 | 2 | 130 | 222.1 | 221.5 | 6407.9 | 12 | 13 | 0.8 | 66.3 | 3.7 | 4 | 0 | 6.5 | 400 | 634.7 | 43772.6 | 1684 | 3409 | 4.32 | 0.3 | 0.038 | 0.11 | 0.115 | 0.012 | 29.25 | 25.01667 | 1 | 1 | 5.616 | 0.39 | 0.0494 | 0.143 | 0.1495
8154 | 21401071 | 0 | 0.8 | 1.4 | 128 | 230 | 229.3 | 6254.3 | 0 | 0 | 30.4 | 71.8 | 6.1 | 1.9 | 0 | 6.9 | 0 | 598 | 49500 | 1646 | 2631 | 4.58 | 0.6 | 0.019 | 0.119 | 0.139 | 0.012 | 28.56667 | 33.55 | 1 | 1 | 5.8624 | 0.768 | 0.02432 | 0.15232 | 0.17792
8155 | 21201039 | 2.4 | 1 | 1.5 | 132 | 230.6 | 229.4 | 6458.5 | 0 | 0 | 27.3 | 69.2 | 4.2 | 0.8 | 0 | 5.8 | 260 | 783.6 | 44622.7 | 1620 | 3371 | 4.54 | 0.53 | 0.03 | 0.123 | 0.139 | 0.012 | 28.88333 | 26.95 | 1 | 1 | 5.9928 | 0.6996 | 0.0396 | 0.16236 | 0.18348
8156 | 21301094 | 2.5 | 0 | 2.1 | 128 | 223.9 | 214.2 | 6486 | 0 | 0 | 26.1 | 67.7 | 5.4 | 2.9 | 0 | 6.5 | 0 | 153 | 41200 | 1611 | 2751 | 4.25 | 0.36 | 0.033 | 0.112 | 0.122 | 0.013 | 30.38333 | 27.7 | 1 | 1 | 5.44 | 0.4608 | 0.04224 | 0.14336 | 0.15616
8157 | 21101069 | 4.6 | 2 | 0 | 130 | 236.8 | 218.8 | 6377.9 | 0 | 0 | 29.1 | 72.8 | 4 | 2 | 0 | 7 | 400 | 678.4 | 44918.9 | 1637 | 3038 | 4.25 | 0.36 | 0.033 | 0.112 | 0.122 | 0.016 | 29.46667 | 26.08333 | 1 | 1 | 5.525 | 0.468 | 0.0429 | 0.1456 | 0.1586
8158 | 21401072 | 0 | 0 | 1.5 | 135 | 230.6 | 237.3 | 6050.8 | 0 | 0 | 29.2 | 65.9 | 4.4 | 4.6 | 0 | 7.5 | 0 | 431 | 40500 | 1639 | 3130 | 4.62 | 1.14 | 0.019 | 0.146 | 0.182 | 0.016 | 26.9 | 28.08333 | 1 | 1 | 6.237 | 1.539 | 0.02565 | 0.1971 | 0.2457
8159 | 21201040 | 0 | 0 | 0 | 137 | 230.3 | 235.2 | 6636.4 | 30 | 0 | 9.5 | 53.6 | 4 | 2.4 | 0 | 5.9 | 100 | 350.4 | 33355.3 | 1642 | 2287 | 4.62 | 1.14 | 0.019 | 0.146 | 0.182 | 0.014 | 28.9 | 20.25 | 1 | 1 | 6.3294 | 1.5618 | 0.02603 | 0.20002 | 0.24934
8161 | 21101070 | 3.5 | 2.1 | 0 | 130 | 225 | 215 | 6047.7 | 0 | 0 | 29.7 | 62.3 | 4.5 | 1.4 | 0 | 6.7 | 400 | 549.6 | 40018.2 | 1633 | 2949 | 4.42 | 0.46 | 0.022 | 0.13 | 0.144 | 0.019 | 28.46667 | 23.85 | 1 | 1 | 5.746 | 0.598 | 0.0286 | 0.169 | 0.1872
8162 | 21201041 | 2.2 | 0.1 | 1.6 | 115 | 232.1 | 223.2 | 5655.6 | 0 | 0 | 20.9 | 94.1 | 4.3 | 2.3 | 0 | 5.5 | 230 | 166.1 | 50147.6 | 1627 | 3217 | 4.62 | 1.12 | 0.012 | 0.125 | 0.162 | 0.02 | 26.96667 | 29.65 | 1 | 1 | 5.313 | 1.288 | 0.0138 | 0.14375 | 0.1863
8163 | 21401073 | 2.9 | 0 | 1.7 | 125 | 220.5 | 240.8 | 5440.2 | 0 | 0 | 27.3 | 65.2 | 5.3 | 3.1 | 0 | 6.6 | 0 | 511 | 40600 | 1620 | 3077 | 4.64 | 1.21 | 0.013 | 0.116 | 0.156 | 0.018 | 24.18333 | 27.75 | 1 | 1 | 5.8 | 1.5125 | 0.01625 | 0.145 | 0.195
8164 | 21101071 | 3.8 | 2 | 0 | 130 | 238.5 | 215.7 | 7268.8 | 30 | 0 | 10 | 64.7 | 5 | 5 | 0 | 5 | 400 | 577.5 | 39107.5 | 1644 | 3239 | 4.57 | 0.56 | 0.02 | 0.122 | 0.143 | 0.013 | 34.66667 | 25.01667 | 1 | 1 | 5.941 | 0.728 | 0.026 | 0.1586 | 0.1859
8165 | 21401074 | 2.7 | 0 | 2 | 130 | 230.6 | 232.7 | 6114.1 | 0 | 0 | 28.3 | 69.7 | 3.3 | 7.1 | 0 | 8.1 | 0 | 587 | 41200 | 1645 | 2949 | 4.25 | 0.36 | 0.033 | 0.112 | 0.122 | 0.019 | 27.68333 | 28.2 | 1 | 1 | 5.525 | 0.468 | 0.0429 | 0.1456 | 0.1586
8166 | 21201042 | 4.1 | 0 | 1.2 | 130 | 219.3 | 236.3 | 6731.5 | 0 | 0 | 25.6 | 59.6 | 4.7 | 1.9 | 0 | 5 | 280 | 171.9 | 36602.9 | 1600 | 3293 | 4.59 | 0.59 | 0.02792308 | 0.1328462 | 0.1363077 | 0.019 | 29.11667 | 22.45 | 1 | 1 | 5.967 | 0.767 | 0.0363 | 0.1727 | 0.1772
8169 | 21401075 | 2.3 | 0 | 2.1 | 140 | 230.1 | 243.4 | 6444 | 0 | 0 | 34.9 | 52.7 | 5.6 | 3.7 | 0 | 7.1 | 0 | 803 | 35000 | 1644 | 2561 | 4.63 | 0.83 | 0.022 | 0.116 | 0.14 | 0.016 | 27.98333 | 22.88333 | 1 | 1 | 6.482 | 1.162 | 0.0308 | 0.1624 | 0.196
8170 | 21301097 | 2.2 | 0 | 2.5 | 133 | 210 | 210.2 | 5124.3 | 0 | 0 | 23.5 | 51.4 | 5.6 | 3.8 | 0 | 4.9 | 0 | 74 | 29900 | 1602 | 2849 | 4.62 | 1.12 | 0.012 | 0.125 | 0.162 | 0.018 | 25.35 | 19.3 | 1 | 1 | 6.1446 | 1.4896 | 0.01596 | 0.16625 | 0.21546
8171 | 21201043 | 0 | 0 | 0 | 100 | 131.1 | 213.8 | 5236.4 | 0 | 0 | 20.6 | 10.5 | 6.1 | 1.3 | 0 | 0 | 0 | 45.4 | 13068 | 1650 | 1371 | 4.4 | 0.33 | 0.032 | 0.117 | 0.124 | 0.017 | 25.45 | 8.5 | 1 | 1 | 4.4 | 0.33 | 0.032 | 0.117 | 0.124
8172 | 21401076 | 2.1 | 0 | 2 | 137 | 215.2 | 240.5 | 6139.9 | 0 | 0 | 35.6 | 40.9 | 6.5 | 2.5 | 0 | 7 | 0 | 494 | 27400 | 1603 | 2764 | 4.54 | 0.87 | 0.019 | 0.145 | 0.18 | 0.015 | 27.75 | 18.21667 | 1 | 1 | 6.2198 | 1.1919 | 0.02603 | 0.19865 | 0.2466
8173 | 21101073 | 4.6 | 2 | 0 | 127 | 220.4 | 214.7 | 6384.1 | 0 | 0 | 26.8 | 61.5 | 5 | 4 | 0 | 7 | 400 | 640.2 | 35881.9 | 1660 | 2471 | 4.56 | 0.55 | 0.024 | 0.122 | 0.141 | 0.018 | 30.06667 | 22.21667 | 1 | 1 | 5.7912 | 0.6985 | 0.03048 | 0.15494 | 0.17907
8175 | 21401077 | 2.2 | 0 | 2.2 | 130 | 223.9 | 226.1 | 6318.7 | 0 | 0 | 30.1 | 62 | 5.7 | 4 | 0 | 7.7 | 0 | 1022 | 39900 | 1628 | 3648 | 4.25 | 0.36 | 0.033 | 0.112 | 0.122 | 0.01 | 31.45 | 44.86667 | 1 | 1 | 5.525 | 0.468 | 0.0429 | 0.1456 | 0.1586
8176 | 21101074 | 3.9 | 1.2 | 0 | 130 | 227.2 | 215.1 | 7119 | 0 | 0 | 33.6 | 59.7 | 5.1 | 2.3 | 0 | 7 | 400 | 872.2 | 32797.5 | 1634 | 2452 | 4.6 | 0.68 | 0.016 | 0.127 | 0.173 | 0.02 | 33.48333 | 22.01667 | 1 | 1 | 5.98 | 0.884 | 0.0208 | 0.1651 | 0.2249
8178 | 21301099 | 4.6 | 0 | 2.3 | 131 | 218.7 | 202.7 | 6552.2 | 0 | 0 | 28.5 | 54.9 | 6.6 | 3.7 | 0 | 6.4 | 0 | 444 | 40600 | 1615 | 2605 | 4.5 | 0.59 | 0.027 | 0.129 | 0.145 | 0.015 | 32.41667 | 29.76667 | 1 | 1 | 5.895 | 0.7729 | 0.03537 | 0.16899 | 0.18995
8179 | 21401078 | 2.7 | 1 | 2.1 | 138 | 221.1 | 229.4 | 6312.5 | 0 | 0 | 28.7 | 51.8 | 6.3 | 2.9 | 0 | 7.3 | 160 | 733 | 35500 | 1605 | 2989 | 4.54 | 0.87 | 0.019 | 0.145 | 0.18 | 0.008 | 28.48333 | 44.23333 | 1 | 1 | 6.2652 | 1.2006 | 0.02622 | 0.2001 | 0.2484
8180 | 21101075 | 3 | 1.2 | 0 | 130 | 231.5 | 214.8 | 6653.3 | 0 | 0 | 33.1 | 65.1 | 4.3 | 3.8 | 0 | 9 | 0 | 605.5 | 42215.7 | 1638 | 2794 | 4.5 | 0.59 | 0.027 | 0.129 | 0.145 | 0.012 | 31.33333 | 27.08333 | 1 | 1 | 5.85 | 0.767 | 0.0351 | 0.1677 | 0.1885
8181 | 21301100 | 3.1 | 1 | 2 | 143 | 219.5 | 212.4 | 7305.8 | 0 | 0 | 34.5 | 39 | 8.6 | 3.2 | 0.1 | 5.5 | 0 | 40 | 28900 | 1591 | 2404 | 4.53 | 0.61 | 0.031 | 0.125 | 0.142 | 0.007 | 34.36667 | 19.43333 | 1 | 1 | 6.4779 | 0.8723 | 0.04433 | 0.17875 | 0.20306
8182 | 21201045 | 0 | 0 | 0 | 145 | 220.9 | 242.2 | 6654.5 | 9 | 21 | 2.9 | 43 | 7.3 | 2.7 | 1 | 4.2 | 0 | 122 | 27400.3 | 1623 | 2571 | 4.54 | 0.87 | 0.019 | 0.145 | 0.18 | 0.01 | 28.18333 | 16.56667 | 1 | 1 | 6.583 | 1.2615 | 0.02755 | 0.21025 | 0.261
8183 | 21401079 | 2.5 | 0.5 | 2 | 140 | 220.5 | 238.7 | 6524.2 | 0 | 0 | 28.8 | 49.4 | 5.7 | 2.1 | 0 | 6.9 | 470 | 193 | 28600 | 1596 | 2983 | 4.25 | 0.36 | 0.033 | 0.112 | 0.122 | 0.012 | 28.81667 | 20.8 | 1 | 1 | 5.95 | 0.504 | 0.0462 | 0.1568 | 0.1708
8184 | 21101076 | 4.8 | 1.2 | 0 | 133 | 245.7 | 216 | 6839.6 | 0 | 0 | 31.9 | 76.2 | 4.2 | 2.8 | 0.8 | 8.2 | 400 | 977.9 | 46234.1 | 1662 | 3109 | 4.4 | 0.33 | 0.032 | 0.117 | 0.124 | 0.015 | 32.06667 | 29.65 | 1 | 1 | 5.852 | 0.4389 | 0.04256 | 0.15561 | 0.16492
8185 | 21301101 | 3 | 1.2 | 2.1 | 140 | 219.8 | 213.7 | 6784.2 | 0 | 0 | 30.6 | 46.1 | 7.8 | 1.2 | 0 | 7.4 | 0 | 4 | 35300 | 1620 | 2473 | 4.25 | 0.36 | 0.033 | 0.112 | 0.122 | 0.008 | 31.83333 | 24.11667 | 1 | 1 | 5.95 | 0.504 | 0.0462 | 0.1568 | 0.1708
8186 | 21201046 | 5.8 | 1 | 1.6 | 170 | 219 | 241 | 9095.1 | 0 | 0 | 35.4 | 7.9 | 7.8 | 0 | 0 | 0 | 250 | 64.1 | 6856.5 | 1653 | 347 | 4.25 | 0.36 | 0.033 | 0.112 | 0.122 | 0.011 | 38.68333 | 4.55 | 0 | 0 | 7.225 | 0.612 | 0.0561 | 0.1904 | 0.2074
8187 | 21401080 | 1.9 | 0 | 2 | 141 | 223 | 241 | 6640.1 | 0 | 0 | 28.7 | 51.6 | 4.2 | 4.5 | 0 | 7.3 | 110 | 256 | 30100 | 1620 | 2961 | 4.6 | 0.68 | 0.016 | 0.127 | 0.173 | 0.016 | 29.1 | 19.9 | 1 | 1 | 6.486 | 0.9588 | 0.02256 | 0.17907 | 0.24393
8188 | 21101077 | 3.2 | 1.2 | 0 | 148 | 243.8 | 213.2 | 7647.4 | 0 | 0 | 45.6 | 47 | 7 | 3.3 | 0 | 8 | 0 | 717 | 30333.9 | 1643 | 3029 | 4.57 | 0.65 | 0.031 | 0.116 | 0.142 | 0.011 | 36.26667 | 19.65 | 1 | 1 | 6.7636 | 0.962 | 0.04588 | 0.17168 | 0.21016
8189 | 21301102 | 2.9 | 1.1 | 1.9 | 151 | 218.7 | 201 | 7905.2 | 0 | 0 | 37.5 | 27.6 | 7 | 2.2 | 1.9 | 3.8 | 30 | 413 | 21800 | 1601 | 1496 | 4.58 | 0.6 | 0.019 | 0.119 | 0.139 | 0.01 | 39.85 | 15.46667 | 1 | 1 | 6.9158 | 0.906 | 0.02869 | 0.17969 | 0.20989
8190 | 21201047 | 2.5 | 1 | 1.4 | 150 | 224.7 | 247.7 | 7575.7 | 0 | 0 | 36.7 | 35.5 | 7.5 | 0.3 | 0 | 1.6 | 200 | 121.2 | 22196.7 | 1693 | 1514 | 4.5 | 0.59 | 0.027 | 0.129 | 0.145 | 0.016 | 31.31667 | 13.35 | 1 | 1 | 6.75 | 0.885 | 0.0405 | 0.1935 | 0.2175
8191 | 21401081 | 2.4 | 1 | 1 | 143 | 216.6 | 236.5 | 7006 | 0 | 0 | 31.3 | 39.6 | 5.7 | 2.7 | 0 | 7.2 | 910 | 565 | 28100 | 1625 | 2454 | 4.6 | 0.76 | 0.025 | 0.112 | 0.147 | 0.02 | 31.38333 | 18.85 | 1 | 1 | 6.578 | 1.0868 | 0.03575 | 0.16016 | 0.21021
8192 | 21101078 | 3.5 | 1.2 | 0 | 132 | 223.7 | 221.7 | 7105.8 | 0 | 0 | 37.3 | 50.9 | 6 | 3.6 | 0 | 7.4 | 0 | 694.9 | 29847.1 | 1608 | 2180 | 4.6 | 0.76 | 0.025 | 0.112 | 0.147 | 0.02 | 33.26667 | 17.46667 | 1 | 1 | 6.072 | 1.0032 | 0.033 | 0.14784 | 0.19404
8193 | 21301103 | 3.3 | 1.1 | 1.8 | 129 | 220.8 | 215.3 | 6025.8 | 0 | 0 | 29.8 | 58.5 | 6.7 | 2.2 | 0 | 7.8 | 0 | 294 | 34500 | 1626 | 3132 | 4.25 | 0.36 | 0.033 | 0.112 | 0.122 | 0.015 | 28.05 | 22.76667 | 1 | 1 | 5.4825 | 0.4644 | 0.04257 | 0.14448 | 0.15738
8194 | 21201048 | 4.5 | 2 | 1.5 | 175 | 229.2 | 234.1 | 9768.9 | 0 | 0 | 40.8 | 9.3 | 8.2 | 0 | 0.2 | 0.6 | 210 | 26.7 | 7893.1 | 1602 | 878 | 4.57 | 0.56 | 0.02 | 0.122 | 0.143 | 0.005 | 42.76667 | 4.85 | 1 | 0 | 7.9975 | 0.98 | 0.035 | 0.2135 | 0.25025
8195 | 21401082 | 2.7 | 1 | 1 | 130 | 215.3 | 235.8 | 7049.5 | 0 | 0 | 31.4 | 51.2 | 5.8 | 3.9 | 0 | 7.6 | 340 | 503 | 33000 | 1621 | 2299 | 4.62 | 1.12 | 0.012 | 0.125 | 0.162 | 0.018 | 31.63333 | 21.61667 | 1 | 1 | 6.006 | 1.456 | 0.0156 | 0.1625 | 0.2106
8196 | 21101079 | 3 | 1.2 | 0 | 130 | 227 | 217.3 | 7356.8 | 0 | 0 | 38.6 | 55.4 | 6 | 2.5 | 0 | 7.5 | 0 | 634.3 | 30857.3 | 1621 | 2227 | 4.48 | 0.74 | 0.024 | 0.12 | 0.149 | 0.011 | 34.25 | 18.46667 | 1 | 1 | 5.824 | 0.962 | 0.0312 | 0.156 | 0.1937
8198 | 21201049 | 3.1 | 1 | 1.5 | 134 | 231.4 | 200.3 | 6613.6 | 0 | 0 | 28.4 | 66.2 | 4.9 | 2.4 | 0 | 5.7 | 320 | 148.9 | 41036.8 | 1587 | 2514 | 4.6 | 0.76 | 0.025 | 0.112 | 0.147 | 0.007 | 33.81667 | 25.41667 | 1 | 1 | 6.164 | 1.0184 | 0.0335 | 0.15008 | 0.19698
8199 | 21401083 | 0 | 0 | 1.7 | 128 | 223.9 | 231.2 | 5580 | 0 | 0 | 25.1 | 70.6 | 5.5 | 3.9 | 0 | 7.5 | 0 | 396 | 43200 | 1634 | 3237 | 4.6 | 0.68 | 0.016 | 0.127 | 0.173 | 0.011 | 26.31667 | 28.86667 | 1 | 1 | 5.888 | 0.8704 | 0.02048 | 0.16256 | 0.22144
8200 | 21101080 | 0 | 1.3 | 0 | 140 | 240.2 | 221.7 | 6553.4 | 9 | 21 | 16.3 | 53.9 | 3.9 | 2.8 | 0 | 8 | 0 | 530.2 | 33325.1 | 1602 | 2699 | 4.25 | 0.36 | 0.033 | 0.112 | 0.122 | 0.011 | 29.88333 | 20.5 | 1 | 1 | 5.95 | 0.504 | 0.0462 | 0.1568 | 0.1708
8201 | 21301105 | 2.2 | 0 | 1.9 | 134 | 211.3 | 213.2 | 6044.9 | 0 | 0 | 26.3 | 49.1 | 4.4 | 3.7 | 0 | 5.7 | 0 | 294 | 30700 | 1610 | 2230 | 4.48 | 0.74 | 0.024 | 0.12 | 0.149 | 0.013 | 28.48333 | 20.68333 | 1 | 1 | 6.0032 | 0.9916 | 0.03216 | 0.1608 | 0.19966
8202 | 21201050 | 0 | 1 | 1.1 | 115 | 231.2 | 233.2 | 5674 | 8 | 22 | 9 | 77.2 | 4.4 | 2.2 | 0 | 5.4 | 0 | 789.8 | 41953.1 | 1625 | 3085 | 4.57 | 0.65 | 0.031 | 0.116 | 0.142 | 0.016 | 24.98333 | 27.83333 | 1 | 1 | 5.2555 | 0.7475 | 0.03565 | 0.1334 | 0.1633
8203 | 21401084 | 2.4 | 1 | 1.5 | 126 | 231.7 | 243.6 | 5490.5 | 0 | 0 | 30.6 | 73 | 4.3 | 3.5 | 0 | 7.7 | 0 | 647 | 43100 | 1602 | 3278 | 4.6 | 0.76 | 0.025 | 0.112 | 0.147 | 0.02 | 23.61667 | 29.71667 | 1 | 1 | 5.796 | 0.9576 | 0.0315 | 0.14112 | 0.18522
8204 | 21101081 | 0 | 1 | 2 | 130 | 232.5 | 222.1 | 6336.9 | 10 | 20 | 9 | 63.3 | 3.8 | 3 | 0 | 8 | 0 | 546.3 | 40401.1 | 1627 | 2534 | 4.6 | 0.76 | 0.025 | 0.112 | 0.147 | 0.011 | 28.86667 | 23.86667 | 1 | 1 | 5.98 | 0.988 | 0.0325 | 0.1456 | 0.1911
8205 | 21301106 | 2.1 | 0.1 | 2 | 133 | 234.6 | 213.9 | 6192.6 | 0 | 0 | 27.5 | 72.4 | 5.3 | 4 | 0 | 7.7 | 0 | 194 | 47700 | 1647 | 2959 | 4.53 | 0.61 | 0.031 | 0.125 | 0.142 | 0.014 | 29.05 | 32 | 1 | 1 | 6.0249 | 0.8113 | 0.04123 | 0.16625 | 0.18886
8206 | 21201051 | 0 | 1 | 1.4 | 132 | 229.4 | 228.5 | 6236.7 | 10 | 20 | 8.6 | 59.2 | 4.8 | 2.2 | 0 | 4.8 | 0 | 409.7 | 36127.3 | 1600 | 2712 | 4.56 | 0.89 | 0.022 | 0.12 | 0.154 | 0.008 | 28.01667 | 22.26667 | 1 | 1 | 6.0192 | 1.1748 | 0.02904 | 0.1584 | 0.20328
8207 | 21401085 | 2.3 | 0.9 | 1.7 | 132 | 225.2 | 243 | 5809.3 | 0 | 0 | 29.7 | 61.7 | 5 | 4.3 | 0 | 8.3 | 0 | 266 | 37100 | 1591 | 2879 | 4.6 | 0.76 | 0.025 | 0.112 | 0.147 | 0.015 | 24.95 | 25.51667 | 1 | 1 | 6.072 | 1.0032 | 0.033 | 0.14784 | 0.19404
8208 | 21101082 | 0 | 1 | 2 | 133 | 230.2 | 222.1 | 5897.6 | 20 | 10 | 8.3 | 58.5 | 4 | 3 | 0 | 8 | 0 | 632 | 37107.8 | 1591 | 3020 | 4.63 | 1.18 | 0.02 | 0.133 | 0.175 | 0.008 | 26.86667 | 21.73333 | 1 | 1 | 6.1579 | 1.5694 | 0.0266 | 0.17689 | 0.23275
8209 | 21301107 | 2.2 | 1.1 | 2 | 133 | 229.4 | 210.3 | 5779.1 | 0 | 0 | 26.9 | 67.1 | 5.6 | 3.7 | 0 | 6.1 | 0 | 102 | 41700 | 1629 | 3172 | 4.58 | 0.6 | 0.019 | 0.119 | 0.139 | 0.011 | 27.56667 | 28.53333 | 1 | 1 | 6.0914 | 0.798 | 0.02527 | 0.15827 | 0.18487
8210 | 21201052 | 0 | 1 | 1.8 | 128 | 225.9 | 242.4 | 5776.9 | 0 | 0 | 26.4 | 72 | 4.5 | 2 | 0 | 5.1 | 0 | 604.3 | 40612.9 | 1619 | 3208 | 4.25 | 0.36 | 0.033 | 0.112 | 0.122 | 0.008 | 24.46667 | 26.61667 | 1 | 1 | 5.44 | 0.4608 | 0.04224 | 0.14336 | 0.15616
8211 | 21401086 | 0 | 1 | 1.5 | 126 | 229.7 | 238.3 | 5545.5 | 0 | 0 | 30.5 | 73.6 | 4.7 | 3.5 | 0 | 7.8 | 0 | 478 | 46700 | 1594 | 2655 | 4.56 | 0.81 | 0.021 | 0.126 | 0.161 | 0.012 | 24.38333 | 31.83333 | 1 | 1 | 5.7456 | 1.0206 | 0.02646 | 0.15876 | 0.20286
8212 | 21101083 | 0 | 1 | 2 | 132 | 230.3 | 221.9 | 5689.9 | 12 | 19 | 9.2 | 58.5 | 4 | 3 | 0 | 8 | 0 | 620.7 | 39379.1 | 1633 | 3208 | 4.53 | 0.61 | 0.031 | 0.125 | 0.142 | 0.008 | 25.95 | 23.83333 | 1 | 1 | 5.9796 | 0.8052 | 0.04092 | 0.165 | 0.18744
8213 | 21301108 | 1.9 | 1 | 1.6 | 131 | 229.7 | 214 | 5590.5 | 0 | 0 | 27 | 70 | 5.5 | 3.6 | 0 | 6.3 | 0 | 256 | 39600 | 1636 | 3461 | 4.48 | 0.74 | 0.024 | 0.12 | 0.149 | 0.009 | 26.2 | 26.6 | 1 | 1 | 5.8688 | 0.9694 | 0.03144 | 0.1572 | 0.19519
8214 | 21401087 | 0 | 1.1 | 1.7 | 108 | 232.2 | 240.5 | 4365.5 | 0 | 0 | 20.4 | 103.8 | 3.5 | 5.2 | 0 | 10.6 | 0 | 392 | 58700 | 1620 | 3576 | 4.53 | 0.61 | 0.031 | 0.125 | 0.142 | 0.01 | 18.68333 | 40.3 | 1 | 1 | 4.8924 | 0.6588 | 0.03348 | 0.135 | 0.15336
8215 | 21201053 | 0 | 1 | 2.9 | 117 | 231 | 246.7 | 5441.6 | 12 | 13 | 7.1 | 81.8 | 3.5 | 2.9 | 0 | 5.8 | 0 | 717.3 | 45424.5 | 1586 | 3010 | 4.48 | 0.74 | 0.024 | 0.12 | 0.149 | 0.009 | 22.65 | 28.5 | 1 | 1 | 5.2416 | 0.8658 | 0.02808 | 0.1404 | 0.17433
8216 | 21301109 | 2.4 | 0.7 | 1.8 | 128 | 225 | 214.5 | 5807.2 | 0 | 0 | 27 | 67.2 | 5.2 | 3 | 0 | 6 | 0 | 306 | 40200 | 1660 | 2838 | 4.46 | 0.48 | 0.024 | 0.132 | 0.131 | 0.018 | 27.15 | 26.05 | 1 | 1 | 5.7088 | 0.6144 | 0.03072 | 0.16896 | 0.16768
8217 | 21101084 | 3.5 | 1 | 2 | 131 | 230.3 | 221.8 | 5848.6 | 0 | 0 | 27.8 | 67.6 | 4 | 3 | 0 | 8 | 0 | 307.6 | 40588.5 | 1648 | 3036 | 4.45 | 0.36 | 0.032 | 0.115 | 0.116 | 0.011 | 26.68333 | 23 | 1 | 1 | 5.8295 | 0.4716 | 0.04192 | 0.15065 | 0.15196
8218 | 21401088 | 0 | 1.1 | 1.9 | 131 | 225.6 | 244.9 | 5645.9 | 0 | 0 | 29.2 | 65.6 | 4.9 | 3.1 | 0 | 7.6 | 0 | 302 | 37400 | 1592 | 3020 | 4.35 | 0.44 | 0.033 | 0.126 | 0.116 | 0.014 | 24.03333 | 25.76667 | 1 | 1 | 5.6985 | 0.5764 | 0.04323 | 0.16506 | 0.15196
8219 | 21201054 | 0 | 1.2 | 1 | 131 | 230.1 | 247.8 | 6162.7 | 11 | 19 | 7.1 | 62.2 | 4.8 | 1.6 | 0 | 4.3 | 0 | 503 | 38078.4 | 1651 | 2255 | 4.48 | 0.74 | 0.024 | 0.12 | 0.149 | 0.011 | 25.55 | 22.11667 | 1 | 1 | 5.8688 | 0.9694 | 0.03144 | 0.1572 | 0.19519
8220 | 21301110 | 2.2 | 0 | 2.2 | 131 | 221.6 | 202.2 | 5913.2 | 0 | 0 | 26.8 | 62 | 5.1 | 3.3 | 0 | 6 | 0 | 145 | 36400 | 1653 | 3038 | 4.58 | 0.6 | 0.019 | 0.119 | 0.139 | 0.014 | 29.33333 | 23.91667 | 1 | 1 | 5.9998 | 0.786 | 0.02489 | 0.15589 | 0.18209
8222 | 21201055 | 0 | 1.1 | 1 | 142 | 231.6 | 249.4 | 6942.1 | 10 | 20 | 5.3 | 54.6 | 4.7 | 1.9 | 0 | 5.3 | 140 | 392.6 | 34497.6 | 1647 | 2432 | 4.45 | 0.36 | 0.032 | 0.115 | 0.116 | 0.011 | 28.5 | 20.86667 | 1 | 1 | 6.319 | 0.5112 | 0.04544 | 0.1633 | 0.16472
8223 | 21401089 | 0 | 0.8 | 1.4 | 131 | 225.1 | 225.6 | 6022.5 | 0 | 0 | 27.5 | 66.9 | 5 | 5.3 | 0 | 9.9 | 0 | 275 | 37200 | 1610 | 2670 | 4.5 | 0.37 | 0.028 | 0.118 | 0.12 | 0.02 | 28 | 25.26667 | 1 | 1 | 5.895 | 0.4847 | 0.03668 | 0.15458 | 0.1572
8224 | 21301111 | 1.9 | 0.9 | 2.3 | 132 | 224.6 | 210.6 | 5982.9 | 0 | 0 | 26.7 | 64.5 | 6.5 | 3.8 | 0 | 8.4 | 0 | 417 | 45100 | 1615 | 2730 | 4.48 | 0.74 | 0.024 | 0.12 | 0.149 | 0.008 | 28.48333 | 30.75 | 1 | 1 | 5.9136 | 0.9768 | 0.03168 | 0.1584 | 0.19668
8225 | 21101086 | 3.1 | 1 | 2 | 131 | 232.1 | 216.5 | 6455.9 | 0 | 0 | 28.5 | 69.9 | 5 | 4 | 0 | 6 | 400 | 472.8 | 44095.3 | 1656 | 2577 | 4.45 | 0.36 | 0.032 | 0.115 | 0.116 | 0.013 | 31.33333 | 25.8 | 1 | 1 | 5.8295 | 0.4716 | 0.04192 | 0.15065 | 0.15196
8226 | 21201056 | 0 | 0 | 1 | 125 | 241.1 | 225.1 | 6107.6 | 12 | 18 | 5.3 | 80.8 | 5.4 | 1.3 | 0 | 5 | 190 | 452.7 | 41545.4 | 1623 | 2316 | 4.61 | 1.06 | 0.02 | 0.116 | 0.167 | 0.018 | 27.78333 | 26.23333 | 1 | 1 | 5.7625 | 1.325 | 0.025 | 0.145 | 0.20875
8227 | 21401090 | 4.1 | 1.2 | 0 | 127 | 219.6 | 221.9 | 5952.5 | 0 | 0 | 25.1 | 63.4 | 1.5 | 7.6 | 0 | 7.2 | 0 | 517 | 36400 | 1636 | 2974 | 4.6 | 0.76 | 0.025 | 0.112 | 0.147 | 0.012 | 29.06667 | 24.68333 | 1 | 1 | 5.842 | 0.9652 | 0.03175 | 0.14224 | 0.18669
8228 | 21301112 | 2.8 | 0.1 | 2.1 | 134 | 229.4 | 210.3 | 5366.6 | 0 | 0 | 23.9 | 69.2 | 5.1 | 3.2 | 0 | 3.8 | 0 | 127 | 41000 | 1638 | 3019 | 4.56 | 0.89 | 0.022 | 0.12 | 0.154 | 0.016 | 25.63333 | 28.06667 | 1 | 1 | 6.1104 | 1.1926 | 0.02948 | 0.1608 | 0.20636
8229 | 21101087 | 3.4 | 1 | 1 | 130 | 227.6 | 220.1 | 7007.3 | 0 | 0 | 26.1 | 68.1 | 5.5 | 4 | 0 | 7 | 400 | 556 | 38413.6 | 1632 | 2587 | 4.569231 | 0.8392308 | 0.02153846 | 0.1195385 | 0.151 | 0.011 | 33 | 23.51667 | 1 | 1 | 5.94 | 1.091 | 0.028 | 0.1554 | 0.1963
8230 | 21201057 | 2.2 | 0 | 1.1 | 131 | 236.3 | 214.7 | 6483.8 | 0 | 0 | 27.7 | 75.4 | 5 | 1.5 | 0 | 5.7 | 190 | 314.4 | 42246.9 | 1628 | 2311 | 4.590534 | 0.7220611 | 0.02047328 | 0.1184733 | 0.1440763 | 0.018 | 30.91667 | 25.68333 | 1 | 1 | 6.0136 | 0.9459 | 0.02682 | 0.1552 | 0.18874
8231 | 21401091 | 2.7 | 0.8 | 0 | 133 | 219.1 | 214.2 | 5903.6 | 0 | 0 | 15.4 | 68.4 | 1.1 | 9.6 | 0 | 7.1 | 240 | 354 | 38600 | 1615 | 2852 | 4.6 | 0.67 | 0.02 | 0.118 | 0.141 | 0.011 | 28.91667 | 26.5 | 1 | 1 | 6.118 | 0.8911 | 0.0266 | 0.15694 | 0.18753
8232 | 21301113 | 3.1 | 0 | 2.6 | 132 | 222.8 | 212 | 5772.1 | 0 | 0 | 24.8 | 62.7 | 5.1 | 2.9 | 0 | 6.4 | 0 | 184 | 36900 | 1597 | 2764 | 4.35 | 0.44 | 0.033 | 0.126 | 0.116 | 0.01 | 27.33333 | 25.15 | 1 | 1 | 5.742 | 0.5808 | 0.04356 | 0.16632 | 0.15312
8233 | 21101088 | 0 | 1.5 | 0 | 131 | 230.5 | 216.2 | 6436.6 | 0 | 0 | 35.5 | 64 | 6 | 2.5 | 0 | 7 | 400 | 638 | 40371.5 | 1642 | 2685 | 4.56 | 0.5 | 0.026 | 0.124 | 0.113 | 0.008 | 30.11667 | 24.03333 | 1 | 1 | 5.9736 | 0.655 | 0.03406 | 0.16244 | 0.14803
8234 | 21401092 | 1.2 | 1.1 | 0 | 128 | 220.9 | 225.5 | 6155.9 | 0 | 0 | 16.8 | 74.7 | 1.1 | 8.8 | 0 | 7.5 | 370 | 723 | 41900 | 1602 | 2689 | 4.41 | 0.33 | 0.035 | 0.125 | 0.104 | 0.013 | 28.73333 | 28.58333 | 1 | 1 | 5.6448 | 0.4224 | 0.0448 | 0.16 | 0.13312
8235 | 21201058 | 0 | 0 | 1 | 117 | 228.8 | 208.9 | 6309.6 | 13 | 18 | 3.4 | 77.4 | 5.8 | 2.3 | 0 | 5.9 | 0 | 391.2 | 41592.6 | 1624 | 2350 | 4.35 | 0.44 | 0.033 | 0.126 | 0.116 | 0.01 | 31.01667 | 26.55 | 1 | 1 | 5.0895 | 0.5148 | 0.03861 | 0.14742 | 0.13572
8236 | 21301114 | 3.3 | 0 | 2.3 | 127 | 222 | 209.9 | 4981 | 0 | 0 | 19.1 | 72.6 | 4.8 | 3.5 | 0 | 6.7 | 0 | 181 | 43800 | 1632 | 3705 | 4.45 | 0.36 | 0.032 | 0.115 | 0.116 | 0.01 | 24.9 | 29.98333 | 1 | 1 | 5.6515 | 0.4572 | 0.04064 | 0.14605 | 0.14732
8237 | 21101089 | 3.2 | 2 | 0 | 130 | 235.5 | 222.3 | 6523.1 | 0 | 0 | 34.3 | 67.5 | 5 | 5 | 0 | 7.2 | 400 | 934.3 | 43172.5 | 1619 | 3329 | 4.57 | 0.65 | 0.031 | 0.116 | 0.142 | 0.01 | 29.68333 | 25.66667 | 1 | 1 | 5.941 | 0.845 | 0.0403 | 0.1508 | 0.1846
8239 | 21201059 | 0 | 0.1 | 1.1 | 120 | 234.6 | 211.5 | 6761.4 | 31 | 0 | 0.7 | 83.1 | 6 | 2.6 | 0 | 6.7 | 190 | 418.7 | 40451.8 | 1651 | 2208 | 4.41 | 0.33 | 0.035 | 0.125 | 0.104 | 0.01 | 32.75 | 24.05 | 1 | 1 | 5.292 | 0.396 | 0.042 | 0.15 | 0.1248
8240 | 21301115 | 3.3 | 0 | 2.1 | 130 | 221.4 | 213.4 | 5232 | 0 | 0 | 22.1 | 65.6 | 2.9 | 5.7 | 0 | 6.1 | 0 | 209 | 45500 | 1612 | 2560 | 4.41 | 0.33 | 0.035 | 0.125 | 0.104 | 0.008 | 24.6 | 31.08333 | 1 | 1 | 5.733 | 0.429 | 0.0455 | 0.1625 | 0.1352
8241 | 21101090 | 0 | 1.5 | 0 | 131 | 225.7 | 221.5 | 6435.7 | 0 | 0 | 36.2 | 58.3 | 6 | 2.5 | 0 | 7 | 400 | 248 | 35839.6 | 1609 | 2669 | 4.63 | 1.18 | 0.02 | 0.133 | 0.175 | 0.01 | 32.4 | 20.88333 | 1 | 1 | 6.0653 | 1.5458 | 0.0262 | 0.17423 | 0.22925
8243 | 21201060 | 0 | 0 | 0 | 129 | 243.9 | 211.3 | 7025.4 | 15 | 16 | 4.3 | 79.4 | 6.7 | 2.6 | 0 | 4.7 | 0 | 223.2 | 38034.4 | 1624 | 2475 | 4.48 | 0.49 | 0.043 | 0.137 | 0.102 | 0.01 | 34.11667 | 22.46667 | 1 | 1 | 5.7792 | 0.6321 | 0.05547 | 0.17673 | 0.13158
8244 | 21301116 | 2.6 | 0 | 2.2 | 148 | 215.4 | 214.3 | 6647.6 | 0 | 0 | 35.3 | 29.6 | 7.8 | 3.6 | 0 | 3.4 | 110 | 9 | 25400 | 1596 | 1679 | 4.44 | 0.42 | 0.028 | 0.141 | 0.104 | 0.009 | 31.11667 | 16.96667 | 1 | 1 | 6.5712 | 0.6216 | 0.04144 | 0.20868 | 0.15392
8245 | 21101091 | 2.9 | 2 | 0 | 137 | 232.8 | 203.7 | 6800.4 | 0 | 0 | 33.3 | 59.6 | 6 | 1.8 | 0 | 8 | 400 | 0 | 38126 | 1638 | 3038 | 4.57 | 0.65 | 0.031 | 0.116 | 0.142 | 0.012 | 33.78333 | 22.96667 | 1 | 1 | 6.2609 | 0.8905 | 0.04247 | 0.15892 | 0.19454
8246 | 21401095 | 0 | 1 | 0 | 125 | 221.4 | 220.1 | 5924.9 | 0 | 0 | 21.7 | 74.7 | 2.6 | 6.3 | 0 | 9.3 | 90 | 176 | 44100 | 1593 | 2791 | 4.48 | 0.74 | 0.024 | 0.12 | 0.149 | 0.012 | 28.25 | 29.31667 | 1 | 1 | 5.6 | 0.925 | 0.03 | 0.15 | 0.18625
8247 | 21201061 | 4.8 | 0.5 | 0 | 130 | 223 | 248.2 | 6531.3 | 9 | 21 | 5.8 | 52.4 | 5.7 | 1.7 | 1 | 3.7 | 120 | 361.1 | 33195.2 | 1661 | 2304 | 4.39 | 0.27 | 0.041 | 0.132 | 0.093 | 0.009 | 26.96667 | 20.58333 | 1 | 1 | 5.707 | 0.351 | 0.0533 | 0.1716 | 0.1209
8248 | 21301117 | 2.5 | 0 | 2.3 | 130 | 231.1 | 213.2 | 6154.8 | 0 | 0 | 22.6 | 75.6 | 4 | 4.3 | 0 | 7.3 | 380 | 338 | 46800 | 1588 | 3015 | 4.39 | 0.27 | 0.041 | 0.132 | 0.093 | 0.013 | 29.08333 | 32.55 | 1 | 1 | 5.707 | 0.351 | 0.0533 | 0.1716 | 0.1209
8249 | 21101092 | 0 | 1.2 | 0 | 132 | 226.2 | 219.7 | 6181.5 | 15 | 15 | 16.2 | 48.1 | 4.7 | 1.2 | 0 | 7.2 | 300 | 1021.1 | 31435.8 | 1635 | 2577 | 4.44 | 0.42 | 0.028 | 0.141 | 0.104 | 0.012 | 28.46667 | 18.88333 | 1 | 1 | 5.8608 | 0.5544 | 0.03696 | 0.18612 | 0.13728
8250 | 21401096 | 2.8 | 1.2 | 1.2 | 130 | 222.3 | 240 | 6182.8 | 0 | 0 | 23.6 | 65.5 | 3.3 | 3.9 | 0 | 7.7 | 0 | 320 | 38700 | 1601 | 2588 | 4.66 | 0.7 | 0.024 | 0.139 | 0.109 | 0.016 | 26.96667 | 25.73333 | 1 | 1 | 6.058 | 0.91 | 0.0312 | 0.1807 | 0.1417
8251 | 21201062 | 2.4 | 1 | 1.5 | 138 | 220.7 | 242 | 6389.7 | 0 | 0 | 29.7 | 50.3 | 5.2 | 1.6 | 0 | 4.2 | 160 | 48.4 | 29990.6 | 1643 | 2260 | 4.44 | 0.37 | 0.03 | 0.12 | 0.112 | 0.012 | 27.01667 | 17.78333 | 1 | 1 | 6.1272 | 0.5106 | 0.0414 | 0.1656 | 0.15456
8252 | 21301118 | 2.3 | 0.6 | 0 | 139 | 229.9 | 209.8 | 6000.1 | 0 | 0 | 21.3 | 67.2 | 3.7 | 3.7 | 0 | 6.2 | 0 | 297 | 38700 | 1642 | 3055 | 4.45 | 0.43 | 0.031 | 0.145 | 0.104 | 0.026 | 30.3 | 27.81667 | 1 | 1 | 6.1855 | 0.5977 | 0.04309 | 0.20155 | 0.14456
8253 | 21101093 | 3 | 1.2 | 0 | 130 | 227.9 | 220.8 | 7051.4 | 0 | 0 | 35.3 | 59.6 | 4.1 | 2.8 | 0 | 8.2 | 400 | 528.5 | 34296.5 | 1645 | 2984 | 4.45 | 0.43 | 0.031 | 0.145 | 0.104 | 0.014 | 32.31667 | 22.18333 | 1 | 1 | 5.785 | 0.559 | 0.0403 | 0.1885 | 0.1352
8254 | 21401097 | 2.6 | 1.2 | 1 | 135 | 223.6 | 237.1 | 6173.2 | 0 | 0 | 25.9 | 60.1 | 4 | 4.2 | 0 | 7.5 | 480 | 364 | 38300 | 1612 | 2441 | 4.55 | 0.57 | 0.038 | 0.125 | 0.104 | 0.018 | 27.31667 | 25.16667 | 1 | 1 | 6.1425 | 0.7695 | 0.0513 | 0.16875 | 0.1404
8255 | 21201063 | 0 | 1 | 1 | 132 | 239.6 | 243.7 | 6108.1 | 12 | 19 | 9.3 | 67 | 5.3 | 1.8 | 1 | 4.1 | 190 | 84.5 | 37977.6 | 1656 | 2356 | 4.62 | 0.69 | 0.018 | 0.13 | 0.125 | 0.012 | 25.65 | 22.43333 | 1 | 1 | 6.0984 | 0.9108 | 0.02376 | 0.1716 | 0.165
8256 | 21301119 | 2.4 | 0.9 | 1.5 | 132 | 227.7 | 206.7 | 6166 | 0 | 0 | 27.1 | 65.9 | 3.8 | 4.3 | 0 | 6.9 | 0 | 504 | 39100 | 1608 | 2721 | 4.48 | 0.49 | 0.043 | 0.137 | 0.102 | 0.018 | 29.91667 | 25.58333 | 1 | 1 | 5.9136 | 0.6468 | 0.05676 | 0.18084 | 0.13464
8257 | 21101094 | 0 | 1.2 | 0 | 137 | 225.6 | 220 | 7239.6 | 12 | 18 | 15.1 | 43.5 | 4.1 | 2 | 0 | 7 | 400 | 297.2 | 28188.6 | 1637 | 2255 | 4.48 | 0.49 | 0.043 | 0.137 | 0.102 | 0.014 | 33.46667 | 16.55 | 1 | 1 | 6.1376 | 0.6713 | 0.05891 | 0.18769 | 0.13974
8258 | 21401098 | 2.6 | 1 | 1.1 | 130 | 224.5 | 234.9 | 6133.7 | 0 | 0 | 23.3 | 68.6 | 3.5 | 7.5 | 0 | 7.5 | 230 | 489 | 45300 | 1608 | 2465 | 4.58 | 0.56 | 0.026 | 0.127 | 0.109 | 0.01 | 27.25 | 30.18333 | 1 | 1 | 5.954 | 0.728 | 0.0338 | 0.1651 | 0.1417
8259 | 21201064 | 0 | 1 | 1 | 131 | 236.5 | 245.9 | 6147.4 | 16 | 14 | 9.6 | 65.7 | 6.1 | 5.9 | 1 | 3.7 | 560 | 78.7 | 39777.3 | 1592 | 3038 | 4.62 | 0.69 | 0.018 | 0.13 | 0.125 | 0.008 | 25.65 | 25.18333 | 1 | 1 | 6.0522 | 0.9039 | 0.02358 | 0.1703 | 0.16375
8260 | 21301120 | 2.3 | 1 | 1.8 | 131 | 224.3 | 213.4 | 6592.4 | 0 | 0 | 26.6 | 64.2 | 5 | 3.7 | 0 | 6.6 | 380 | 394 | 34900 | 1612 | 3096 | 4.43 | 0.38 | 0.043 | 0.118 | 0.098 | 0.028 | 30.96667 | 24.5 | 1 | 1 | 5.8033 | 0.4978 | 0.05633 | 0.15458 | 0.12838
8261 | 21101095 | 5.7 | 1.2 | 0 | 130 | 229.9 | 219.7 | 7152.1 | 0 | 0 | 39 | 55.2 | 4.7 | 3.8 | 0 | 7.7 | 400 | 307 | 32510.5 | 1600 | 2713 | 4.58 | 0.56 | 0.026 | 0.127 | 0.109 | 0.01 | 32.95 | 23.03333 | 1 | 1 | 5.954 | 0.728 | 0.0338 | 0.1651 | 0.1417
8262 | 21401099 | 2.3 | 1 | 1 | 140 | 227.2 | 236.8 | 6770.2 | 0 | 0 | 31 | 53.7 | 4.7 | 5.5 | 0 | 8 | 100 | 396 | 38400 | 1587 | 2376 | 4.62 | 0.69 | 0.018 | 0.13 | 0.125 | 0.012 | 30.01667 | 27.11667 | 1 | 1 | 6.468 | 0.966 | 0.0252 | 0.182 | 0.175
8263 | 21201065 | 4.1 | 2 | 1.4 | 131 | 233.1 | 247 | 5556.1 | 0 | 0 | 26.1 | 71.9 | 5.4 | 6.6 | 0 | 4.5 | 120 | 622.1 | 41667.4 | 1589 | 3693 | 4.55 | 0.57 | 0.038 | 0.125 | 0.104 | 0.007 | 23.08333 | 25.23333 | 1 | 1 | 5.9605 | 0.7467 | 0.04978 | 0.16375 | 0.13624
8264 | 21301121 | 3 | 1.2 | 1.2 | 131 | 228.9 | 213.1 | 5105.7 | 0 | 0 | 23.8 | 71.1 | 4 | 5.6 | 0 | 7.9 | 130 | 474 | 43800 | 1587 | 3535 | 4.55 | 0.57 | 0.038 | 0.125 | 0.104 | 0.013 | 24.03333 | 31.3 | 1 | 1 | 5.9605 | 0.7467 | 0.04978 | 0.16375 | 0.13624
8265 | 21101096 | 0 | 1.3 | 0 | 121 | 229.1 | 218.7 | 6200.2 | 12 | 18 | 14.4 | 63.7 | 3.9 | 2.5 | 0 | 6 | 400 | 461 | 37151.1 | 1651 | 2542 | 4.57 | 0.65 | 0.031 | 0.116 | 0.142 | 0.012 | 28.66667 | 21.73333 | 1 | 1 | 5.5297 | 0.7865 | 0.03751 | 0.14036 | 0.17182
8266 | 21401100 | 2.7 | 1.1 | 1.1 | 127 | 216.5 | 233 | 5701 | 0 | 0 | 24.4 | 62 | 4.5 | 4.5 | 0 | 7.5 | 190 | 483 | 41000 | 1596 | 2431 | 4.57 | 0.65 | 0.031 | 0.116 | 0.142 | 0.01 | 25.6 | 27.86667 | 1 | 1 | 5.8039 | 0.8255 | 0.03937 | 0.14732 | 0.18034
8267 | 21201066 | 0 | 1 | 1 | 129 | 228.1 | 246.9 | 6258.9 | 11 | 10 | 18.6 | 59.7 | 6.6 | 6.1 | 1 | 4 | 380 | 419.8 | 44373.9 | 1626 | 2761 | 4.57 | 0.58 | 0.031 | 0.118 | 0.116 | 0.006 | 25.93333 | 25.88333 | 1 | 1 | 5.8953 | 0.7482 | 0.03999 | 0.15222 | 0.14964
8268 | 21301122 | 5.3 | 0.9 | 1.7 | 128 | 210.2 | 214.3 | 5335.2 | 0 | 0 | 26 | 50.5 | 4.2 | 4.2 | 0 | 6.3 | 0 | 268 | 33000 | 1605 | 3332 | 4.43 | 0.38 | 0.043 | 0.118 | 0.098 | 0.011 | 24.98333 | 23.56667 | 1 | 1 | 5.6704 | 0.4864 | 0.05504 | 0.15104 | 0.12544
8269 | 21101097 | 4.3 | 1.2 | 0 | 140 | 218.4 | 217.1 | 7325 | 0 | 0 | 41.9 | 32.2 | 8 | 2.3 | 0 | 3.2 | 0 | 166.7 | 21760.8 | 1631 | 1881 | 4.43 | 0.38 | 0.043 | 0.118 | 0.098 | 0.01 | 35.08333 | 12.96667 | 1 | 1 | 6.202 | 0.532 | 0.0602 | 0.1652 | 0.1372
8270 | 21401101 | 0 | 1.4 | 1.3 | 121 | 224.2 | 223.6 | 5567.7 | 0 | 0 | 24.8 | 78.7 | 3.3 | 5.3 | 0 | 8.7 | 540 | 296 | 54300 | 1592 | 2892 | 4.55 | 0.6 | 0.031 | 0.13 | 0.116 | 0.008 | 25.75 | 36.51667 | 1 | 1 | 5.5055 | 0.726 | 0.03751 | 0.1573 | 0.14036
8271 | 21201067 | 0 | 0 | 0 | 125 | 230.1 | 226.8 | 6539.1 | 11 | 17 | 9 | 68.1 | 6.1 | 3 | 1 | 5.9 | 0 | 416 | 38702.7 | 1602 | 2651 | 4.56 | 0.58 | 0.021 | 0.128 | 0.123 | 0.011 | 29.61667 | 23.5 | 1 | 1 | 5.7 | 0.725 | 0.02625 | 0.16 | 0.15375
8272 | 21101098 | 3 | 1.2 | 0 | 130 | 240.4 | 216.4 | 6114.4 | 0 | 0 | 32.6 | 74.8 | 4 | 3.8 | 0 | 10 | 0 | 672.1 | 42805.6 | 1603 | 3888 | 4.44 | 0.37 | 0.03 | 0.12 | 0.112 | 0.011 | 29.95 | 26.56667 | 1 | 1 | 5.772 | 0.481 | 0.039 | 0.156 | 0.1456
8273 | 21301123 | 2 | 1 | 1.8 | 130 | 227.6 | 213.7 | 5690.6 | 0 | 0 | 25.9 | 69.7 | 4.2 | 4.8 | 0 | 7.2 | 0 | 341 | 47100 | 1627 | 3509 | 4.44 | 0.37 | 0.03 | 0.12 | 0.112 | 0.012 | 26.71667 | 33.2 | 1 | 1 | 5.772 | 0.481 | 0.039 | 0.156 | 0.1456
8275 | 21201068 | 0 | 1 | 1.4 | 130 | 228.8 | 237.3 | 6001.6 | 0 | 0 | 31.3 | 67.2 | 4 | 3.8 | 0 | 5.7 | 0 | 322.9 | 38092.1 | 1634 | 3062 | 4.53 | 0.5 | 0.041 | 0.125 | 0.109 | 0.011 | 25.95 | 24.68333 | 1 | 1 | 5.889 | 0.65 | 0.0533 | 0.1625 | 0.1417
8276 | 21301124 | 2.1 | 2.3 | 0 | 131 | 215.6 | 213.8 | 5831.4 | 0 | 0 | 27 | 55.8 | 4.2 | 4.7 | 0 | 8.9 | 0 | 370 | 40700 | 1629 | 3001 | 4.57 | 0.58 | 0.031 | 0.118 | 0.116 | 0.015 | 27.38333 | 28.95 | 1 | 1 | 5.9867 | 0.7598 | 0.04061 | 0.15458 | 0.15196
8277 | 21101099 | 3 | 1 | 2 | 130 | 240.2 | 221.6 | 5569.7 | 0 | 0 | 25.9 | 81.8 | 4 | 4 | 0 | 8 | 0 | 531.7 | 43571.9 | 1627 | 4219 | 4.45 | 0.41 | 0.038 | 0.122 | 0.101 | 0.015 | 25.4 | 25.3 | 1 | 1 | 5.785 | 0.533 | 0.0494 | 0.1586 | 0.1313
8278 | 21401103 | 2.4 | 0.9 | 1.5 | 129 | 210.2 | 241.5 | 5173.5 | 0 | 0 | 25.2 | 53.5 | 3.3 | 5.2 | 0 | 9.7 | 570 | 511 | 39600 | 1607 | 3421 | 4.46 | 0.43 | 0.046 | 0.126 | 0.108 | 0.015 | 22.18333 | 27.98333 | 1 | 1 | 5.7534 | 0.5547 | 0.05934 | 0.16254 | 0.13932
8279 | 21201069 | 0 | 0.9 | 1 | 130 | 235.3 | 242.9 | 6463.4 | 13 | 17 | 8.7 | 66.9 | 4.1 | 6.5 | 0 | 5.3 | 0 | 682 | 39865.2 | 1609 | 3155 | 4.46 | 0.43 | 0.046 | 0.126 | 0.108 | 0.012 | 27.31667 | 24.35 | 1 | 1 | 5.798 | 0.559 | 0.0598 | 0.1638 | 0.1404
8280 | 21301125 | 2.6 | 2 | 0 | 126 | 219.8 | 209.4 | 5414.1 | 0 | 0 | 25 | 65.8 | 4.3 | 4.1 | 0 | 8.7 | 0 | 261 | 44100 | 1591 | 2940 | 4.57 | 0.58 | 0.031 | 0.118 | 0.116 | 0.018 | 25.93333 | 28.68333 | 1 | 1 | 5.7582 | 0.7308 | 0.03906 | 0.14868 | 0.14616
8281 | 21101100 | 3.2 | 1 | 2 | 131 | 240.5 | 221.8 | 5867.4 | 0 | 0 | 28.8 | 77.8 | 4 | 4 | 0 | 8 | 0 | 686.2 | 44092 | 1625 | 3487 | 4.46 | 0.43 | 0.046 | 0.126 | 0.108 | 0.011 | 27.38333 | 25.05 | 1 | 1 | 5.8426 | 0.5633 | 0.06026 | 0.16506 | 0.14148
8282 | 21401104 | 0 | 1.1 | 1.7 | 131 | 205.2 | 242.4 | 5655.5 | 0 | 0 | 27.4 | 46.6 | 3.8 | 4.2 | 0 | 9.1 | 720 | 489 | 33500 | 1582 | 2820 | 4.44 | 0.37 | 0.03 | 0.12 | 0.112 | 0.015 | 24.25 | 21.88333 | 1 | 1 | 5.8164 | 0.4847 | 0.0393 | 0.1572 | 0.14672
8283 | 21201070 | 0 | 1 | 1.2 | 131 | 229.6 | 245.9 | 6314.8 | 10 | 20 | 1.7 | 66.8 | 4.1 | 4.8 | 0 | 5.9 | 0 | 722.5 | 40860.8 | 1618 | 2779 | 4.55 | 0.6 | 0.031 | 0.13 | 0.116 | 0.009 | 26.36667 | 23.61667 | 1 | 1 | 5.9605 | 0.786 | 0.04061 | 0.1703 | 0.15196
8284 | 21301126 | 2.2 | 2.1 | 0 | 127 | 214.9 | 211.8 | 5494 | 0 | 0 | 21.3 | 64.5 | 2.2 | 6 | 0 | 9.8 | 0 | 172 | 43400 | 1646 | 3020 | 4.55 | 0.6 | 0.031 | 0.13 | 0.116 | 0.011 | 26.01667 | 28.21667 | 1 | 1 | 5.7785 | 0.762 | 0.03937 | 0.1651 | 0.14732
8285 | 21101101 | 3.5 | 1 | 2 | 132 | 240.3 | 221.4 | 5649.3 | 0 | 0 | 25.8 | 78.5 | 4 | 4 | 0 | 8 | 0 | 438.2 | 40171.8 | 1604 | 3669 | 4.46 | 0.43 | 0.046 | 0.126 | 0.108 | 0.011 | 26.11667 | 23.98333 | 1 | 1 | 5.8872 | 0.5676 | 0.06072 | 0.16632 | 0.14256
8286 | 21401105 | 0 | 0.9 | 1.6 | 130 | 211.1 | 241.9 | 5823.9 | 0 | 0 | 29.5 | 51.5 | 4.3 | 4.7 | 0 | 8.5 | 0 | 220 | 35500 | 1606 | 2717 | 4.63 | 0.58 | 0.034 | 0.128 | 0.137 | 0.016 | 25.13333 | 23 | 1 | 1 | 6.019 | 0.754 | 0.0442 | 0.1664 | 0.1781
8287 | 21201071 | 0 | 1.1 | 1.1 | 130 | 229.9 | 245.5 | 6374.3 | 9 | 21 | 5 | 64.4 | 3.8 | 2.4 | 0 | 5.5 | 0 | 941.4 | 36025.2 | 1651 | 2454 | 4.62 | 0.69 | 0.018 | 0.13 | 0.125 | 0.018 | 26.65 | 22.31667 | 1 | 1 | 6.006 | 0.897 | 0.0234 | 0.169 | 0.1625
8288 | 21301127 | 2.3 | 2.2 | 0 | 122 | 218.8 | 211.6 | 5067.7 | 0 | 0 | 19.3 | 75.4 | 2 | 6.9 | 0 | 9.7 | 140 | 56 | 53100 | 1583 | 2839 | 4.57 | 0.45 | 0.058 | 0.135 | 0.112 | 0.009 | 24.03333 | 35.46667 | 1 | 1 | 5.5754 | 0.549 | 0.07076 | 0.1647 | 0.13664
8289 | 21101102 | 0 | 1 | 2 | 142 | 250.4 | 221.6 | 6101.3 | 10 | 20 | 12.9 | 65.8 | 4 | 4 | 0 | 8 | 0 | 374.2 | 37404.4 | 1605 | 3637 | 4.5 | 0.45 | 0.036 | 0.119 | 0.106 | 0.012 | 27.83333 | 22.21667 | 1 | 1 | 6.39 | 0.639 | 0.05112 | 0.16898 | 0.15052
8290 | 21401106 | 2.4 | 1.4 | 2.4 | 149 | 217.2 | 243 | 6643.9 | 0 | 0 | 35.3 | 30.5 | 8.4 | 1 | 0 | 4.5 | 860 | 408 | 25700 | 1601 | 2366 | 4.46 | 0.43 | 0.046 | 0.126 | 0.108 | 0.009 | 28.93333 | 17.1 | 1 | 1 | 6.6454 | 0.6407 | 0.06854 | 0.18774 | 0.16092
8291 | 21201072 | 2.2 | 1.6 | 1.6 | 130 | 231 | 240.2 | 6501.9 | 0 | 0 | 24.2 | 74.3 | 2.9 | 4 | 0.3 | 4.6 | 0 | 850.8 | 39054.7 | 1637 | 2502 | 4.54 | 0.51 | 0.048 | 0.129 | 0.116 | 0.017 | 27.78333 | 22.38333 | 1 | 1 | 5.902 | 0.663 | 0.0624 | 0.1677 | 0.1508
8292 | 21301128 | 2.2 | 2.2 | 0 | 128 | 210.3 | 209.9 | 5378.7 | 0 | 0 | 20.7 | 59.7 | 1.9 | 4.8 | 0 | 8.6 | 0 | 211 | 39000 | 1600 | 2508 | 4.62 | 0.69 | 0.018 | 0.13 | 0.125 | 0.018 | 26.9 | 25.46667 | 1 | 1 | 5.9136 | 0.8832 | 0.02304 | 0.1664 | 0.16
8293 | 21101103 | 3 | 1.1 | 2 | 130 | 230.1 | 221.5 | 5793.9 | 0 | 0 | 29.5 | 67.2 | 4 | 3.9 | 0 | 8 | 0 | 435.4 | 39473.7 | 1626 | 3003 | 4.62 | 0.69 | 0.018 | 0.13 | 0.125 | 0.01 | 26.45 | 22.8 | 1 | 1 | 6.006 | 0.897 | 0.0234 | 0.169 | 0.1625
8294 | 21401107 | 2.1 | 0.8 | 0.6 | 151 | 210.6 | 242.1 | 6834.7 | 0 | 0 | 36.3 | 20.9 | 7.1 | 1.9 | 0 | 4.3 | 1070 | 495 | 20600 | 1636 | 1405 | 4.54 | 0.51 | 0.048 | 0.129 | 0.116 | 0.011 | 29.98333 | 13.61667 | 1 | 1 | 6.8554 | 0.7701 | 0.07248 | 0.19479 | 0.17516
8295 | 21201073 | 0 | 1 | 1 | 149 | 239.7 | 235.3 | 8060.2 | 9 | 20 | 7.2 | 54.3 | 4.3 | 2.3 | 0 | 4.2 | 70 | 444.3 | 30300.7 | 1596 | 1491 | 4.53 | 0.5 | 0.041 | 0.125 | 0.109 | 0.018 | 35.08333 | 18 | 1 | 1 | 6.7497 | 0.745 | 0.06109 | 0.18625 | 0.16241
8296 | 21301129 | 2.1 | 0.8 | 1.2 | 145 | 219.7 | 197.1 | 6719.6 | 0 | 0 | 38.3 | 34.5 | 6.4 | 3.9 | 0 | 7.1 | 0 | 190 | 28100 | 1637 | 2681 | 4.55 | 0.51 | 0.044 | 0.133 | 0.122 | 0.016 | 34.2 | 19.01667 | 1 | 1 | 6.5975 | 0.7395 | 0.0638 | 0.19285 | 0.1769
8297 | 21101104 | 3.2 | 0.9 | 2 | 153 | 243.3 | 215.2 | 7446.1 | 0 | 0 | 37.6 | 49.3 | 6 | 3.4 | 0 | 4.3 | 400 | 247.3 | 30828.5 | 1661 | 2485 | 4.7 | 0.89 | 0.032 | 0.13 | 0.126 | 0.018 | 35 | 24.61667 | 1 | 1 | 7.191 | 1.3617 | 0.04896 | 0.1989 | 0.19278
8298 | 21401108 | 0 | 0.9 | 1.6 | 145 | 210.6 | 241.7 | 7063 | 0 | 0 | 32.2 | 33.8 | 4.2 | 4 | 0 | 6.4 | 0 | 332 | 28000 | 1629 | 1805 | 4.5 | 0.37 | 0.028 | 0.118 | 0.12 | 0.011 | 30.73333 | 25.8 | 1 | 1 | 6.525 | 0.5365 | 0.0406 | 0.1711 | 0.174
8299 | 21201074 | 2.3 | 0 | 1.2 | 120 | 238.7 | 224.1 | 6516.3 | 0 | 0 | 26.5 | 89.9 | 4.6 | 2.9 | 0 | 6.8 | 0 | 488.7 | 47347.5 | 1640 | 2352 | 4.558333 | 0.6683333 | 0.0195 | 0.13 | 0.1351667 | 0.024 | 29.78333 | 28.88333 | 1 | 1 | 5.47 | 0.802 | 0.0234 | 0.156 | 0.1622
8300 | 21301130 | 2.4 | 1.2 | 2.2 | 116 | 224.6 | 211.1 | 5253.4 | 0 | 0 | 19.2 | 86.7 | 1.8 | 6.7 | 0 | 8.3 | 0 | 272 | 49800 | 1625 | 3881 | 4.58 | 0.73 | 0.017 | 0.133 | 0.139 | 0.014 | 24.98333 | 33.18333 | 1 | 1 | 5.3128 | 0.8468 | 0.01972 | 0.15428 | 0.16124
8301 | 21101105 | 4.2 | 2 | 0 | 132 | 231.7 | 215.4 | 6744.6 | 0 | 0 | 31.2 | 64.4 | 5 | 2 | 0 | 6.7 | 0 | 320.8 | 35256.8 | 1672 | 2432 | 4.39 | 0.27 | 0.041 | 0.132 | 0.093 | 0.018 | 31.71667 | 22.31667 | 1 | 1 | 5.7948 | 0.3564 | 0.05412 | 0.17424 | 0.12276
8302 | 21401109 | 2.9 | 0 | 1.2 | 102 | 250.2 | 242.7 | 5439.6 | 0 | 0 | 17.8 | 127.3 | 2.5 | 7.4 | 0 | 8.8 | 230 | 702 | 74200 | 1632 | 3719 | 4.64 | 0.65 | 0.03 | 0.122 | 0.119 | 0.012 | 23.16667 | 65 | 1 | 1 | 4.7328 | 0.663 | 0.0306 | 0.12444 | 0.12138
8303 | 21201075 | 2.2 | 1 | 1.8 | 135 | 233.8 | 231.9 | 7723.2 | 0 | 0 | 31.7 | 64.9 | 5 | 1.5 | 0 | 5.4 | 0 | 575.1 | 35895.3 | 1650 | 2378 | 4.46963 | 0.412963 | 0.0337037 | 0.1242222 | 0.1078889 | 0.016 | 34.08333 | 26.01667 | 1 | 1 | 6.034 | 0.5575 | 0.0455 | 0.1677 | 0.14565
8304 | 21101106 | 4.8 | 2 | 0 | 143 | 224.5 | 217.4 | 8404.8 | 0 | 0 | 36.7 | 39.7 | 8 | 2 | 0 | 4 | 400 | 359.6 | 22608 | 1633 | 1900 | 4.66 | 0.74 | 0.017 | 0.129 | 0.14 | 0.014 | 40.41667 | 13.48333 | 1 | 1 | 6.6638 | 1.0582 | 0.02431 | 0.18447 | 0.2002
8305 | 21401110 | 2.7 | 1.7 | 0 | 154 | 236.1 | 244 | 7418.4 | 0 | 0 | 28 | 51.7 | 4.6 | 5.7 | 0 | 7.8 | 510 | 260 | 39900 | 1627 | 2169 | 4.66 | 0.74 | 0.017 | 0.129 | 0.14 | 0.016 | 32.01667 | 27.56667 | 1 | 1 | 7.1764 | 1.1396 | 0.02618 | 0.19866 | 0.2156
8306 | 21201076 | 0 | 0.6 | 1.1 | 130 | 230.1 | 225.8 | 7158.5 | 0 | 0 | 32.6 | 21 | 6.8 | 0.9 | 0 | 0 | 0 | 29.7 | 17152.8 | 1624 | 772 | 4.57 | 0.58 | 0.031 | 0.118 | 0.116 | 0.014 | 34.31667 | 10.38333 | 1 | 1 | 5.941 | 0.754 | 0.0403 | 0.1534 | 0.1508
8307 | 21101107 | 0 | 2 | 0 | 100 | 120.4 | 209.1 | 6460.8 | 0 | 0 | 20.4 | 0 | 8.2 | 0 | 0 | 0 | 0 | 132.6 | 3392.1 | 1660 | 565 | 4.57 | 0.58 | 0.031 | 0.118 | 0.116 | 0.01 | 32.13333 | 2.683333 | 1 | 1 | 4.57 | 0.58 | 0.031 | 0.118 | 0.116
8308 | 21101108 | 0 | 0.1 | 0 | 172 | 273.9 | 197.9 | 9445.4 | 34 | 0 | 14.1 | 53.8 | 6.7 | 2.2 | 0 | 4.3 | 1830 | 45.6 | 36306.3 | 1635 | 3293 | 4.66 | 0.74 | 0.017 | 0.129 | 0.14 | 0.007 | 48.83333 | 61.55 | 1 | 1 | 8.0152 | 1.2728 | 0.02924 | 0.22188 | 0.2408
8310 | 21401111 | 2.2 | 0.4 | 0.5 | 122 | 228.8 | 234.4 | 8038.1 | 0 | 0 | 6.7 | 97.9 | 4.1 | 5.4 | 0 | 8.7 | 940 | 411 | 73500 | 1697 | 2960 | 4.54 | 0.59 | 0.035 | 0.128 | 0.102 | 0.016 | 27.1 | 49.45 | 1 | 1 | 5.5388 | 0.7198 | 0.0427 | 0.15616 | 0.12444
8311 | 21101109 | 6.3 | 1.5 | 0 | 140 | 231 | 200.4 | 7428.1 | 0 | 0 | 36 | 48.4 | 6.4 | 2 | 0 | 5.6 | 1270 | 608.9 | 33335.2 | 1638 | 2405 | 4.57 | 0.58 | 0.031 | 0.118 | 0.116 | 0.017 | 37.98333 | 21.71667 | 1 | 1 | 6.398 | 0.812 | 0.0434 | 0.1652 | 0.1624
8312 | 21201078 | 2.3 | 0.5 | 1.7 | 170 | 220.3 | 219.7 | 9546.5 | 0 | 0 | 41.5 | 6.4 | 9.5 | 0 | 0.2 | 0.1 | 0 | 19 | 9273.8 | 1634 | 872 | 4.55 | 0.69 | 0.023 | 0.12 | 0.112 | 0.012 | 44.53333 | 6.65 | 1 | 1 | 7.735 | 1.173 | 0.0391 | 0.204 | 0.1904
8314 | 21101110 | 3.3 | 1.3 | 0 | 156 | 232.9 | 205.7 | 9192.5 | 0 | 0 | 47.6 | 26.2 | 7.6 | 2.4 | 0 | 5.9 | 0 | 835.5 | 22483 | 1634 | 1275 | 4.39 | 0.27 | 0.041 | 0.132 | 0.093 | 0.015 | 45.18333 | 15.96667 | 1 | 1 | 6.8484 | 0.4212 | 0.06396 | 0.20592 | 0.14508
8315 | 21401113 | 2 | 1.8 | 1.1 | 168 | 224.7 | 237.2 | 9599 | 0 | 0 | 46.8 | 7.7 | 9.7 | 0 | 0 | 2 | 0 | 155 | 7900 | 1623 | 912 | 4.39 | 0.27 | 0.041 | 0.132 | 0.093 | 0.023 | 43.53333 | 5.6 | 0 | 1 | 7.3752 | 0.4536 | 0.06888 | 0.22176 | 0.15624
8317 | 21101111 | 3 | 1.3 | 0 | 144 | 230.1 | 195.1 | 7539.2 | 0 | 0 | 45.8 | 37 | 7.6 | 1.6 | 0.3 | 8 | 0 | 458.1 | 28406.7 | 1638 | 2281 | 4.55 | 0.57 | 0.032 | 0.131 | 0.111 | 0.006 | 39.06667 | 17.25 | 1 | 1 | 6.552 | 0.8208 | 0.04608 | 0.18864 | 0.15984
8318 | 21401114 | 2.5 | 1.3 | 2 | 168 | 240.9 | 235.6 | 7464.8 | 0 | 0 | 36.1 | 34.2 | 10.4 | 0.9 | 0 | 3.5 | 190 | 202 | 26500 | 1620 | 2535 | 4.45 | 0.39 | 0.036 | 0.125 | 0.094 | 0.011 | 33.63333 | 18.53333 | 0 | 1 | 7.476 | 0.6552 | 0.06048 | 0.21 | 0.15792
8319 | 21201080 | 0 | 1.054712e-15 | 0 | 170 | 233.7 | 220.6 | 10132.4 | 0 | 0 | 47.4 | 16.1 | 10.1 | 0.2 | 0 | 1.9 | 0 | 406 | 17126.8 | 1613 | 696 | 4.58 | 0.73 | 0.017 | 0.133 | 0.139 | 0.009 | 47.1 | 13.76667 | 0 | 1 | 7.786 | 1.241 | 0.0289 | 0.2261 | 0.2363
8321 | 21101112 | 3.4 | 1 | 2 | 135 | 228.2 | 222.1 | 6878.7 | 0 | 0 | 29.2 | 63.6 | 4 | 3 | 0 | 8 | 0 | 791.4 | 38385.2 | 1609 | 1956 | 4.66 | 0.74 | 0.017 | 0.129 | 0.14 | 0.014 | 31.31667 | 22.56667 | 1 | 1 | 6.291 | 0.999 | 0.02295 | 0.17415 | 0.189
8322 | 21201081 | 0 | 1.1 | 1 | 170 | 227.8 | 225 | 9224 | 0 | 0 | 45.8 | 11.6 | 8.1 | 0.5 | 0 | 1.1 | 0 | 307.5 | 12825.6 | 1622 | 1225 | 4.55 | 0.57 | 0.032 | 0.131 | 0.111 | 0.011 | 42.01667 | 10.08333 | 0 | 1 | 7.735 | 0.969 | 0.0544 | 0.2227 | 0.1887
8324 | 21101113 | 2.7 | 1 | 2 | 130 | 205.1 | 219 | 7218.1 | 0 | 0 | 33.1 | 39.3 | 6 | 2 | 0 | 5 | 0 | 462.4 | 25125.3 | 1583 | 2238 | 4.49 | 0.45 | 0.034 | 0.115 | 0.092 | 0.013 | 33.33333 | 16.23333 | 1 | 1 | 5.837 | 0.585 | 0.0442 | 0.1495 | 0.1196
8325 | 21201082 | 0 | 1.4 | 0.9 | 166 | 230.7 | 221 | 9192.3 | 0 | 0 | 42 | 22.4 | 8 | 0 | 0 | 2.1 | 0 | 225.1 | 14647.8 | 1611 | 1607 | 4.64 | 0.75 | 0.023 | 0.124 | 0.103 | 0.01 | 43.86667 | 8.883333 | 0 | 1 | 7.7024 | 1.245 | 0.03818 | 0.20584 | 0.17098
8327 | 21101114 | 0 | 1 | 2 | 130 | 210.5 | 221.9 | 7103.3 | 10 | 21 | 10.5 | 39 | 6 | 2 | 0 | 5 | 0 | 369.8 | 27058 | 1598 | 2208 | 4.63 | 0.65 | 0.029 | 0.117 | 0.115 | 0.014 | 32.35 | 16.23333 | 1 | 1 | 6.019 | 0.845 | 0.0377 | 0.1521 | 0.1495
8330 | 21101115 | 2.5 | 1.1 | 2 | 141 | 220.7 | 221.4 | 6217 | 0 | 0 | 28.9 | 48 | 4 | 3 | 0 | 8 | 0 | 477.6 | 29348.9 | 1657 | 2595 | 4.6 | 0.73 | 0.021 | 0.13 | 0.103 | 0.024 | 28.41667 | 17.18333 | 1 | 1 | 6.486 | 1.0293 | 0.02961 | 0.1833 | 0.14523
8333 | 21101116 | 3 | 0.9 | 2 | 145 | 235 | 222.7 | 5658.1 | 0 | 0 | 28.7 | 57.8 | 4.3 | 3.2 | 1.2 | 6.8 | 0 | 569.9 | 33200.2 | 1639 | 3593 | 4.64 | 0.75 | 0.023 | 0.124 | 0.103 | 0.015 | 25.7 | 19.56667 | 1 | 1 | 6.728 | 1.0875 | 0.03335 | 0.1798 | 0.14935
8334 | 21401120 | 2.4 | 0 | 2.4 | 167 | 230.3 | 238 | 8048.4 | 0 | 0 | 46 | 14.7 | 10.3 | 0.7 | 0 | 1.2 | 0 | 470 | 16700 | 1616 | 1700 | 4.48 | 0.39 | 0.038 | 0.123 | 0.108 | 0.006 | 35.75 | 11.36667 | 0 | 1 | 7.4816 | 0.6513 | 0.06346 | 0.20541 | 0.18036
8336 | 21101117 | 3.3 | 1 | 2 | 141 | 231.7 | 191.8 | 7453.4 | 0 | 0 | 32.5 | 54.9 | 4 | 5.2 | 0 | 7 | 0 | 325.6 | 33899.3 | 1642 | 2122 | 4.49 | 0.42 | 0.036 | 0.12 | 0.085 | 0.011 | 39.31667 | 20.83333 | 1 | 1 | 6.3309 | 0.5922 | 0.05076 | 0.1692 | 0.11985
8337 | 21401121 | 2.4 | 0.8 | 1.5 | 166 | 235.1 | 229.4 | 9054.1 | 0 | 0 | 42.9 | 24 | 10 | 0.3 | 0 | 2.5 | 0 | 339 | 19400 | 1597 | 747 | 4.49 | 0.42 | 0.036 | 0.12 | 0.085 | 0.006 | 42.08333 | 13.91667 | 0 | 1 | 7.4534 | 0.6972 | 0.05976 | 0.1992 | 0.1411
8340 | 21401122 | 2.7 | 1.1 | 2 | 151 | 230.1 | 237.9 | 7072.8 | 0 | 0 | 36.3 | 40.5 | 6.6 | 1.6 | 0 | 5.2 | 0 | 334 | 32500 | 1608 | 2154 | 4.54 | 0.59 | 0.035 | 0.128 | 0.102 | 0.008 | 31.96667 | 21.83333 | 1 | 1 | 6.8554 | 0.8909 | 0.05285 | 0.19328 | 0.15402
8341 | 21101119 | 3.6 | 2 | 0 | 125 | 210.3 | 220.4 | 6820.2 | 0 | 0 | 28.1 | 53.6 | 6.5 | 4 | 0 | 5.8 | 400 | 473 | 33897.2 | 1584 | 2509 | 4.534 | 0.506 | 0.0304 | 0.1286 | 0.1062 | 0.005 | 33.26667 | 28.68333 | 0 | 1 | 5.6675 | 0.6325 | 0.038 | 0.16075 | 0.13275
8342 | 21401123 | 2.3 | 0.5 | 2 | 164 | 243.6 | 241 | 9106.1 | 0 | 0 | 43.1 | 34 | 9 | 0 | 0 | 3 | 30 | 588 | 29000 | 1640 | 691 | 4.53 | 0.49 | 0.03 | 0.128 | 0.105 | 0.01 | 40.21667 | 20.41667 | 0 | 1 | 7.4292 | 0.8036 | 0.0492 | 0.20992 | 0.1722
8343 | 21101120 | 4.6 | 1.2 | 0.6 | 100 | 230.6 | 220 | 6245.3 | 0 | 0 | 24.8 | 13.3 | 9.8 | 0 | 0 | 1.8 | 200 | 249 | 12195.6 | 1595 | 1285 | 4.44 | 0.33 | 0.038 | 0.128 | 0.096 | 0.005 | 29.35 | 7.75 | 1 | 1 | 4.44 | 0.33 | 0.038 | 0.128 | 0.096
8344 | 21401124 | 3.6 | 1.4 | 2.2 | 159 | 222.5 | 243.2 | 8406.4 | 0 | 0 | 38.1 | 21.4 | 7.6 | 0 | 0 | 3.1 | 90 | 256 | 18100 | 1607 | 1447 | 4.54 | 0.59 | 0.035 | 0.128 | 0.102 | 0.014 | 36.76667 | 12.91667 | 1 | 1 | 7.2186 | 0.9381 | 0.05565 | 0.20352 | 0.16218
8345 | 21201087 | 2.3 | 0 | 1.8 | 165 | 215.6 | 217.3 | 9692.9 | 0 | 0 | 36.6 | 11.7 | 8.5 | 0 | 0 | 0.6 | 0 | 67 | 7510.2 | 1634 | 376 | 4.44 | 0.33 | 0.038 | 0.128 | 0.096 | 0.008 | 45.7 | 5.266667 | 0 | 1 | 7.326 | 0.5445 | 0.0627 | 0.2112 | 0.1584
8346 | 21101121 | 3.4 | 2 | 0 | 135 | 230.5 | 216.7 | 7417.3 | 0 | 0 | 34.3 | 57.8 | 7.1 | 0.9 | 0 | 6 | 400 | 774.8 | 34953.3 | 1613 | 2482 | 4.49 | 0.42 | 0.036 | 0.12 | 0.085 | 0.007 | 34.63333 | 21.28333 | 1 | 1 | 6.0615 | 0.567 | 0.0486 | 0.162 | 0.11475
8347 | 21401125 | 2.6 | 1 | 1.6 | 164 | 220.3 | 239.1 | 8671.1 | 0 | 0 | 40.6 | 13.2 | 8.1 | 0 | 0 | 2 | 0 | 208 | 13900 | 1607 | 993 | 4.53 | 0.49 | 0.03 | 0.128 | 0.105 | 0.012 | 38.73333 | 10.85 | 1 | 1 | 7.4292 | 0.8036 | 0.0492 | 0.20992 | 0.1722
8348 | 21201088 | 0 | 0 | 1.3 | 170 | 238.7 | 227.1 | 9020.3 | 11 | 20 | 10.5 | 27.2 | 8.3 | 0 | 0 | 2.7 | 0 | 19.1 | 18123.8 | 1624 | 1239 | 4.55 | 0.51 | 0.044 | 0.133 | 0.122 | 0.009 | 40.66667 | 11.46667 | 1 | 1 | 7.735 | 0.867 | 0.0748 | 0.2261 | 0.2074
8349 | 21101122 | 2.8 | 1.3 | 0 | 145 | 232.1 | 217.9 | 7991.6 | 0 | 0 | 38.1 | 46.2 | 7 | 3.7 | 0 | 4.8 | 350 | 423.1 | 30682.9 | 1627 | 2198 | 4.55 | 0.69 | 0.023 | 0.12 | 0.112 | 0.012 | 37.1 | 18.2 | 1 | 1 | 6.5975 | 1.0005 | 0.03335 | 0.174 | 0.1624
8350 | 21401126 | 2.8 | 1 | 1.8 | 157 | 230.4 | 237.8 | 8651.3 | 0 | 0 | 40.9 | 29.4 | 8.6 | 0.5 | 0 | 3.9 | 0 | 289 | 21400 | 1613 | 1250 | 4.46 | 0.38 | 0.038 | 0.137 | 0.095 | 0.01 | 38.75 | 14.8 | 1 | 1 | 7.0022 | 0.5966 | 0.05966 | 0.21509 | 0.14915
8351 | 21201089 | 3.3 | 1.1 | 1.2 | 175 | 221.3 | 230.1 | 9130.1 | 0 | 0 | 37 | 6 | 7.4 | 0 | 0 | 2.3 | 0 | 18.9 | 9845 | 1617 | 1184 | 4.512857 | 0.4671429 | 0.02985714 | 0.1271429 | 0.099 | 0.007 | 40.61667 | 7.166667 | 0 | 1 | 7.8975 | 0.8175 | 0.05225 | 0.2225 | 0.17325
8352 | 21101123 | 0 | 2 | 0 | 140 | 225.6 | 212.1 | 8503.3 | 0 | 0 | 43.3 | 42.3 | 7 | 1.5 | 0 | 5.4 | 400 | 679.3 | 30598.2 | 1634 | 2402 | 4.39 | 0.27 | 0.041 | 0.132 | 0.093 | 0.01 | 40.58333 | 19.73333 | 1 | 1 | 6.146 | 0.378 | 0.0574 | 0.1848 | 0.1302
8353 | 21401127 | 3.3 | 1.2 | 2 | 163 | 242.5 | 236 | 8117.7 | 0 | 0 | 37.3 | 38.9 | 8 | 1.4 | 0 | 1.1 | 0 | 228 | 25500 | 1625 | 2362 | 4.46 | 0.38 | 0.038 | 0.137 | 0.095 | 0.014 | 36.31667 | 18.6 | 1 | 1 | 7.2698 | 0.6194 | 0.06194 | 0.22331 | 0.15485
8354 | 21201090 | 2.4 | 0 | 1.2 | 146 | 225.3 | 225.6 | 7545.2 | 0 | 0 | 34.7 | 42.7 | 8.1 | 1 | 0 | 3.9 | 200 | 94.3 | 27837 | 1657 | 1736 | 4.6 | 0.65 | 0.027 | 0.141 | 0.106 | 0.014 | 34.3 | 17.3 | 0 | 1 | 6.716 | 0.949 | 0.03942 | 0.20586 | 0.15476
8355 | 21101124 | 3.7 | 1 | 0 | 150 | 215.4 | 208.2 | 10112.9 | 0 | 0 | 47.7 | 14 | 9.3 | 1.2 | 0 | 1.7 | 0 | 365.7 | 11010 | 1639 | 733 | 4.6 | 0.65 | 0.027 | 0.141 | 0.106 | 0.019 | 49.3 | 6.633333 | 1 | 1 | 6.9 | 0.975 | 0.0405 | 0.2115 | 0.159
8356 | 21401128 | 2.3 | 1.1 | 1.1 | 165 | 240.5 | 233.6 | 8979.4 | 0 | 0 | 44.2 | 28.7 | 10.1 | 0.9 | 0 | 1.3 | 500 | 493 | 18600 | 1603 | 1646 | 4.57 | 0.66 | 0.031 | 0.128 | 0.102 | 0.024 | 41.01667 | 14.11667 | 0 | 1 | 7.5405 | 1.089 | 0.05115 | 0.2112 | 0.1683
8357 | 21201091 | 7.8 | 1.2 | 1.5 | 169 | 230.2 | 235.9 | 9100.5 | 0 | 0 | 33.6 | 19.5 | 8.2 | 0 | 0 | 0.2 | 230 | 297 | 16794 | 1647 | 1152 | 4.46 | 0.41 | 0.045 | 0.133 | 0.095 | 0.015 | 39.55 | 10.1 | 1 | 1 | 7.5374 | 0.6929 | 0.07605 | 0.22477 | 0.16055
8359 | 21101125 | 4.2 | 1.1 | 0 | 139 | 215.4 | 213.1 | 8015.7 | 0 | 0 | 33.7 | 38.5 | 5.8 | 2.4 | 0 | 4.8 | 340 | 446.4 | 24946.1 | 1655 | 2013 | 4.6 | 0.65 | 0.027 | 0.141 | 0.106 | 0.014 | 38.05 | 14.31667 | 1 | 1 | 6.394 | 0.9035 | 0.03753 | 0.19599 | 0.14734
8361 | 21101126 | 3.4 | 1.3 | 0 | 140 | 212.7 | 203 | 8034.2 | 0 | 0 | 38.5 | 30.8 | 6.2 | 2.1 | 0 | 3.9 | 0 | 549.4 | 20135.5 | 1636 | 1535 | 4.57 | 0.66 | 0.031 | 0.128 | 0.102 | 0.02 | 40.05 | 11.58333 | 1 | 1 | 6.398 | 0.924 | 0.0434 | 0.1792 | 0.1428
8364 | 21301131 | 0 | 0 | 0 | 167 | 269.6 | 199.4 | 9478.6 | 30 | 0 | 11.3 | 61.5 | 9 | 2.7 | 0 | 7.9 | 0 | 463 | 41400 | 1625 | 3491 | 4.6 | 0.65 | 0.027 | 0.141 | 0.106 | 0.012 | 47.6 | 29.3 | 1 | 1 | 7.682 | 1.0855 | 0.04509 | 0.23547 | 0.17702
8365 | 21401131 | 2.5 | 0.1 | 2.2 | 165 | 234 | 241.1 | 8790 | 0 | 0 | 43.6 | 23.2 | 11.1 | 1.1 | 0 | 2.7 | 270 | 274 | 20600 | 1596 | 1341 | 4.64 | 0.75 | 0.023 | 0.124 | 0.103 | 0.01 | 38.66667 | 14.41667 | 0 | 1 | 7.656 | 1.2375 | 0.03795 | 0.2046 | 0.16995
8366 | 21101127 | 3 | 1.2 | 0 | 145 | 224.1 | 214.2 | 8355.4 | 0 | 0 | 36.2 | 39.9 | 6.1 | 2.3 | 0 | 5.9 | 400 | 64.3 | 25537.1 | 1665 | 2063 | 4.59 | 0.67 | 0.035 | 0.124 | 0.114 | 0.014 | 40.35 | 14.8 | 1 | 1 | 6.6555 | 0.9715 | 0.05075 | 0.1798 | 0.1653
8367 | 21201094 | 2.6 | 0 | 2.7 | 165 | 238.8 | 240.3 | 7550.7 | 0 | 0 | 28.3 | 43.2 | 5.9 | 1.4 | 0 | 1.4 | 0 | 658.3 | 25927 | 1637 | 2233 | 4.54 | 0.59 | 0.035 | 0.128 | 0.102 | 0.023 | 32.18333 | 15.36667 | 1 | 1 | 7.491 | 0.9735 | 0.05775 | 0.2112 | 0.1683
8368 | 21101128 | 3.2 | 1.3 | 0 | 150 | 227.1 | 220.5 | 7620.3 | 0 | 0 | 38.6 | 35.7 | 6.6 | 3.2 | 0 | 4.8 | 400 | 671.5 | 28390.7 | 1667 | 2502 | 4.56 | 0.53 | 0.043 | 0.129 | 0.11 | 0.011 | 34.95 | 17.4 | 1 | 1 | 6.84 | 0.795 | 0.0645 | 0.1935 | 0.165
8369 | 21401132 | 2.4 | 1.3 | 0.9 | 148 | 237 | 241.1 | 7442.4 | 0 | 0 | 34.1 | 52.5 | 6.6 | 2.2 | 0 | 7.8 | 120 | 169 | 35500 | 1604 | 2452 | 4.542432 | 0.5739189 | 0.03772973 | 0.129 | 0.1143919 | 0.013 | 32.4 | 25.48333 | 1 | 1 | 6.7228 | 0.8494 | 0.05584 | 0.19092 | 0.1693
8371 | 21301132 | 3.3 | 1.2 | 2.3 | 130 | 229.4 | 198.9 | 6626.4 | 0 | 0 | 28.8 | 67.3 | 4.6 | 4.4 | 0 | 7.1 | 0 | 171 | 45200 | 1593 | 2651 | 4.6 | 0.65 | 0.027 | 0.141 | 0.106 | 0.012 | 33.38333 | 31.76667 | 1 | 1 | 5.98 | 0.845 | 0.0351 | 0.1833 | 0.1378
8372 | 21101129 | 3.8 | 1.3 | 0 | 132 | 230 | 217.8 | 6641.1 | 0 | 0 | 29.1 | 65.1 | 4.3 | 2.7 | 0 | 10 | 20 | 621.9 | 42154.4 | 1621 | 2447 | 4.54 | 0.53 | 0.04 | 0.125 | 0.106 | 0.012 | 31.91667 | 25.9 | 1 | 1 | 5.9928 | 0.6996 | 0.0528 | 0.165 | 0.13992
8374 | 21401133 | 0 | 0 | 2.8 | 140 | 220.3 | 241.5 | 6081.2 | 0 | 0 | 30.4 | 50.3 | 6.8 | 2.9 | 0 | 6.3 | 0 | 545 | 36500 | 1638 | 3242 | 4.54 | 0.58 | 0.037 | 0.129 | 0.115 | 0.008 | 26.08333 | 25.43333 | 1 | 1 | 6.356 | 0.812 | 0.0518 | 0.1806 | 0.161
8375 | 21301133 | 2.1 | 1.2 | 2.1 | 132 | 229.7 | 212.6 | 5238.6 | 0 | 0 | 20.1 | 75.7 | 1.9 | 6 | 0 | 7.6 | 0 | 422 | 48100 | 1647 | 3346 | 4.6 | 0.65 | 0.027 | 0.141 | 0.106 | 0.013 | 24.73333 | 32.71667 | 1 | 1 | 6.072 | 0.858 | 0.03564 | 0.18612 | 0.13992
8376 | 21101130 | 0 | 1 | 2 | 130 | 220.4 | 222 | 7369.5 | 15 | 15 | 12.5 | 47.9 | 6 | 3 | 0 | 4 | 0 | 353 | 28652.9 | 1610 | 2742 | 4.63 | 0.7 | 0.021 | 0.129 | 0.107 | 0.01 | 33.55 | 18 | 1 | 1 | 6.019 | 0.91 | 0.0273 | 0.1677 | 0.1391
8377 | 21401134 | 2.9 | 0.9 | 1.6 | 132 | 227.3 | 240.6 | 5673.1 | 0 | 0 | 24.5 | 68.2 | 6.1 | 3.1 | 0 | 7.4 | 500 | 373 | 44600 | 1628 | 3304 | 4.54 | 0.59 | 0.035 | 0.128 | 0.102 | 0.01 | 24.58333 | 29.6 | 1 | 1 | 5.9928 | 0.7788 | 0.0462 | 0.16896 | 0.13464
8378 | 21201097 | 0 | 0.9 | 1.1 | 150 | 230.3 | 230.3 | 7906.8 | 0 | 0 | 41.9 | 38.6 | 6.8 | 0.5 | 0 | 4.2 | 0 | 1060.9 | 24071.9 | 1593 | 1563 | 4.59 | 0.67 | 0.035 | 0.124 | 0.114 | 0.028 | 35.23333 | 15.28333 | 1 | 1 | 6.885 | 1.005 | 0.0525 | 0.186 | 0.171
8379 | 21301134 | 1.9 | 1.3 | 1 | 130 | 227.9 | 209.6 | 5184.1 | 0 | 0 | 20.2 | 75.5 | 2.1 | 7.5 | 0 | 8.8 | 0 | 490 | 47300 | 1618 | 3401 | 4.57 | 0.62 | 0.028 | 0.13 | 0.119 | 0.018 | 24.81667 | 31.98333 | 1 | 1 | 5.941 | 0.806 | 0.0364 | 0.169 | 0.1547
8380 | 21101131 | 0 | 1 | 2 | 131 | 231.2 | 221.8 | 6569.8 | 10 | 21 | 10.1 | 58.6 | 4 | 3 | 0 | 8 | 0 | 506.1 | 37934.6 | 1625 | 2820 | 4.59 | 0.67 | 0.035 | 0.124 | 0.114 | 0.01 | 29.91667 | 23.2 | 1 | 1 | 6.0129 | 0.8777 | 0.04585 | 0.16244 | 0.14934
8381 | 21401135 | 0 | 1 | 1.7 | 139 | 219.1 | 241.9 | 5749.4 | 0 | 0 | 30.1 | 50.2 | 4.7 | 3.6 | 0 | 8.2 | 490 | 484 | 33600 | 1580 | 3446 | 4.54 | 0.59 | 0.035 | 0.128 | 0.102 | 0.01 | 24.43333 | 23.46667 | 1 | 1 | 6.3106 | 0.8201 | 0.04865 | 0.17792 | 0.14178
8382 | 21201098 | 0 | 1.8 | 1.8 | 146 | 227.6 | 237.1 | 7767.3 | 9 | 22 | 11.5 | 39.3 | 5.3 | 1.8 | 0.8 | 4.1 | 0 | 834.6 | 24425.9 | 1615 | 1870 | 4.61 | 0.86 | 0.032 | 0.125 | 0.13 | 0.02 | 33.61667 | 15.2 | 1 | 1 | 6.7306 | 1.2556 | 0.04672 | 0.1825 | 0.1898
8383 | 21301135 | 2 | 1 | 1.5 | 127 | 225.9 | 211 | 5392.1 | 0 | 0 | 20.2 | 76.7 | 2.1 | 6.7 | 0 | 8.4 | 0 | 471 | 48600 | 1616 | 2754 | 4.64 | 0.88 | 0.031 | 0.122 | 0.127 | 0.015 | 25.61667 | 32.15 | 1 | 1 | 5.8928 | 1.1176 | 0.03937 | 0.15494 | 0.16129
8384 | 21101132 | 3.3 | 1 | 2 | 130 | 230.2 | 221.8 | 6214.4 | 0 | 0 | 32.8 | 64.1 | 4 | 2.9 | 0 | 8 | 0 | 232.3 | 37943.4 | 1594 | 2949 | 4.56 | 0.53 | 0.043 | 0.129 | 0.11 | 0.008 | 28.35 | 22.05 | 1 | 1 | 5.928 | 0.689 | 0.0559 | 0.1677 | 0.143
8385 | 21401136 | 2.4 | 1.1 | 2 | 148 | 219.7 | 242.9 | 6134.6 | 0 | 0 | 30 | 39.6 | 6.7 | 2.4 | 0 | 6.4 | 700 | 389 | 29000 | 1574 | 2814 | 4.54 | 0.59 | 0.035 | 0.128 | 0.102 | 0.007 | 26.61667 | 20.8 | 1 | 1 | 6.7192 | 0.8732 | 0.0518 | 0.18944 | 0.15096
8386 | 21201099 | 0 | 1.1 | 1.1 | 142 | 223.2 | 244.2 | 6691.6 | 10 | 20 | 10.4 | 40.5 | 5.1 | 0.7 | 0.3 | 3.3 | 0 | 612 | 23600.8 | 1620 | 1987 | 4.56 | 0.53 | 0.043 | 0.129 | 0.11 | 0.016 | 32.46667 | 16.7 | 1 | 1 | 6.4752 | 0.7526 | 0.06106 | 0.18318 | 0.1562
8387 | 21301136 | 1.8 | 0.8 | 1.5 | 126 | 223.5 | 209.8 | 5455.1 | 0 | 0 | 20.8 | 74.6 | 2.2 | 6 | 0 | 9.3 | 0 | 367 | 49800 | 1592 | 2784 | 4.6 | 0.65 | 0.027 | 0.141 | 0.106 | 0.022 | 26.11667 | 33.35 | 1 | 1 | 5.796 | 0.819 | 0.03402 | 0.17766 | 0.13356
8388 | 21101133 | 2.8 | 1 | 2 | 131 | 230 | 221.5 | 5952.6 | 0 | 0 | 33.4 | 62.4 | 4 | 3 | 0 | 8 | 0 | 585.9 | 36706.6 | 1580 | 3277 | 4.48 | 0.47 | 0.037 | 0.128 | 0.102 | 0.007 | 27.18333 | 21.46667 | 1 | 1 | 5.8688 | 0.6157 | 0.04847 | 0.16768 | 0.13362
8389 | 21401137 | 2.7 | 0.9 | 1.6 | 140 | 216.2 | 239.8 | 5886 | 0 | 0 | 23.7 | 49.6 | 3.9 | 4 | 0 | 8.2 | 0 | 211 | 34100 | 1610 | 2916 | 4.62 | 0.67 | 0.041 | 0.114 | 0.122 | 0.008 | 25.76667 | 22.16667 | 1 | 1 | 6.468 | 0.938 | 0.0574 | 0.1596 | 0.1708
8390 | 21201100 | 0 | 1.1 | 1.1 | 135 | 226.4 | 243.5 | 6519.9 | 0 | 0 | 31.8 | 59.3 | 4 | 2 | 0 | 5.1 | 0 | 1167 | 33222.7 | 1623 | 2804 | 4.62 | 0.67 | 0.041 | 0.114 | 0.122 | 0.014 | 27.48333 | 19.15 | 1 | 1 | 6.237 | 0.9045 | 0.05535 | 0.1539 | 0.1647
8391 | 21301137 | 2.2 | 1.1 | 0.9 | 134 | 215.1 | 208.6 | 5689.7 | 0 | 0 | 21.6 | 57.2 | 2.7 | 5.8 | 0 | 7.5 | 0 | 388 | 38900 | 1606 | 2610 | 4.56 | 0.53 | 0.043 | 0.129 | 0.11 | 0.014 | 27.35 | 25.68333 | 1 | 1 | 6.1104 | 0.7102 | 0.05762 | 0.17286 | 0.1474
8392 | 21101134 | 0 | 1 | 2 | 131 | 230.3 | 222.2 | 6011.6 | 9 | 21 | 12.5 | 56.4 | 4 | 3 | 0 | 8 | 0 | 540.2 | 37725.1 | 1602 | 3208 | 4.61 | 0.86 | 0.032 | 0.125 | 0.13 | 0.004 | 27.38333 | 22.16667 | 1 | 1 | 6.0391 | 1.1266 | 0.04192 | 0.16375 | 0.1703
8393 | 21401138 | 2.4 | 0.8 | 1.3 | 134 | 209.5 | 234.3 | 5423.1 | 0 | 0 | 20.7 | 52.3 | 3 | 4.5 | 0 | 8.7 | 0 | 211 | 33100 | 1589 | 2776 | 4.66 | 0.63 | 0.041 | 0.115 | 0.119 | 0.009 | 23.85 | 22.8 | 1 | 1 | 6.2444 | 0.8442 | 0.05494 | 0.1541 | 0.15946
8395 | 21301138 | 2.4 | 0.8 | 2.5 | 131 | 224.7 | 208 | 5611.1 | 0 | 0 | 21.5 | 70 | 3.2 | 4.8 | 0 | 6.3 | 0 | 253 | 44900 | 1589 | 3116 | 4.6 | 0.65 | 0.027 | 0.141 | 0.106 | 0.013 | 27.05 | 31.2 | 1 | 1 | 6.026 | 0.8515 | 0.03537 | 0.18471 | 0.13886
8396 | 21401139 | 2.1 | 0.8 | 1.5 | 143 | 230.4 | 240.6 | 6764.9 | 0 | 0 | 25.1 | 60 | 3 | 4.8 | 0 | 7.6 | 0 | 575 | 43100 | 1634 | 2313 | 4.63 | 0.7 | 0.021 | 0.129 | 0.107 | 0.01 | 29.3 | 28.85 | 1 | 1 | 6.6209 | 1.001 | 0.03003 | 0.18447 | 0.15301
8397 | 21101135 | 2.7 | 1 | 2 | 134 | 239.3 | 221.6 | 6434.9 | 0 | 0 | 32.1 | 70.8 | 5 | 4 | 0 | 5.5 | 400 | 516.7 | 46819.4 | 1655 | 2888 | 4.57 | 0.62 | 0.028 | 0.13 | 0.119 | 0.014 | 29.38333 | 28.16667 | 1 | 1 | 6.1238 | 0.8308 | 0.03752 | 0.1742 | 0.15946
8398 | 21201102 | 0 | 0 | 1.1 | 150 | 231.7 | 229.7 | 7732.6 | 12 | 18 | 7.3 | 44.4 | 5.3 | 2.9 | 0 | 4.5 | 220 | 238.8 | 26682 | 1665 | 1804 | 4.6 | 0.6433333 | 0.02733333 | 0.1276667 | 0.1066667 | 0.012 | 34.48333 | 15.93333 | 1 | 1 | 6.9 | 0.965 | 0.041 | 0.1915 | 0.16
8399 | 21301139 | 2.1 | 1.1 | 1.9 | 131 | 209.9 | 213.6 | 6042.4 | 0 | 0 | 22.8 | 54.1 | 3.6 | 5.7 | 0 | 7.2 | 0 | 340 | 41800 | 1639 | 2303 | 4.5 | 0.51 | 0.066 | 0.114 | 0.112 | 0.013 | 29.38333 | 27.35 | 1 | 1 | 5.895 | 0.6681 | 0.08646 | 0.14934 | 0.14672
8400 | 21101136 | 2.5 | 2 | 0 | 130 | 241 | 216.7 | 7091.4 | 0 | 0 | 33.5 | 74.9 | 8 | 2 | 0 | 6.9 | 400 | 357.5 | 43291.4 | 1648 | 3306 | 4.6 | 0.65 | 0.027 | 0.141 | 0.106 | 0.012 | 33.61667 | 27 | 1 | 1 | 5.98 | 0.845 | 0.0351 | 0.1833 | 0.1378
8401 | 21401140 | 0 | 1 | 0 | 132 | 227.7 | 233.5 | 5742.1 | 0 | 0 | 23.7 | 71.7 | 3.2 | 8 | 0.1 | 10.2 | 130 | 377 | 48700 | 1646 | 3198 | 4.6 | 0.65 | 0.027 | 0.141 | 0.106 | 0.008 | 25.55 | 33.6 | 1 | 1 | 6.072 | 0.858 | 0.03564 | 0.18612 | 0.13992
8402 | 21201103 | 2.2 | 1 | 1.7 | 134 | 224 | 230.4 | 6053.4 | 0 | 0 | 25.2 | 62.6 | 5.4 | 3.1 | 0 | 6.8 | 130 | 341 | 41901.6 | 1639 | 2707 | 4.584776 | 0.6322388 | 0.02953731 | 0.1379552 | 0.1082836 | 0.008 | 26.98333 | 25.05 | 1 | 1 | 6.1436 | 0.8472 | 0.03958 | 0.18486 | 0.1451
8403 | 21301140 | 2.3 | 1.3 | 0 | 132 | 210.3 | 212 | 5455.2 | 0 | 0 | 26.7 | 49.4 | 3.8 | 6.6 | 0 | 10.2 | 0 | 263 | 38500 | 1607 | 3282 | 4.57 | 0.62 | 0.028 | 0.13 | 0.119 | 0.009 | 26.56667 | 26.63333 | 1 | 1 | 6.0324 | 0.8184 | 0.03696 | 0.1716 | 0.15708
8404 | 21101137 | 3.2 | 2 | 0 | 132 | 223.1 | 216.5 | 7193.9 | 0 | 0 | 33.8 | 54.1 | 7 | 2 | 0 | 7 | 400 | 566.2 | 34544.3 | 1663 | 2431 | 4.569697 | 0.6584848 | 0.04178788 | 0.1246364 | 0.1177576 | 0.011 | 33.6 | 20.8 | 1 | 1 | 6.032 | 0.8692 | 0.05516 | 0.16452 | 0.15544
8405 | 21201104 | 2.1 | 1 | 1.4 | 150 | 223.1 | 231.4 | 7595.1 | 0 | 0 | 34.5 | 36.9 | 5.7 | 3.3 | 0 | 5.4 | 0 | 10.5 | 24713.6 | 1643 | 1661 | 4.58 | 0.53 | 0.061 | 0.116 | 0.11 | 0.016 | 34.55 | 15.31667 | 1 | 1 | 6.87 | 0.795 | 0.0915 | 0.174 | 0.165
8406 | 21401141 | 0 | 1.4 | 0 | 160 | 224.9 | 242.4 | 7447.4 | 0 | 0 | 37.5 | 27.3 | 4.4 | 2.9 | 0.3 | 7 | 80 | 214 | 23900 | 1612 | 2147 | 4.62 | 1.04 | 0.03 | 0.125 | 0.145 | 0.011 | 33.06667 | 16.7 | 1 | 1 | 7.392 | 1.664 | 0.048 | 0.2 | 0.232
8407 | 21301141 | 2.5 | 1.5 | 0.2 | 134 | 210.1 | 209.3 | 5981.4 | 0 | 0 | 24 | 50.1 | 5.2 | 3.4 | 0 | 9.7 | 0 | 240 | 34100 | 1644 | 2719 | 4.6 | 1.06 | 0.038 | 0.111 | 0.142 | 0.01 | 28.61667 | 24.6 | 1 | 1 | 6.164 | 1.4204 | 0.05092 | 0.14874 | 0.19028
8408 | 21101138 | 3.8 | 0 | 2 | 130 | 227.2 | 219.3 | 7165 | 0 | 0 | 29.9 | 63.5 | 8 | 3 | 0 | 6 | 400 | 448 | 35912.5 | 1649 | 2391 | 4.65 | 0.87 | 0.019 | 0.127 | 0.104 | 0.018 | 33.06667 | 21.83333 | 1 | 1 | 6.045 | 1.131 | 0.0247 | 0.1651 | 0.1352
8409 | 21401142 | 0 | 0 | 2 | 131 | 221 | 244 | 6056.2 | 0 | 0 | 30.9 | 58.8 | 7.4 | 2.2 | 0 | 6.1 | 120 | 534 | 38100 | 1634 | 2654 | 4.6 | 1.06 | 0.038 | 0.111 | 0.142 | 0.01 | 26.21667 | 25.03333 | 1 | 1 | 6.026 | 1.3886 | 0.04978 | 0.14541 | 0.18602
8410 | 21201105 | 2.3 | 0.2 | 1.2 | 130 | 219.9 | 240.3 | 5582.8 | 14 | 16 | 1.8 | 55.8 | 4.2 | 2.4 | 0 | 5 | 0 | 492.1 | 36167.6 | 1674 | 2583 | 4.54 | 0.64 | 0.049 | 0.128 | 0.133 | 0.014 | 23.8 | 21.48333 | 1 | 1 | 5.902 | 0.832 | 0.0637 | 0.1664 | 0.1729
8411 | 21301142 | 2.5 | 0.7 | 1.2 | 125 | 209.8 | 204.6 | 6249.4 | 0 | 0 | 22.1 | 59.9 | 5.9 | 4.7 | 0 | 8.1 | 0 | 212 | 35700 | 1603 | 2872 | 4.6 | 1.06 | 0.038 | 0.111 | 0.142 | 0.007 | 35.33333 | 23.08333 | 1 | 1 | 5.75 | 1.325 | 0.0475 | 0.13875 | 0.1775
8412 | 21101139 | 3.5 | 2 | 0 | 121 | 222.8 | 216.5 | 6753.2 | 0 | 0 | 24.7 | 74 | 7 | 3 | 0 | 7.2 | 400 | 357.8 | 43155.9 | 1663 | 2591 | 4.58 | 0.81 | 0.038 | 0.126 | 0.145 | 0.011 | 31.51667 | 25.2 | 1 | 1 | 5.5418 | 0.9801 | 0.04598 | 0.15246 | 0.17545
8414 | 21201106 | 2.7 | 0.9 | 1.3 | 150 | 234.1 | 234.8 | 8042.7 | 0 | 0 | 45.1 | 36.3 | 6.4 | 1.3 | 0 | 4 | 0 | 321.5 | 23492.6 | 1596 | 1347 | 4.56 | 0.74 | 0.03733333 | 0.123 | 0.124 | 0.013 | 35.1 | 14.06667 | 1 | 1 | 6.84 | 1.11 | 0.056 | 0.1845 | 0.186
8415 | 21301143 | 3 | 1.1 | 1.9 | 126 | 230.8 | 200.6 | 5852.7 | 0 | 0 | 22.2 | 79.8 | 4.2 | 3.4 | 0 | 7.3 | 0 | 399 | 49400 | 1636 | 2912 | 4.49 | 0.64 | 0.042 | 0.127 | 0.142 | 0.016 | 29.53333 | 33.21667 | 1 | 1 | 5.6574 | 0.8064 | 0.05292 | 0.16002 | 0.17892
8416 | 21101140 | 3.5 | 2 | 0 | 127 | 225.2 | 220.9 | 6421.4 | 0 | 0 | 31.3 | 63 | 7 | 3 | 0 | 7.5 | 400 | 716.5 | 36968.2 | 1626 | 3043 | 4.58 | 0.81 | 0.038 | 0.126 | 0.145 | 0.013 | 30.38333 | 22.3 | 1 | 1 | 5.8166 | 1.0287 | 0.04826 | 0.16002 | 0.18415
8418 | 21201107 | 3.9 | 1.6 | 1.8 | 137 | 200.2 | 231.6 | 6463.6 | 0 | 0 | 29.7 | 29.7 | 4.8 | 0.8 | 0 | 3.4 | 130 | 224.3 | 23210.8 | 1613 | 1890 | 4.42 | 0.32 | 0.046 | 0.154 | 0.106 | 0.01 | 28.56667 | 14.28333 | 1 | 1 | 6.0554 | 0.4384 | 0.06302 | 0.21098 | 0.14522
8419 | 21301144 | 2.6 | 1.8 | 3.5 | 122 | 224.7 | 210.3 | 5840.6 | 0 | 0 | 23.1 | 76.8 | 2.4 | 5.9 | 0 | 8.4 | 0 | 178 | 48900 | 1648 | 3173 | 4.65 | 0.87 | 0.019 | 0.127 | 0.104 | 0.016 | 27.88333 | 33.3 | 1 | 1 | 5.673 | 1.0614 | 0.02318 | 0.15494 | 0.12688
8420 | 21101141 | 0 | 1.2 | 0 | 121 | 230.6 | 219.6 | 6975.5 | 23 | 7 | 11.9 | 67.7 | 4.7 | 2.1 | 0 | 7.2 | 400 | 417.5 | 37735.7 | 1604 | 2588 | 4.566446 | 0.7286777 | 0.03901653 | 0.1253223 | 0.1433058 | 0.01 | 32.15 | 22.71667 | 1 | 1 | 5.5254 | 0.8817 | 0.04721 | 0.15164 | 0.1734
8421 | 21401145 | 0 | 0 | 2.4 | 121 | 234.2 | 238.7 | 5767.9 | 0 | 0 | 23.9 | 89.4 | 4.6 | 5.7 | 0 | 7 | 50 | 525 | 54300 | 1632 | 3004 | 4.54 | 0.57 | 0.041 | 0.124 | 0.14 | 0.01 | 24.73333 | 37.15 | 1 | 1 | 5.4934 | 0.6897 | 0.04961 | 0.15004 | 0.1694
8422 | 21201108 | 1.9 | 0 | 1.3 | 137 | 220.3 | 238.4 | 6031.3 | 0 | 0 | 25.2 | 56.3 | 5.1 | 1.3 | 0 | 6.2 | 0 | 481.7 | 34069.8 | 1596 | 2385 | 4.54 | 0.58 | 0.037 | 0.129 | 0.115 | 0.018 | 25.88333 | 20.25 | 1 | 1 | 6.2198 | 0.7946 | 0.05069 | 0.17673 | 0.15755
8423 | 21301145 | 3 | 1 | 2.2 | 130 | 232.3 | 210.8 | 6549.6 | 0 | 0 | 31.7 | 67.6 | 5.5 | 4.9 | 2.6 | 6.8 | 0 | 90 | 43800 | 1589 | 2803 | 4.49 | 0.64 | 0.042 | 0.127 | 0.142 | 0.009 | 31.18333 | 30.16667 | 1 | 1 | 5.837 | 0.832 | 0.0546 | 0.1651 | 0.1846
8424 | 21101142 | 3.1 | 1.2 | 0 | 130 | 209.7 | 215 | 8533.5 | 0 | 0 | 40.6 | 36 | 7.3 | 3.5 | 0 | 4.1 | 0 | 337.5 | 20141.9 | 1653 | 1781 | 4.49 | 0.64 | 0.042 | 0.127 | 0.142 | 0.01 | 40.16667 | 11.76667 | 1 | 1 | 5.837 | 0.832 | 0.0546 | 0.1651 | 0.1846
8425 | 21201109 | 6.4 | 1.6 | 0.7 | 146 | 219.1 | 232.4 | 7138.1 | 0 | 0 | 28.4 | 38.6 | 8.2 | 0.8 | 0 | 3.7 | 0 | 1022.5 | 26790 | 1636 | 2147 | 4.52 | 0.61 | 0.044 | 0.124 | 0.143 | 0.019 | 31.46667 | 17.51667 | 1 | 1 | 6.5992 | 0.8906 | 0.06424 | 0.18104 | 0.20878
8426 | 21401146 | 2.9 | 1.1 | 1 | 135 | 249.8 | 238.4 | 6568.8 | 0 | 0 | 26.5 | 85.4 | 4.8 | 5.1 | 0 | 7.9 | 30 | 269 | 50200 | 1630 | 3286 | 4.54 | 0.57 | 0.041 | 0.124 | 0.14 | 0.012 | 30.15 | 34.83333 | 1 | 1 | 6.129 | 0.7695 | 0.05535 | 0.1674 | 0.189
8427 | 21301146 | 3.2 | 1.2 | 1 | 134 | 224.8 | 210.7 | 6596.7 | 0 | 0 | 32.2 | 55.8 | 5.6 | 4.1 | 2.8 | 7.2 | 0 | 30 | 39000 | 1628 | 2808 | 4.49 | 0.64 | 0.042 | 0.127 | 0.142 | 0.01 | 31.61667 | 26.23333 | 1 | 1 | 6.0166 | 0.8576 | 0.05628 | 0.17018 | 0.19028
8428 | 21101143 | 2.9 | 1.2 | 0 | 144 | 231.6 | 214.8 | 8064.6 | 0 | 0 | 44.2 | 40.6 | 6.7 | 4.8 | 0 | 7.6 | 350 | 538.7 | 30126.1 | 1669 | 2586 | 4.56 | 0.62 | 0.038 | 0.12 | 0.139 | 0.014 | 37.98333 | 18.28333 | 1 | 1 | 6.5664 | 0.8928 | 0.05472 | 0.1728 | 0.20016
8429 | 21401147 | 2.8 | 1.1 | 2 | 140 | 230 | 243.6 | 7077.8 | 0 | 0 | 30.7 | 56.5 | 6.4 | 2.9 | 0 | 7.2 | 150 | 306 | 37300 | 1601 | 2545 | 4.58 | 0.63 | 0.034 | 0.109 | 0.136 | 0.01 | 30.63333 | 25.15 | 1 | 1 | 6.412 | 0.882 | 0.0476 | 0.1526 | 0.1904
8430 | 21201110 | 0 | 0 | 0 | 136 | 230.2 | 244.9 | 5711.3 | 15 | 15 | 4.5 | 59.3 | 7 | 1.6 | 1 | 4.1 | 0 | 699.1 | 35781.8 | 1632 | 2813 | 4.65 | 0.87 | 0.019 | 0.127 | 0.104 | 0.011 | 23.86667 | 22.18333 | 1 | 1 | 6.324 | 1.1832 | 0.02584 | 0.17272 | 0.14144
8431 | 21301147 | 2.5 | 0 | 2.2 | 130 | 225.1 | 210.2 | 6599 | 0 | 0 | 33.8 | 58.4 | 5.7 | 4.1 | 2 | 6.1 | 0 | 272 | 39900 | 1611 | 2384 | 4.49 | 0.64 | 0.042 | 0.127 | 0.142 | 0.012 | 31.51667 | 28.15 | 1 | 1 | 5.837 | 0.832 | 0.0546 | 0.1651 | 0.1846
8432 | 21101144 | 3 | 1.2 | 0 | 132 | 216 | 218.3 | 7390.3 | 0 | 0 | 44.4 | 36.4 | 6 | 2.6 | 0 | 6.8 | 0 | 950.2 | 25228.9 | 1612 | 2579 | 4.49 | 0.64 | 0.042 | 0.127 | 0.142 | 0.011 | 34.25 | 16.48333 | 1 | 1 | 5.9268 | 0.8448 | 0.05544 | 0.16764 | 0.18744
8433 | 21401148 | 2.4 | 1.2 | 2.1 | 140 | 223.5 | 241.8 | 6941.2 | 0 | 0 | 31.1 | 50.4 | 6.1 | 2.2 | 0 | 6.3 | 180 | 307 | 35500 | 1599 | 2199 | 4.57 | 0.55 | 0.027 | 0.115 | 0.159 | 0.01 | 30.16667 | 25.41667 | 1 | 1 | 6.398 | 0.77 | 0.0378 | 0.161 | 0.2226
8434 | 21201111 | 2.9 | 0 | 2.5 | 140 | 217.7 | 241.3 | 6154.8 | 0 | 0 | 28.3 | 46.9 | 5.8 | 1.5 | 0 | 2.8 | 0 | 317.9 | 26657.7 | 1656 | 2311 | 4.54 | 0.58 | 0.037 | 0.129 | 0.115 | 0.013 | 26.15 | 16.23333 | 1 | 1 | 6.356 | 0.812 | 0.0518 | 0.1806 | 0.161
8435 | 21301148 | 3.3 | 1.2 | 2.1 | 134 | 226.3 | 201 | 6544.6 | 0 | 0 | 32.9 | 56.3 | 4.9 | 3.5 | 1.5 | 6.6 | 0 | 197 | 38400 | 1617 | 2486 | 4.58 | 0.63 | 0.034 | 0.109 | 0.136 | 0.016 | 32.7 | 26.01667 | 1 | 1 | 6.1372 | 0.8442 | 0.04556 | 0.14606 | 0.18224
8436 | 21101145 | 3.1 | 1.2 | 0 | 132 | 222.5 | 221.1 | 7052.6 | 0 | 0 | 43.4 | 44 | 4.6 | 2.3 | 0 | 6.6 | 0 | 436.2 | 30799.7 | 1632 | 2415 | 4.52 | 0.61 | 0.044 | 0.124 | 0.143 | 0.013 | 32.23333 | 18.43333 | 1 | 1 | 5.9664 | 0.8052 | 0.05808 | 0.16368 | 0.18876
8437 | 21401149 | 2.4 | 1 | 2 | 139 | 220.6 | 242.7 | 6789.5 | 0 | 0 | 27.4 | 52 | 5.8 | 2.7 | 0 | 6.4 | 110 | 340 | 32100 | 1615 | 2335 | 4.52 | 0.61 | 0.044 | 0.124 | 0.143 | 0.009 | 29.36667 | 21.98333 | 1 | 1 | 6.2828 | 0.8479 | 0.06116 | 0.17236 | 0.19877
8438 | 21201112 | 2.7 | 1 | 2 | 160 | 227 | 239.8 | 7491 | 0 | 0 | 35.1 | 29.2 | 8.2 | 0.2 | 0 | 1.2 | 0 | 350.1 | 16513.1 | 1651 | 1488 | 4.54 | 0.57 | 0.041 | 0.124 | 0.14 | 0.024 | 32.03333 | 10.4 | 0 | 1 | 7.264 | 0.912 | 0.0656 | 0.1984 | 0.224
8439 | 21301149 | 3.1 | 1 | 2.1 | 133 | 219.3 | 205 | 6529.1 | 0 | 0 | 33.6 | 49.9 | 6.5 | 2.7 | 1 | 6.6 | 0 | 191 | 36600 | 1602 | 2530 | 4.58 | 0.63 | 0.034 | 0.109 | 0.136 | 0.016 | 31.95 | 26.76667 | 1 | 1 | 6.0914 | 0.8379 | 0.04522 | 0.14497 | 0.18088
8440 | 21101146 | 0 | 1.3 | 0 | 100 | 221.7 | 223.8 | 4805.2 | 12 | 18 | 4 | 87.4 | 3.8 | 3 | 0 | 9 | 680 | 510.3 | 51695.6 | 1628 | 3481 | 4.49 | 0.64 | 0.042 | 0.127 | 0.142 | 0.013 | 21.68333 | 31.4 | 1 | 1 | 4.49 | 0.64 | 0.042 | 0.127 | 0.142
8442 | 21401150 | 2.8 | 1.1 | 2 | 151 | 215.3 | 241.7 | 7099.2 | 0 | 0 | 33.9 | 27.9 | 7.6 | 1.7 | 0 | 5.2 | 0 | 237 | 20300 | 1577 | 1988 | 4.58 | 0.81 | 0.038 | 0.126 | 0.145 | 0.015 | 31.13333 | 14.91667 | 1 | 1 | 6.9158 | 1.2231 | 0.05738 | 0.19026 | 0.21895
8443 | 21301150 | 0 | 0.1 | 2.1 | 126 | 209.7 | 202.6 | 5724.8 | 0 | 0 | 25.6 | 57.7 | 5.4 | 5 | 1 | 4.1 | 0 | 124 | 33500 | 1620 | 2718 | 4.58 | 0.63 | 0.034 | 0.109 | 0.136 | 0.019 | 28.35 | 23.45 | 1 | 1 | 5.7708 | 0.7938 | 0.04284 | 0.13734 | 0.17136
8444 | 21201114 | 0 | 1.5 | 1.7 | 120 | 229.4 | 238.1 | 5294.3 | 17 | 13 | 2 | 77.9 | 5 | 3.1 | 0 | 7 | 1130 | 88 | 49057.5 | 1618 | 4065 | 4.59 | 1.07 | 0.023 | 0.133 | 0.183 | 0.009 | 23.36667 | 30.06667 | 1 | 1 | 5.508 | 1.284 | 0.0276 | 0.1596 | 0.2196
8445 | 21101147 | 0 | 0 | 0 | 141 | 235.8 | 214 | 7247.6 | 15 | 16 | 12.8 | 45.6 | 6.7 | 5.7 | 0 | 3.6 | 0 | 447.6 | 24176.9 | 1594 | 3004 | 4.52 | 0.61 | 0.044 | 0.124 | 0.143 | 0.014 | 34.26667 | 18.8 | 1 | 1 | 6.3732 | 0.8601 | 0.06204 | 0.17484 | 0.20163
8446 | 21401151 | 2.5 | 0.9 | 1.5 | 120 | 224.8 | 230.5 | 6051.8 | 0 | 0 | 21.8 | 80.5 | 3 | 6.4 | 0 | 7.5 | 120 | 574 | 48000 | 1624 | 2873 | 4.54 | 0.57 | 0.041 | 0.124 | 0.14 | 0.015 | 26.98333 | 33.48333 | 1 | 1 | 5.448 | 0.684 | 0.0492 | 0.1488 | 0.168
8447 | 21301151 | 2.6 | 1 | 2 | 142 | 229.7 | 213.5 | 6505.5 | 0 | 0 | 32.8 | 51.8 | 7 | 4 | 0 | 6 | 0 | 166 | 33300 | 1614 | 2678 | 4.62 | 1.08 | 0.021 | 0.127 | 0.195 | 0.012 | 30.55 | 22.76667 | 1 | 1 | 6.5604 | 1.5336 | 0.02982 | 0.18034 | 0.2769
8448 | 21201115 | 4.5 | 0.9 | 1.7 | 135 | 226.7 | 239.3 | 6675.5 | 0 | 0 | 28.5 | 58.7 | 4.7 | 2.8 | 0 | 6.1 | 750 | 480.4 | 38639.3 | 1603 | 3394 | 4.59 | 1.07 | 0.023 | 0.133 | 0.183 | 0.008 | 28.68333 | 25.71667 | 1 | 1 | 6.1965 | 1.4445 | 0.03105 | 0.17955 | 0.24705
8449 | 21401152 | 3.1 | 0 | 2.6 | 138 | 224.8 | 229.8 | 6781.2 | 0 | 0 | 30.5 | 53 | 4.5 | 5.5 | 0 | 5.4 | 90 | 467 | 35600 | 1635 | 2287 | 4.57 | 0.69 | 0.026 | 0.113 | 0.171 | 0.011 | 31.15 | 25.76667 | 1 | 1 | 6.3066 | 0.9522 | 0.03588 | 0.15594 | 0.23598
8450 | 21101148 | 0 | 1 | 1.1 | 130 | 231 | 204.1 | 6696.6 | 0 | 0 | 31.8 | 68.8 | 4.5 | 5.2 | 0 | 4.5 | 0 | 735.4 | 37987.7 | 1660 | 3362 | 4.52 | 0.47 | 0.035 | 0.121 | 0.144 | 0.014 | 33.18333 | 22.25 | 1 | 1 | 5.876 | 0.611 | 0.0455 | 0.1573 | 0.1872
8451 | 21301152 | 3.3 | 0.9 | 2.1 | 139 | 228.9 | 212.6 | 5965.6 | 0 | 0 | 28.6 | 57.8 | 7.2 | 3.4 | 0 | 6.2 | 0 | 172 | 36600 | 1611 | 3080 | 4.59 | 0.69 | 0.039 | 0.128 | 0.145 | 0.012 | 28.16667 | 24.85 | 1 | 1 | 6.3801 | 0.9591 | 0.05421 | 0.17792 | 0.20155
8452 | 21201116 | 3.8 | 1.1 | 1.2 | 131 | 226.1 | 242.8 | 5577.9 | 0 | 0 | 26.4 | 65.1 | 3.9 | 3.5 | 0 | 6 | 210 | 679.9 | 40260.6 | 1650 | 4061 | 4.57 | 0.69 | 0.026 | 0.113 | 0.171 | 0.01 | 23.65 | 25.53333 | 1 | 1 | 5.9867 | 0.9039 | 0.03406 | 0.14803 | 0.22401
8454 | 21101149 | 2.3 | 1.3 | 2 | 135 | 220 | 218.5 | 7136.9 | 0 | 0 | 31.8 | 50.6 | 5.2 | 3.5 | 0 | 5.1 | 0 | 492.5 | 27112.4 | 1599 | 2438 | 4.52 | 0.61 | 0.044 | 0.124 | 0.143 | 0.012 | 33.03333 | 15.95 | 1 | 1 | 6.102 | 0.8235 | 0.0594 | 0.1674 | 0.19305
8455 | 21301153 | 3.8 | 1.1 | 2.1 | 129 | 198.5 | 213.1 | 6031.8 | 0 | 0 | 22 | 43.8 | 6.6 | 3.3 | 0 | 5 | 0 | 318 | 27800 | 1635 | 2332 | 4.59 | 0.69 | 0.039 | 0.128 | 0.145 | 0.01 | 28.38333 | 18.9 | 1 | 1 | 5.9211 | 0.8901 | 0.05031 | 0.16512 | 0.18705
8456 | 21201117 | 3.2 | 0.9 | 1.3 | 122 | 230.5 | 243.8 | 5005.2 | 0 | 0 | 26.1 | 79.1 | 4 | 3.5 | 0 | 5.9 | 270 | 411.7 | 45585.5 | 1670 | 4087 | 4.62 | 1.08 | 0.021 | 0.127 | 0.195 | 0.013 | 21.11667 | 30.11667 | 1 | 1 | 5.6364 | 1.3176 | 0.02562 | 0.15494 | 0.2379
8458 | 21101150 | 0 | 1 | 1.5 | 135 | 221.6 | 218.1 | 6914.9 | 11 | 20 | 11.3 | 43.8 | 6.1 | 5.7 | 0 | 4.5 | 0 | 443.8 | 32423.9 | 1537 | 2731 | 4.54 | 0.52 | 0.03 | 0.118 | 0.15 | 0.011 | 32.03333 | 22.05 | 1 | 1 | 6.129 | 0.702 | 0.0405 | 0.1593 | 0.2025
8459 | 21301154 | 3.1 | 1.2 | 2.1 | 132 | 199.6 | 211.3 | 5579.3 | 0 | 0 | 24.1 | 40.6 | 5.6 | 3.3 | 0 | 4.4 | 0 | 329 | 28400 | 1577 | 1968 | 4.62 | 1.08 | 0.021 | 0.127 | 0.195 | 0.012 | 26.5 | 19.85 | 1 | 1 | 6.0984 | 1.4256 | 0.02772 | 0.16764 | 0.2574
8460 | 21201118 | 3.6 | 1.3 | 1.1 | 119 | 227.1 | 242 | 4805.4 | 0 | 0 | 27.7 | 76.4 | 3 | 4 | 0 | 5.8 | 200 | 507.2 | 46875.9 | 1615 | 4210 | 4.57 | 0.69 | 0.026 | 0.113 | 0.171 | 0.01 | 21.08333 | 29.16667 | 1 | 1 | 5.4383 | 0.8211 | 0.03094 | 0.13447 | 0.20349
8461 | 21401155 | 3.3 | 0 | 2.1 | 113 | 227.7 | 242.6 | 3803.7 | 0 | 0 | 15.8 | 95.8 | 1.9 | 7.6 | 0.3 | 5.9 | 220 | 383 | 54500 | 1651 | 4180 | 4.54 | 0.57 | 0.041 | 0.124 | 0.14 | 0.016 | 15.98333 | 36.23333 | 1 | 1 | 5.1302 | 0.6441 | 0.04633 | 0.14012 | 0.1582
8462 | 21101151 | 0 | 1 | 1.1 | 125 | 212.9 | 218.3 | 6399.4 | 10 | 20 | 10.8 | 47 | 5.7 | 3.1 | 0 | 5.9 | 0 | 302.2 | 29418.1 | 1614 | 2658 | 4.52 | 0.61 | 0.044 | 0.124 | 0.143 | 0.014 | 30.45 | 17.7 | 1 | 1 | 5.65 | 0.7625 | 0.055 | 0.155 | 0.17875
8463 | 21301155 | 2.7 | 1 | 2 | 130 | 199.2 | 212.7 | 5820.9 | 0 | 0 | 22.6 | 44.3 | 6.9 | 2.1 | 0 | 4 | 0 | 208 | 24900 | 1582 | 2170 | 4.54 | 0.57 | 0.041 | 0.124 | 0.14 | 0.013 | 27.46667 | 16.33333 | 1 | 1 | 5.902 | 0.741 | 0.0533 | 0.1612 | 0.182
8464 | 21201119 | 5.2 | 1.3 | 1.4 | 116 | 116.4 | 247 | 0 | 0 | 0 | 23.7 | 73.9 | 2.3 | 4.5 | 0 | 5.6 | 60 | 788.4 | 0 | 1627 | 3931 | 4.57 | 0.69 | 0.026 | 0.113 | 0.171 | 0.009 | 19.76667 | 27.06667 | 1 | 1 | 5.3012 | 0.8004 | 0.03016 | 0.13108 | 0.19836
8465 | 21401156 | 3 | 0 | 2 | 119 | 210.8 | 237.7 | 4624.8 | 0 | 0 | 23 | 65.8 | 3 | 6.2 | 0 | 4.7 | 480 | 196 | 33700 | 1630 | 3388 | 4.54 | 0.57 | 0.041 | 0.124 | 0.14 | 0.016 | 21 | 22.68333 | 1 | 1 | 5.4026 | 0.6783 | 0.04879 | 0.14756 | 0.1666
8466 | 21101152 | 0 | 1.1 | 1.9 | 130 | 245.1 | 215.4 | 6669.2 | 9 | 23 | 13.7 | 69.3 | 5.9 | 4.6 | 0 | 8.1 | 0 | 300 | 45149.6 | 1580 | 2679 | 4.61 | 0.63 | 0.013 | 0.113 | 0.198 | 0.01 | 32.05 | 27.58333 | 1 | 1 | 5.993 | 0.819 | 0.0169 | 0.1469 | 0.2574
8467 | 21301156 | 3.3 | 1 | 2.1 | 134 | 224.9 | 207.3 | 5964.7 | 0 | 0 | 25.4 | 62.5 | 7.1 | 4.1 | 0 | 6.6 | 0 | 245 | 38400 | 1600 | 3040 | 4.61 | 0.63 | 0.013 | 0.113 | 0.198 | 0.016 | 28.85 | 26.98333 | 1 | 1 | 6.1774 | 0.8442 | 0.01742 | 0.15142 | 0.26532
8468 | 21201120 | 0 | 0 | 1.1 | 130 | 244.9 | 234.3 | 6580.5 | 10 | 20 | 0.6 | 84.3 | 5.5 | 1.8 | 0 | 4.8 | 360 | 336.3 | 42943.6 | 1648 | 2382 | 4.597692 | 0.6184615 | 0.01761538 | 0.1098462 | 0.1795385 | 0.021 | 29.01667 | 26.26667 | 1 | 1 | 5.977 | 0.804 | 0.0229 | 0.1428 | 0.2334
8469 | 21401157 | 3.1 | 0 | 2.2 | 133 | 225.2 | 234.4 | 6189 | 0 | 0 | 29.3 | 60 | 6.6 | 2.9 | 0 | 6.1 | 450 | 487 | 40000 | 1620 | 2446 | 4.52 | 0.46 | 0.062 | 0.116 | 0.113 | 0.012 | 28.1 | 27.31667 | 1 | 1 | 6.0116 | 0.6118 | 0.08246 | 0.15428 | 0.15029
8470 | 21301157 | 2.8 | 1.2 | 2.2 | 130 | 209.7 | 209.5 | 5556.4 | 0 | 0 | 20.8 | 55.9 | 3.9 | 4.7 | 0 | 5.8 | 0 | 191 | 35100 | 1616 | 2714 | 4.62 | 1.08 | 0.021 | 0.127 | 0.195 | 0.015 | 27.06667 | 23.81667 | 1 | 1 | 6.006 | 1.404 | 0.0273 | 0.1651 | 0.2535
8471 | 21101153 | 0 | 0 | 2 | 130 | 227.8 | 222 | 6517.5 | 10 | 19 | 13.5 | 55.1 | 7 | 3 | 0 | 7 | 400 | 294.4 | 39039.7 | 1637 | 2892 | 4.52 | 0.47 | 0.035 | 0.121 | 0.144 | 0.007 | 30.18333 | 22.65 | 1 | 1 | 5.876 | 0.611 | 0.0455 | 0.1573 | 0.1872
8473 | 21401158 | 0 | 0 | 3.1 | 131 | 225.3 | 243.3 | 6082.1 | 0 | 0 | 30.5 | 64 | 6.4 | 1.7 | 0 | 4.9 | 100 | 601 | 41100 | 1598 | 2702 | 4.59 | 1.07 | 0.023 | 0.133 | 0.183 | 0.013 | 26.15 | 27.75 | 1 | 1 | 6.0129 | 1.4017 | 0.03013 | 0.17423 | 0.23973
8475 | 21101154 | 0 | 2 | 0 | 130 | 175.4 | 220.6 | 7787.1 | 20 | 0 | 13.4 | 12 | 7.5 | 0 | 0 | 0.7 | 160 | 176.2 | 10689.8 | 1653 | 437 | 4.615385 | 0.9761538 | 0.01984615 | 0.1226154 | 0.1922308 | 0.012 | 35.66667 | 7.35 | 1 | 1 | 6 | 1.269 | 0.0258 | 0.1594 | 0.2499
8476 | 21201122 | 2.4 | 0 | 1.9 | 140 | 239.2 | 230.4 | 6768.9 | 0 | 0 | 35.9 | 60.9 | 6.9 | 1.3 | 0 | 5.1 | 130 | 438.1 | 35092.3 | 1639 | 3039 | 4.57 | 0.56 | 0.015 | 0.103 | 0.173 | 0.011 | 30.35 | 22.21667 | 1 | 1 | 6.398 | 0.784 | 0.021 | 0.1442 | 0.2422
8477 | 21401159 | 0 | 0 | 3 | 128 | 210.3 | 242.2 | 5764.7 | 0 | 0 | 29.6 | 53 | 6.7 | 3.1 | 0 | 6 | 90 | 623 | 39200 | 1611 | 2634 | 4.57 | 0.56 | 0.015 | 0.103 | 0.173 | 0.007 | 24.93333 | 26.66667 | 1 | 1 | 5.8496 | 0.7168 | 0.0192 | 0.13184 | 0.22144
8478 | 21301159 | 2.5 | 0 | 2.1 | 133 | 220.7 | 209.9 | 5596.2 | 0 | 0 | 25.7 | 59.3 | 3.6 | 3.1 | 0 | 6.1 | 0 | 251 | 39900 | 1607 | 2500 | 4.48 | 0.31 | 0.031 | 0.115 | 0.142 | 0.017 | 27.21667 | 27.1 | 1 | 1 | 5.9584 | 0.4123 | 0.04123 | 0.15295 | 0.18886
8479 | 21101155 | 3 | 0 | 2 | 136 | 226.6 | 210.2 | 6831.5 | 0 | 0 | 39 | 48.7 | 5.7 | 5.9 | 0 | 6 | 450 | 316.2 | 35371.4 | 1606 | 2656 | 4.53 | 0.5 | 0.023 | 0.106 | 0.147 | 0.01 | 32.83333 | 21.03333 | 1 | 1 | 6.1608 | 0.68 | 0.03128 | 0.14416 | 0.19992
8480 | 21401160 | 1.415534e-15 | 0 | 1 | 100 | 124.1 | 231.8 | 5330.7 | 0 | 0 | 23.9 | 0.1 | 7.9 | 0 | 0 | 0 | 0 | 369 | 6300 | 1630 | 975 | 4.53 | 0.5 | 0.023 | 0.106 | 0.147 | 0.012 | 24.18333 | 6.95 | 1 | 1 | 4.53 | 0.5 | 0.023 | 0.106 | 0.147
8481 | 21201123 | 2.3 | 0.9 | 0.8 | 133 | 224.7 | 246.1 | 7142.7 | 0 | 0 | 30 | 59.6 | 3.4 | 1.9 | 0 | 6.3 | 130 | 651.8 | 32048.4 | 1634 | 2176 | 4.6 | 0.63 | 0.016 | 0.108 | 0.183 | 0.011 | 30.7 | 19.48333 | 1 | 1 | 6.118 | 0.8379 | 0.02128 | 0.14364 | 0.24339
8483 | 21101156 | 2.5 | 0 | 2 | 117 | 210.3 | 219.8 | 6243.9 | 0 | 0 | 23.1 | 67.3 | 4.5 | 4.9 | 0 | 6.5 | 0 | 499.1 | 39154.8 | 1650 | 2672 | 4.57 | 0.69 | 0.026 | 0.113 | 0.171 | 0.008 | 28.7 | 25.36667 | 1 | 1 | 5.3469 | 0.8073 | 0.03042 | 0.13221 | 0.20007
8484 | 21201124 | 4.7 | 1.6 | 0.2 | 141 | 224.7 | 233.5 | 7615.3 | 0 | 0 | 33 | 46.4 | 6.2 | 0.1 | 0 | 3.1 | 0 | 609.9 | 24491.4 | 1615 | 1999 | 4.59 | 0.69 | 0.039 | 0.128 | 0.145 | 0.025 | 33.65 | 15.28333 | 1 | 1 | 6.4719 | 0.9729 | 0.05499 | 0.18048 | 0.20445
8485 | 21101157 | 2.7 | 0 | 2 | 130 | 217 | 217.1 | 6776 | 0 | 0 | 33.6 | 50.8 | 5.6 | 5 | 0 | 6 | 450 | 562.4 | 31644.6 | 1619 | 2971 | 4.54 | 0.48 | 0.023 | 0.106 | 0.15 | 0.007 | 31.75 | 18.81667 | 1 | 1 | 5.902 | 0.624 | 0.0299 | 0.1378 | 0.195
8486 | 21301161 | 1.9 | 0.3 | 2.6 | 161 | 230.6 | 204.1 | 7461 | 0 | 0 | 37.6 | 30.4 | 8.4 | 0.9 | 0 | 4.2 | 0 | 208 | 22200 | 1640 | 2324 | 4.54 | 0.57 | 0.041 | 0.124 | 0.14 | 0.015 | 41.08333 | 15.83333 | 1 | 1 | 7.3094 | 0.9177 | 0.06601 | 0.19964 | 0.2254
8489 | 21101158 | 2.8 | 2 | 0 | 131 | 231.2 | 218.5 | 6379.6 | 0 | 0 | 34.6 | 62.8 | 4 | 2 | 0 | 10 | 0 | 492.5 | 38122.8 | 1619 | 2875 | 4.547099 | 0.5294656 | 0.02645038 | 0.1144504 | 0.1554427 | 0.009 | 29.56667 | 23.96667 | 1 | 1 | 5.9567 | 0.6936 | 0.03465 | 0.14993 | 0.20363
8490 | 21301162 | 0 | 0 | 2.9 | 131 | 224.4 | 203.8 | 5948.6 | 0 | 0 | 27.4 | 66.1 | 5 | 3.7 | 0 | 7 | 0 | 141 | 40400 | 1629 | 3141 | 4.48 | 0.31 | 0.031 | 0.115 | 0.142 | 0.009 | 29.21667 | 30.95 | 1 | 1 | 5.8688 | 0.4061 | 0.04061 | 0.15065 | 0.18602
8491 | 21201126 | 0 | 1 | 0.6 | 131 | 233.3 | 230.4 | 6490.8 | 10 | 20 | 1 | 71.4 | 5.9 | 2.9 | 0 | 6.7 | 0 | 466.2 | 45229.5 | 1636 | 2595 | 4.59 | 0.69 | 0.039 | 0.128 | 0.145 | 0.013 | 30.33333 | 26.9 | 1 | 1 | 6.0129 | 0.9039 | 0.05109 | 0.16768 | 0.18995
8492 | 21101159 | 0 | 0.9 | 1.3 | 130 | 230.8 | 222 | 6626.9 | 0 | 0 | 31.6 | 68.8 | 4 | 3.1 | 0 | 8.7 | 0 | 665.7 | 39514.2 | 1641 | 3123 | 4.58 | 0.62 | 0.02 | 0.123 | 0.161 | 0.012 | 30.26667 | 22.61667 | 1 | 1 | 5.954 | 0.806 | 0.026 | 0.1599 | 0.2093
8493 | 21301163 | 2.5 | 1.1 | 1.7 | 130 | 214.9 | 212.2 | 5209.5 | 0 | 0 | 27.8 | 54.6 | 4.4 | 3.9 | 0 | 5.6 | 0 | 198 | 33900 | 1646 | 2947 | 4.62 | 1.08 | 0.021 | 0.127 | 0.195 | 0.013 | 24.65 | 22.28333 | 1 | 1 | 6.006 | 1.404 | 0.0273 | 0.1651 | 0.2535
8494 | 21201127 | 3.7 | 0 | 2 | 150 | 233.8 | 229.3 | 7059.8 | 0 | 0 | 32 | 47.9 | 6.9 | 2.3 | 0 | 6.5 | 0 | 926.5 | 29799.2 | 1633 | 3100 | 4.6 | 0.63 | 0.016 | 0.108 | 0.183 | 0.015 | 31.66667 | 24.21667 | 1 | 1 | 6.9 | 0.945 | 0.024 | 0.162 | 0.2745
8495 | 21401163 | 2.8 | 1.1 | 1.9 | 126 | 222.5 | 242.9 | 5113 | 0 | 0 | 25.5 | 68 | 4 | 5.2 | 0 | 7.8 | 1230 | 634 | 48500 | 1609 | 3588 | 4.6 | 0.63 | 0.016 | 0.108 | 0.183 | 0.008 | 21.65 | 33.01667 | 1 | 1 | 5.796 | 0.7938 | 0.02016 | 0.13608 | 0.23058
8496 | 21101160 | 0 | 1.3 | 2 | 129 | 230.5 | 221.8 | 6568.5 | 0 | 0 | 31.9 | 69.2 | 4.1 | 3 | 0 | 8 | 0 | 474.7 | 37845.3 | 1631 | 3376 | 4.54 | 0.48 | 0.023 | 0.106 | 0.15 | 0.012 | 30.01667 | 22.03333 | 1 | 1 | 5.8566 | 0.6192 | 0.02967 | 0.13674 | 0.1935
8497 | 21301164 | 1.2 | 0.8 | 1.9 | 130 | 224.5 | 213.1 | 5865.8 | 0 | 0 | 28.3 | 65 | 4.4 | 3.7 | 0 | 6.2 | 0 | 236 | 37600 | 1615 | 3309 | 4.59 | 0.69 | 0.039 | 0.128 | 0.145 | 0.01 | 27.6 | 24.61667 | 1 | 1 | 5.967 | 0.897 | 0.0507 | 0.1664 | 0.1885
8498 | 21201128 | 2.3 | 0 | 1.2 | 152 | 221.1 | 226.5 | 7649.7 | 0 | 0 | 36.1 | 30.8 | 7.5 | 1.5 | 0 | 4.8 | 0 | 503.9 | 20343.2 | 1623 | 1772 | 4.44 | 0.37 | 0.022 | 0.127 | 0.2 | 0.016 | 34.71667 | 11.73333 | 1 | 1 | 6.7488 | 0.5624 | 0.03344 | 0.19304 | 0.304
8499 | 21401164 | 3.3 | 1.1 | 2.1 | 132 | 204.4 | 243 | 5398.4 | 0 | 0 | 25.2 | 43.4 | 4.4 | 3.2 | 0 | 7.2 | 760 | 348 | 33300 | 1570 | 3059 | 4.59 | 0.69 | 0.039 | 0.128 | 0.145 | 0.011 | 22.96667 | 23.25 | 1 | 1 | 6.0588 | 0.9108 | 0.05148 | 0.16896 | 0.1914
8500 | 21101161 | 0 | 1 | 2 | 126 | 230.1 | 221.8 | 6140.9 | 0 | 0 | 32.8 | 70.9 | 3.5 | 3.5 | 0 | 8 | 0 | 634.1 | 38022.7 | 1596 | 3341 | 4.54 | 0.48 | 0.023 | 0.106 | 0.15 | 0.016 | 28.11667 | 29.05 | 1 | 1 | 5.7204 | 0.6048 | 0.02898 | 0.13356 | 0.189
8501 | 21301165 | 0 | 0.9 | 1.5 | 113 | 214 | 208 | 4446 | 0 | 0 | 18.9 | 82.5 | 3.2 | 4.8 | 0 | 8.4 | 0 | 347 | 50400 | 1584 | 3120 | 4.58 | 0.62 | 0.02 | 0.123 | 0.161 | 0.01 | 28.55 | 33.45 | 1 | 1 | 5.1754 | 0.7006 | 0.0226 | 0.13899 | 0.18193
8502 | 21201129 | 0 | 0 | 1.6 | 129 | 212.1 | 233.7 | 6438 | 0 | 0 | 30.1 | 52.9 | 6.6 | 2.1 | 0 | 4 | 0 | 912.3 | 33425.3 | 1635 | 2293 | 4.44 | 0.37 | 0.022 | 0.127 | 0.2 | 0.016 | 28.3 | 22.06667 | 1 | 1 | 5.7276 | 0.4773 | 0.02838 | 0.16383 | 0.258
8503 | 21401165 | 3.4 | 1 | 1.9 | 130 | 209.3 | 241.8 | 5336.1 | 0 | 0 | 21.9 | 54.4 | 4 | 3.8 | 0 | 7.4 | 370 | 636 | 35700 | 1593 | 2920 | 4.44 | 0.37 | 0.022 | 0.127 | 0.2 | 0.007 | 22.68333 | 25.81667 | 1 | 1 | 5.772 | 0.481 | 0.0286 | 0.1651 | 0.26
8504 | 21101162 | 0 | 1 | 2 | 149 | 230.2 | 222.1 | 8689.5 | 14 | 16 | 6.9 | 44.2 | 6 | 3 | 0 | 4 | 0 | 700 | 27219.6 | 1602 | 2100 | 4.54 | 0.48 | 0.023 | 0.106 | 0.15 | 0.009 | 39.58333 | 16 | 1 | 1 | 6.7646 | 0.7152 | 0.03427 | 0.15794 | 0.2235
8505 | 21301166 | 2.2 | 0.9 | 1.6 | 149 | 219.9 | 209.3 | 6789.4 | 0 | 0 | 35.1 | 33.4 | 6.6 | 3.4 | 0 | 5 | 0 | 179 | 23200 | 1597 | 2286 | 4.41 | 0.39 | 0.022 | 0.133 | 0.202 | 0.009 | 34.36667 | 15.31667 | 1 | 1 | 6.5709 | 0.5811 | 0.03278 | 0.19817 | 0.30098
8506 | 21201130 | 0 | 0 | 1 | 150 | 211.1 | 233.7 | 7671.6 | 10 | 19 | 12.8 | 19.3 | 7.5 | 0.5 | 0 | 1.3 | 0 | 602.6 | 15008.3 | 1616 | 1769 | 4.603333 | 0.9066667 | 0.019 | 0.119 | 0.1876667 | 0.011 | 33.66667 | 16.36667 | 1 | 1 | 6.905 | 1.36 | 0.0285 | 0.1785 | 0.2815
8507 | 21401166 | 0 | 1.2 | 2.2 | 132 | 211.2 | 241.6 | 5245.2 | 0 | 0 | 27 | 52.7 | 4 | 2.9 | 0 | 6.2 | 0 | 572 | 35700 | 1626 | 2679 | 4.57 | 0.56 | 0.015 | 0.103 | 0.173 | 0.011 | 22.48333 | 23.55 | 1 | 1 | 6.0324 | 0.7392 | 0.0198 | 0.13596 | 0.22836
8508 | 21101163 | 0 | 1 | 2 | 141 | 211.9 | 221.6 | 7834.7 | 12 | 13 | 10.6 | 35 | 6 | 2.3 | 0 | 6 | 0 | 198.7 | 23022.9 | 1626 | 2297 | 4.54 | 0.48 | 0.023 | 0.106 | 0.15 | 0.011 | 35.78333 | 13.21667 | 1 | 1 | 6.4014 | 0.6768 | 0.03243 | 0.14946 | 0.2115
8509 | 21301167 | 2.1 | 1 | 1.7 | 149 | 222.5 | 212.9 | 6585.2 | 0 | 0 | 37.9 | 33.9 | 7.6 | 2.4 | 0 | 4.2 | 0 | 98 | 25100 | 1628 | 2439 | 4.46 | 0.39 | 0.033 | 0.123 | 0.162 | 0.01 | 31 | 16.48333 | 1 | 1 | 6.6454 | 0.5811 | 0.04917 | 0.18327 | 0.24138
8510 | 21201131 | 3.3 | 0.1 | 2.1 | 152 | 229.7 | 210.5 | 7626.4 | 0 | 0 | 34.7 | 40.1 | 7.7 | 3.4 | 0 | 5.1 | 0 | 90.4 | 34063.1 | 1614 | 2803 | 4.58 | 0.62 | 0.02 | 0.123 | 0.161 | 0.008 | 37.11667 | 21.9 | 1 | 1 | 6.9616 | 0.9424 | 0.0304 | 0.18696 | 0.24472
8511 | 21401167 | 0 | 0.7 | 1.3 | 135 | 209.8 | 223.3 | 5589.3 | 0 | 0 | 23.8 | 50.6 | 4.1 | 4.2 | 0 | 6.9 | 370 | 612 | 39200 | 1600 | 2360 | 4.54 | 0.57 | 0.041 | 0.124 | 0.14 | 0.009 | 25.88333 | 27.75 | 1 | 1 | 6.129 | 0.7695 | 0.05535 | 0.1674 | 0.189
8512 | 21301168 | 2.3 | 0 | 2.3 | 135 | 230.1 | 209.9 | 6093.3 | 0 | 0 | 23.3 | 69.1 | 6.6 | 4 | 0 | 5.8 | 0 | 350 | 41700 | 1599 | 3394 | 4.52 | 0.42 | 0.027 | 0.128 | 0.174 | 0.009 | 29.88333 | 27.66667 | 1 | 1 | 6.102 | 0.567 | 0.03645 | 0.1728 | 0.2349
8513 | 21101164 | 0 | 1 | 2.1 | 141 | 227.7 | 221.7 | 7539.1 | 14 | 16 | 11.6 | 44.8 | 5.6 | 2.7 | 0 | 4.4 | 0 | 417.7 | 29059.7 | 1580 | 1965 | 4.41 | 0.39 | 0.022 | 0.133 | 0.202 | 0.01 | 34.41667 | 17.98333 | 1 | 1 | 6.2181 | 0.5499 | 0.03102 | 0.18753 | 0.28482
8514 | 21201132 | 0 | 2.1 | 0 | 128 | 227.5 | 236.7 | 6072.1 | 10 | 20 | 1.9 | 67.5 | 3.8 | 2.5 | 0 | 5.8 | 0 | 227.8 | 39952.9 | 1583 | 3446 | 4.54 | 0.49 | 0.02 | 0.125 | 0.175 | 0.007 | 26.35 | 23.68333 | 1 | 1 | 5.8112 | 0.6272 | 0.0256 | 0.16 | 0.224
8516 | 21301169 | 3.1 | 1.3 | 2.1 | 126 | 241.4 | 214.3 | 6561.4 | 0 | 0 | 25.4 | 86.6 | 4.9 | 5 | 0 | 5.9 | 0 | 412 | 50800 | 1632 | 3041 | 4.46 | 0.39 | 0.033 | 0.123 | 0.162 | 0.018 | 30.73333 | 33.51667 | 1 | 1 | 5.6196 | 0.4914 | 0.04158 | 0.15498 | 0.20412
8517 | 21101165 | 0 | 1.1 | 1.6 | 135 | 240.3 | 221.9 | 7283.2 | 0 | 0 | 32.4 | 72.6 | 4.7 | 6 | 0 | 5.6 | 0 | 455.1 | 38547.9 | 1686 | 2804 | 4.44 | 0.37 | 0.022 | 0.127 | 0.2 | 0.019 | 33.2 | 27.03333 | 1 | 1 | 5.994 | 0.4995 | 0.0297 | 0.17145 | 0.27
8518 | 21201133 | 2.1 | 2 | 1.1 | 130 | 238.4 | 238.1 | 6549.7 | 0 | 0 | 30.9 | 75.1 | 4.6 | 2.3 | 0 | 5.2 | 0 | 468.6 | 38513.5 | 1640 | 3029 | 4.44 | 0.37 | 0.022 | 0.127 | 0.2 | 0.02 | 28.2 | 23.5 | 1 | 1 | 5.772 | 0.481 | 0.0286 | 0.1651 | 0.26
8519 | 21401169 | 2.3 | 1.2 | 0 | 126 | 236.2 | 208 | 6115.9 | 0 | 0 | 21.3 | 86.3 | 2.9 | 10 | 0 | 8.1 | 830 | 260 | 56200 | 1670 | 3035 | 4.44 | 0.37 | 0.022 | 0.127 | 0.2 | 0.011 | 30.18333 | 36.66667 | 1 | 1 | 5.5944 | 0.4662 | 0.02772 | 0.16002 | 0.252
8520 | 21101166 | 0 | 0.9 | 1.5 | 130 | 224.3 | 222.4 | 6804.4 | 0 | 0 | 36.9 | 57.9 | 5 | 3.4 | 0 | 5.5 | 0 | 384.9 | 30953.6 | 1624 | 2813 | 4.61 | 0.83 | 0.022 | 0.128 | 0.185 | 0.013 | 30.95 | 17.65 | 1 | 1 | 5.993 | 1.079 | 0.0286 | 0.1664 | 0.2405
8521 | 21301170 | 2.6 | 0 | 2.1 | 129 | 229.8 | 213 | 6434.5 | 0 | 0 | 27.7 | 70.7 | 6 | 4.9 | 0 | 5.9 | 0 | 298 | 42400 | 1621 | 2842 | 4.51 | 0.49 | 0.029 | 0.113 | 0.158 | 0.011 | 30.31667 | 28 | 1 | 1 | 5.8179 | 0.6321 | 0.03741 | 0.14577 | 0.20382
8522 | 21201134 | 2.4 | 0.9 | 2.4 | 130 | 224.8 | 236.2 | 5819.1 | 0 | 0 | 30.2 | 62.7 | 5.1 | 3.1 | 0 | 5.4 | 0 | 504.3 | 35433.3 | 1645 | 3281 | 4.44 | 0.37 | 0.022 | 0.127 | 0.2 | 0.021 | 25.3 | 20.86667 | 1 | 1 | 5.772 | 0.481 | 0.0286 | 0.1651 | 0.26
8523 | 21401170 | 2.6 | 0 | 1.5 | 128 | 238.5 | 220.6 | 5309.5 | 0 | 0 | 18.9 | 89.1 | 1.8 | 9.6 | 0 | 7.2 | 130 | 229 | 46800 | 1620 | 3908 | 4.44 | 0.37 | 0.022 | 0.127 | 0.2 | 0.011 | 24.88333 | 30.4 | 1 | 1 | 5.6832 | 0.4736 | 0.02816 | 0.16256 | 0.256
8524 | 21101167 | 0 | 1.1 | 1.7 | 135 | 218.8 | 211.8 | 7851.2 | 0 | 0 | 39.6 | 44.2 | 6.5 | 2.8 | 0 | 4.7 | 0 | 321.8 | 27208.2 | 1608 | 2360 | 4.44 | 0.37 | 0.022 | 0.127 | 0.2 | 0.015 | 37.48333 | 16.33333 | 1 | 1 | 5.994 | 0.4995 | 0.0297 | 0.17145 | 0.27
8525 | 21301171 | 2.7 | 0.3 | 2.2 | 131 | 229.5 | 212.8 | 6497.5 | 0 | 0 | 27.4 | 68.8 | 5.6 | 4 | 0 | 6.1 | 0 | 284 | 40000 | 1612 | 2794 | 4.52 | 0.42 | 0.027 | 0.128 | 0.174 | 0.013 | 30.61667 | 27.18333 | 1 | 1 | 5.9212 | 0.5502 | 0.03537 | 0.16768 | 0.22794
8526 | 21201135 | 1.9 | 0.8 | 0.9 | 118 | 224.5 | 242.6 | 5464 | 0 | 0 | 28.8 | 75.5 | 4.7 | 3.9 | 0 | 7.1 | 0 | 411.2 | 38128.4 | 1607 | 3287 | 4.61 | 0.83 | 0.022 | 0.128 | 0.185 | 0.016 | 23.11667 | 24.08333 | 1 | 1 | 5.4398 | 0.9794 | 0.02596 | 0.15104 | 0.2183
8527 | 21401171 | 2.7 | 0 | 2.3 | 118 | 230.7 | 233.1 | 5438 | 0 | 0 | 24.4 | 85.3 | 2.4 | 8.7 | 0 | 6.2 | 700 | 566 | 46800 | 1620 | 3287 | 4.54 | 0.57 | 0.041 | 0.124 | 0.14 | 0.018 | 24.13333 | 32.95 | 1 | 1 | 5.3572 | 0.6726 | 0.04838 | 0.14632 | 0.1652
8528 | 21301172 | 3.4 | 1 | 2.2 | 129 | 231 | 210 | 6643.1 | 0 | 0 | 27.8 | 70.9 | 5.2 | 4.5 | 0 | 5.9 | 0 | 242 | 42600 | 1619 | 2631 | 4.58 | 0.85 | 0.02 | 0.121 | 0.183 | 0.011 | 32.56667 | 29.78333 | 1 | 1 | 5.9082 | 1.0965 | 0.0258 | 0.15609 | 0.23607
8529 | 21101168 | 0 | 1.2 | 1.3 | 138 | 225.2 | 224.5 | 7420 | 14 | 17 | 12.1 | 44.1 | 5.8 | 3.9 | 0 | 5.2 | 0 | 384.3 | 29308.2 | 1607 | 2152 | 4.5 | 0.48 | 0.027 | 0.111 | 0.156 | 0.012 | 33.41667 | 19.15 | 1 | 1 | 6.21 | 0.6624 | 0.03726 | 0.15318 | 0.21528
8530 | 21401172 | 3.2 | 0 | 2 | 125 | 200.6 | 233.3 | 5346.7 | 0 | 0 | 21.7 | 50.7 | 4.5 | 6.5 | 0 | 5.2 | 0 | 357 | 25000 | 1606 | 2535 | 4.63 | 0.94 | 0.016 | 0.123 | 0.196 | 0.015 | 24.75 | 17.05 | 1 | 1 | 5.7875 | 1.175 | 0.02 | 0.15375 | 0.245
8532 | 21301173 | 3 | 1 | 2.2 | 129 | 224.3 | 203.5 | 6033.1 | 0 | 0 | 26.2 | 66.1 | 6 | 2.5 | 0 | 7.7 | 0 | 289 | 39500 | 1620 | 3708 | 4.55 | 0.65 | 0.029 | 0.111 | 0.194 | 0.013 | 29.71667 | 28.11667 | 1 | 1 | 5.8695 | 0.8385 | 0.03741 | 0.14319 | 0.25026
8533 | 21101169 | 0 | 1.2 | 1.3 | 115 | 247.4 | 215.9 | 6025.6 | 30 | 0 | 3.8 | 98.6 | 5.6 | 4 | 0 | 7.2 | 450 | 417.2 | 54159.6 | 1641 | 3205 | 4.58 | 0.6 | 0.019 | 0.129 | 0.188 | 0.013 | 28.23333 | 33 | 1 | 1 | 5.267 | 0.69 | 0.02185 | 0.14835 | 0.2162
8534 | 21401173 | 2.1 | 0.1 | 2.1 | 120 | 226.1 | 228.6 | 5568.9 | 0 | 0 | 25.3 | 78.3 | 5.2 | 4.8 | 0 | 9.1 | 0 | 333 | 50700 | 1609 | 2795 | 4.51 | 0.49 | 0.029 | 0.113 | 0.158 | 0.01 | 25.28333 | 34.23333 | 1 | 1 | 5.412 | 0.588 | 0.0348 | 0.1356 | 0.1896
8535 | 21301174 | 3.6 | 1 | 2 | 137 | 228.1 | 205 | 6834.1 | 0 | 0 | 31.9 | 55.5 | 6.4 | 3.2 | 1 | 7.2 | 0 | 339 | 37700 | 1606 | 2656 | 4.52 | 0.42 | 0.027 | 0.128 | 0.174 | 0.014 | 33.5 | 25.21667 | 1 | 1 | 6.1924 | 0.5754 | 0.03699 | 0.17536 | 0.23838
8537 | 21101170 | 3.1 | 1.1 | 0 | 135 | 235.9 | 219 | 6235.3 | 0 | 0 | 32.7 | 65.1 | 6.5 | 4.3 | 0.5 | 9.2 | 0 | 522.5 | 38135 | 1630 | 3301 | 4.58 | 0.6 | 0.019 | 0.129 | 0.188 | 0.011 | 34.38333 | 25.21667 | 1 | 1 | 6.183 | 0.81 | 0.02565 | 0.17415 | 0.2538
8538 | 21301175 | 3.2 | 1 | 1.7 | 139 | 209.5 | 197.3 | 6803.2 | 0 | 0 | 34.1 | 33.4 | 6.5 | 2.8 | 1.3 | 6 | 0 | 281 | 24600 | 1612 | 2515 | 4.63 | 0.8 | 0.033 | 0.106 | 0.182 | 0.014 | 35.13333 | 17.93333 | 1 | 1 | 6.4357 | 1.112 | 0.04587 | 0.14734 | 0.25298
8540 | 21101171 | 2.9 | 1.2 | 0 | 150 | 255.5 | 217.1 | 7200.7 | 0 | 0 | 39.2 | 63.4 | 6.5 | 6.8 | 1 | 8 | 280 | 730.8 | 39146.4 | 1631 | 3041 | 4.61 | 0.79 | 0.034 | 0.117 | 0.185 | 0.016 | 35.7 | 31.3 | 1 | 1 | 6.915 | 1.185 | 0.051 | 0.1755 | 0.2775
8541 | 21301176 | 2.8 | 1 | 2 | 158 | 230.9 | 206.3 | 8793.2 | 0 | 0 | 38.1 | 31.7 | 8.4 | 1.7 | 1 | 3.8 | 0 | 168 | 21500 | 1595 | 882 | 4.61 | 0.79 | 0.034 | 0.117 | 0.185 | 0.012 | 43.5 | 15.61667 | 1 | 1 | 7.2838 | 1.2482 | 0.05372 | 0.18486 | 0.2923
8542 | 21401176 | 2.4 | 0.1 | 2.1 | 135 | 219.5 | 220.5 | 6295.1 | 0 | 0 | 31.7 | 50.4 | 6.2 | 3 | 0 | 6.3 | 270 | 418 | 34000 | 1592 | 2578 | 4.56 | 0.7 | 0.041 | 0.114 | 0.141 | 0.01 | 29.83333 | 26.48333 | 1 | 1 | 6.156 | 0.945 | 0.05535 | 0.1539 | 0.19035
8543 | 21101172 | 0 | 1.8 | 0 | 125 | 240 | 207.1 | 7083.4 | 32 | 0 | 4.4 | 78.6 | 4.3 | 2.9 | 0 | 8 | 350 | 464.5 | 50189 | 1601 | 2573 | 4.62 | 1.03 | 0.031 | 0.114 | 0.172 | 0.008 | 52.58333 | 29.65 | 1 | 1 | 5.775 | 1.2875 | 0.03875 | 0.1425 | 0.215
8544 | 21301177 | 2.8 | 1.4 | 2 | 120 | 209.2 | 206.2 | 5964.2 | 0 | 0 | 29 | 57.4 | 6.1 | 3.4 | 1.4 | 7.2 | 0 | 271 | 36200 | 1603 | 3741 | 4.61 | 0.79 | 0.034 | 0.117 | 0.185 | 0.007 | 32.75 | 26.81667 | 1 | 1 | 5.532 | 0.948 | 0.0408 | 0.1404 | 0.222
8546 | 21301178 | 2.7 | 1.2 | 2.2 | 130 | 210.9 | 213.2 | 5801.2 | 0 | 0 | 26.1 | 52.1 | 5.8 | 3 | 0 | 6.3 | 0 | 216 | 35300 | 1606 | 3385 | 4.44 | 0.37 | 0.022 | 0.127 | 0.2 | 0.004 | 27.31667 | 23.46667 | 1 | 1 | 5.772 | 0.481 | 0.0286 | 0.1651 | 0.26
8547 | 21401178 | 2.9 | 0 | 2.3 | 130 | 223.6 | 229.1 | 6834 | 0 | 0 | 28.9 | 61.8 | 6.2 | 3.4 | 0 | 9.6 | 0 | 296 | 43800 | 1632 | 2644 | 4.56 | 0.65 | 0.041 | 0.115 | 0.159 | 0.006 | 30.85 | 29.83333 | 1 | 1 | 5.928 | 0.845 | 0.0533 | 0.1495 | 0.2067
8548 | 21101173 | 0 | 1.2 | 0 | 125 | 238.1 | 222 | 5996.7 | 32 | 0 | 8.3 | 73.3 | 3.9 | 2.3 | 0 | 9.5 | 560 | 522 | 49397.7 | 1664 | 2480 | 4.56 | 0.7 | 0.041 | 0.114 | 0.141 | 0.008 | 27.33333 | 29.53333 | 1 | 1 | 5.7 | 0.875 | 0.05125 | 0.1425 | 0.17625
8549 | 21301179 | 2.1 | 0 | 2.1 | 107 | 233.7 | 213.9 | 4713.3 | 0 | 0 | 20.1 | 104.7 | 2.6 | 7.6 | 0 | 9.2 | 0 | 399 | 67300 | 1640 | 3836 | 4.58 | 0.66 | 0.03 | 0.105 | 0.136 | 0.009 | 22.13333 | 43.45 | 1 | 1 | 4.9006 | 0.7062 | 0.0321 | 0.11235 | 0.14552
8550 | 21401179 | 6.1 | 1 | 1.8 | 129 | 225.3 | 231.1 | 5766.4 | 0 | 0 | 25.6 | 64.7 | 4.1 | 4.8 | 0 | 9.6 | 940 | 707 | 45400 | 1626 | 3505 | 4.54 | 0.72 | 0.036 | 0.114 | 0.156 | 0.01 | 25.83333 | 29.65 | 1 | 1 | 5.8566 | 0.9288 | 0.04644 | 0.14706 | 0.20124
8551 | 21101174 | 0 | 1.8 | 0 | 130 | 223.3 | 220.1 | 6519.2 | 30 | 0 | 10.9 | 52.9 | 4.6 | 2.1 | 0 | 7.7 | 300 | 411.8 | 34078.8 | 1630 | 2529 | 4.53 | 0.63 | 0.041 | 0.111 | 0.149 | 0.008 | 30.08333 | 20.06667 | 1 | 1 | 5.889 | 0.819 | 0.0533 | 0.1443 | 0.1937
8552 | 21301180 | 1.9 | 1.3 | 1.2 | 135 | 230.9 | 214.6 | 5747 | 0 | 0 | 29 | 64.8 | 6 | 4.2 | 0 | 7.1 | 0 | 235 | 38100 | 1584 | 3391 | 4.64 | 0.92 | 0.037 | 0.11 | 0.162 | 0.007 | 26.91667 | 24.86667 | 1 | 1 | 6.264 | 1.242 | 0.04995 | 0.1485 | 0.2187
8553 | 21401180 | 3 | 1.1 | 1.9 | 150 | 238.2 | 227.3 | 6617.4 | 0 | 0 | 30.8 | 54.3 | 7.6 | 2.8 | 0 | 7.5 | 1080 | 567 | 38700 | 1607 | 3140 | 4.54 | 0.72 | 0.036 | 0.114 | 0.156 | 0.008 | 30.55 | 25.1 | 1 | 1 | 6.81 | 1.08 | 0.054 | 0.171 | 0.234
8554 | 21101175 | 0 | 1.4 | 0 | 151 | 234.6 | 222.2 | 8342.8 | 30 | 0 | 16.9 | 37.1 | 7.9 | 0 | 0 | 2.7 | 600 | 473.2 | 25991.9 | 1640 | 1454 | 4.63 | 0.8 | 0.033 | 0.106 | 0.182 | 0.013 | 37.95 | 15.73333 | 1 | 1 | 6.9913 | 1.208 | 0.04983 | 0.16006 | 0.27482
8555 | 21301181 | 2.1 | 0.2 | 2.4 | 128 | 224.1 | 214.6 | 5449.5 | 0 | 0 | 27.1 | 67.2 | 5 | 4.5 | 0 | 6.2 | 0 | 182 | 41900 | 1624 | 3574 | 4.56 | 0.68 | 0.04 | 0.116 | 0.163 | 0.007 | 25.46667 | 26.71667 | 1 | 1 | 5.8368 | 0.8704 | 0.0512 | 0.14848 | 0.20864
8556 | 21401181 | 2.9 | 1 | 1.9 | 129 | 224.3 | 241.2 | 5171.6 | 0 | 0 | 27.2 | 65.4 | 4.1 | 5.2 | 0 | 8.4 | 540 | 475 | 44200 | 1606 | 3554 | 4.15 | 0.61 | 0.095 | 0.097 | 0.126 | 0.008 | 22.06667 | 28.71667 | 1 | 1 | 5.3535 | 0.7869 | 0.12255 | 0.12513 | 0.16254
8558 | 21301182 | 2.6 | 1 | 1.6 | 110 | 227.7 | 213.6 | 4372.2 | 0 | 0 | 18.5 | 96.5 | 3 | 6.1 | 0 | 9 | 0 | 358 | 59600 | 1643 | 3371 | 4.56 | 0.68 | 0.04 | 0.116 | 0.163 | 0.011 | 20.58333 | 38.93333 | 1 | 1 | 5.016 | 0.748 | 0.044 | 0.1276 | 0.1793
8559 | 21101176 | 3.5 | 1.2 | 0 | 120 | 224.9 | 221.5 | 5838.5 | 0 | 0 | 26 | 75.8 | 3.6 | 4.8 | 0 | 7.7 | 600 | 1198 | 50049.9 | 1642 | 2666 | 4.15 | 0.61 | 0.095 | 0.097 | 0.126 | 0.014 | 27.45 | 29.31667 | 1 | 1 | 4.98 | 0.732 | 0.114 | 0.1164 | 0.1512
8560 | 21401182 | 4.1 | 1 | 2 | 113 | 226.8 | 234.3 | 4921.4 | 0 | 0 | 24.4 | 85.6 | 4 | 4.4 | 0 | 8.6 | 700 | 696 | 57400 | 1662 | 3518 | 4.05 | 0.6 | 0.088 | 0.1 | 0.127 | 0.01 | 21.26667 | 37.01667 | 1 | 1 | 4.5765 | 0.678 | 0.09944 | 0.113 | 0.14351
8561 | 21301183 | 2.2 | 1 | 1.7 | 110 | 215.9 | 211.8 | 5071.2 | 0 | 0 | 19.2 | 84.4 | 3 | 6.1 | 0 | 8.9 | 0 | 221 | 47300 | 1601 | 3761 | 4.5 | 0.48 | 0.027 | 0.111 | 0.156 | 0.007 | 25.06667 | 30.5 | 1 | 1 | 4.95 | 0.528 | 0.0297 | 0.1221 | 0.1716
8562 | 21401183 | 2.3 | 2.1 | 3.5 | 131 | 234.9 | 230 | 5609.9 | 0 | 0 | 27.3 | 74.6 | 4.2 | 3.9 | 0 | 8.7 | 950 | 772 | 47900 | 1613 | 3669 | 4.64 | 0.92 | 0.037 | 0.11 | 0.162 | 0.015 | 25.25 | 31.91667 | 1 | 1 | 6.0784 | 1.2052 | 0.04847 | 0.1441 | 0.21222
8563 | 21201138 | 3.3 | 1.1 | 1.1 | 131 | 205.5 | 232 | 6200.4 | 0 | 0 | 27.7 | 43.8 | 5.8 | 3 | 0 | 2.9 | 0 | 399.3 | 28044.1 | 1604 | 1829 | 4.64 | 0.92 | 0.037 | 0.11 | 0.162 | 0.02 | 27.38333 | 17.65 | 1 | 1 | 6.0784 | 1.2052 | 0.04847 | 0.1441 | 0.21222
8564 | 21101177 | 2.5 | 1.2 | 0 | 139 | 227.3 | 221.9 | 8217.6 | 0 | 0 | 43.2 | 42.5 | 5.6 | 3.3 | 0 | 8 | 300 | 512.4 | 34159.4 | 1629 | 2240 | 4.53 | 0.63 | 0.041 | 0.111 | 0.149 | 0.013 | 37.46667 | 22.01667 | 1 | 1 | 6.2967 | 0.8757 | 0.05699 | 0.15429 | 0.20711
8565 | 21301184 | 1.9 | 1.1 | 1.9 | 151 | 217.6 | 208.6 | 6363.7 | 0 | 0 | 32.7 | 32.2 | 7.2 | 3.2 | 0 | 4.9 | 0 | 133 | 24500 | 1649 | 2521 | 4.56 | 0.68 | 0.04 | 0.116 | 0.163 | 0.011 | 31.45 | 16.11667 | 1 | 1 | 6.8856 | 1.0268 | 0.0604 | 0.17516 | 0.24613
8566 | 21201139 | 0 | 1 | 1.7 | 120 | 229 | 187.1 | 5905.6 | 0 | 0 | 24.6 | 84.9 | 4 | 4.8 | 0 | 5.3 | 490 | 984.3 | 52297.9 | 1586 | 3365 | 4.67 | 0.82 | 0.03 | 0.112 | 0.162 | 0.008 | 32.33333 | 64.43333 | 1 | 1 | 5.604 | 0.984 | 0.036 | 0.1344 | 0.1944
8567 | 21101178 | 0 | 1.1 | 0 | 150 | 235.5 | 223.7 | 7827.7 | 14 | 16 | 9.5 | 45.7 | 7.1 | 1.4 | 0 | 3.5 | 0 | 899.2 | 36918.7 | 1621 | 2757 | 4.65 | 0.8 | 0.028 | 0.109 | 0.158 | 0.01 | 35.38333 | 68.75 | 1 | 1 | 6.975 | 1.2 | 0.042 | 0.1635 | 0.237
8568 | 21401184 | 0 | 0.9 | 1.7 | 150 | 229.8 | 231.3 | 7831.1 | 0 | 0 | 33.5 | 46 | 4.2 | 4.7 | 0 | 6.5 | 880 | 403 | 37800 | 1675 | 2644 | 4.65 | 0.8 | 0.028 | 0.109 | 0.158 | 0.007 | 34.56667 | 25.23333 | 1 | 1 | 6.975 | 1.2 | 0.042 | 0.1635 | 0.237
8570 | 21201140 | 2.4 | 1.2 | 1.6 | 164 | 222.5 | 215.4 | 9196.2 | 0 | 0 | 38.1 | 18.4 | 9.3 | 0.7 | 0.2 | 1.7 | 1060 | 216.6 | 18675.5 | 1608 | 933 | 4.64 | 0.92 | 0.037 | 0.11 | 0.162 | 0.008 | 43.73333 | 11.5 | 0 | 1 | 7.6096 | 1.5088 | 0.06068 | 0.1804 | 0.26568
8571 | 21401185 | 3.1 | 0 | 2.3 | 169 | 228.9 | 210.3 | 10016.2 | 0 | 0 | 39 | 17.4 | 12.1 | 1.1 | 0 | 1 | 2350 | 830 | 25700 | 1681 | 1029 | 4.05 | 0.6 | 0.088 | 0.1 | 0.127 | 0.013 | 47.85 | 21.3 | 1 | 1 | 6.8445 | 1.014 | 0.14872 | 0.169 | 0.21463
8572 | 21101179 | 0 | 0 | 0 | 165 | 268.3 | 210.6 | 9841.6 | 30 | 0 | 27.6 | 45.6 | 9.8 | 4.9 | 0 | 5.2 | 300 | 473.6 | 35480.3 | 1582 | 2699 | 4.69 | 1.38 | 0.021 | 0.134 | 0.202 | 0.012 | 47.26667 | 26.23333 | 1 | 1 | 7.7385 | 2.277 | 0.03465 | 0.2211 | 0.3333
8573 | 21301186 | 3 | 0.1 | 2.6 | 169 | 249.7 | 213.7 | 9290.4 | 0 | 0 | 30.9 | 46.4 | 9.5 | 2 | 0 | 4.4 | 90 | 595 | 40600 | 1672 | 1091 | 4.55 | 0.53 | 0.041 | 0.113 | 0.136 | 0.016 | 43.55 | 30.85 | 0 | 1 | 7.6895 | 0.8957 | 0.06929 | 0.19097 | 0.22984
8574 | 21201141 | 3.8 | 1.2 | 1.8 | 163 | 228.9 | 220.7 | 8716.5 | 0 | 0 | 37.2 | 25.3 | 8.4 | 1.2 | 0 | 1.6 | 190 | 447.9 | 21578.6 | 1669 | 1401 | 4.53 | 0.51 | 0.035 | 0.107 | 0.138 | 0.013 | 40.5 | 14.85 | 0 | 1 | 7.3839 | 0.8313 | 0.05705 | 0.17441 | 0.22494
8575 | 21101180 | 0 | 1 | 1.5 | 150 | 231 | 196 | 8339.9 | 0 | 0 | 40.5 | 40.5 | 7 | 4 | 0 | 6.5 | 480 | 404.6 | 27599.5 | 1653 | 1923 | 4.68 | 1.02 | 0.022 | 0.118 | 0.159 | 0.016 | 43.01667 | 17.78333 | 1 | 1 | 7.02 | 1.53 | 0.033 | 0.177 | 0.2385
8577 | 21201142 | 3.6 | 1.1 | 1.3 | 159 | 232.9 | 209.7 | 8375.7 | 0 | 0 | 36.3 | 33.9 | 8.8 | 1.9 | 0 | 3.6 | 0 | 404 | 26515.2 | 1609 | 1672 | 4.53 | 0.51 | 0.035 | 0.107 | 0.138 | 0.009 | 40.95 | 16.45 | 0 | 1 | 7.2027 | 0.8109 | 0.05565 | 0.17013 | 0.21942
8580 | 21101181 | 0 | 1.3 | 2 | 150 | 229.1 | 194.4 | 8229.6 | 0 | 0 | 44.8 | 34.1 | 6 | 6.4 | 0 | 0 | 0 | 422.5 | 20335.6 | 1634 | 2194 | 4.66 | 1.06 | 0.021 | 0.114 | 0.163 | 0.016 | 42.93333 | 19.15 | 1 | 1 | 6.99 | 1.59 | 0.0315 | 0.171 | 0.2445
8582 | 21201143 | 0 | 1.5 | 1.8 | 157 | 229.3 | 206.5 | 7064.7 | 14 | 16 | 5.8 | 36.5 | 8 | 2.2 | 0 | 3 | 0 | 712.7 | 31779.1 | 1624 | 2192 | 4.66 | 1.06 | 0.021 | 0.114 | 0.163 | 0.008 | 35.11667 | 22.55 | 1 | 1 | 7.3162 | 1.6642 | 0.03297 | 0.17898 | 0.25591
8583 | 21301188 | 3.4 | 1.1 | 2 | 162 | 228.7 | 208.8 | 8861.9 | 0 | 0 | 36.7 | 26.2 | 9 | 0 | 1.9 | 3.3 | 0 | 382 | 23800 | 1618 | 1003 | 4.66 | 1.06 | 0.021 | 0.114 | 0.163 | 0.008 | 43.9 | 19.95 | 1 | 1 | 7.5492 | 1.7172 | 0.03402 | 0.18468 | 0.26406
8584 | 21401188 | 2.2 | 1.1 | 1.8 | 140 | 230.4 | 232.3 | 6545 | 0 | 0 | 30.4 | 57.8 | 5.3 | 3.4 | 0 | 7.5 | 210 | 71 | 42400 | 1639 | 2343 | 4.66 | 1.06 | 0.021 | 0.114 | 0.163 | 0.007 | 29.36667 | 29.3 | 1 | 1 | 6.524 | 1.484 | 0.0294 | 0.1596 | 0.2282
8585 | 21101182 | 0 | 1.3 | 2 | 140 | 230 | 224.8 | 7181.9 | 13 | 18 | 12.2 | 46.8 | 3.7 | 3 | 0 | 6 | 0 | 510 | 32815.4 | 1616 | 2244 | 4.64 | 0.92 | 0.037 | 0.11 | 0.162 | 0.013 | 32.3 | 21.76667 | 1 | 1 | 6.496 | 1.288 | 0.0518 | 0.154 | 0.2268
8586 | 21201144 | 0 | 1.9 | 1.4 | 136 | 226.9 | 236.9 | 6936 | 10 | 20 | 5.9 | 54.7 | 4.7 | 3 | 0 | 4.6 | 0 | 609.4 | 32216.7 | 1612 | 2102 | 4.56 | 0.68 | 0.04 | 0.116 | 0.163 | 0.012 | 30.06667 | 21.73333 | 1 | 1 | 6.2016 | 0.9248 | 0.0544 | 0.15776 | 0.22168
8587 | 21301189 | 3.1 | 1 | 1.9 | 130 | 218.4 | 207.3 | 5756.2 | 0 | 0 | 28.6 | 56.7 | 4.8 | 4.4 | 0 | 6.7 | 0 | 305 | 42700 | 1608 | 2607 | 4.05 | 0.6 | 0.088 | 0.1 | 0.127 | 0.007 | 28.7 | 28.83333 | 1 | 1 | 5.265 | 0.78 | 0.1144 | 0.13 | 0.1651
8588 | 21401189 | 2.7 | 0.2 | 2.1 | 133 | 224.3 | 230.7 | 6146.5 | 0 | 0 | 29 | 59.3 | 6.6 | 3.7 | 0 | 7.2 | 140 | 557 | 42800 | 1632 | 2242 | 4.66 | 1.06 | 0.021 | 0.114 | 0.163 | 0.01 | 27.83333 | 29.18333 | 1 | 1 | 6.1978 | 1.4098 | 0.02793 | 0.15162 | 0.21679
8589 | 21101183 | 0 | 1.3 | 2 | 133 | 230.2 | 219.5 | 6681.5 | 10 | 20 | 13.8 | 53.8 | 3.7 | 2.9 | 0 | 6.3 | 0 | 417.1 | 34348.2 | 1585 | 2708 | 4.54 | 1.2 | 0.023 | 0.137 | 0.193 | 0.007 | 30.71667 | 20.68333 | 1 | 1 | 6.0382 | 1.596 | 0.03059 | 0.18221 | 0.25669
8590 | 21301190 | 2.8 | 1 | 1.7 | 133 | 220.7 | 214.1 | 6349.6 | 0 | 0 | 30.2 | 54.5 | 5.4 | 3.1 | 0 | 6.5 | 0 | 611 | 41800 | 1596 | 2984 | 4.66 | 1.06 | 0.021 | 0.114 | 0.163 | 0.011 | 29.75 | 32.06667 | 1 | 1 | 6.1978 | 1.4098 | 0.02793 | 0.15162 | 0.21679
8591 | 21201145 | 0 | 1.1 | 0.7 | 141 | 226.9 | 235.4 | 6663.2 | 0 | 0 | 36.1 | 49.9 | 6.7 | 1.6 | 0 | 4.5 | 0 | 471.2 | 34060 | 1598 | 2352 | 4.68 | 1.2 | 0.015 | 0.127 | 0.184 | 0.009 | 29.11667 | 21.63333 | 1 | 1 | 6.5988 | 1.692 | 0.02115 | 0.17907 | 0.25944
8592 | 21401190 | 3.1 | 0 | 2 | 135 | 223.4 | 242.2 | 6558.1 | 0 | 0 | 29.1 | 56.2 | 5.8 | 3.1 | 0 | 7.2 | 170 | 609 | 40100 | 1548 | 2638 | 4.67 | 0.94 | 0.023 | 0.13 | 0.175 | 0.007 | 28.3 | 26.71667 | 1 | 1 | 6.3045 | 1.269 | 0.03105 | 0.1755 | 0.23625
8593 | 21101184 | 0 | 1 | 2 | 140 | 230.3 | 221.9 | 6537.8 | 12 | 18 | 13.2 | 46.8 | 4 | 3 | 0 | 6 | 0 | 478.1 | 34229 | 1602 | 2195 | 4.67 | 0.94 | 0.023 | 0.13 | 0.175 | 0.007 | 29.75 | 21 | 1 | 1 | 6.538 | 1.316 | 0.0322 | 0.182 | 0.245
8594 | 21301191 | 3.6 | 1.1 | 2.2 | 136 | 220.4 | 213.1 | 5985.6 | 0 | 0 | 25.2 | 55.9 | 5.2 | 2.3 | 1.3 | 6.7 | 0 | 283 | 41600 | 1646 | 2324 | 4.47 | 0.41 | 0.031 | 0.11 | 0.151 | 0.01 | 28.16667 | 30.03333 | 1 | 1 | 6.0792 | 0.5576 | 0.04216 | 0.1496 | 0.20536
8595 | 21201146 | 0 | 1 | 1.3 | 169 | 221.6 | 217 | 8910.2 | 0 | 0 | 47.4 | 5.5 | 9.1 | 0 | 0 | 0 | 0 | 196.4 | 8743.5 | 1625 | 661 | 4.45 | 0.4 | 0.032 | 0.123 | 0.152 | 0.011 | 42.08333 | 5.483333 | 1 | 1 | 7.5205 | 0.676 | 0.05408 | 0.20787 | 0.25688
8596 | 21401191 | 2.4 | 0 | 2.1 | 128 | 222.5 | 234.3 | 6009.4 | 0 | 0 | 27.2 | 64.9 | 6 | 3 | 0 | 7 | 0 | 335 | 42000 | 1635 | 2855 | 4.66 | 1.06 | 0.021 | 0.114 | 0.163 | 0.009 | 26.91667 | 27.33333 | 1 | 1 | 5.9648 | 1.3568 | 0.02688 | 0.14592 | 0.20864
8597 | 21101185 | 0 | 1 | 2 | 132 | 230.8 | 221.6 | 5984.4 | 0 | 0 | 31.4 | 67.4 | 4 | 3 | 0 | 8 | 0 | 994.2 | 41027.5 | 1601 | 3442 | 4.65 | 0.8 | 0.028 | 0.109 | 0.158 | 0.007 | 27.28333 | 26.13333 | 1 | 1 | 6.138 | 1.056 | 0.03696 | 0.14388 | 0.20856
8600 | 21401192 | 2.5 | 0 | 2.1 | 150 | 231 | 234 | 7469.3 | 0 | 0 | 35.7 | 43.1 | 6.8 | 2.5 | 0 | 6.9 | 0 | 382 | 30100 | 1596 | 2193 | 4.66 | 1.06 | 0.021 | 0.114 | 0.163 | 0.007 | 34.2 | 20.41667 | 1 | 1 | 6.99 | 1.59 | 0.0315 | 0.171 | 0.2445
8601 | 21101186 | 0 | 1.5 | 2 | 131 | 226.4 | 221.7 | 6275 | 14 | 16 | 10.4 | 55.3 | 3.5 | 3 | 0 | 8 | 0 | 933.2 | 39978 | 1574 | 2940 | 4.66 | 1.06 | 0.021 | 0.114 | 0.163 | 0.01 | 28.6 | 23.6 | 1 | 1 | 6.1046 | 1.3886 | 0.02751 | 0.14934 | 0.21353
8602 | 21301193 | 2.9 | 1.1 | 2 | 140 | 219.3 | 190.8 | 6212.1 | 0 | 0 | 28.9 | 47.1 | 6.2 | 2.6 | 1.8 | 5.2 | 0 | 279 | 35200 | 1600 | 2666 | 4.66 | 1.06 | 0.021 | 0.114 | 0.163 | 0.01 | 32.78333 | 24.31667 | 1 | 1 | 6.524 | 1.484 | 0.0294 | 0.1596 | 0.2282
8603 | 21201148 | 0 | 1.5 | 1.1 | 145 | 229.1 | 216.8 | 6875.6 | 0 | 0 | 30.5 | 54 | 5 | 3.5 | 0 | 4.8 | 0 | 300.7 | 32728.3 | 1622 | 2317 | 4.66 | 1.06 | 0.021 | 0.114 | 0.163 | 0.011 | 32.51667 | 20.15 | 1 | 1 | 6.757 | 1.537 | 0.03045 | 0.1653 | 0.23635
8604 | 21401193 | 2.8 | 0 | 2.1 | 143 | 218.8 | 228.8 | 6745.9 | 0 | 0 | 35.7 | 37.2 | 7 | 2.6 | 0 | 6.6 | 220 | 276 | 29600 | 1629 | 2309 | 4.05 | 0.6 | 0.088 | 0.1 | 0.127 | 0.01 | 31.33333 | 20.8 | 1 | 1 | 5.7915 | 0.858 | 0.12584 | 0.143 | 0.18161
8605 | 21301194 | 2.9 | 1 | 2.1 | 126 | 210.2 | 194 | 5717.4 | 0 | 0 | 24.2 | 56.7 | 7.2 | 3.7 | 0 | 6.6 | 0 | 168 | 36700 | 1584 | 3066 | 4.56 | 0.68 | 0.04 | 0.116 | 0.163 | 0.01 | 29.65 | 25.3 | 1 | 1 | 5.7456 | 0.8568 | 0.0504 | 0.14616 | 0.20538
8606 | 21101187 | 0 | 1 | 2 | 130 | 230.2 | 222.2 | 6190.5 | 0 | 0 | 32.9 | 67.3 | 4 | 3 | 0 | 8 | 0 | 45.6 | 37482.9 | 1570 | 3820 | 4.65 | 0.8 | 0.028 | 0.109 | 0.158 | 0.009 | 28.15 | 22.36667 | 1 | 1 | 6.045 | 1.04 | 0.0364 | 0.1417 | 0.2054
8607 | 21201149 | 0 | 1.5 | 0.8 | 134 | 226.5 | 225.6 | 5561.7 | 16 | 14 | 0.2 | 62 | 3 | 7.2 | 0 | 6.4 | 1030 | 378.6 | 40751.6 | 1580 | 2864 | 4.47 | 0.44 | 0.028 | 0.11 | 0.117 | 0.003 | 25.31667 | 27.15 | 1 | 1 | 5.9898 | 0.5896 | 0.03752 | 0.1474 | 0.15678
8608 | 21401194 | 0 | 0 | 2 | 132 | 223.1 | 238.3 | 5874.3 | 0 | 0 | 28.6 | 62.2 | 4.8 | 4.8 | 0 | 9 | 200 | 660 | 41200 | 1621 | 3943 | 4.65 | 0.8 | 0.028 | 0.109 | 0.158 | 0.008 | 25.21667 | 30.76667 | 1 | 1 | 6.138 | 1.056 | 0.03696 | 0.14388 | 0.20856
8609 | 21301195 | 2.1 | 0.6 | 1.4 | 128 | 220.1 | 213.1 | 5665.1 | 0 | 0 | 23.5 | 66.5 | 4 | 5.4 | 0 | 8.4 | 0 | 244 | 42100 | 1646 | 3016 | 4.45 | 0.4 | 0.032 | 0.123 | 0.152 | 0.013 | 26.66667 | 28.71667 | 1 | 1 | 5.696 | 0.512 | 0.04096 | 0.15744 | 0.19456
8610 | 21101188 | 0 | 1 | 2 | 131 | 230.1 | 222 | 6263.9 | 0 | 0 | 31.3 | 67.6 | 4 | 3 | 0 | 7.8 | 0 | 45.4 | 38200.3 | 1570 | 2817 | 4.65 | 0.8 | 0.028 | 0.109 | 0.158 | 0.01 | 28.5 | 22.46667 | 1 | 1 | 6.0915 | 1.048 | 0.03668 | 0.14279 | 0.20698
8611 | 21201150 | 0 | 1.2 | 0.1 | 132 | 220.9 | 223.4 | 6018.7 | 13 | 17 | 0.9 | 57.8 | 4.1 | 5.6 | 2 | 4.8 | 0 | 531.5 | 46621.6 | 1579 | 3575 | 4.66 | 1.06 | 0.021 | 0.114 | 0.163 | 0.006 | 27.66667 | 34.4 | 1 | 1 | 6.1512 | 1.3992 | 0.02772 | 0.15048 | 0.21516
8612 | 21401195 | 4.2 | 0.8 | 1.7 | 130 | 216.9 | 234.9 | 5593.3 | 0 | 0 | 24.7 | 57.8 | 4.8 | 3.5 | 0 | 7.5 | 670 | 462 | 38300 | 1615 | 3206 | 4.65 | 0.8 | 0.028 | 0.109 | 0.158 | 0.011 | 24.83333 | 25.7 | 1 | 1 | 6.045 | 1.04 | 0.0364 | 0.1417 | 0.2054
8613 | 21301196 | 2 | 1 | 1.4 | 131 | 210.1 | 212.5 | 5308.3 | 0 | 0 | 26.5 | 50.1 | 4.7 | 4.1 | 0 | 7.3 | 0 | 151 | 34400 | 1600 | 2912 | 4.5 | 0.48 | 0.026 | 0.118 | 0.134 | 0.008 | 25.08333 | 22.8 | 1 | 1 | 5.895 | 0.6288 | 0.03406 | 0.15458 | 0.17554
8614 | 21101189 | 0 | 1 | 1.8 | 130 | 230.4 | 221.7 | 6358.6 | 15 | 16 | 3.5 | 65.7 | 4 | 4.1 | 0 | 8.2 | 0 | 549.6 | 43804.4 | 1626 | 3244 | 4.52 | 0.5 | 0.028 | 0.119 | 0.131 | 0.005 | 28.95 | 26.98333 | 1 | 1 | 5.876 | 0.65 | 0.0364 | 0.1547 | 0.1703
8615 | 21401196 | 0 | 0.9 | 1.5 | 132 | 225.9 | 236.8 | 5686.1 | 0 | 0 | 30.2 | 64.1 | 5.2 | 4.4 | 0 | 9.6 | 1000 | 201 | 41300 | 1611 | 3660 | 4.5 | 0.48 | 0.026 | 0.118 | 0.134 | 0.006 | 25.01667 | 28.21667 | 1 | 1 | 5.94 | 0.6336 | 0.03432 | 0.15576 | 0.17688
8616 | 21201151 | 0 | 1.3 | 1 | 139 | 254.5 | 225.7 | 5368.9 | 15 | 15 | 29.9 | 55.2 | 3.5 | 5.1 | 0 | 4.8 | 240 | 306.4 | 39138.5 | 1595 | 3125 | 4.66 | 1.06 | 0.021 | 0.114 | 0.163 | 0.01 | 24.41667 | 44.28333 | 1 | 1 | 6.4774 | 1.4734 | 0.02919 | 0.15846 | 0.22657
8617 | 21301197 | 2 | 1.1 | 1.8 | 135 | 224.8 | 213.6 | 6154.7 | 0 | 0 | 27.3 | 60.5 | 4.7 | 4 | 0 | 6.1 | 0 | 270 | 37000 | 1648 | 3085 | 4.45 | 0.4 | 0.032 | 0.123 | 0.152 | 0.007 | 28.88333 | 24.56667 | 1 | 1 | 6.0075 | 0.54 | 0.0432 | 0.16605 | 0.2052
8618 | 21101190 | 2.3 | 1 | 2 | 131 | 230.3 | 222 | 5946.1 | 0 | 0 | 32.7 | 64.7 | 3 | 4 | 0 | 8 | 0 | 214.1 | 38818.4 | 1616 | 2987 | 4.66 | 1.06 | 0.021 | 0.114 | 0.163 | 0.008 | 27.01667 | 22.56667 | 1 | 1 | 6.1046 | 1.3886 | 0.02751 | 0.14934 | 0.21353
8621 | 21301198 | 1.9 | 1.1 | 1.9 | 164 | 229.7 | 204.8 | 7487.6 | 0 | 0 | 39 | 24.5 | 8.2 | 1.4 | 0 | 2.6 | 0 | 118 | 21700 | 1621 | 1639 | 4.45 | 0.4 | 0.032 | 0.123 | 0.152 | 0.01 | 37.81667 | 14.86667 | 0 | 1 | 7.298 | 0.656 | 0.05248 | 0.20172 | 0.24928
8622 | 21401198 | 0 | 0.4 | 1.9 | 173 | 231.2 | 213.3 | 8516.2 | 0 | 0 | 40.5 | 17.6 | 10.7 | 1.3 | 0 | 2.4 | 0 | 348 | 14500 | 1595 | 1576 | 4.46 | 0.41 | 0.034 | 0.107 | 0.124 | 0.01 | 42.71667 | 10.11667 | 1 | 1 | 7.7158 | 0.7093 | 0.05882 | 0.18511 | 0.21452
8623 | 21101191 | 0 | 1 | 2 | 141 | 230.1 | 221.5 | 6377.6 | 14 | 16 | 12.1 | 47.3 | 3 | 4 | 0 | 8 | 0 | 449.7 | 35194.9 | 1617 | 2926 | 4.46 | 0.41 | 0.034 | 0.107 | 0.124 | 0.005 | 29.08333 | 21.4 | 1 | 1 | 6.2886 | 0.5781 | 0.04794 | 0.15087 | 0.17484
8624 | 21301199 | 2.1 | 0.8 | 1.4 | 150 | 208 | 209 | 6332.3 | 0 | 0 | 33 | 22.5 | 6.4 | 2.3 | 0 | 4.2 | 0 | 127 | 20100 | 1598 | 2075 | 4.45 | 0.4 | 0.032 | 0.123 | 0.152 | 0.011 | 30.38333 | 13.63333 | 1 | 1 | 6.675 | 0.6 | 0.048 | 0.1845 | 0.228
8625 | 21201153 | 0 | 0.8 | 1.4 | 100 | 230.1 | 222 | 3997 | 11 | 19 | 0.8 | 99.1 | 2.6 | 6.1 | 0 | 6.7 | 0 | 1287.7 | 59248.4 | 1594 | 3783 | 4.44 | 0.35 | 0.032 | 0.118 | 0.118 | 0.004 | 18.53333 | 37.26667 | 1 | 1 | 4.44 | 0.35 | 0.032 | 0.118 | 0.118
8626 | 21401199 | 0 | 0.8 | 1.7 | 131 | 229.6 | 226.8 | 5516 | 0 | 0 | 27.5 | 71.1 | 5.1 | 4.9 | 0 | 9.7 | 0 | 675 | 45600 | 1604 | 3577 | 4.57 | 1.22 | 0.022 | 0.138 | 0.193 | 0.008 | 25.23333 | 31.35 | 1 | 1 | 5.9867 | 1.5982 | 0.02882 | 0.18078 | 0.25283
8627 | 21101192 | 0 | 1.3 | 1.9 | 130 | 160 | 221.6 | 0 | 14 | 16 | 1.1 | 49.4 | 3 | 3.2 | 0 | 5.4 | 0 | 292.6 | 0 | 1630 | 2422 | 4.5 | 0.48 | 0.026 | 0.118 | 0.134 | 0.007 | 24.01667 | 17.11667 | 1 | 1 | 5.85 | 0.624 | 0.0338 | 0.1534 | 0.1742
8628 | 21301200 | 2 | 1 | 1.6 | 149 | 213.1 | 213.7 | 6167.2 | 0 | 0 | 34.9 | 27.4 | 7 | 2.5 | 0 | 3.6 | 0 | 193 | 23700 | 1609 | 2646 | 4.66 | 1.06 | 0.021 | 0.114 | 0.163 | 0.009 | 28.98333 | 15.88333 | 1 | 1 | 6.9434 | 1.5794 | 0.03129 | 0.16986 | 0.24287
8629 | 21401200 | 0 | 0.8 | 1.5 | 131 | 226.3 | 223 | 6208.6 | 0 | 0 | 28.5 | 66.6 | 5.4 | 3.6 | 0 | 7 | 900 | 336 | 44000 | 1552 | 2430 | 4.43 | 0.36 | 0.046 | 0.116 | 0.123 | 0.011 | 29.18333 | 30.03333 | 1 | 1 | 5.8033 | 0.4716 | 0.06026 | 0.15196 | 0.16113
8630 | 21201154 | 0 | 1.4 | 1.4 | 134 | 226.7 | 227.7 | 6142.7 | 0 | 0 | 28.3 | 64.8 | 4.2 | 3.3 | 0 | 6.5 | 0 | 482.1 | 38495.6 | 1618 | 2733 | 4.5 | 0.48 | 0.021 | 0.117 | 0.129 | 0.008 | 27.61667 | 23.65 | 1 | 1 | 6.03 | 0.6432 | 0.02814 | 0.15678 | 0.17286
8631 | 21301201 | 2 | 1 | 1.6 | 150 | 221.8 | 206.2 | 7121 | 0 | 0 | 29.6 | 40.1 | 5.3 | 0.1 | 0 | 5.3 | 0 | 431 | 27700 | 1614 | 1872 | 4.5 | 0.48 | 0.026 | 0.118 | 0.134 | 0.016 | 35.65 | 19.06667 | 1 | 1 | 6.75 | 0.72 | 0.039 | 0.177 | 0.201
8632 | 21101193 | 0 | 0.9 | 1.5 | 131 | 230.7 | 213.8 | 7283.9 | 0 | 0 | 32.9 | 66.8 | 5.4 | 3.9 | 0 | 6 | 400 | 298.1 | 42604.4 | 1671 | 2068 | 4.05 | 0.6 | 0.088 | 0.1 | 0.127 | 0.009 | 34.73333 | 24.45 | 1 | 1 | 5.3055 | 0.786 | 0.11528 | 0.131 | 0.16637
8633 | 21201155 | 2.4 | 0.9 | 1.7 | 135 | 224.8 | 231 | 6372.6 | 0 | 0 | 31.5 | 55.9 | 4.4 | 3.9 | 0 | 4.8 | 0 | 881.3 | 34139.7 | 1608 | 2439 | 4.442963 | 0.3777778 | 0.03659259 | 0.1241481 | 0.1147037 | 0.009 | 28.91667 | 21.68333 | 1 | 1 | 5.998 | 0.51 | 0.0494 | 0.1676 | 0.15485
8635 | 21301202 | 0 | 0 | 2 | 140 | 210.3 | 201.4 | 5648 | 0 | 0 | 27.2 | 43.6 | 3.4 | 2.3 | 0 | 5.6 | 0 | 482 | 32800 | 1612 | 2063 | 4.46 | 0.39 | 0.038 | 0.12 | 0.115 | 0.011 | 28.11667 | 22.4 | 1 | 1 | 6.244 | 0.546 | 0.0532 | 0.168 | 0.161
8636 | 21101194 | 2.3 | 1.9 | 0 | 130 | 230.3 | 216.3 | 6129.2 | 0 | 0 | 29.9 | 68.3 | 2.4 | 8.3 | 0 | 7 | 0 | 228.4 | 40656.1 | 1614 | 2867 | 4.48 | 0.4 | 0.024 | 0.116 | 0.111 | 0.006 | 29.26667 | 23.75 | 1 | 1 | 5.824 | 0.52 | 0.0312 | 0.1508 | 0.1443
8637 | 21201156 | 3.1 | 1.3 | 1.3 | 148 | 239.9 | 230.8 | 7952.4 | 0 | 0 | 39.5 | 48.8 | 6.8 | 0.8 | 0 | 2.7 | 0 | 923.5 | 32336.7 | 1608 | 2071 | 4.45 | 0.35 | 0.028 | 0.123 | 0.123 | 0.013 | 39.11667 | 19.01667 | 1 | 1 | 6.586 | 0.518 | 0.04144 | 0.18204 | 0.18204
8638 | 21401202 | 2.5 | 0 | 2.2 | 130 | 240.4 | 234.7 | 5462.4 | 0 | 0 | 30.9 | 77 | 5.9 | 3.8 | 0 | 6.6 | 0 | 467 | 51000 | 1617 | 2976 | 4.44 | 0.35 | 0.032 | 0.118 | 0.118 | 0.007 | 24.26667 | 33.48333 | 1 | 1 | 5.772 | 0.455 | 0.0416 | 0.1534 | 0.1534
8639 | 21301203 | 0 | 0 | 2 | 129 | 210.3 | 205.8 | 5190.4 | 0 | 0 | 26.2 | 54.7 | 4.2 | 2.1 | 0 | 6.5 | 0 | 213 | 36900 | 1596 | 2673 | 4.57 | 1.22 | 0.022 | 0.138 | 0.193 | 0.009 | 26.41667 | 23.81667 | 1 | 1 | 5.8953 | 1.5738 | 0.02838 | 0.17802 | 0.24897
8640 | 21101195 | 3.9 | 2 | 0 | 129 | 220.2 | 220 | 6752.5 | 0 | 0 | 27.4 | 59.5 | 3.9 | 4.1 | 0 | 7 | 0 | 431.2 | 37813.7 | 1660 | 2113 | 4.57 | 1.22 | 0.022 | 0.138 | 0.193 | 0.006 | 31 | 21.5 | 1 | 1 | 5.8953 | 1.5738 | 0.02838 | 0.17802 | 0.24897
8641 | 21201157 | 2.5 | 1.1 | 1.1 | 139 | 221.3 | 224.1 | 6527.5 | 0 | 0 | 32.6 | 46.9 | 6.2 | 2.5 | 0 | 4.6 | 0 | 459.4 | 36057.7 | 1604 | 2059 | 4.05 | 0.6 | 0.088 | 0.1 | 0.127 | 0.009 | 29.88333 | 20.56667 | 1 | 1 | 5.6295 | 0.834 | 0.12232 | 0.139 | 0.17653
8642 | 21401203 | 2.7 | 0 | 2.3 | 134 | 230.9 | 226.7 | 6162.3 | 0 | 0 | 29.6 | 64.2 | 7 | 2 | 0 | 6.7 | 0 | 283 | 41700 | 1632 | 2484 | 4.44 | 0.35 | 0.032 | 0.118 | 0.118 | 0.008 | 28.51667 | 26.9 | 1 | 1 | 5.9496 | 0.469 | 0.04288 | 0.15812 | 0.15812
8643 | 21301204 | 0 | 0 | 2.1 | 130 | 210 | 207.1 | 5602.5 | 0 | 0 | 25.8 | 54.5 | 4 | 2 | 0 | 5.5 | 0 | 462 | 39600 | 1620 | 2148 | 4.45 | 0.37 | 0.039 | 0.103 | 0.099 | 0.014 | 27.11667 | 26.25 | 1 | 1 | 5.785 | 0.481 | 0.0507 | 0.1339 | 0.1287
8644 | 21101196 | 4.6 | 3.3 | 0 | 129 | 225.6 | 219.9 | 6522.5 | 0 | 0 | 27.7 | 64.1 | 3.5 | 3.2 | 0 | 7 | 380 | 603.1 | 42772.9 | 1609 | 2493 | 4.48 | 0.4 | 0.024 | 0.116 | 0.111 | 0.007 | 30.66667 | 27.78333 | 1 | 1 | 5.7792 | 0.516 | 0.03096 | 0.14964 | 0.14319
8645 | 21401204 | 2.3 | 0 | 2.3 | 134 | 225.4 | 220.4 | 6142.5 | 0 | 0 | 29.9 | 58.8 | 6.8 | 2.4 | 0 | 6.4 | 0 | 494 | 39000 | 1614 | 2443 | 4.55 | 0.42 | 0.028 | 0.114 | 0.1 | 0.008 | 29.23333 | 30.43333 | 1 | 1 | 6.097 | 0.5628 | 0.03752 | 0.15276 | 0.134
8646 | 21301205 | 0 | 0.1 | 2 | 159 | 210.7 | 209.4 | 7174.6 | 0 | 0 | 30.7 | 21.1 | 5.3 | 0.8 | 0 | 5.1 | 0 | 159 | 20800 | 1633 | 1416 | 4.48 | 0.4 | 0.024 | 0.116 | 0.111 | 0.014 | 34.35 | 14.31667 | 1 | 1 | 7.1232 | 0.636 | 0.03816 | 0.18444 | 0.17649
8647 | 21201159 | 2.1 | 0.7 | 0.8 | 131 | 209.2 | 229.7 | 6245.4 | 0 | 0 | 26.5 | 49.6 | 4.9 | 3.5 | 0 | 3.5 | 0 | 582.4 | 28053.7 | 1620 | 2436 | 4.55 | 0.42 | 0.028 | 0.114 | 0.1 | 0.012 | 28.35 | 17.65 | 1 | 1 | 5.9605 | 0.5502 | 0.03668 | 0.14934 | 0.131
8648 | 21401205 | 2 | 0 | 2 | 137 | 221.1 | 225.4 | 6598.3 | 0 | 0 | 33.6 | 48.5 | 6.9 | 1.6 | 0 | 6.1 | 100 | 123 | 33800 | 1604 | 2112 | 4.46 | 0.39 | 0.038 | 0.12 | 0.115 | 0.007 | 30.93333 | 22.4 | 1 | 1 | 6.1102 | 0.5343 | 0.05206 | 0.1644 | 0.15755
8649 | 21101197 | 3 | 2.1 | 0 | 128 | 230.2 | 206.8 | 6643.8 | 0 | 0 | 28.2 | 70.7 | 5.6 | 2.7 | 0 | 7.5 | 0 | 541.8 | 45050.3 | 1606 | 2070 | 4.5 | 0.43 | 0.022 | 0.117 | 0.115 | 0.01 | 33.11667 | 26.75 | 1 | 1 | 5.76 | 0.5504 | 0.02816 | 0.14976 | 0.1472
8650 | 21301206 | 0 | 0.1 | 2 | 125 | 220 | 203.4 | 5187.3 | 0 | 0 | 23 | 72 | 3.7 | 2.5 | 0 | 6.3 | 0 | 411 | 49900 | 1653 | 2438 | 4.57 | 0.59 | 0.026 | 0.131 | 0.102 | 0.012 | 25.6 | 33.61667 | 1 | 1 | 5.7125 | 0.7375 | 0.0325 | 0.16375 | 0.1275
8651 | 21201160 | 1.9 | 1.1 | 1.2 | 150 | 225 | 232.9 | 7557 | 0 | 0 | 37.9 | 35.2 | 7.7 | 0.9 | 0 | 3.7 | 0 | 436 | 25851.9 | 1607 | 2046 | 4.46 | 0.4766667 | 0.043 | 0.1246667 | 0.097 | 0.01 | 33.28333 | 15.78333 | 1 | 1 | 6.69 | 0.715 | 0.0645 | 0.187 | 0.1455
8653 | 21401206 | 2.4 | 0 | 2.1 | 133 | 227.5 | 235.4 | 6522.4 | 0 | 0 | 27.8 | 64.6 | 6.3 | 3.8 | 0 | 7.6 | 120 | 147 | 43600 | 1577 | 3103 | 4.48 | 0.4 | 0.024 | 0.116 | 0.111 | 0.004 | 28.71667 | 29.73333 | 1 | 1 | 5.9584 | 0.532 | 0.03192 | 0.15428 | 0.14763
8654 | 21201161 | 3.3 | 1 | 1.2 | 120 | 229.9 | 204.9 | 5362.3 | 0 | 0 | 20.3 | 86.3 | 3.4 | 4.2 | 0 | 6.3 | 1190 | 482 | 50478.4 | 1595 | 2419 | 4.433333 | 0.3666667 | 0.04366667 | 0.1171667 | 0.1278333 | 0.013 | 26.8 | 31.76667 | 1 | 1 | 5.32 | 0.44 | 0.0524 | 0.1406 | 0.1534
8655 | 21301207 | 0 | 0.2 | 2 | 124 | 231.3 | 206.2 | 5929.5 | 0 | 0 | 28.4 | 79.4 | 6.4 | 3.9 | 0.8 | 7.6 | 0 | 554 | 53900 | 1648 | 3460 | 4.45 | 0.4 | 0.032 | 0.123 | 0.152 | 0.006 | 29.75 | 42.18333 | 1 | 1 | 5.518 | 0.496 | 0.03968 | 0.15252 | 0.18848
8656 | 21401207 | 2.3 | 0.8 | 1.7 | 129 | 226.6 | 233.2 | 6222.1 | 0 | 0 | 29.2 | 65.6 | 5.8 | 3.6 | 0 | 7.9 | 180 | 85 | 42000 | 1611 | 2604 | 4.55 | 0.43 | 0.035 | 0.124 | 0.091 | 0.008 | 27.95 | 27.98333 | 1 | 1 | 5.8695 | 0.5547 | 0.04515 | 0.15996 | 0.11739
8657 | 21101199 | 4.1 | 0.3 | 0 | 130 | 240.6 | 199.2 | 110.5 | 0 | 0 | 25.8 | 80.7 | 6.7 | 3.7 | 0 | 7.1 | 0 | 179.3 | 42048.2 | 1661 | 2517 | 4.5 | 0.48 | 0.026 | 0.118 | 0.134 | 0.008 | 35.45 | 25.18333 | 1 | 1 | 5.85 | 0.624 | 0.0338 | 0.1534 | 0.1742
8658 | 21201162 | 0 | 1.2 | 0 | 130 | 222.6 | 238.3 | 5584.7 | 14 | 16 | 1 | 61.6 | 3.9 | 4 | 0.5 | 4.4 | 40 | 1302.1 | 40993 | 1585 | 2608 | 4.52 | 0.44 | 0.032 | 0.124 | 0.094 | 0.009 | 23.96667 | 27.33333 | 1 | 1 | 5.876 | 0.572 | 0.0416 | 0.1612 | 0.1222
8659 | 21301208 | 3.1 | 1 | 1.9 | 133 | 220.1 | 206.5 | 6144.6 | 0 | 0 | 27.6 | 56.4 | 5.2 | 3.6 | 0.7 | 7.5 | 0 | 379 | 38400 | 1600 | 2993 | 4.45 | 0.37 | 0.039 | 0.103 | 0.099 | 0.007 | 29.86667 | 30.8 | 1 | 1 | 5.9185 | 0.4921 | 0.05187 | 0.13699 | 0.13167
8660 | 21401208 | 3.4 | 0.8 | 1.9 | 129 | 225.7 | 238.6 | 6103.6 | 0 | 0 | 28.2 | 65.6 | 5.6 | 3.3 | 0 | 7.3 | 220 | 98 | 44600 | 1623 | 2980 | 4.56 | 0.43 | 0.037 | 0.122 | 0.09 | 0.009 | 26.8 | 30.01667 | 1 | 1 | 5.8824 | 0.5547 | 0.04773 | 0.15738 | 0.1161
8661 | 21101200 | 0 | 0.3 | 1.1 | 141 | 238.9 | 208 | 7418.1 | 10 | 19 | 14.3 | 54.9 | 5.8 | 3.9 | 0 | 5.2 | 0 | 119 | 33497.3 | 1646 | 1975 | 4.48 | 0.4 | 0.024 | 0.116 | 0.111 | 0.005 | 36.06667 | 19.98333 | 1 | 1 | 6.3168 | 0.564 | 0.03384 | 0.16356 | 0.15651
8662 | 21201163 | 0 | 1 | 0.9 | 130 | 215.3 | 229.3 | 5715.9 | 13 | 17 | 0.7 | 54.6 | 3.9 | 3.2 | 0 | 4.1 | 1010 | 1022.6 | 38947.3 | 1602 | 2284 | 4.48 | 0.4 | 0.024 | 0.116 | 0.111 | 0.012 | 25.5 | 25.25 | 1 | 1 | 5.824 | 0.52 | 0.0312 | 0.1508 | 0.1443
8663 | 21301209 | 3.5 | 1.1 | 1.9 | 135 | 220 | 210.8 | 6124.4 | 0 | 0 | 28.6 | 52.9 | 5.2 | 2.2 | 0.9 | 7.3 | 0 | 363 | 38400 | 1620 | 2725 | 4.48 | 0.4 | 0.024 | 0.116 | 0.111 | 0.014 | 29.15 | 26.35 | 1 | 1 | 6.048 | 0.54 | 0.0324 | 0.1566 | 0.14985
8664 | 21401209 | 2.6 | 0.1 | 1.9 | 131 | 225.2 | 226.8 | 6215.2 | 0 | 0 | 29.8 | 61.7 | 6 | 3.4 | 0 | 7 | 850 | 97 | 41200 | 1594 | 2761 | 4.43 | 0.36 | 0.046 | 0.116 | 0.123 | 0.012 | 28.83333 | 28.58333 | 1 | 1 | 5.8033 | 0.4716 | 0.06026 | 0.15196 | 0.16113
8665 | 21101201 | 0 | 1 | 2 | 136 | 209.8 | 215.1 | 7135.8 | 0 | 0 | 41 | 32.5 | 6.8 | 4.3 | 0 | 4.3 | 0 | 309.8 | 26506.4 | 1643 | 2189 | 4.55 | 0.43 | 0.035 | 0.124 | 0.091 | 0.016 | 33.51667 | 20.31667 | 1 | 1 | 6.188 | 0.5848 | 0.0476 | 0.16864 | 0.12376
8666 | 21301210 | 3.7 | 1.1 | 2.3 | 145 | 220.2 | 208.4 | 7116.2 | 0 | 0 | 34.6 | 36.9 | 7.2 | 2.3 | 1.3 | 3.5 | 0 | 1487 | 28100 | 1621 | 2288 | 4.66 | 0.85 | 0.025 | 0.121 | 0.09 | 0.011 | 34.28333 | 18.91667 | 1 | 1 | 6.757 | 1.2325 | 0.03625 | 0.17545 | 0.1305
8667 | 21201164 | 0 | 0.2 | 0 | 139 | 214.1 | 216.6 | 6737.3 | 0 | 0 | 34 | 41.3 | 5.5 | 3.1 | 1.1 | 2.9 | 730 | 776.5 | 29734.1 | 1606 | 1476 | 4.66 | 0.85 | 0.025 | 0.121 | 0.09 | 0.027 | 31.91667 | 18.03333 | 1 | 1 | 6.4774 | 1.1815 | 0.03475 | 0.16819 | 0.1251
8668 | 21401210 | 2.5 | 0 | 2.1 | 143 | 225.3 | 218.4 | 7249.8 | 0 | 0 | 34.1 | 45.5 | 8.4 | 1.9 | 0 | 6.5 | 250 | 67 | 30900 | 1604 | 2109 | 4.68 | 0.85 | 0.023 | 0.125 | 0.095 | 0.013 | 35.06667 | 20.35 | 1 | 1 | 6.6924 | 1.2155 | 0.03289 | 0.17875 | 0.13585
8669 | 21101202 | 0 | 2 | 0 | 100 | 163.3 | 218.2 | 5400.9 | 0 | 0 | 16.9 | 45.9 | 8.2 | 4.3 | 0 | 0 | 0 | 276.7 | 24478.1 | 1646 | 2391 | 4.68 | 0.85 | 0.023 | 0.125 | 0.095 | 0.012 | 25 | 16.76667 | 1 | 1 | 4.68 | 0.85 | 0.023 | 0.125 | 0.095
8670 | 21201165 | 2.6 | 1 | 1 | 140 | 209.9 | 225.6 | 6336.7 | 0 | 0 | 28.7 | 38.6 | 6.6 | 4.2 | 0.9 | 1.9 | 0 | 678.3 | 26895.9 | 1570 | 2345 | 4.51 | 0.42 | 0.036 | 0.123 | 0.092 | 0.009 | 28.75 | 17.81667 | 1 | 1 | 6.314 | 0.588 | 0.0504 | 0.1722 | 0.1288
8671 | 21301211 | 3.5 | 1 | 2 | 140 | 219.7 | 210.1 | 6571.3 | 0 | 0 | 30 | 46.4 | 5.3 | 3.1 | 0 | 4.9 | 0 | 1214 | 31800 | 1608 | 2767 | 4.68 | 0.85 | 0.023 | 0.125 | 0.095 | 0.008 | 31.55 | 23.51667 | 1 | 1 | 6.552 | 1.19 | 0.0322 | 0.175 | 0.133
8672 | 21401211 | 2.4 | 0.9 | 1.8 | 135 | 220.1 | 226.7 | 6435.6 | 0 | 0 | 30.8 | 51.6 | 6.1 | 3.2 | 0 | 6.9 | 670 | 230 | 36200 | 1628 | 2694 | 4.59 | 0.8 | 0.02 | 0.138 | 0.112 | 0.014 | 29.85 | 24.58333 | 1 | 1 | 6.1965 | 1.08 | 0.027 | 0.1863 | 0.1512
8673 | 21301212 | 4 | 0.9 | 1.7 | 146 | 220.1 | 213.1 | 6278.8 | 0 | 0 | 29.6 | 40.5 | 7.4 | 1.7 | 1.9 | 2.8 | 0 | 427 | 28800 | 1632 | 2638 | 4.54 | 0.52 | 0.035 | 0.118 | 0.093 | 0.012 | 29.55 | 20.01667 | 1 | 1 | 6.6284 | 0.7592 | 0.0511 | 0.17228 | 0.13578
8674 | 21201166 | 0 | 1 | 1 | 140 | 206.2 | 229.6 | 6678.9 | 0 | 0 | 31.4 | 34.5 | 8.1 | 3 | 0 | 1 | 20 | 643.8 | 25306.9 | 1639 | 1946 | 4.54 | 0.52 | 0.035 | 0.118 | 0.093 | 0.013 | 29.86667 | 16.43333 | 1 | 1 | 6.356 | 0.728 | 0.049 | 0.1652 | 0.1302
8675 | 21401212 | 1.5 | 0.6 | 0.9 | 130 | 233.5 | 211.2 | 6377 | 0 | 0 | 29.3 | 72.8 | 6.2 | 3.7 | 0.8 | 8.9 | 0 | 849 | 42800 | 1603 | 3201 | 4.506923 | 0.4942308 | 0.02588462 | 0.1182692 | 0.1325 | 0.01 | 31.55 | 29.68333 | 1 | 1 | 5.859 | 0.6425 | 0.03365 | 0.15375 | 0.17225
8676 | 21301213 | 2.7 | 1.1 | 2.1 | 126 | 224.2 | 201.7 | 6462.4 | 0 | 0 | 22 | 73.1 | 6.1 | 4.1 | 0 | 8.1 | 0 | 798 | 49300 | 1656 | 2537 | 4.59 | 0.8 | 0.02 | 0.138 | 0.112 | 0.011 | 32.15 | 35.71667 | 1 | 1 | 5.7834 | 1.008 | 0.0252 | 0.17388 | 0.14112
8677 | 21201167 | 2.4 | 1 | 1 | 130 | 223.6 | 217.2 | 6708.6 | 0 | 0 | 26.4 | 64.8 | 5.2 | 4.5 | 0 | 4.6 | 0 | 1275.8 | 38037.8 | 1639 | 2575 | 4.45 | 0.35 | 0.028 | 0.123 | 0.123 | 0.02 | 31.7 | 33.81667 | 1 | 1 | 5.785 | 0.455 | 0.0364 | 0.1599 | 0.1599
8678 | 21401213 | 0 | 0.7 | 1 | 110 | 212.8 | 223.5 | 4896 | 0 | 0 | 24 | 79.3 | 4.1 | 5.3 | 0 | 10.8 | 0 | 619 | 49900 | 1591 | 3247 | 4.66 | 0.85 | 0.025 | 0.121 | 0.09 | 0.01 | 22.4 | 34.58333 | 1 | 1 | 5.126 | 0.935 | 0.0275 | 0.1331 | 0.099
8679 | 21201168 | 2.7 | 2.2 | 2.1 | 96 | 229.5 | 218.5 | 5120.8 | 0 | 0 | 23.1 | 107.7 | 4.5 | 6.6 | 0 | 7.8 | 270 | 867.3 | 60541.2 | 1584 | 3249 | 4.51 | 0.42 | 0.036 | 0.123 | 0.092 | 0.009 | 24.06667 | 38.53333 | 1 | 1 | 4.3296 | 0.4032 | 0.03456 | 0.11808 | 0.08832
8680 | 21301214 | 2.3 | 0.8 | 1.3 | 100 | 203.4 | 197.7 | 4842.9 | 0 | 0 | 19.8 | 81.1 | 5.2 | 4.8 | 0 | 9.9 | 0 | 810 | 58600 | 1639 | 2963 | 4.56 | 0.43 | 0.037 | 0.122 | 0.09 | 0.014 | 24.58333 | 43.83333 | 1 | 1 | 4.56 | 0.43 | 0.037 | 0.122 | 0.09
8681 | 21101203 | 0 | 0 | 0 | 169 | 273.1 | 222.6 | 9264.8 | 30 | 0 | 16.4 | 57.3 | 8.2 | 6 | 0 | 8.1 | 460 | 389.6 | 46009.3 | 1601 | 4442 | 4.45 | 0.35 | 0.028 | 0.123 | 0.123 | 0.013 | 42.03333 | 31.71667 | 1 | 1 | 7.5205 | 0.5915 | 0.04732 | 0.20787 | 0.20787
8682 | 21301215 | 0 | 1.1 | 1.8 | 98 | 224.8 | 204.5 | 4507.7 | 0 | 0 | 7.1 | 120 | 4.8 | 5.8 | 0 | 13.9 | 0 | 957 | 89800 | 1666 | 3965 | 4.55 | 0.43 | 0.035 | 0.124 | 0.091 | 0.009 | 22.96667 | 59.4 | 1 | 1 | 4.459 | 0.4214 | 0.0343 | 0.12152 | 0.08918
8683 | 21401214 | 0 | 1.3 | 2.2 | 150 | 230.1 | 241.7 | 8668.9 | 0 | 0 | 16.7 | 63.5 | 8.9 | 0.9 | 0 | 7.2 | 0 | 826 | 53500 | 1663 | 1801 | 4.68 | 0.85 | 0.023 | 0.125 | 0.095 | 0.007 | 30.45 | 35.18333 | 1 | 1 | 7.02 | 1.275 | 0.0345 | 0.1875 | 0.1425
8684 | 21201169 | 1.6 | 1 | 1 | 165 | 227 | 225 | 8415.1 | 0 | 0 | 34.8 | 25.3 | 6 | 1 | 0 | 3.1 | 460 | 622.5 | 23099.8 | 1633 | 1351 | 4.68 | 0.85 | 0.023 | 0.125 | 0.095 | 0.014 | 38.33333 | 14.73333 | 1 | 1 | 7.722 | 1.4025 | 0.03795 | 0.20625 | 0.15675
8685 | 21301216 | 2 | 0 | 2.9 | 130 | 225.3 | 209.8 | 5168.7 | 0 | 0 | 21 | 72 | 4.7 | 4.3 | 0 | 7.7 | 0 | 372 | 52500 | 1613 | 2636 | 4.68 | 0.85 | 0.023 | 0.125 | 0.095 | 0.01 | 26.93333 | 36.4 | 1 | 1 | 6.084 | 1.105 | 0.0299 | 0.1625 | 0.1235
8686 | 21101204 | 0 | 2 | 0 | 131 | 229.6 | 217.4 | 7080.2 | 12 | 19 | 4.3 | 62.9 | 6 | 4 | 0 | 6.5 | 400 | 535.2 | 44123.8 | 1612 | 2384 | 4.59 | 0.57 | 0.026 | 0.125 | 0.099 | 0.009 | 33.66667 | 27.85 | 1 | 1 | 6.0129 | 0.7467 | 0.03406 | 0.16375 | 0.12969
8687 | 21401215 | 0 | 0 | 2.7 | 120 | 219 | 240.8 | 5813 | 0 | 0 | 21.6 | 77.4 | 5.2 | 3.1 | 0 | 5.3 | 0 | 940 | 53500 | 1632 | 2157 | 4.54 | 0.52 | 0.035 | 0.118 | 0.093 | 0.012 | 24.7 | 36.06667 | 1 | 1 | 5.448 | 0.624 | 0.042 | 0.1416 | 0.1116
8688 | 21201170 | 0 | 0 | 2 | 120 | 232.7 | 214 | 6512.4 | 0 | 0 | 24.5 | 88.2 | 5 | 3.8 | 0 | 4.4 | 260 | 1121.5 | 45349.4 | 1586 | 2983 | 4.54 | 0.52 | 0.035 | 0.118 | 0.093 | 0.021 | 31.23333 | 30.48333 | 1 | 1 | 5.448 | 0.624 | 0.042 | 0.1416 | 0.1116
8689 | 21301217 | 0 | 0.1 | 2.1 | 130 | 224.8 | 205.1 | 5412.5 | 0 | 0 | 25 | 69.8 | 5 | 4.6 | 0 | 7.5 | 0 | 192 | 50000 | 1593 | 2255 | 4.68 | 0.85 | 0.023 | 0.125 | 0.095 | 0.009 | 29.05 | 34.61667 | 1 | 1 | 6.084 | 1.105 | 0.0299 | 0.1625 | 0.1235
8690 | 21101205 | 0 | 2 | 0 | 130 | 230.5 | 216.6 | 7087.7 | 16 | 15 | 4.7 | 64.8 | 6 | 4 | 0 | 7 | 0 | 364.2 | 42824.2 | 1623 | 1846 | 4.65 | 0.7530769 | 0.02576923 | 0.1247692 | 0.09407692 | 0.008 | 33.01667 | 25.91667 | 1 | 1 | 6.045 | 0.979 | 0.0335 | 0.1622 | 0.1223
8692 | 21201171 | 0 | 0 | 3 | 125 | 220.8 | 218.9 | 6327.1 | 20 | 0 | 6.8 | 64 | 5.3 | 2 | 0 | 3.4 | 230 | 792.4 | 37772.4 | 1610 | 2234 | 4.558 | 0.458 | 0.0354 | 0.1202 | 0.0884 | 0.014 | 29.66667 | 22.48333 | 1 | 1 | 5.6975 | 0.5725 | 0.04425 | 0.15025 | 0.1105
8693 | 21301218 | 0 | 0.1 | 2.9 | 136 | 219.5 | 207.9 | 5411.9 | 0 | 0 | 22.4 | 61 | 4.5 | 5 | 0 | 8.3 | 60 | 259 | 47500 | 1596 | 1831 | 4.55 | 0.57 | 0.029 | 0.113 | 0.082 | 0.008 | 26.13333 | 34.36667 | 1 | 1 | 6.188 | 0.7752 | 0.03944 | 0.15368 | 0.11152
8694 | 21101206 | 2.1 | 2 | 0 | 129 | 225.5 | 218.5 | 6509.7 | 15 | 16 | 1.1 | 62 | 4.5 | 4 | 0 | 7 | 400 | 438.8 | 44399.5 | 1585 | 2361 | 4.5 | 0.48 | 0.026 | 0.118 | 0.134 | 0.006 | 30.06667 | 27.9 | 1 | 1 | 5.805 | 0.6192 | 0.03354 | 0.15222 | 0.17286
8695 | 21401217 | 0 | 0 | 3.6 | 130 | 230.1 | 230.1 | 5781.8 | 0 | 0 | 26.9 | 73.2 | 7.1 | 2.1 | 0 | 5.6 | 60 | 748 | 60300 | 1612 | 1643 | 4.66 | 1.5 | 0.025 | 0.121 | 0.09 | 0.006 | 27.2 | 38.46667 | 1 | 1 | 6.058 | 1.95 | 0.0325 | 0.1573 | 0.117
8696 | 21201172 | 0 | 0 | 2 | 130 | 218.2 | 221.6 | 6476.4 | 14 | 16 | 1.1 | 57.1 | 5.6 | 1.7 | 0 | 4.7 | 250 | 867.7 | 32765.8 | 1603 | 1854 | 4.606154 | 0.8115385 | 0.02115385 | 0.1340769 | 0.1069231 | 0.016 | 29.98333 | 19.41667 | 1 | 1 | 5.988 | 1.055 | 0.0275 | 0.1743 | 0.139
8698 | 21101207 | 0 | 2 | 0 | 130 | 225.7 | 221.4 | 6517.1 | 0 | 0 | 30.4 | 65 | 4 | 5 | 0 | 7 | 0 | 501.4 | 42709 | 1641 | 2100 | 4.55 | 0.57 | 0.029 | 0.113 | 0.082 | 0.012 | 29.7 | 26.55 | 1 | 1 | 5.915 | 0.741 | 0.0377 | 0.1469 | 0.1066
8701 | 21101208 | 4.2 | 2 | 0 | 130 | 225.5 | 219 | 6929.9 | 0 | 0 | 24.3 | 67 | 4 | 5 | 0 | 6 | 0 | 373.1 | 40988.3 | 1663 | 2273 | 4.23 | 0.43 | 0.035 | 0.119 | 0.092 | 0.011 | 31.96667 | 24.15 | 1 | 1 | 5.499 | 0.559 | 0.0455 | 0.1547 | 0.1196
8702 | 21301220 | 2 | 1.1 | 1 | 129 | 218.9 | 207 | 4842.9 | 0 | 0 | 20.4 | 67.3 | 2.9 | 5 | 0 | 8.5 | 0 | 195 | 48600 | 1634 | 2287 | 4.6 | 0.63 | 0.025 | 0.121 | 0.094 | 0.014 | 23.48333 | 33.05 | 1 | 1 | 5.934 | 0.8127 | 0.03225 | 0.15609 | 0.12126
8703 | 21401219 | 0 | 0 | 2.1 | 130 | 230.3 | 229.9 | 5606.2 | 0 | 0 | 29 | 71.8 | 6.2 | 3.4 | 0.2 | 6.1 | 0 | 574 | 45000 | 1578 | 3184 | 4.66 | 0.85 | 0.025 | 0.121 | 0.09 | 0.012 | 25.28333 | 30.93333 | 1 | 1 | 6.058 | 1.105 | 0.0325 | 0.1573 | 0.117
8704 | 21201174 | 2.2 | 0 | 2 | 140 | 225.1 | 217.5 | 6512.9 | 12 | 18 | 7 | 45.9 | 7.1 | 1.9 | 0 | 2.8 | 0 | 616.4 | 27337 | 1640 | 1899 | 4.33 | 0.57 | 0.026 | 0.129 | 0.097 | 0.013 | 30.71667 | 16.95 | 1 | 1 | 6.062 | 0.798 | 0.0364 | 0.1806 | 0.1358
8705 | 21301221 | 0 | 0 | 1.8 | 128 | 220.7 | 209.9 | 6137.7 | 0 | 0 | 30.6 | 61.9 | 5 | 4.1 | 1.2 | 5.9 | 0 | 308 | 41600 | 1581 | 2891 | 4.63 | 0.91 | 0.014 | 0.125 | 0.101 | 0.013 | 30.88333 | 28.95 | 1 | 1 | 5.9264 | 1.1648 | 0.01792 | 0.16 | 0.12928
8706 | 21101209 | 4.7 | 2.1 | 0 | 120 | 151 | 204.8 | 0 | 13 | 18 | 4.7 | 77.6 | 3 | 6 | 0 | 6.4 | 0 | 149.2 | 0 | 1655 | 2434 | 4.55 | 0.5 | 0.032 | 0.1185 | 0.0865 | 0.01 | 34.8 | 25.51667 | 1 | 1 | 5.46 | 0.6 | 0.0384 | 0.1422 | 0.1038
8707 | 21201175 | 2.5 | 1.1 | 1 | 138 | 240.4 | 217.3 | 5963.3 | 0 | 0 | 30.9 | 69.2 | 6.1 | 3 | 0.3 | 5.4 | 0 | 712.9 | 40452.6 | 1615 | 2487 | 4.62 | 0.8 | 0.018 | 0.122 | 0.091 | 0.012 | 28.06667 | 25.5 | 1 | 1 | 6.3756 | 1.104 | 0.02484 | 0.16836 | 0.12558
8708 | 21401220 | 2.2 | 0.8 | 1.4 | 130 | 220.5 | 232.2 | 5642.9 | 0 | 0 | 27.4 | 60.7 | 3.5 | 5.6 | 0 | 7 | 0 | 561 | 37700 | 1612 | 2947 | 4.62 | 0.8 | 0.018 | 0.122 | 0.091 | 0.009 | 26.86667 | 25.46667 | 1 | 1 | 6.006 | 1.04 | 0.0234 | 0.1586 | 0.1183
8709 | 21301222 | 3.5 | 1.2 | 2 | 137 | 221.5 | 194.2 | 5860.8 | 0 | 0 | 20.4 | 60.6 | 4.3 | 4 | 0 | 6.9 | 0 | 339 | 42700 | 1637 | 2422 | 4.66 | 0.85 | 0.025 | 0.121 | 0.09 | 0.009 | 31.66667 | 27.83333 | 1 | 1 | 6.3842 | 1.1645 | 0.03425 | 0.16577 | 0.1233
8711 | 21201176 | 0 | 0.4 | 1.2 | 135 | 223.7 | 222.7 | 6127.9 | 17 | 13 | 3 | 55.7 | 5.5 | 2.7 | 1 | 4.1 | 80 | 554.1 | 33146.6 | 1590 | 2173 | 4.62 | 0.8 | 0.018 | 0.122 | 0.091 | 0.009 | 28.15 | 20.85 | 1 | 1 | 6.237 | 1.08 | 0.0243 | 0.1647 | 0.12285
8712 | 21401221 | 2.7 | 0.6 | 1 | 135 | 229.9 | 234.7 | 6345.9 | 0 | 0 | 27.6 | 64.5 | 4.4 | 5.7 | 0 | 7.1 | 0 | 625 | 42900 | 1649 | 2698 | 4.55 | 0.42 | 0.028 | 0.114 | 0.1 | 0.012 | 29.88333 | 29.13333 | 1 | 1 | 6.1425 | 0.567 | 0.0378 | 0.1539 | 0.135
8714 | 21101211 | 2.4 | 0.9 | 0 | 130 | 130 | 222.6 | 0 | 0 | 0 | 23.7 | 63.7 | 3.6 | 5.1 | 0 | 7.1 | 180 | 134.2 | 0 | 1656 | 1652 | 4.51 | 0.52 | 0.022 | 0.118 | 0.088 | 0.019 | 28.4 | 23.45 | 1 | 1 | 5.863 | 0.676 | 0.0286 | 0.1534 | 0.1144
8715 | 21401222 | 2.6 | 1 | 1.6 | 131 | 230.3 | 236.8 | 5693.8 | 0 | 0 | 25.6 | 71.5 | 4.2 | 3.9 | 0 | 7.4 | 0 | 543 | 48800 | 1583 | 3183 | 4.47 | 0.48 | 0.022 | 0.119 | 0.084 | 0.01 | 26.16667 | 33.63333 | 1 | 1 | 5.8557 | 0.6288 | 0.02882 | 0.15589 | 0.11004
8716 | 21201177 | 2.5 | 1 | 1 | 131 | 226.8 | 236.2 | 5701.4 | 0 | 0 | 27.8 | 65.9 | 4 | 4 | 0 | 6 | 100 | 417.8 | 46629.8 | 1598 | 2346 | 4.55 | 0.57 | 0.029 | 0.113 | 0.082 | 0.007 | 24.71667 | 30.65 | 1 | 1 | 5.9605 | 0.7467 | 0.03799 | 0.14803 | 0.10742
8717 | 21301224 | 3.1 | 1.4 | 2.5 | 129 | 227 | 201.3 | 5325.5 | 0 | 0 | 25.1 | 69.8 | 3.3 | 4 | 1.4 | 5 | 0 | 630 | 45500 | 1586 | 3523 | 4.55 | 0.42 | 0.028 | 0.114 | 0.1 | 0.014 | 28.18333 | 30.81667 | 1 | 1 | 5.8695 | 0.5418 | 0.03612 | 0.14706 | 0.129
8719 | 21401223 | 3.2 | 0.9 | 1.5 | 134 | 234 | 235.5 | 5921.5 | 0 | 0 | 26 | 70.8 | 4.6 | 5.2 | 0 | 6.4 | 0 | 691 | 44200 | 1586 | 3365 | 4.55 | 0.43 | 0.035 | 0.124 | 0.091 | 0.01 | 26.88333 | 31.13333 | 1 | 1 | 6.097 | 0.5762 | 0.0469 | 0.16616 | 0.12194
8720 | 21201178 | 5.4 | 1.6 | 1.6 | 130 | 218.4 | 221.2 | 5900 | 0 | 0 | 24.9 | 58.2 | 4.4 | 2.4 | 0 | 5.2 | 80 | 355.7 | 38390 | 1600 | 1852 | 4.47 | 0.46 | 0.02 | 0.128 | 0.103 | 0.011 | 27.3 | 23.86667 | 1 | 1 | 5.811 | 0.598 | 0.026 | 0.1664 | 0.1339
8721 | 21301225 | 3.4 | 1.6 | 2.2 | 134 | 220.7 | 212.5 | 5883 | 0 | 0 | 27.1 | 55.9 | 4 | 3.5 | 0 | 5.7 | 0 | 538 | 41000 | 1586 | 3040 | 4.47 | 0.46 | 0.02 | 0.128 | 0.103 | 0.011 | 27.78333 | 28.93333 | 1 | 1 | 5.9898 | 0.6164 | 0.0268 | 0.17152 | 0.13802
8722 | 21101213 | 0 | 1 | 0 | 136 | 136.5 | 208 | 0 | 0 | 0 | 24 | 69.9 | 3 | 8.7 | 0 | 6.2 | 170 | 158.1 | 0 | 1640 | 2311 | 4.51 | 0.52 | 0.022 | 0.118 | 0.088 | 0.014 | 34.61667 | 26.6 | 1 | 1 | 6.1336 | 0.7072 | 0.02992 | 0.16048 | 0.11968
8723 | 21401224 | 2.4 | 1 | 1.5 | 130 | 221.5 | 243 | 5800.3 | 0 | 0 | 25.1 | 63.9 | 4.2 | 5.3 | 0 | 6.8 | 0 | 545 | 46400 | 1646 | 2920 | 4.55 | 0.57 | 0.029 | 0.113 | 0.082 | 0.012 | 24.81667 | 33.8 | 1 | 1 | 5.915 | 0.741 | 0.0377 | 0.1469 | 0.1066
8724 | 21201179 | 2.3 | 1.4 | 1 | 140 | 210.4 | 220.5 | 6929.9 | 0 | 0 | 34.1 | 34.1 | 7.1 | 1.5 | 0.5 | 2.7 | 0 | 576 | 27651.4 | 1612 | 1343 | 4.42 | 0.4 | 0.031 | 0.116 | 0.085 | 0.014 | 32.2 | 16.45 | 1 | 1 | 6.188 | 0.56 | 0.0434 | 0.1624 | 0.119
8725 | 21301226 | 4.9 | 1 | 2.1 | 146 | 219.8 | 209.4 | 6267.3 | 0 | 0 | 27.9 | 41 | 6 | 3.1 | 1 | 4.6 | 0 | 554 | 34300 | 1599 | 2572 | 4.55 | 0.42 | 0.028 | 0.114 | 0.1 | 0.01 | 30.68333 | 23.83333 | 1 | 1 | 6.643 | 0.6132 | 0.04088 | 0.16644 | 0.146
8726 | 21101214 | 3.1 | 1.2 | 0 | 140 | 239.1 | 210.5 | 7853.2 | 0 | 0 | 32.5 | 63.5 | 4.4 | 4.8 | 0 | 7.8 | 0 | 379.7 | 34230 | 1655 | 2656 | 4.53 | 0.51 | 0.024 | 0.125 | 0.096 | 0.016 | 37.73333 | 20.96667 | 1 | 1 | 6.342 | 0.714 | 0.0336 | 0.175 | 0.1344
8727 | 21401225 | 2.3 | 1 | 1.6 | 130 | 219.5 | 234 | 6074.5 | 0 | 0 | 27 | 59.8 | 4.3 | 5 | 0 | 10.4 | 260 | 615 | 40400 | 1604 | 3261 | 4.51 | 0.52 | 0.022 | 0.118 | 0.088 | 0.01 | 27.23333 | 28.05 | 1 | 1 | 5.863 | 0.676 | 0.0286 | 0.1534 | 0.1144
8728 | 21201180 | 2.9 | 1 | 1 | 130 | 226.3 | 218.1 | 6032.5 | 0 | 0 | 28.4 | 65 | 3.7 | 5.3 | 0.5 | 4.7 | 0 | 551.9 | 39290.8 | 1631 | 2893 | 4.55 | 0.42 | 0.028 | 0.114 | 0.1 | 0.013 | 29.15 | 26.4 | 1 | 1 | 5.915 | 0.546 | 0.0364 | 0.1482 | 0.13
8729 | 21301227 | 2.1 | 0.1 | 2.1 | 134 | 224.6 | 209.7 | 6044.5 | 0 | 0 | 25.6 | 63 | 4.1 | 5.1 | 0 | 6.8 | 200 | 201 | 38800 | 1622 | 3099 | 4.47 | 0.46 | 0.02 | 0.128 | 0.103 | 0.013 | 31.11667 | 25.6 | 1 | 1 | 5.9898 | 0.6164 | 0.0268 | 0.17152 | 0.13802
8730 | 21101215 | 0 | 1.4 | 2 | 131 | 221 | 220.9 | 7775.3 | 0 | 0 | 38.2 | 52 | 2.3 | 6.2 | 0 | 4 | 0 | 361.3 | 28432.4 | 1616 | 2051 | 4.46 | 0.45 | 0.02 | 0.134 | 0.104 | 0.027 | 35.53333 | 17.08333 | 1 | 1 | 5.8426 | 0.5895 | 0.0262 | 0.17554 | 0.13624
8731 | 21401226 | 0 | 1 | 1.7 | 134 | 221.3 | 241.4 | 5953.9 | 0 | 0 | 28.9 | 58.5 | 6 | 3.5 | 0 | 8.6 | 0 | 675 | 40400 | 1588 | 3692 | 4.41 | 0.38 | 0.035 | 0.131 | 0.088 | 0.008 | 25.68333 | 26.65 | 1 | 1 | 5.9094 | 0.5092 | 0.0469 | 0.17554 | 0.11792
8732 | 21201181 | 3.2 | 1.6 | 1.3 | 130 | 231.2 | 225.3 | 5696.3 | 0 | 0 | 27.7 | 70 | 3.4 | 3.4 | 0 | 6.5 | 1270 | 611.3 | 48951.6 | 1572 | 3511 | 4.46 | 0.45 | 0.02 | 0.134 | 0.104 | 0.007 | 25.95 | 31.86667 | 1 | 1 | 5.798 | 0.585 | 0.026 | 0.1742 | 0.1352
8733 | 21301228 | 1.9 | 1.1 | 1.8 | 132 | 219.7 | 210.7 | 5362.9 | 0 | 0 | 26.1 | 59.4 | 3.8 | 4 | 0 | 7 | 0 | 573 | 40000 | 1610 | 3287 | 4.63 | 0.91 | 0.015 | 0.129 | 0.101 | 0.015 | 25.58333 | 26.9 | 1 | 1 | 6.1116 | 1.2012 | 0.0198 | 0.17028 | 0.13332
8734 | 21101216 | 0 | 1.8 | 2.9 | 131 | 230.6 | 221.5 | 6224.5 | 0 | 0 | 28.7 | 71.3 | 3 | 3.2 | 0 | 7.1 | 0 | 454.5 | 40938.5 | 1607 | 2629 | 4.53 | 0.51 | 0.024 | 0.125 | 0.096 | 0.012 | 28.41667 | 24.73333 | 1 | 1 | 5.9343 | 0.6681 | 0.03144 | 0.16375 | 0.12576
8735 | 21401227 | 0 | 1 | 1.8 | 130 | 224.4 | 237.5 | 5813 | 0 | 0 | 32 | 62.6 | 6.3 | 3.4 | 0 | 9 | 0 | 979 | 42600 | 1640 | 3338 | 4.47 | 0.46 | 0.02 | 0.128 | 0.103 | 0.008 | 25.7 | 28.21667 | 1 | 1 | 5.811 | 0.598 | 0.026 | 0.1664 | 0.1339
8737 | 21301229 | 2 | 0.9 | 1.6 | 131 | 221 | 210.9 | 5418 | 0 | 0 | 25.6 | 62.6 | 4 | 5.4 | 0 | 8.4 | 0 | 285 | 44500 | 1646 | 3073 | 4.63 | 0.91 | 0.015 | 0.129 | 0.101 | 0.014 | 25.8 | 33.1 | 1 | 1 | 6.0653 | 1.1921 | 0.01965 | 0.16899 | 0.13231
8738 | 21401228 | 0 | 1.1 | 1.8 | 131 | 239.7 | 237 | 5833.2 | 0 | 0 | 32.3 | 76.6 | 7.2 | 2.8 | 0 | 8.9 | 0 | 512 | 49600 | 1594 | 3711 | 4.55 | 0.43 | 0.035 | 0.124 | 0.091 | 0.007 | 25.31667 | 32.56667 | 1 | 1 | 5.9605 | 0.5633 | 0.04585 | 0.16244 | 0.11921
8739 | 21101217 | 0 | 1 | 2 | 131 | 230.6 | 221.3 | 6041.9 | 12 | 19 | 6.8 | 61.5 | 2.5 | 4.5 | 0 | 8 | 0 | 302.3 | 37659.5 | 1602 | 2849 | 4.55 | 0.57 | 0.029 | 0.113 | 0.082 | 0.008 | 27.58333 | 25.26667 | 1 | 1 | 5.9605 | 0.7467 | 0.03799 | 0.14803 | 0.10742
8740 | 21201183 | 0 | 2.1 | 1 | 130 | 219.2 | 222.2 | 5589.6 | 16 | 14 | 9.1 | 49.6 | 4.6 | 2.8 | 0 | 3.6 | 0 | 401.6 | 38115.7 | 1627 | 2680 | 4.46 | 0.45 | 0.02 | 0.134 | 0.104 | 0.006 | 25.83333 | 25.5 | 1 | 1 | 5.798 | 0.585 | 0.026 | 0.1742 | 0.1352
8741 | 21301230 | 2 | 0.9 | 1.4 | 130 | 219.7 | 205.2 | 5896.5 | 0 | 0 | 24.8 | 63.3 | 3.9 | 12.7 | 0 | 10.8 | 0 | 446 | 44500 | 1605 | 3388 | 4.64 | 0.92 | 0.016 | 0.13 | 0.099 | 0.008 | 28.81667 | 29.55 | 1 | 1 | 6.032 | 1.196 | 0.0208 | 0.169 | 0.1287
8742 | 21401229 | 0 | 1 | 1.7 | 131 | 227.7 | 241.7 | 5580.5 | 0 | 0 | 28.4 | 68.3 | 7.1 | 2 | 0 | 8.2 | 0 | 376 | 45000 | 1583 | 3332 | 4.64 | 0.92 | 0.016 | 0.13 | 0.099 | 0.01 | 24 | 29.51667 | 1 | 1 | 6.0784 | 1.2052 | 0.02096 | 0.1703 | 0.12969
8743 | 21101218 | 2.4 | 1 | 2 | 132 | 230.2 | 221.9 | 6222 | 0 | 0 | 23.7 | 72.2 | 2.7 | 4.5 | 0 | 8 | 140 | 466.4 | 45012.8 | 1594 | 2722 | 4.46 | 0.45 | 0.02 | 0.134 | 0.104 | 0.011 | 28.36667 | 29.33333 | 1 | 1 | 5.8872 | 0.594 | 0.0264 | 0.17688 | 0.13728
8744 | 21201184 | 0 | 2.1 | 1.3 | 131 | 221.1 | 231.7 | 6509.1 | 15 | 15 | 1.3 | 58.6 | 3.5 | 3.6 | 0 | 5.9 | 0 | 269 | 38004 | 1643 | 2234 | 4.64 | 0.92 | 0.016 | 0.13 | 0.099 | 0.01 | 28.8 | 22.43333 | 1 | 1 | 6.0784 | 1.2052 | 0.02096 | 0.1703 | 0.12969
8745 | 21301231 | 2.3 | 1.5 | 1.4 | 137 | 228 | 211.3 | 5793.5 | 0 | 0 | 26.4 | 62.7 | 3.6 | 4 | 0.1 | 7.1 | 0 | 384 | 40900 | 1618 | 2981 | 4.63 | 0.91 | 0.015 | 0.129 | 0.101 | 0.009 | 27.53333 | 26.43333 | 1 | 1 | 6.3431 | 1.2467 | 0.02055 | 0.17673 | 0.13837
8746 | 21401230 | 0 | 1 | 1.7 | 130 | 241.2 | 242.4 | 5709.6 | 0 | 0 | 30.4 | 80.5 | 5.8 | 3.8 | 0 | 9.5 | 0 | 870 | 51700 | 1603 | 3674 | 4.55 | 0.57 | 0.029 | 0.113 | 0.082 | 0.007 | 24.48333 | 33.7 | 1 | 1 | 5.915 | 0.741 | 0.0377 | 0.1469 | 0.1066
8747 | 21101219 | 0 | 1 | 1 | 130 | 230.2 | 222.4 | 6126.7 | 0 | 0 | 27.7 | 72.1 | 3 | 4.5 | 0 | 7.8 | 200 | 559.6 | 40063.7 | 1628 | 2707 | 4.55 | 0.57 | 0.029 | 0.113 | 0.082 | 0.015 | 27.88333 | 23.21667 | 1 | 1 | 5.915 | 0.741 | 0.0377 | 0.1469 | 0.1066
8748 | 21201185 | 0 | 1.3 | 0.8 | 156 | 227.2 | 217.2 | 8224.2 | 14 | 16 | 21 | 19.9 | 9.2 | 1.1 | 0.9 | 1.2 | 0 | 193 | 14639.9 | 1622 | 1567 | 4.48 | 0.39 | 0.039 | 0.133 | 0.08 | 0.011 | 38.81667 | 12.18333 | 1 | 1 | 6.9888 | 0.6084 | 0.06084 | 0.20748 | 0.1248
8749 | 21301232 | 2.1 | 1.2 | 2 | 156 | 223.7 | 210.9 | 7243.1 | 0 | 0 | 38.3 | 27 | 6.8 | 2.9 | 0 | 5 | 0 | 160 | 23800 | 1611 | 1916 | 4.46 | 0.45 | 0.02 | 0.134 | 0.104 | 0.011 | 34.43333 | 15.48333 | 1 | 1 | 6.9576 | 0.702 | 0.0312 | 0.20904 | 0.16224
8750 | 21401231 | 2 | 1.9 | 3.4 | 126 | 226.9 | 236.8 | 5477.6 | 0 | 0 | 24.2 | 74.5 | 4.3 | 2.5 | 0 | 5.5 | 0 | 548 | 46800 | 1673 | 3083 | 4.53 | 0.51 | 0.024 | 0.125 | 0.096 | 0.01 | 23.93333 | 31.43333 | 1 | 1 | 5.7078 | 0.6426 | 0.03024 | 0.1575 | 0.12096
8751 | 21101220 | 0 | 1 | 2 | 131 | 229 | 221.7 | 6769.1 | 12 | 18 | 0.7 | 67.7 | 3 | 7 | 0 | 5.7 | 640 | 474.6 | 42226.2 | 1620 | 2498 | 4.53 | 0.51 | 0.024 | 0.125 | 0.096 | 0.013 | 30.81667 | 25.66667 | 1 | 1 | 5.9343 | 0.6681 | 0.03144 | 0.16375 | 0.12576
8752 | 21201186 | 0 | 1 | 1.6 | 121 | 225 | 219.3 | 5554.2 | 0 | 0 | 27.8 | 76.7 | 5.3 | 1.9 | 0 | 4.4 | 240 | 514.3 | 40690.8 | 1595 | 2543 | 4.56 | 0.82 | 0.022 | 0.134 | 0.094 | 0.012 | 26.65 | 24.31667 | 1 | 1 | 5.5176 | 0.9922 | 0.02662 | 0.16214 | 0.11374
8753 | 21301233 | 2.1 | 0 | 2.1 | 121 | 213.2 | 209.9 | 4570.1 | 0 | 0 | 16.8 | 73.8 | 3 | 4.6 | 0 | 6.8 | 130 | 457 | 46800 | 1608 | 2409 | 4.63 | 0.91 | 0.015 | 0.129 | 0.101 | 0.018 | 21.86667 | 32.25 | 1 | 1 | 5.6023 | 1.1011 | 0.01815 | 0.15609 | 0.12221
8754 | 21101221 | 0 | 2 | 0 | 132 | 236 | 217 | 6899.1 | 0 | 0 | 33.4 | 70.9 | 4 | 6.2 | 0 | 6.6 | 300 | 483.3 | 41242.7 | 1628 | 2174 | 4.55 | 0.53 | 0.026 | 0.124 | 0.093 | 0.028 | 32.6 | 26.8 | 1 | 1 | 6.006 | 0.6996 | 0.03432 | 0.16368 | 0.12276
8755 | 21401232 | 2.4 | 1 | 0 | 130 | 225.3 | 238.9 | 5678.6 | 0 | 0 | 27.3 | 66.1 | 3.8 | 5.5 | 0 | 9.3 | 160 | 681 | 42700 | 1612 | 2918 | 4.55 | 0.43 | 0.035 | 0.124 | 0.091 | 0.009 | 24.9 | 29.5 | 1 | 1 | 5.915 | 0.559 | 0.0455 | 0.1612 | 0.1183
8756 | 21201187 | 0 | 0 | 1.5 | 130 | 224.5 | 231.7 | 7025.3 | 15 | 15 | 9.9 | 54.6 | 6.2 | 2.2 | 0 | 4.4 | 230 | 244.4 | 28897.6 | 1590 | 1643 | 4.463846 | 0.4553846 | 0.02961538 | 0.1169231 | 0.08453846 | 0.014 | 31.03333 | 17.36667 | 1 | 1 | 5.803 | 0.592 | 0.0385 | 0.152 | 0.1099
8757 | 21301234 | 2.2 | 0 | 3 | 137 | 211.1 | 208.5 | 5688.7 | 0 | 0 | 26.9 | 45 | 4.2 | 3 | 0 | 5.8 | 0 | 533 | 33500 | 1638 | 2584 | 4.59 | 0.84 | 0.026 | 0.129 | 0.09 | 0.019 | 27.4 | 22.65 | 1 | 1 | 6.2883 | 1.1508 | 0.03562 | 0.17673 | 0.1233
8758 | 21101222 | 4.4 | 2 | 0 | 131 | 232.9 | 221.5 | 6613.7 | 0 | 0 | 31.1 | 66.7 | 6 | 6 | 0 | 6 | 300 | 413.5 | 42654.9 | 1605 | 1741 | 4.6 | 0.63 | 0.023 | 0.106 | 0.083 | 0.021 | 30.15 | 24.9 | 1 | 1 | 6.026 | 0.8253 | 0.03013 | 0.13886 | 0.10873
8759 | 21401233 | 2.2 | 1.1 | 0 | 129 | 186.9 | 235.2 | 5605.4 | 0 | 0 | 26.3 | 29.4 | 3.2 | 3.5 | 0 | 6.5 | 150 | 550 | 23000 | 1612 | 2098 | 4.69 | 0.88 | 0.022 | 0.133 | 0.09 | 0.02 | 25.56667 | 20.93333 | 1 | 1 | 6.0501 | 1.1352 | 0.02838 | 0.17157 | 0.1161
8760 | 21201188 | 2.3 | 0 | 2 | 140 | 224.2 | 228.5 | 7267.6 | 15 | 10 | 17.6 | 39.3 | 8.8 | 1.1 | 0 | 2.7 | 200 | 177 | 22944.6 | 1577 | 1401 | 4.661429 | 0.8685714 | 0.02314286 | 0.1318571 | 0.09 | 0.011 | 32.55 | 13.6 | 1 | 1 | 6.526 | 1.216 | 0.0324 | 0.1846 | 0.126
8761 | 21301235 | 2.1 | 0 | 2.5 | 144 | 212.2 | 205.6 | 6060.3 | 0 | 0 | 28.3 | 37.7 | 5 | 1.1 | 0 | 4.5 | 0 | 262 | 25500 | 1635 | 2319 | 4.59 | 0.84 | 0.026 | 0.129 | 0.09 | 0.017 | 33.71667 | 16.81667 | 1 | 1 | 6.6096 | 1.2096 | 0.03744 | 0.18576 | 0.1296
8762 | 21401234 | 2.2 | 1 | 0 | 132 | 225.7 | 237.5 | 5592.7 | 0 | 0 | 28.2 | 63.8 | 3.5 | 4.9 | 0 | 8.9 | 150 | 648 | 46000 | 1599 | 2796 | 4.44 | 0.41 | 0.051 | 0.115 | 0.071 | 0.009 | 24.6 | 31.93333 | 1 | 1 | 5.8608 | 0.5412 | 0.06732 | 0.1518 | 0.09372
8763 | 21101223 | 2.6 | 2 | 0 | 129 | 225.9 | 221.5 | 6602.9 | 0 | 0 | 33.8 | 60.3 | 5.6 | 5 | 0 | 6 | 200 | 427.9 | 42065.5 | 1627 | 1927 | 4.44 | 0.41 | 0.051 | 0.115 | 0.071 | 0.014 | 30.13333 | 24.88333 | 1 | 1 | 5.7276 | 0.5289 | 0.06579 | 0.14835 | 0.09159
8764 | 21201189 | 2.3 | 1 | 2 | 141 | 230.1 | 234.9 | 7314.2 | 0 | 0 | 39.8 | 46.9 | 7.7 | 1.1 | 0 | 2.4 | 230 | 233.5 | 30183.2 | 1623 | 1918 | 4.6 | 0.63 | 0.023 | 0.106 | 0.083 | 0.01 | 32.11667 | 19.48333 | 1 | 1 | 6.486 | 0.8883 | 0.03243 | 0.14946 | 0.11703
8766 | 21401235 | 2.5 | 1 | 0 | 129 | 212 | 239.2 | 5612.5 | 0 | 0 | 28 | 52.4 | 3.1 | 5.5 | 0 | 8.2 | 150 | 308 | 37100 | 1609 | 2335 | 4.69 | 0.88 | 0.022 | 0.133 | 0.09 | 0.016 | 24.46667 | 24.76667 | 1 | 1 | 6.0501 | 1.1352 | 0.02838 | 0.17157 | 0.1161
8767 | 21101224 | 0 | 2 | 0 | 133 | 225.4 | 218 | 6649.9 | 14 | 16 | 6.2 | 56.2 | 5 | 6 | 0 | 6 | 100 | 997.6 | 41520.6 | 1643 | 2370 | 4.644887 | 0.9025564 | 0.01673684 | 0.1299925 | 0.09827068 | 0.011 | 30.78333 | 27.6 | 1 | 1 | 6.1777 | 1.2004 | 0.02226 | 0.17289 | 0.1307
8768 | 21201190 | 0 | 1.4 | 2.2 | 130 | 230.1 | 242.6 | 6739.6 | 12 | 18 | 8 | 62.1 | 5.5 | 2 | 0 | 3.9 | 300 | 263.9 | 33396.9 | 1599 | 2025 | 4.53 | 0.51 | 0.024 | 0.125 | 0.096 | 0.012 | 28.48333 | 20.48333 | 1 | 1 | 5.889 | 0.663 | 0.0312 | 0.1625 | 0.1248
8769 | 21201190 | 0 | 1.4 | 2.2 | 130 | 230.1 | 242.6 | 6739.6 | 12 | 18 | 8 | 62.1 | 5.5 | 2 | 0 | 3.9 | 300 | 263.9 | 33396.9 | 1599 | 2025 | 4.53 | 0.51 | 0.024 | 0.125 | 0.096 | 0.012 | 28.48333 | 20.48333 | 1 | 1 | 5.889 | 0.663 | 0.0312 | 0.1625 | 0.1248
8770 | 21301237 | 0 | 0.1 | 2.6 | 129 | 210.4 | 205 | 5411.3 | 0 | 0 | 20.6 | 60.8 | 2.9 | 2.9 | 0 | 5.1 | 0 | 599 | 33400 | 1621 | 2572 | 4.61 | 0.64 | 0.025 | 0.12 | 0.083 | 0.02 | 26.45 | 23.76667 | 1 | 1 | 5.9469 | 0.8256 | 0.03225 | 0.1548 | 0.10707
8771 | 21401236 | 2.1 | 1 | 0 | 128 | 220.2 | 216.1 | 6024 | 0 | 0 | 30.4 | 59.7 | 3.8 | 5.9 | 0 | 8.7 | 170 | 764 | 43400 | 1639 | 2669 | 4.57 | 0.6 | 0.035 | 0.126 | 0.089 | 0.011 | 29.18333 | 28.73333 | 1 | 1 | 5.8496 | 0.768 | 0.0448 | 0.16128 | 0.11392
8772 | 21101225 | 2.6 | 2 | 0 | 150 | 225 | 220.5 | 8740.5 | 0 | 0 | 39.1 | 33.3 | 9 | 4.6 | 0 | 3.2 | 100 | 1057.4 | 27127.9 | 1617 | 1219 | 4.59 | 0.66 | 0.031 | 0.115 | 0.086 | 0.02 | 40.03333 | 17.28333 | 1 | 1 | 6.885 | 0.99 | 0.0465 | 0.1725 | 0.129
8773 | 21201191 | 1.9 | 0.1 | 0.8 | 150 | 228.3 | 242.3 | 7826.3 | 0 | 0 | 42.3 | 32 | 8.4 | 0.8 | 0 | 3.3 | 190 | 78.8 | 20683.6 | 1594 | 1582 | 4.596667 | 0.6566667 | 0.028 | 0.1163333 | 0.08966667 | 0.013 | 33.13333 | 13.55 | 1 | 1 | 6.895 | 0.985 | 0.042 | 0.1745 | 0.1345
8774 | 21301238 | 2.1 | 0 | 3.2 | 151 | 215.6 | 206.6 | 6462.4 | 0 | 0 | 26.6 | 36.1 | 5.6 | 0.9 | 0 | 4.3 | 0 | 181 | 20900 | 1608 | 1921 | 4.59 | 0.66 | 0.031 | 0.115 | 0.086 | 0.02 | 31.35 | 13.85 | 1 | 1 | 6.9309 | 0.9966 | 0.04681 | 0.17365 | 0.12986
8776 | 21101226 | 0 | 0.9 | 0 | 119 | 218.1 | 209.8 | 6983.8 | 12 | 18 | 4.9 | 64.6 | 8.4 | 5 | 0 | 4.1 | 0 | 991.7 | 36988.9 | 1612 | 2287 | 4.61 | 0.63 | 0.025 | 0.124 | 0.09 | 0.009 | 33.63333 | 23.53333 | 1 | 1 | 5.4859 | 0.7497 | 0.02975 | 0.14756 | 0.1071
8777 | 21201192 | 0 | 0 | 1.7 | 131 | 219.7 | 244.8 | 5872.8 | 12 | 18 | 0.8 | 57.8 | 4.8 | 2.6 | 0.3 | 5.1 | 350 | 290.2 | 38771.2 | 1640 | 1603 | 4.6 | 0.63 | 0.023 | 0.106 | 0.083 | 0.013 | 27.53333 | 24.1 | 1 | 1 | 6.026 | 0.8253 | 0.03013 | 0.13886 | 0.10873
8778 | 21301239 | 2.1 | 0 | 2 | 131 | 223.2 | 206.9 | 6022.4 | 0 | 0 | 29.8 | 60.2 | 4.8 | 4 | 0 | 8 | 0 | 366 | 43300 | 1632 | 2605 | 4.69 | 0.88 | 0.022 | 0.133 | 0.09 | 0.008 | 29.16667 | 28.65 | 1 | 1 | 6.1439 | 1.1528 | 0.02882 | 0.17423 | 0.1179
8781 | 21301240 | 3.5 | 1 | 1.6 | 131 | 221.3 | 209.5 | 6096.2 | 0 | 0 | 28.8 | 58.2 | 4.5 | 4.2 | 0 | 6.6 | 0 | 287 | 42700 | 1600 | 2609 | 4.57 | 0.53 | 0.03 | 0.124 | 0.085 | 0.006 | 30.18333 | 28.58333 | 1 | 1 | 5.9867 | 0.6943 | 0.0393 | 0.16244 | 0.11135
8782 | 21201193 | 0 | 1.4 | 1.1 | 131 | 210 | 241.4 | 6234.5 | 13 | 18 | 0.8 | 46.8 | 3.9 | 2.7 | 1.3 | 3.2 | 0 | 931.4 | 33407.1 | 1611 | 1846 | 4.57 | 0.53 | 0.03 | 0.124 | 0.085 | 0.01 | 26.48333 | 20.88333 | 1 | 1 | 5.9867 | 0.6943 | 0.0393 | 0.16244 | 0.11135
8783 | 21401239 | 2.4 | 0 | 1.8 | 117 | 222.5 | 231.3 | 5601.7 | 0 | 0 | 26.3 | 76.8 | 5.5 | 3.2 | 0 | 7.6 | 0 | 482 | 50900 | 1667 | 2909 | 4.56 | 0.63 | 0.033 | 0.127 | 0.09 | 0.011 | 25.18333 | 34.76667 | 1 | 1 | 5.3352 | 0.7371 | 0.03861 | 0.14859 | 0.1053
8785 | 21301241 | 4 | 1.3 | 2.2 | 127 | 225.1 | 211.6 | 5631.1 | 0 | 0 | 28 | 65.9 | 4.1 | 4.3 | 0 | 5.7 | 0 | 387 | 42200 | 1611 | 3473 | 4.57 | 0.53 | 0.03 | 0.124 | 0.085 | 0.009 | 26.71667 | 28.56667 | 1 | 1 | 5.8039 | 0.6731 | 0.0381 | 0.15748 | 0.10795
8786 | 21201194 | 0 | 1.8 | 0.7 | 134 | 219.9 | 237.3 | 6333.8 | 18 | 13 | 0.9 | 54.3 | 4 | 3.8 | 1.4 | 3.7 | 150 | 560.3 | 37682.9 | 1655 | 2157 | 4.56 | 0.63 | 0.033 | 0.127 | 0.09 | 0.009 | 28.85 | 22.48333 | 1 | 1 | 6.1104 | 0.8442 | 0.04422 | 0.17018 | 0.1206
8787 | 21401240 | 2.5 | 0.1 | 2 | 140 | 229.9 | 240 | 6858.7 | 0 | 0 | 33.9 | 53.5 | 7.3 | 2.2 | 0 | 7 | 190 | 186 | 32700 | 1597 | 3008 | 4.57 | 0.53 | 0.03 | 0.124 | 0.085 | 0.011 | 30.33333 | 21.9 | 1 | 1 | 6.398 | 0.742 | 0.042 | 0.1736 | 0.119
8789 | 21301242 | 3.3 | 1.1 | 2.2 | 134 | 221.7 | 211.8 | 5896.3 | 0 | 0 | 29.2 | 55.2 | 5.3 | 3.5 | 0 | 5.6 | 0 | 220 | 35100 | 1608 | 3157 | 4.45 | 0.37 | 0.041 | 0.128 | 0.077 | 0.008 | 27.98333 | 24.25 | 1 | 1 | 5.963 | 0.4958 | 0.05494 | 0.17152 | 0.10318
8790 | 21201195 | 2.7 | 1.2 | 0.7 | 141 | 215.1 | 222.3 | 6976.6 | 0 | 0 | 33.1 | 37.9 | 7.2 | 3 | 1.4 | 2.7 | 390 | 434.7 | 28187.9 | 1594 | 1778 | 4.61 | 0.88 | 0.018 | 0.105 | 0.101 | 0.009 | 34.41667 | 18.56667 | 1 | 1 | 6.5001 | 1.2408 | 0.02538 | 0.14805 | 0.14241
8791 | 21401241 | 2.5 | 0 | 2 | 139 | 230.2 | 237.4 | 6529.8 | 0 | 0 | 32.4 | 55.9 | 6.6 | 2.9 | 0 | 7.2 | 0 | 482 | 38900 | 1639 | 2602 | 4.61 | 0.64 | 0.025 | 0.12 | 0.083 | 0.009 | 28.83333 | 27.68333 | 1 | 1 | 6.4079 | 0.8896 | 0.03475 | 0.1668 | 0.11537
8792 | 21101230 | 0 | 0.1 | 0 | 115 | 226.4 | 196.4 | 6572.8 | 0 | 0 | 30.9 | 80.5 | 3.6 | 8.5 | 0 | 6.2 | 0 | 545.9 | 43501.8 | 1664 | 3165 | 4.53 | 0.56 | 0.032 | 0.11 | 0.083 | 0.015 | 33.8 | 26.41667 | 1 | 1 | 5.2095 | 0.644 | 0.0368 | 0.1265 | 0.09545
8793 | 21301243 | 3.1 | 1 | 2.2 | 139 | 220.9 | 212 | 6869.2 | 0 | 0 | 36.6 | 41.8 | 7.8 | 2.5 | 2.5 | 4.3 | 330 | 217 | 28900 | 1614 | 2514 | 4.45 | 0.37 | 0.041 | 0.128 | 0.077 | 0.009 | 32.48333 | 19.81667 | 1 | 1 | 6.1855 | 0.5143 | 0.05699 | 0.17792 | 0.10703
8794 | 21401242 | 2.2 | 0 | 2 | 135 | 226.2 | 233.1 | 6084.1 | 0 | 0 | 30.2 | 59.1 | 7.3 | 2.9 | 0 | 7 | 0 | 1074 | 38800 | 1593 | 2909 | 4.48 | 0.39 | 0.039 | 0.133 | 0.08 | 0.006 | 27.51667 | 26.05 | 1 | 1 | 6.048 | 0.5265 | 0.05265 | 0.17955 | 0.108
8795 | 21201196 | 0 | 0.1 | 2 | 135 | 221.3 | 232.6 | 6421.6 | 0 | 0 | 25.9 | 60.7 | 5.4 | 4.5 | 0.2 | 4.9 | 460 | 794.6 | 45704.7 | 1608 | 2057 | 4.48 | 0.39 | 0.039 | 0.133 | 0.08 | 0.01 | 28.35 | 29.61667 | 1 | 1 | 6.048 | 0.5265 | 0.05265 | 0.17955 | 0.108
8796 | 21301244 | 3.1 | 1 | 2.2 | 154 | 216 | 212.1 | 6626.5 | 0 | 0 | 31.7 | 26.9 | 6.9 | 1.3 | 1.1 | 2.7 | 0 | 253 | 21300 | 1617 | 2196 | 4.53 | 0.56 | 0.032 | 0.11 | 0.083 | 0.011 | 31.36667 | 14.81667 | 1 | 1 | 6.9762 | 0.8624 | 0.04928 | 0.1694 | 0.12782
8797 | 21101231 | 0 | 0 | 0 | 126 | 224.5 | 198.2 | 7116.4 | 0 | 0 | 34.6 | 63.9 | 2.6 | 5.4 | 0 | 10.3 | 0 | 265.7 | 35253.8 | 1624 | 2778 | 4.48 | 0.39 | 0.039 | 0.133 | 0.08 | 0.019 | 36.28333 | 22.25 | 1 | 1 | 5.6448 | 0.4914 | 0.04914 | 0.16758 | 0.1008
8798 | 21401243 | 2.6 | 0 | 2.2 | 137 | 213.3 | 233.2 | 6175.9 | 0 | 0 | 29.2 | 44.2 | 5.8 | 4.6 | 0 | 5.8 | 0 | 355 | 32400 | 1656 | 2791 | 4.53 | 0.56 | 0.032 | 0.11 | 0.083 | 0.007 | 27.65 | 22.63333 | 1 | 1 | 6.2061 | 0.7672 | 0.04384 | 0.1507 | 0.11371
8799 | 21201197 | 5.1 | 1.9 | 0.4 | 130 | 221 | 205.9 | 5611.9 | 0 | 0 | 26.8 | 58.9 | 4.7 | 2.8 | 0 | 3.5 | 200 | 971.9 | 38178 | 1621 | 2427 | 4.42 | 0.4 | 0.031 | 0.116 | 0.085 | 0.016 | 28.23333 | 24.06667 | 1 | 1 | 5.746 | 0.52 | 0.0403 | 0.1508 | 0.1105
8800 | 21301245 | 2.3 | 1 | 2 | 130 | 217.1 | 204.2 | 5858.1 | 0 | 0 | 25.7 | 59.4 | 5.4 | 4.5 | 0 | 7.4 | 0 | 277 | 36600 | 1603 | 3365 | 4.45 | 0.37 | 0.041 | 0.128 | 0.077 | 0.012 | 28.76667 | 34.05 | 1 | 1 | 5.785 | 0.481 | 0.0533 | 0.1664 | 0.1001
8801 | 21101232 | 0 | 1 | 2 | 136 | 230.6 | 211.9 | 6967.2 | 0 | 0 | 31.8 | 63.2 | 3 | 4 | 0 | 7.5 | 0 | 1189.4 | 37384.7 | 1587 | 2139 | 4.48 | 0.39 | 0.039 | 0.133 | 0.08 | 0.025 | 33.23333 | 22.48333 | 1 | 1 | 6.0928 | 0.5304 | 0.05304 | 0.18088 | 0.1088
8802 | 21401244 | 2.7 | 1.1 | 1.9 | 130 | 226.5 | 239.3 | 5660.4 | 0 | 0 | 23.7 | 70.6 | 3.5 | 5.5 | 0 | 6.4 | 0 | 770 | 43500 | 1625 | 3165 | 4.42 | 0.4 | 0.031 | 0.116 | 0.085 | 0.012 | 24.63333 | 29.28333 | 1 | 1 | 5.746 | 0.52 | 0.0403 | 0.1508 | 0.1105
8803 | 21201198 | 0 | 1.2 | 1 | 133 | 222.8 | 225.5 | 6138.8 | 14 | 16 | 6.7 | 53.2 | 5.2 | 2.6 | 0.5 | 5.2 | 180 | 360.7 | 37788.9 | 1603 | 2930 | 4.61 | 0.88 | 0.018 | 0.105 | 0.101 | 0.006 | 27.91667 | 24.55 | 1 | 1 | 6.1313 | 1.1704 | 0.02394 | 0.13965 | 0.13433
8804 | 21301246 | 2.2 | 0.9 | 1.6 | 152 | 220.6 | 212.1 | 6528.1 | 0 | 0 | 38.2 | 28.2 | 7.9 | 2 | 0 | 3.2 | 0 | 140 | 22800 | 1613 | 2349 | 4.56 | 0.63 | 0.033 | 0.127 | 0.09 | 0.016 | 30.86667 | 15.23333 | 1 | 1 | 6.9312 | 0.9576 | 0.05016 | 0.19304 | 0.1368
8805 | 21101233 | 0 | 0 | 0 | 131 | 230.2 | 221.6 | 7114 | 14 | 17 | 10.6 | 57.6 | 2.8 | 5.7 | 0 | 8 | 0 | 1044.3 | 40433.8 | 1576 | 2580 | 4.592901 | 0.7708397 | 0.02712977 | 0.1196565 | 0.09034351 | 0.012 | 33.13333 | 24.6 | 1 | 1 | 6.0167 | 1.0098 | 0.03554 | 0.15675 | 0.11835
8806 | 21401245 | 2.3 | 1 | 1.8 | 131 | 240.1 | 231.8 | 5786.5 | 0 | 0 | 26.6 | 80.1 | 4.5 | 6.1 | 0 | 6.7 | 0 | 527 | 51100 | 1613 | 3480 | 4.56 | 0.63 | 0.033 | 0.127 | 0.09 | 0.006 | 25.86667 | 33.61667 | 1 | 1 | 5.9736 | 0.8253 | 0.04323 | 0.16637 | 0.1179
8807 | 21201199 | 0 | 0.9 | 1.7 | 130 | 226.7 | 227.6 | 5987.7 | 0 | 0 | 30.8 | 65.6 | 4.9 | 2.9 | 0 | 4.8 | 0 | 207.1 | 42114.3 | 1594 | 2890 | 4.56 | 0.63 | 0.033 | 0.127 | 0.09 | 0.007 | 27 | 24.95 | 1 | 1 | 5.928 | 0.819 | 0.0429 | 0.1651 | 0.117
8808 | 21301247 | 2.1 | 0 | 2.8 | 139 | 224.7 | 212.3 | 6649.7 | 0 | 0 | 54.9 | 29 | 7.1 | 2.2 | 1.2 | 3.6 | 0 | 191 | 34500 | 1582 | 1846 | 4.61 | 0.59 | 0.03 | 0.119 | 0.085 | 0.011 | 48.68333 | 9.116667 | 1 | 1 | 6.4079 | 0.8201 | 0.0417 | 0.16541 | 0.11815
8809 | 21101234 | 0 | 1 | 1.6 | 132 | 230 | 221.7 | 6754.4 | 13 | 17 | 10.7 | 57.3 | 3 | 4 | 0 | 7.8 | 0 | 700.1 | 38456.8 | 1627 | 2401 | 4.6 | 0.83 | 0.025 | 0.118 | 0.092 | 0.014 | 30.81667 | 21.86667 | 1 | 1 | 6.072 | 1.0956 | 0.033 | 0.15576 | 0.12144
8811 | 21201200 | 0 | 1.1 | 1.1 | 134 | 229.2 | 220.1 | 5856.2 | 7 | 23 | 6 | 59.6 | 4.7 | 1.8 | 0 | 5.3 | 0 | 280.5 | 38786.1 | 1643 | 2784 | 4.6 | 0.83 | 0.025 | 0.118 | 0.092 | 0.01 | 27.28333 | 23.35 | 1 | 1 | 6.164 | 1.1122 | 0.0335 | 0.15812 | 0.12328
8812 | 21301248 | 1.9 | 0.9 | 1.4 | 141 | 219.8 | 211.1 | 5648.2 | 0 | 0 | 28.3 | 48.4 | 4.9 | 4.6 | 0 | 5.9 | 0 | 264 | 32200 | 1612 | 2875 | 4.61 | 0.88 | 0.018 | 0.105 | 0.101 | 0.01 | 36.6 | 22.7 | 1 | 1 | 6.5001 | 1.2408 | 0.02538 | 0.14805 | 0.14241
8813 | 21101235 | 0 | 1 | 2 | 130 | 220 | 221.8 | 6541 | 0 | 0 | 29.6 | 60.2 | 3.5 | 3.5 | 0 | 7.2 | 0 | 664.3 | 36290.2 | 1605 | 2632 | 4.588462 | 0.7769231 | 0.02753846 | 0.1203077 | 0.09084615 | 0.017 | 29.81667 | 20.86667 | 1 | 1 | 5.965 | 1.01 | 0.0358 | 0.1564 | 0.1181
8814 | 21401247 | 2.9 | 1.4 | 2.4 | 141 | 225.5 | 239.5 | 6171.4 | 0 | 0 | 31.6 | 50.4 | 5.1 | 4.5 | 0 | 6 | 0 | 498 | 34900 | 1618 | 3011 | 4.49 | 0.43 | 0.04 | 0.123 | 0.082 | 0.006 | 27.11667 | 22.63333 | 1 | 1 | 6.3309 | 0.6063 | 0.0564 | 0.17343 | 0.11562
8815 | 21201201 | 0 | 1 | 1.6 | 130 | 225.7 | 239 | 6063.9 | 15 | 15 | 6.9 | 58.4 | 4.8 | 1.7 | 0 | 4.8 | 0 | 158.7 | 38426.8 | 1623 | 2816 | 4.59 | 0.67 | 0.024 | 0.122 | 0.094 | 0.007 | 26.03333 | 22.6 | 1 | 1 | 5.967 | 0.871 | 0.0312 | 0.1586 | 0.1222
8816 | 21301249 | 1.9 | 1 | 1.5 | 138 | 220.6 | 211.3 | 5731.1 | 0 | 0 | 28.3 | 52 | 4.5 | 3.4 | 0 | 6.4 | 0 | 416 | 34400 | 1620 | 2813 | 4.61 | 0.88 | 0.018 | 0.105 | 0.101 | 0.013 | 27.25 | 22.2 | 1 | 1 | 6.3618 | 1.2144 | 0.02484 | 0.1449 | 0.13938
8817 | 21101236 | 0 | 1 | 1.7 | 130 | 225.2 | 222 | 6045.8 | 0 | 0 | 31.6 | 63.3 | 3 | 4 | 0.3 | 8 | 0 | 637.9 | 37676.2 | 1588 | 3074 | 4.56 | 0.63 | 0.033 | 0.127 | 0.09 | 0.015 | 27.53333 | 22.1 | 1 | 1 | 5.928 | 0.819 | 0.0429 | 0.1651 | 0.117
8818 | 21401248 | 1.4 | 1 | 1.7 | 131 | 221.5 | 242.3 | 5785 | 0 | 0 | 28.4 | 60.4 | 5.1 | 4.6 | 0 | 6 | 380 | 679 | 41200 | 1571 | 3266 | 4.56 | 0.63 | 0.033 | 0.127 | 0.09 | 0.015 | 25 | 27.23333 | 1 | 1 | 5.9736 | 0.8253 | 0.04323 | 0.16637 | 0.1179
8819 | 21201202 | 0 | 1.2 | 1.4 | 119 | 221.2 | 236.2 | 5242.7 | 15 | 15 | 2.2 | 70.2 | 3.9 | 2.3 | 0 | 4.4 | 260 | 74.8 | 38781.1 | 1663 | 3501 | 4.61 | 0.59 | 0.03 | 0.119 | 0.085 | 0.009 | 22.76667 | 22.58333 | 1 | 1 | 5.4859 | 0.7021 | 0.0357 | 0.14161 | 0.10115
8820 | 21301250 | 2.1 | 0.9 | 1.8 | 122 | 225.7 | 211.3 | 5372.6 | 0 | 0 | 22.6 | 79.5 | 4.2 | 4.1 | 0 | 7.5 | 0 | 253 | 51300 | 1621 | 2809 | 4.49 | 0.43 | 0.04 | 0.123 | 0.082 | 0.011 | 25.51667 | 33.18333 | 1 | 1 | 5.4778 | 0.5246 | 0.0488 | 0.15006 | 0.10004
8821 | 21101237 | 0 | 1 | 2 | 135 | 218.1 | 221.8 | 6780.3 | 0 | 0 | 31.1 | 52.3 | 4 | 3 | 0 | 6.1 | 0 | 419.4 | 31731.3 | 1644 | 2190 | 4.6 | 0.63 | 0.023 | 0.106 | 0.083 | 0.016 | 30.9 | 17.98333 | 1 | 1 | 6.21 | 0.8505 | 0.03105 | 0.1431 | 0.11205
8822 | 21401249 | 2.2 | 0 | 3.3 | 111 | 235.2 | 225.1 | 5070.9 | 0 | 0 | 21.3 | 101.2 | 3.4 | 6.6 | 0 | 5.8 | 450 | 317 | 71800 | 1651 | 2906 | 4.6 | 0.63 | 0.023 | 0.106 | 0.083 | 0.012 | 24.23333 | 48.56667 | 1 | 1 | 5.106 | 0.6993 | 0.02553 | 0.11766 | 0.09213
8823 | 21201203 | 0 | 1 | 1.3 | 111 | 238.6 | 232.5 | 5633.9 | 16 | 12 | 0.2 | 99.9 | 3.4 | 3 | 0 | 5.8 | 340 | 272.3 | 50906.1 | 1699 | 3496 | 4.59 | 0.67 | 0.024 | 0.122 | 0.094 | 0.015 | 24.88333 | 31.55 | 1 | 1 | 5.0949 | 0.7437 | 0.02664 | 0.13542 | 0.10434
8824 | 21301251 | 2.1 | 0 | 2.3 | 128 | 216.5 | 201.3 | 4881.9 | 0 | 0 | 13.8 | 72.4 | 2.8 | 4 | 0 | 5.9 | 0 | 793 | 52000 | 1638 | 2440 | 4.61 | 0.88 | 0.018 | 0.105 | 0.101 | 0.017 | 26.88333 | 35.51667 | 1 | 1 | 5.9008 | 1.1264 | 0.02304 | 0.1344 | 0.12928
8826 | 21401250 | 2.5 | 1.1 | 0 | 130 | 235.3 | 229.8 | 5687 | 0 | 0 | 24.2 | 78.6 | 2 | 5.8 | 0 | 8 | 200 | 724 | 52100 | 1630 | 2583 | 4.55 | 0.6 | 0.036 | 0.128 | 0.087 | 0.017 | 25.61667 | 35.1 | 1 | 1 | 5.915 | 0.78 | 0.0468 | 0.1664 | 0.1131
8828 | 21101239 | 0 | 1 | 0 | 131 | 230.3 | 217.2 | 6752.7 | 12 | 8 | 15.3 | 63.9 | 5 | 4 | 0 | 6 | 100 | 296.7 | 40341.1 | 1656 | 2241 | 4.54 | 0.43 | 0.036 | 0.132 | 0.082 | 0.015 | 31.38333 | 24.36667 | 1 | 1 | 5.9474 | 0.5633 | 0.04716 | 0.17292 | 0.10742
8829 | 21301252 | 2.3 | 1.2 | 0 | 133 | 225.2 | 199.3 | 4946.2 | 0 | 0 | 15.5 | 74.7 | 2.3 | 3.8 | 0 | 7.3 | 100 | 514 | 44600 | 1596 | 2976 | 4.54 | 0.43 | 0.036 | 0.132 | 0.082 | 0.02 | 24.9 | 30.01667 | 1 | 1 | 6.0382 | 0.5719 | 0.04788 | 0.17556 | 0.10906
8830 | 21201205 | 3.3 | 0 | 2 | 134 | 231 | 232.4 | 7019.6 | 13 | 5 | 16.9 | 58.8 | 6.5 | 1.9 | 0 | 4.6 | 260 | 337.7 | 34010.7 | 1608 | 2026 | 4.569552 | 0.7183582 | 0.02804478 | 0.1172388 | 0.08743284 | 0.013 | 30.98333 | 20.18333 | 1 | 1 | 6.1232 | 0.9626 | 0.03758 | 0.1571 | 0.11716
8831 | 21401251 | 2.4 | 1 | 0 | 130 | 227.6 | 241.9 | 5540.2 | 0 | 0 | 19.4 | 75.8 | 2 | 7 | 0 | 9.7 | 170 | 669 | 52300 | 1603 | 2495 | 4.45 | 0.51 | 0.036 | 0.112 | 0.068 | 0.01 | 23.78333 | 34.7 | 1 | 1 | 5.785 | 0.663 | 0.0468 | 0.1456 | 0.0884
8832 | 21101240 | 3.5 | 2 | 0 | 130 | 226.3 | 211.1 | 6913.5 | 0 | 0 | 31.6 | 60.7 | 6.3 | 3 | 0 | 6 | 100 | 274.4 | 39630.9 | 1625 | 1695 | 4.51 | 0.53 | 0.035 | 0.112 | 0.078 | 0.01 | 33.08333 | 24.36667 | 1 | 1 | 5.863 | 0.689 | 0.0455 | 0.1456 | 0.1014
8833 | 21301253 | 2 | 1.6 | 0 | 148 | 220.1 | 201.2 | 6381.7 | 0 | 0 | 26.6 | 43.5 | 3.2 | 1.5 | 0 | 8.3 | 0 | 363 | 28200 | 1590 | 2487 | 4.51 | 0.53 | 0.035 | 0.112 | 0.078 | 0.02 | 31.8 | 20.58333 | 1 | 1 | 6.6748 | 0.7844 | 0.0518 | 0.16576 | 0.11544
8834 | 21201206 | 3.2 | 0 | 2 | 130 | 238.3 | 233.1 | 6772.6 | 14 | 16 | 5.7 | 69.4 | 7 | 1.1 | 0 | 4.3 | 240 | 16 | 37018.8 | 1631 | 2198 | 4.530769 | 0.5530769 | 0.03223077 | 0.1106154 | 0.07915385 | 0.016 | 29.8 | 22.05 | 1 | 1 | 5.89 | 0.719 | 0.0419 | 0.1438 | 0.1029
8835 | 21401252 | 2.2 | 0.9 | 0 | 139 | 225.3 | 239.9 | 6042 | 0 | 0 | 25.2 | 58.5 | 2.1 | 6.1 | 0 | 8 | 200 | 659 | 40800 | 1627 | 2524 | 4.6 | 0.63 | 0.023 | 0.106 | 0.083 | 0.011 | 26.3 | 27.36667 | 1 | 1 | 6.394 | 0.8757 | 0.03197 | 0.14734 | 0.11537
8836 | 21301254 | 2.1 | 1.6 | 0 | 137 | 219 | 208.6 | 5805.1 | 0 | 0 | 21.4 | 58.6 | 3.4 | 2.6 | 0 | 7.3 | 0 | 404 | 41500 | 1613 | 2092 | 4.49 | 0.49 | 0.038 | 0.112 | 0.077 | 0.013 | 27.91667 | 26.73333 | 1 | 1 | 6.1513 | 0.6713 | 0.05206 | 0.15344 | 0.10549
8837 | 21101241 | 2.4 | 2 | 0 | 133 | 231.8 | 230.2 | 6368 | 15 | 15 | 65.9 | 0.5 | 9 | 0 | 6 | 0 | 100 | 479 | 39202.2 | 1660 | 84 | 4.58 | 0.62 | 0.035 | 0.128 | 0.086 | 0.007 | 57.9 | 0.85 | 1 | 1 | 6.0914 | 0.8246 | 0.04655 | 0.17024 | 0.11438
8838 | 21201207 | 2.3 | 0.9 | 1.6 | 130 | 228.5 | 244.4 | 6129.9 | 0 | 0 | 28.4 | 67.8 | 5.2 | 1.3 | 0 | 4.4 | 230 | 564.7 | 38085.4 | 1627 | 2666 | 4.51 | 0.53 | 0.035 | 0.112 | 0.078 | 0.013 | 25.71667 | 23.68333 | 1 | 1 | 5.863 | 0.689 | 0.0455 | 0.1456 | 0.1014
8839 | 21401253 | 2.3 | 1.1 | 0 | 130 | 220.3 | 242.3 | 5500.7 | 0 | 0 | 20.6 | 67.1 | 1.5 | 6.3 | 0 | 8.8 | 230 | 380 | 47100 | 1629 | 2674 | 4.6 | 0.83 | 0.025 | 0.118 | 0.092 | 0.006 | 23.46667 | 33.35 | 1 | 1 | 5.98 | 1.079 | 0.0325 | 0.1534 | 0.1196
8840 | 21301255 | 1.8 | 1.2 | 0 | 129 | 199.9 | 211.6 | 4984.2 | 0 | 0 | 24.7 | 44.1 | 3.2 | 2 | 0 | 7.2 | 0 | 132 | 27500 | 1595 | 2112 | 4.51 | 0.53 | 0.035 | 0.112 | 0.078 | 0.016 | 23.55 | 18.25 | 1 | 1 | 5.8179 | 0.6837 | 0.04515 | 0.14448 | 0.10062
8841 | 21101242 | 0 | 2 | 0 | 132 | 220.4 | 217.8 | 6535 | 15 | 10 | 11.3 | 52.1 | 6 | 3 | 0 | 5.7 | 100 | 319.6 | 36279.6 | 1605 | 1674 | 4.54697 | 0.4860606 | 0.03209091 | 0.1203939 | 0.07845455 | 0.009 | 30.3 | 20.68333 | 1 | 1 | 6.002 | 0.6416 | 0.04236 | 0.15892 | 0.10356
8842 | 21201208 | 2.5 | 0 | 2 | 130 | 229.3 | 234.5 | 6795.8 | 12 | 18 | 4.7 | 62.1 | 7 | 1.3 | 0 | 4.7 | 230 | 161.4 | 36032.7 | 1608 | 1899 | 4.44 | 0.45 | 0.042 | 0.109 | 0.082 | 0.009 | 29.71667 | 21.55 | 1 | 1 | 5.772 | 0.585 | 0.0546 | 0.1417 | 0.1066
8845 | 21101243 | 0 | 2 | 0 | 150 | 218.5 | 208.3 | 8441 | 15 | 12 | 17.3 | 24.2 | 7 | 2.5 | 0 | 5.4 | 100 | 224.7 | 23275.4 | 1636 | 1532 | 4.456667 | 0.42 | 0.042 | 0.1203333 | 0.077 | 0.008 | 40.9 | 14.16667 | 1 | 1 | 6.685 | 0.63 | 0.063 | 0.1805 | 0.1155
8846 | 21401255 | 2.2 | 1 | 0 | 130 | 240.3 | 241.9 | 6263.3 | 0 | 0 | 21.8 | 86.4 | 3.5 | 4.4 | 0 | 9.5 | 70 | 427 | 52700 | 1637 | 3220 | 4.45 | 0.44 | 0.048 | 0.121 | 0.081 | 0.009 | 26.9 | 35.4 | 1 | 1 | 5.785 | 0.572 | 0.0624 | 0.1573 | 0.1053
8847 | 21201209 | 2.4 | 1 | 1.1 | 130 | 222.3 | 213.1 | 5959.3 | 0 | 0 | 29.5 | 60.4 | 5 | 3 | 0 | 4.1 | 0 | 629.7 | 39752.6 | 1623 | 2015 | 4.468462 | 0.4938462 | 0.03576923 | 0.115 | 0.07007692 | 0.009 | 28.68333 | 24.06667 | 1 | 1 | 5.809 | 0.642 | 0.0465 | 0.1495 | 0.0911
8848 | 21301257 | 2.1 | 1.6 | 0 | 142 | 221.3 | 209.2 | 6246.1 | 0 | 0 | 30.5 | 47.1 | 5.9 | 3.3 | 1.7 | 7.3 | 0 | 458 | 36900 | 1606 | 3016 | 4.53 | 0.44 | 0.035 | 0.125 | 0.077 | 0.008 | 30.93333 | 24.76667 | 1 | 1 | 6.4326 | 0.6248 | 0.0497 | 0.1775 | 0.10934
8849 | 21101244 | 2.8 | 1 | 0 | 135 | 231.6 | 219.1 | 6798.9 | 0 | 0 | 30.7 | 63.1 | 3.9 | 3 | 0 | 7 | 0 | 275.8 | 37376.7 | 1665 | 2392 | 4.48 | 0.39 | 0.037 | 0.115 | 0.074 | 0.015 | 31.8 | 21.31667 | 1 | 1 | 6.048 | 0.5265 | 0.04995 | 0.15525 | 0.0999
8850 | 21401256 | 2.7 | 1.8 | 0 | 125 | 220.2 | 242.3 | 5431.7 | 0 | 0 | 22 | 70.3 | 2.7 | 4.3 | 0 | 10 | 300 | 460 | 43400 | 1599 | 3465 | 4.48 | 0.54 | 0.036 | 0.121 | 0.07 | 0.009 | 23.41667 | 30.03333 | 1 | 1 | 5.6 | 0.675 | 0.045 | 0.15125 | 0.0875
8852 | 21301258 | 3.1 | 1 | 1.9 | 147 | 220.2 | 209.2 | 6026.5 | 0 | 0 | 27.6 | 42.5 | 5.3 | 2.7 | 0 | 6.4 | 0 | 367 | 33100 | 1616 | 2685 | 4.45 | 0.51 | 0.036 | 0.112 | 0.068 | 0.008 | 28.96667 | 22.36667 | 1 | 1 | 6.5415 | 0.7497 | 0.05292 | 0.16464 | 0.09996
8853 | 21101245 | 0 | 1.3 | 0 | 135 | 230.2 | 206 | 6831 | 16 | 14 | 12.4 | 52.8 | 2.8 | 2 | 0 | 8 | 0 | 399.5 | 31942 | 1621 | 1824 | 4.45 | 0.51 | 0.036 | 0.112 | 0.068 | 0.009 | 33.71667 | 19.21667 | 1 | 1 | 6.0075 | 0.6885 | 0.0486 | 0.1512 | 0.0918
8854 | 21401257 | 2.6 | 1.7 | 0 | 137 | 224.1 | 242.3 | 5782.2 | 0 | 0 | 25.3 | 59.2 | 3.6 | 3.9 | 0 | 8.5 | 0 | 633 | 36800 | 1607 | 3529 | 4.45 | 0.51 | 0.036 | 0.112 | 0.068 | 0.009 | 24.95 | 26.7 | 1 | 1 | 6.0965 | 0.6987 | 0.04932 | 0.15344 | 0.09316
8855 | 21201211 | 0 | 0.1 | 0.5 | 131 | 230 | 231.7 | 5714 | 12 | 15 | 0.8 | 71.2 | 4.9 | 3.1 | 1.6 | 4.3 | 0 | 578.1 | 44667.7 | 1610 | 3018 | 4.55 | 0.6 | 0.036 | 0.128 | 0.087 | 0.005 | 25.25 | 29 | 1 | 1 | 5.9605 | 0.786 | 0.04716 | 0.16768 | 0.11397
8856 | 21301259 | 3.4 | 1.1 | 2.1 | 147 | 221.4 | 210.6 | 6634.8 | 0 | 0 | 33.3 | 37.7 | 6.3 | 2.5 | 1.9 | 4.7 | 0 | 502 | 31100 | 1585 | 2442 | 4.53 | 0.44 | 0.035 | 0.125 | 0.077 | 0.01 | 31.58333 | 22.4 | 1 | 1 | 6.6591 | 0.6468 | 0.05145 | 0.18375 | 0.11319
8857 | 21101246 | 3.2 | 1.2 | 0 | 132 | 230 | 208.2 | 7331.7 | 0 | 0 | 34.4 | 60.2 | 3 | 3.3 | 0 | 7.5 | 180 | 475.4 | 33412.7 | 1641 | 2269 | 4.58 | 0.79 | 0.017 | 0.123 | 0.13 | 0.02 | 35.81667 | 20.56667 | 1 | 1 | 6.0456 | 1.0428 | 0.02244 | 0.16236 | 0.1716
8858 | 21401258 | 2.8 | 1.7 | 0 | 134 | 220.7 | 239.3 | 6199.6 | 0 | 0 | 23.9 | 59.7 | 3.5 | 3.3 | 0 | 8.9 | 0 | 373 | 36800 | 1591 | 2577 | 4.57 | 0.74 | 0.02 | 0.123 | 0.126 | 0.011 | 27.16667 | 24.9 | 1 | 1 | 6.1238 | 0.9916 | 0.0268 | 0.16482 | 0.16884
8859 | 21201212 | 0 | 0 | 0 | 121 | 229.7 | 245.2 | 5236.3 | 14 | 16 | 3.4 | 75.6 | 3.7 | 4.2 | 2 | 5.5 | 0 | 516.7 | 47766.7 | 1670 | 2194 | 4.59 | 0.67 | 0.024 | 0.122 | 0.094 | 0.01 | 21.88333 | 29.13333 | 1 | 1 | 5.5539 | 0.8107 | 0.02904 | 0.14762 | 0.11374
8860 | 21301260 | 3.3 | 1 | 2.1 | 147 | 220.1 | 211 | 6168.1 | 0 | 0 | 31.6 | 38.2 | 6.1 | 3.1 | 1.2 | 5.1 | 0 | 692 | 32100 | 1641 | 2573 | 4.61 | 0.89 | 0.022 | 0.117 | 0.118 | 0.01 | 29.33333 | 21.71667 | 1 | 1 | 6.7767 | 1.3083 | 0.03234 | 0.17199 | 0.17346
8861 | 21101247 | 6.3 | 1.2 | 1 | 134 | 230.4 | 206.9 | 7119.8 | 0 | 0 | 33.1 | 56.9 | 3 | 3.3 | 0 | 6.5 | 1000 | 431.1 | 42481.2 | 1659 | 1763 | 4.55 | 0.6 | 0.036 | 0.128 | 0.087 | 0.012 | 35.03333 | 26.2 | 1 | 1 | 6.097 | 0.804 | 0.04824 | 0.17152 | 0.11658
8862 | 21401259 | 2.7 | 1.6 | 0 | 101 | 217.8 | 239.4 | 5075.5 | 0 | 0 | 18.1 | 95.9 | 5.7 | 4.2 | 0 | 8.8 | 830 | 625 | 61200 | 1586 | 3041 | 4.59 | 0.84 | 0.021 | 0.123 | 0.124 | 0.009 | 21.73333 | 40.06667 | 1 | 1 | 4.6359 | 0.8484 | 0.02121 | 0.12423 | 0.12524
8863 | 21201213 | 2.9 | 0.2 | 0.4 | 141 | 202.6 | 241.6 | 6598.5 | 0 | 0 | 26.5 | 32.7 | 6.3 | 2.7 | 0 | 3.3 | 0 | 631.2 | 22046.4 | 1626 | 1682 | 4.59 | 0.84 | 0.021 | 0.123 | 0.124 | 0.021 | 32.2 | 13.11667 | 1 | 1 | 6.4719 | 1.1844 | 0.02961 | 0.17343 | 0.17484
8864 | 21301261 | 3.2 | 1.1 | 2.1 | 161 | 220.2 | 208.7 | 8418.5 | 0 | 0 | 40.9 | 15.2 | 8.8 | 1.5 | 2.2 | 3.2 | 0 | 413 | 19300 | 1605 | 1284 | 4.59 | 0.84 | 0.021 | 0.123 | 0.124 | 0.008 | 40.6 | 12.6 | 1 | 1 | 7.3899 | 1.3524 | 0.03381 | 0.19803 | 0.19964
8865 | 21101248 | 6.5 | 1.2 | 0 | 135 | 227.9 | 206.4 | 8012.1 | 0 | 0 | 31.9 | 54.5 | 4.1 | 1.8 | 0 | 7.5 | 340 | 410.2 | 33179.3 | 1621 | 1805 | 4.62 | 1.1 | 0.02 | 0.11 | 0.123 | 0.022 | 39.21667 | 20.16667 | 1 | 1 | 6.237 | 1.485 | 0.027 | 0.1485 | 0.16605
8866 | 21401260 | 2.9 | 2.2 | 0 | 140 | 220.2 | 238.2 | 6318.1 | 0 | 0 | 27.1 | 50.2 | 3.4 | 3.4 | 0 | 9.3 | 0 | 544 | 35900 | 1629 | 2236 | 4.62 | 1.1 | 0.02 | 0.11 | 0.123 | 0.009 | 27.93333 | 23.93333 | 1 | 1 | 6.468 | 1.54 | 0.028 | 0.154 | 0.1722
8869 | 21401261 | 2.3 | 1.5 | 0 | 100 | 136.2 | 226.4 | 6300.5 | 0 | 0 | 18 | 15.9 | 5.4 | 3 | 0 | 0 | 0 | 80 | 13400 | 1590 | 923 | 4.58 | 0.79 | 0.017 | 0.123 | 0.13 | 0.01 | 28.53333 | 11.2 | 1 | 1 | 4.58 | 0.79 | 0.017 | 0.123 | 0.13
8870 | 21301263 | 3.5 | 1.1 | 2 | 141 | 224.8 | 201.3 | 6368.2 | 0 | 0 | 24.3 | 56.4 | 5.1 | 7.1 | 0 | 6.3 | 0 | 407 | 38900 | 1620 | 3115 | 4.61 | 0.89 | 0.022 | 0.117 | 0.118 | 0.009 | 34.76667 | 26.18333 | 1 | 1 | 6.5001 | 1.2549 | 0.03102 | 0.16497 | 0.16638
8871 | 21201215 | 5.9 | 0.2 | 1.3 | 150 | 228.6 | 212 | 7895.7 | 0 | 0 | 34.9 | 38.1 | 7 | 2.2 | 0 | 3.5 | 270 | 391.5 | 27147.1 | 1637 | 1832 | 4.593467 | 0.8486667 | 0.02117333 | 0.12196 | 0.12296 | 0.008 | 52.03333 | 16.45 | 1 | 1 | 6.8902 | 1.273 | 0.03176 | 0.18294 | 0.18444
8872 | 21101249 | 3.3 | 1.2 | 0 | 130 | 210.8 | 188.9 | 6794.1 | 0 | 0 | 35.3 | 42.2 | 5.1 | 2.7 | 0 | 6.6 | 0 | 144.3 | 22585.4 | 1596 | 1515 | 4.57 | 0.74 | 0.02 | 0.123 | 0.126 | 0.028 | 37.46667 | 13.2 | 1 | 1 | 5.941 | 0.962 | 0.026 | 0.1599 | 0.1638
8873 | 21101250 | 0 | 1 | 2.2 | 137 | 224.5 | 212.9 | 7992.1 | 0 | 0 | 43.8 | 43.6 | 8.4 | 0 | 0 | 7 | 0 | 405.1 | 27937.3 | 1596 | 2183 | 4.55 | 0.6 | 0.036 | 0.128 | 0.087 | 0.012 | 38.03333 | 17.21667 | 1 | 1 | 6.2335 | 0.822 | 0.04932 | 0.17536 | 0.11919
8874 | 21301264 | 2 | 0 | 2.1 | 141 | 208.8 | 208.9 | 6330.7 | 0 | 0 | 28.5 | 37.7 | 10.5 | 2.3 | 0 | 5 | 0 | 282 | 30100 | 1603 | 2345 | 4.59 | 0.67 | 0.024 | 0.122 | 0.094 | 0.005 | 32.03333 | 20.56667 | 1 | 1 | 6.4719 | 0.9447 | 0.03384 | 0.17202 | 0.13254
8875 | 21201216 | 3.3 | 0.9 | 1.2 | 140 | 230.5 | 227 | 6582.6 | 0 | 0 | 34.9 | 52.3 | 5.6 | 3.1 | 0 | 4.5 | 110 | 297.2 | 34099.2 | 1614 | 3295 | 4.54 | 0.53 | 0.031 | 0.114 | 0.122 | 0.007 | 29.88333 | 21.13333 | 1 | 1 | 6.356 | 0.742 | 0.0434 | 0.1596 | 0.1708
8876 | 21101251 | 0 | 1 | 2 | 140 | 219.8 | 208.9 | 8287.6 | 0 | 0 | 44.8 | 34.8 | 8 | 0 | 1 | 5.6 | 0 | 178.5 | 24057.6 | 1624 | 1374 | 4.46 | 0.41 | 0.04 | 0.109 | 0.106 | 0.015 | 42.11667 | 14.16667 | 1 | 1 | 6.244 | 0.574 | 0.056 | 0.1526 | 0.1484
8877 | 21301265 | 2.2 | 0 | 2.2 | 151 | 219.1 | 210.8 | 7486.7 | 0 | 0 | 34.4 | 31.3 | 11.1 | 0.5 | 0 | 3.9 | 0 | 232 | 23100 | 1592 | 2194 | 4.61 | 0.89 | 0.022 | 0.117 | 0.118 | 0.01 | 35.58333 | 14.93333 | 1 | 1 | 6.9611 | 1.3439 | 0.03322 | 0.17667 | 0.17818
8878 | 21201217 | 3 | 1.2 | 1.8 | 139 | 232.9 | 232.1 | 6747.7 | 0 | 0 | 33.9 | 56.7 | 4.9 | 2.1 | 0 | 4.7 | 160 | 233.9 | 34815.7 | 1604 | 2899 | 4.6 | 0.7 | 0.027 | 0.106 | 0.127 | 0.008 | 29.86667 | 19.86667 | 1 | 1 | 6.394 | 0.973 | 0.03753 | 0.14734 | 0.17653
8879 | 21401262 | 0 | 0 | 0 | 172 | 272.1 | 206.2 | 10194.4 | 33 | 0 | 24 | 42.9 | 8.8 | 3 | 1 | 5.3 | 0 | 358 | 28300 | 1604 | 1533 | 4.61 | 0.89 | 0.022 | 0.117 | 0.118 | 0.009 | 49.6 | 20.36667 | 1 | 1 | 7.9292 | 1.5308 | 0.03784 | 0.20124 | 0.20296
8880 | 21101252 | 3.7 | 1.1 | 0.9 | 140 | 227.4 | 216.7 | 7929 | 0 | 0 | 43.7 | 39.6 | 8.7 | 4.2 | 0 | 3.2 | 0 | 104.4 | 24573.3 | 1631 | 1910 | 4.61 | 0.78 | 0.03 | 0.112 | 0.126 | 0.014 | 37.13333 | 13.98333 | 1 | 1 | 6.454 | 1.092 | 0.042 | 0.1568 | 0.1764
8881 | 21201218 | 4.5 | 1.1 | 1.5 | 136 | 229.7 | 227.3 | 6449.2 | 0 | 0 | 34.6 | 55 | 4 | 3.8 | 0 | 6.2 | 0 | 484 | 32121.8 | 1620 | 2797 | 4.59 | 0.67 | 0.024 | 0.122 | 0.094 | 0.013 | 29.16667 | 18.78333 | 1 | 1 | 6.2424 | 0.9112 | 0.03264 | 0.16592 | 0.12784
8882 | 21301266 | 0 | 0 | 1.9 | 129 | 219.1 | 205.6 | 5663.4 | 0 | 0 | 26.1 | 63.9 | 4.8 | 6.8 | 0 | 6.5 | 0 | 127 | 43100 | 1577 | 3129 | 4.6 | 0.7 | 0.027 | 0.106 | 0.127 | 0.007 | 28.61667 | 28.28333 | 1 | 1 | 5.934 | 0.903 | 0.03483 | 0.13674 | 0.16383
8883 | 21101253 | 0 | 0 | 0 | 135 | 226.2 | 216.9 | 7959.3 | 0 | 0 | 46.1 | 44.7 | 7 | 0 | 1 | 4.3 | 0 | 150.9 | 25901 | 1605 | 1523 | 4.64 | 0.8 | 0.022 | 0.112 | 0.136 | 0.022 | 37.11667 | 14.91667 | 1 | 1 | 6.264 | 1.08 | 0.0297 | 0.1512 | 0.1836
8884 | 21401263 | 0 | 0 | 1.6 | 140 | 221.5 | 226.6 | 7189.9 | 0 | 0 | 35.7 | 45.8 | 7.1 | 2.6 | 0 | 7 | 0 | 465 | 36400 | 1604 | 2460 | 4.61 | 0.89 | 0.022 | 0.117 | 0.118 | 0.008 | 33.38333 | 25.15 | 1 | 1 | 6.454 | 1.246 | 0.0308 | 0.1638 | 0.1652
8885 | 21201219 | 0 | 1.2 | 1.2 | 140 | 231 | 243.5 | 6942.6 | 13 | 17 | 11 | 50 | 5.1 | 3.3 | 0 | 4.7 | 0 | 324.2 | 32124.9 | 1620 | 2948 | 4.6 | 0.7 | 0.027 | 0.106 | 0.127 | 0.009 | 29.96667 | 19.2 | 1 | 1 | 6.44 | 0.98 | 0.0378 | 0.1484 | 0.1778
8886 | 21301267 | 2.6 | 1 | 1.7 | 140 | 218.9 | 207.4 | 6029.8 | 0 | 0 | 28 | 48.3 | 4.7 | 4 | 0 | 6.1 | 0 | 280 | 34700 | 1619 | 2553 | 4.59 | 0.67 | 0.024 | 0.122 | 0.094 | 0.009 | 29.15 | 22.61667 | 1 | 1 | 6.426 | 0.938 | 0.0336 | 0.1708 | 0.1316
8887 | 21101254 | 0 | 1 | 1 | 135 | 232.7 | 216.7 | 7652 | 10 | 20 | 25.5 | 42.3 | 7 | 4.1 | 0 | 4.9 | 0 | 172.7 | 26253.1 | 1596 | 2160 | 4.63 | 0.8 | 0.02 | 0.105 | 0.135 | 0.011 | 35.66667 | 15.81667 | 1 | 1 | 6.2505 | 1.08 | 0.027 | 0.14175 | 0.18225
8888 | 21401264 | 2.9 | 0.1 | 2.2 | 137 | 220.6 | 227.6 | 5223 | 0 | 0 | 24.5 | 55.8 | 3.2 | 4.8 | 0 | 4.5 | 70 | 74 | 34600 | 1646 | 2893 | 4.59 | 0.67 | 0.024 | 0.122 | 0.094 | 0.012 | 23.86667 | 27.05 | 1 | 1 | 6.2883 | 0.9179 | 0.03288 | 0.16714 | 0.12878
8889 | 21201220 | 0 | 1.3 | 1.4 | 140 | 229.6 | 235.6 | 6820.8 | 10 | 20 | 8.6 | 51.5 | 6 | 2.9 | 0 | 4.9 | 0 | 397.8 | 32575.8 | 1605 | 3273 | 4.6 | 0.7 | 0.027 | 0.106 | 0.127 | 0.007 | 30.43333 | 20.11667 | 1 | 1 | 6.44 | 0.98 | 0.0378 | 0.1484 | 0.1778
8890 | 21301268 | 2.1 | 1.4 | 2.6 | 150 | 219.9 | 209.4 | 6811.7 | 0 | 0 | 38.6 | 28.9 | 8.3 | 2.4 | 0 | 3.4 | 0 | 153 | 24000 | 1632 | 2157 | 4.59 | 0.67 | 0.024 | 0.122 | 0.094 | 0.006 | 32.61667 | 16.68333 | 1 | 1 | 6.885 | 1.005 | 0.036 | 0.183 | 0.141
8891 | 21101255 | 0 | 1 | 2 | 131 | 230.8 | 209.9 | 6979.3 | 14 | 16 | 11.1 | 58.9 | 6 | 3 | 0 | 5 | 400 | 146.7 | 36364.9 | 1655 | 2151 | 4.59 | 0.84 | 0.021 | 0.123 | 0.124 | 0.011 | 33.56667 | 21.88333 | 1 | 1 | 6.0129 | 1.1004 | 0.02751 | 0.16113 | 0.16244
8892 | 21401265 | 2.6 | 0.1 | 2 | 129 | 225.2 | 207.8 | 6044.5 | 0 | 0 | 16.9 | 76.8 | 2.9 | 4.9 | 0 | 7.6 | 0 | 877 | 47600 | 1582 | 2825 | 4.59 | 0.67 | 0.024 | 0.122 | 0.094 | 0.01 | 33.66667 | 32.51667 | 1 | 1 | 5.9211 | 0.8643 | 0.03096 | 0.15738 | 0.12126
8893 | 21301269 | 2.1 | 1.3 | 2.3 | 131 | 219.6 | 208.5 | 4799.1 | 0 | 0 | 22.3 | 64.5 | 2.6 | 3.7 | 0 | 6.7 | 0 | 578 | 50400 | 1607 | 2433 | 4.54 | 0.53 | 0.031 | 0.114 | 0.122 | 0.008 | 23.11667 | 34.3 | 1 | 1 | 5.9474 | 0.6943 | 0.04061 | 0.14934 | 0.15982
8894 | 21201221 | 2.4 | 1.3 | 2 | 130 | 228.8 | 236.2 | 6266.7 | 13 | 17 | 1 | 65.3 | 5.7 | 3.2 | 0 | 4.1 | 200 | 648 | 38004 | 1639 | 2455 | 4.5 | 0.51 | 0.027 | 0.113 | 0.135 | 0.009 | 27.85 | 23.3 | 1 | 1 | 5.85 | 0.663 | 0.0351 | 0.1469 | 0.1755
8895 | 21101256 | 2.7 | 2 | 0 | 131 | 235.4 | 205.5 | 7175.3 | 0 | 0 | 35.4 | 66.4 | 6 | 3 | 0 | 5.6 | 300 | 321.7 | 38754.1 | 1661 | 2032 | 4.55 | 0.6 | 0.036 | 0.128 | 0.087 | 0.011 | 35.26667 | 22.86667 | 1 | 1 | 5.9605 | 0.786 | 0.04716 | 0.16768 | 0.11397
8896 | 21401266 | 0 | 0.7 | 0.8 | 129 | 233.4 | 238.6 | 5699.3 | 0 | 0 | 26.7 | 78 | 3.9 | 3.5 | 0 | 8.2 | 140 | 838 | 52400 | 1577 | 2602 | 4.61 | 0.62 | 0.025 | 0.095 | 0.131 | 0.01 | 24.93333 | 34.16667 | 1 | 1 | 5.9469 | 0.7998 | 0.03225 | 0.12255 | 0.16899
8897 | 21301270 | 2.3 | 0 | 1.9 | 140 | 219.3 | 209.7 | 5411.5 | 0 | 0 | 27.5 | 49.5 | 5.5 | 2.9 | 0 | 5.9 | 0 | 520 | 37400 | 1608 | 2186 | 4.54 | 0.53 | 0.031 | 0.114 | 0.122 | 0.014 | 28.01667 | 24.36667 | 1 | 1 | 6.356 | 0.742 | 0.0434 | 0.1596 | 0.1708
8898 | 21201222 | 4.4 | 1.2 | 1.1 | 135 | 221 | 235.8 | 6726.3 | 0 | 0 | 35.1 | 46.5 | 6 | 0.7 | 0 | 3.8 | 300 | 333.1 | 32030.8 | 1595 | 2048 | 4.558148 | 0.5533333 | 0.02944444 | 0.1090741 | 0.1243333 | 0.01 | 29.26667 | 19.8 | 1 | 1 | 6.1535 | 0.747 | 0.03975 | 0.14725 | 0.16785
8899 | 21101257 | 3.4 | 1 | 0 | 131 | 231.2 | 208.4 | 6670.9 | 0 | 0 | 34.1 | 62.9 | 6 | 6 | 0 | 7 | 300 | 452.1 | 38155.2 | 1598 | 2346 | 4.64 | 0.8 | 0.022 | 0.112 | 0.136 | 0.014 | 32.38333 | 23.86667 | 1 | 1 | 6.0784 | 1.048 | 0.02882 | 0.14672 | 0.17816
8900 | 21401267 | 0 | 0 | 1 | 132 | 230.3 | 239 | 5655.9 | 0 | 0 | 30.2 | 68.4 | 5.1 | 2.9 | 0 | 6.2 | 180 | 917 | 47500 | 1630 | 2542 | 4.61 | 0.89 | 0.022 | 0.117 | 0.118 | 0.015 | 26.08333 | 33.78333 | 1 | 1 | 6.0852 | 1.1748 | 0.02904 | 0.15444 | 0.15576
8901 | 21201223 | 4.4 | 1.2 | 1.2 | 145 | 231.1 | 236.9 | 6949.8 | 0 | 0 | 37.4 | 44.3 | 5.7 | 1.2 | 0 | 4.5 | 360 | 334.1 | 29893.7 | 1601 | 1537 | 4.624483 | 0.7596552 | 0.02262069 | 0.1151034 | 0.1229655 | 0.011 | 34.43333 | 17.7 | 1 | 1 | 6.7055 | 1.1015 | 0.0328 | 0.1669 | 0.1783
8902 | 21301271 | 2.3 | 0.1 | 1.9 | 146 | 224 | 207.3 | 6582.9 | 0 | 0 | 32.5 | 43.1 | 7.5 | 0.6 | 0 | 4.7 | 0 | 390 | 33300 | 1579 | 1549 | 4.55 | 0.6 | 0.036 | 0.128 | 0.087 | 0.013 | 33.25 | 22.95 | 1 | 1 | 6.643 | 0.876 | 0.05256 | 0.18688 | 0.12702
8903 | 21401268 | 0 | 0.1 | 1.3 | 129 | 229.6 | 231.9 | 5300.3 | 0 | 0 | 31.9 | 68.8 | 5.9 | 4.3 | 0 | 6.8 | 0 | 776 | 48600 | 1594 | 2524 | 4.61 | 0.62 | 0.025 | 0.095 | 0.131 | 0.01 | 25.33333 | 32.26667 | 1 | 1 | 5.9469 | 0.7998 | 0.03225 | 0.12255 | 0.16899
8904 | 21101258 | 2.8 | 2 | 0 | 130 | 235.8 | 196.4 | 6675.2 | 0 | 0 | 34.2 | 69 | 8 | 2 | 0 | 7 | 200 | 251.6 | 43872.9 | 1628 | 2663 | 4.61 | 0.78 | 0.03 | 0.112 | 0.126 | 0.008 | 34.36667 | 25.03333 | 1 | 1 | 5.993 | 1.014 | 0.039 | 0.1456 | 0.1638
8905 | 21201224 | 3.9 | 0 | 1 | 141 | 231.6 | 240.4 | 7530.3 | 13 | 16 | 9.4 | 48.2 | 7 | 1.1 | 0 | 3.8 | 340 | 302.7 | 28436.3 | 1623 | 1232 | 4.59 | 0.58 | 0.027 | 0.102 | 0.133 | 0.014 | 32.1 | 16.71667 | 1 | 1 | 6.4719 | 0.8178 | 0.03807 | 0.14382 | 0.18753
8906 | 21301272 | 0 | 0 | 2.2 | 142 | 218.8 | 208.5 | 5673.1 | 0 | 0 | 29 | 48.2 | 6.7 | 1.3 | 0 | 5.5 | 0 | 582 | 36200 | 1607 | 2107 | 4.59 | 0.58 | 0.027 | 0.102 | 0.133 | 0.017 | 29.18333 | 23.7 | 1 | 1 | 6.5178 | 0.8236 | 0.03834 | 0.14484 | 0.18886
8908 | 21101259 | 0 | 2 | 0 | 120 | 235 | 212 | 6355.5 | 21 | 9 | 8 | 76.6 | 7 | 3 | 0 | 7.7 | 200 | 812 | 46426.3 | 1639 | 2797 | 4.605 | 0.6583333 | 0.02666667 | 0.11 | 0.1225 | 0.008 | 30.26667 | 27.11667 | 1 | 1 | 5.526 | 0.79 | 0.032 | 0.132 | 0.147
8910 | 21301273 | 0 | 0 | 2.7 | 128 | 210.2 | 205.8 | 5170.1 | 0 | 0 | 23.8 | 58.2 | 4.9 | 3 | 0 | 6.2 | 250 | 40 | 39000 | 1588 | 1998 | 4.54 | 0.54 | 0.03 | 0.09 | 0.112 | 0.012 | 26.68333 | 25.68333 | 1 | 1 | 5.8112 | 0.6912 | 0.0384 | 0.1152 | 0.14336
8911 | 21401270 | 0 | 0.1 | 1 | 130 | 230.3 | 235.2 | 5409.1 | 0 | 0 | 31.5 | 69.2 | 4.3 | 3.6 | 0 | 6.8 | 0 | 769 | 44900 | 1651 | 3367 | 4.65 | 0.93 | 0.015 | 0.115 | 0.145 | 0.011 | 24.11667 | 29.26667 | 1 | 1 | 6.045 | 1.209 | 0.0195 | 0.1495 | 0.1885
8912 | 21101260 | 2.4 | 2 | 0 | 120 | 220 | 215.3 | 6400.4 | 12 | 18 | 6.8 | 61 | 7 | 4 | 0 | 7 | 200 | 428.9 | 37273.4 | 1630 | 2673 | 4.65 | 0.93 | 0.015 | 0.115 | 0.145 | 0.006 | 30.01667 | 21.66667 | 1 | 1 | 5.58 | 1.116 | 0.018 | 0.138 | 0.174
8913 | 21201226 | 6 | 1.3 | 1.2 | 148 | 202.5 | 241.6 | 7934.5 | 0 | 0 | 41.4 | 7 | 6.7 | 1.4 | 0 | 0 | 120 | 221.4 | 10645.3 | 1604 | 713 | 4.5 | 0.51 | 0.027 | 0.113 | 0.135 | 0.01 | 36.01667 | 6.333333 | 1 | 1 | 6.66 | 0.7548 | 0.03996 | 0.16724 | 0.1998
8915 | 21401271 | 0 | 1 | 0.2 | 131 | 228.8 | 237.5 | 5458.4 | 0 | 0 | 29 | 68.7 | 4 | 4.4 | 0 | 8.6 | 100 | 795 | 47700 | 1588 | 3082 | 4.54 | 0.53 | 0.031 | 0.114 | 0.122 | 0.009 | 23.88333 | 31.06667 | 1 | 1 | 5.9474 | 0.6943 | 0.04061 | 0.14934 | 0.15982
8916 | 21101261 | 2.4 | 2 | 0 | 130 | 230.1 | 205.1 | 6590.5 | 0 | 0 | 28.3 | 69.4 | 6.4 | 1 | 0 | 10 | 0 | 525.8 | 49094.3 | 1655 | 1788 | 4.558462 | 0.5669231 | 0.02869231 | 0.1121538 | 0.125 | 0.006 | 32.48333 | 28.15 | 1 | 1 | 5.926 | 0.737 | 0.0373 | 0.1458 | 0.1625
8918 | 21201227 | 0 | 1.2 | 0.8 | 130 | 230 | 247.4 | 6006.5 | 15 | 15 | 0.8 | 69.3 | 5 | 2.5 | 0.3 | 4 | 60 | 483.4 | 42193.8 | 1606 | 1987 | 4.59 | 0.58 | 0.027 | 0.102 | 0.133 | 0.009 | 24.85 | 25.03333 | 1 | 1 | 5.967 | 0.754 | 0.0351 | 0.1326 | 0.1729
8919 | 21401272 | 0 | 1.1 | 1 | 131 | 230.3 | 240.9 | 5571.2 | 0 | 0 | 31.6 | 68.1 | 4.5 | 2.8 | 0 | 6.8 | 100 | 765 | 44300 | 1624 | 2866 | 4.51 | 0.53 | 0.035 | 0.112 | 0.078 | 0.009 | 24.21667 | 28.9 | 1 | 1 | 5.9081 | 0.6943 | 0.04585 | 0.14672 | 0.10218
8920 | 21101262 | 0 | 2 | 0 | 131 | 230.1 | 215.4 | 6626.1 | 12 | 18 | 7.4 | 61.7 | 4.2 | 0.9 | 0 | 10 | 0 | 388.6 | 35952.7 | 1622 | 1831 | 4.51 | 0.53 | 0.035 | 0.112 | 0.078 | 0.016 | 31.08333 | 21.03333 | 1 | 1 | 5.9081 | 0.6943 | 0.04585 | 0.14672 | 0.10218
8921 | 21301276 | 2.1 | 1.1 | 2.1 | 131 | 224 | 188.6 | 5426.2 | 0 | 0 | 24.9 | 66.4 | 5.7 | 4.2 | 0 | 5.7 | 180 | 430 | 38000 | 1665 | 3100 | 4.51 | 0.53 | 0.035 | 0.112 | 0.078 | 0.032 | 28.86667 | 25.36667 | 1 | 1 | 5.9081 | 0.6943 | 0.04585 | 0.14672 | 0.10218
8922 | 21201228 | 0 | 1.4 | 0.8 | 131 | 230.8 | 247.5 | 5594.3 | 17 | 13 | 0.8 | 69.2 | 4.7 | 2.6 | 1.3 | 4.1 | 0 | 668.3 | 39938.5 | 1640 | 2235 | 4.59 | 0.58 | 0.027 | 0.102 | 0.133 | 0.016 | 23.11667 | 23.86667 | 1 | 1 | 6.0129 | 0.7598 | 0.03537 | 0.13362 | 0.17423
8923 | 21401273 | 2.4 | 0 | 1.8 | 131 | 230.4 | 237.6 | 5434.9 | 0 | 0 | 27.9 | 69.5 | 4.6 | 3.6 | 0 | 6.3 | 0 | 963 | 43300 | 1637 | 3031 | 4.61 | 0.89 | 0.022 | 0.117 | 0.118 | 0.017 | 23.78333 | 29.48333 | 1 | 1 | 6.0391 | 1.1659 | 0.02882 | 0.15327 | 0.15458
8924 | 21101263 | 0 | 1.6 | 0 | 136 | 230.6 | 221.6 | 6849.1 | 17 | 13 | 6 | 58.8 | 3.4 | 2.9 | 0 | 9 | 0 | 249.5 | 35286.3 | 1599 | 1864 | 4.607721 | 0.7257353 | 0.02519853 | 0.1057426 | 0.1290588 | 0.011 | 31.21667 | 21.73333 | 1 | 1 | 6.2665 | 0.987 | 0.03427 | 0.14381 | 0.17552
8925 | 21301277 | 2.3 | 1.5 | 1.4 | 141 | 222.2 | 204.2 | 6097.1 | 0 | 0 | 29.4 | 49.9 | 7.2 | 2.7 | 0 | 5.1 | 180 | 282 | 31600 | 1656 | 2111 | 4.58 | 0.52 | 0.026 | 0.106 | 0.13 | 0.013 | 30.03333 | 21.36667 | 1 | 1 | 6.4578 | 0.7332 | 0.03666 | 0.14946 | 0.1833
8926 | 21201229 | 0 | 0 | 2 | 133 | 235.6 | 247 | 5991.2 | 14 | 16 | 6 | 66.2 | 5.9 | 2.2 | 0.5 | 3.4 | 0 | 966.5 | 38610.2 | 1616 | 2569 | 4.59 | 0.58 | 0.027 | 0.102 | 0.133 | 0.008 | 24.83333 | 23.96667 | 1 | 1 | 6.1047 | 0.7714 | 0.03591 | 0.13566 | 0.17689
8927 | 21401274 | 2.5 | 0 | 2.1 | 130 | 230.5 | 245.1 | 5499.5 | 0 | 0 | 26.9 | 71.1 | 5.5 | 3.5 | 0 | 7.7 | 100 | 710 | 45100 | 1598 | 3214 | 4.67 | 1.1 | 0.02 | 0.114 | 0.134 | 0.013 | 23.1 | 30.75 | 1 | 1 | 6.071 | 1.43 | 0.026 | 0.1482 | 0.1742
8928 | 21101264 | 0 | 1.2 | 0 | 132 | 230.8 | 221.7 | 6698 | 12 | 15 | 0.6 | 71 | 2.8 | 4 | 0 | 10 | 0 | 905.9 | 43624.5 | 1622 | 2350 | 4.65 | 0.99 | 0.019 | 0.123 | 0.142 | 0.015 | 30.53333 | 26.06667 | 1 | 1 | 6.138 | 1.3068 | 0.02508 | 0.16236 | 0.18744
8929 | 21301278 | 3.9 | 1.2 | 1.1 | 130 | 220.5 | 209.6 | 5284.5 | 0 | 0 | 24 | 62.3 | 5.4 | 4.7 | 0 | 6.8 | 110 | 225 | 38300 | 1619 | 3022 | 4.55 | 0.56 | 0.024 | 0.089 | 0.118 | 0.013 | 26.61667 | 25.78333 | 1 | 1 | 5.915 | 0.728 | 0.0312 | 0.1157 | 0.1534
8930 | 21201230 | 1.2 | 0.1 | 0.1 | 123 | 215.9 | 242.2 | 6388.3 | 14 | 15 | 1.2 | 62 | 4.7 | 3.4 | 2.4 | 5 | 80 | 284.2 | 38236.5 | 1660 | 1938 | 4.58 | 0.52 | 0.026 | 0.106 | 0.13 | 0.011 | 27.03333 | 22.63333 | 1 | 1 | 5.6334 | 0.6396 | 0.03198 | 0.13038 | 0.1599
8931 | 21401275 | 2.2 | 0.3 | 2 | 131 | 230.3 | 229.9 | 5553.9 | 0 | 0 | 30.9 | 66 | 6.5 | 3.7 | 0 | 6.7 | 90 | 813 | 41900 | 1612 | 3218 | 4.61 | 0.62 | 0.021 | 0.115 | 0.156 | 0.009 | 25.25 | 28.16667 | 1 | 1 | 6.0391 | 0.8122 | 0.02751 | 0.15065 | 0.20436
8932 | 21101265 | 0 | 3.7 | 0 | 130 | 210.1 | 222.2 | 6478.3 | 0 | 0 | 28.5 | 51.9 | 1.4 | 2.9 | 0 | 10 | 0 | 455.8 | 34637.9 | 1604 | 2048 | 4.603308 | 0.5976923 | 0.02522308 | 0.09745385 | 0.1307769 | 0.022 | 29.41667 | 20.45 | 1 | 1 | 5.9843 | 0.777 | 0.03279 | 0.12669 | 0.17001
8933 | 21301279 | 2.2 | 1.2 | 2.3 | 112 | 216.5 | 209.5 | 4422.9 | 0 | 0 | 20.2 | 81.8 | 4.7 | 6.5 | 0 | 6.1 | 0 | 1045 | 47200 | 1608 | 3587 | 4.61 | 0.89 | 0.022 | 0.117 | 0.118 | 0.009 | 21.2 | 31.53333 | 1 | 1 | 5.1632 | 0.9968 | 0.02464 | 0.13104 | 0.13216
8935 | 21401276 | 1.9 | 0 | 2 | 132 | 230.3 | 242.6 | 5596.6 | 0 | 0 | 30 | 66.1 | 6.8 | 2.7 | 0.2 | 6.9 | 90 | 341 | 45500 | 1637 | 3052 | 4.55 | 0.56 | 0.024 | 0.089 | 0.118 | 0.007 | 23.75 | 31.61667 | 1 | 1 | 6.006 | 0.7392 | 0.03168 | 0.11748 | 0.15576
8936 | 21101266 | 0 | 2 | 0 | 129 | 200.2 | 215.4 | 5607 | 0 | 0 | 23 | 48.4 | 2.2 | 3 | 0 | 6 | 0 | 472.6 | 26775 | 1629 | 2404 | 4.521705 | 0.4768992 | 0.03139535 | 0.1133023 | 0.1471705 | 0.022 | 26.3 | 15.4 | 1 | 1 | 5.833 | 0.6152 | 0.0405 | 0.14616 | 0.18985
8938 | 21201232 | 0 | 0.9 | 0.1 | 124 | 216.7 | 244.5 | 5665.8 | 20 | 8 | 1.8 | 63 | 5 | 3.7 | 0.9 | 3.9 | 190 | 303.6 | 34691.8 | 1603 | 2772 | 4.71 | 1.22 | 0.015 | 0.127 | 0.147 | 0.008 | 23.78333 | 24.63333 | 1 | 1 | 5.8404 | 1.5128 | 0.0186 | 0.15748 | 0.18228
8939 | 21401277 | 2.4 | 0.9 | 1.3 | 130 | 231.2 | 237.1 | 5496.4 | 0 | 0 | 24.2 | 74.4 | 2.7 | 6 | 0 | 6.7 | 1030 | 327 | 47500 | 1581 | 3500 | 4.63 | 1.1 | 0.019 | 0.115 | 0.136 | 0.007 | 23.96667 | 32.36667 | 1 | 1 | 6.019 | 1.43 | 0.0247 | 0.1495 | 0.1768
8940 | 21301281 | 0 | 1 | 1.8 | 110 | 219.2 | 204.9 | 4518.7 | 0 | 0 | 19.3 | 89.7 | 2.5 | 5.2 | 0 | 6.6 | 0 | 176 | 57500 | 1562 | 2831 | 4.61 | 0.89 | 0.022 | 0.117 | 0.118 | 0.012 | 23.45 | 37.61667 | 1 | 1 | 5.071 | 0.979 | 0.0242 | 0.1287 | 0.1298
8941 | 21101267 | 0 | 2 | 0 | 121 | 234.9 | 204.3 | 7055.1 | 0 | 0 | 38.8 | 75.4 | 3 | 3.3 | 0 | 8.7 | 220 | 635.7 | 39528.7 | 1573 | 2992 | 4.63 | 1.1 | 0.019 | 0.115 | 0.136 | 0.009 | 34.88333 | 26.11667 | 1 | 1 | 5.6023 | 1.331 | 0.02299 | 0.13915 | 0.16456
8942 | 21201233 | 3.6 | 0.5 | 1 | 140 | 230.1 | 223.9 | 6455.5 | 0 | 0 | 37 | 49.7 | 4.8 | 2.8 | 0 | 5.6 | 330 | 602.9 | 36952.4 | 1644 | 3079 | 4.71 | 1.22 | 0.015 | 0.127 | 0.147 | 0.008 | 30.33333 | 23.66667 | 1 | 1 | 6.594 | 1.708 | 0.021 | 0.1778 | 0.2058
8944 | 21101268 | 0 | 2 | 0 | 132 | 225.8 | 211.4 | 7318.9 | 10 | 20 | 16.8 | 47 | 3.3 | 2.5 | 0 | 8.1 | 0 | 395.7 | 36092.5 | 1606 | 2066 | 4.52 | 0.5 | 0.027 | 0.11 | 0.18 | 0.009 | 34.98333 | 22.31667 | 1 | 1 | 5.9664 | 0.66 | 0.03564 | 0.1452 | 0.2376
8945 | 21301282 | 2 | 1 | 1.8 | 148 | 219.2 | 209.8 | 6649.5 | 0 | 0 | 38.9 | 29.9 | 8.2 | 1.5 | 0 | 4.4 | 0 | 331 | 29800 | 1637 | 1963 | 4.6 | 0.61 | 0.026 | 0.108 | 0.124 | 0.011 | 31.78333 | 20.26667 | 1 | 1 | 6.808 | 0.9028 | 0.03848 | 0.15984 | 0.18352
8946 | 21201234 | 0 | 1.2 | 1.4 | 131 | 229.3 | 234.4 | 5480.8 | 15 | 15 | 3.5 | 64.3 | 4.6 | 3.3 | 0 | 6.5 | 230 | 563.6 | 39470.4 | 1599 | 3385 | 4.6 | 0.61 | 0.026 | 0.108 | 0.124 | 0.006 | 24 | 22.36667 | 1 | 1 | 6.026 | 0.7991 | 0.03406 | 0.14148 | 0.16244
8947 | 21401279 | 3.1 | 0 | 1.3 | 129 | 240 | 237.2 | 5289.1 | 0 | 0 | 15.8 | 92.3 | 1.8 | 8.5 | 0 | 7 | 530 | 485 | 53600 | 1589 | 3498 | 4.61 | 0.89 | 0.022 | 0.117 | 0.118 | 0.015 | 23.11667 | 34.26667 | 1 | 1 | 5.9469 | 1.1481 | 0.02838 | 0.15093 | 0.15222
8948 | 21301283 | 1.8 | 0.9 | 1.8 | 130 | 219.7 | 209.7 | 5716.8 | 0 | 0 | 28.4 | 59.5 | 4.8 | 4.9 | 0 | 6.3 | 0 | 260 | 42200 | 1637 | 2854 | 4.71 | 1.22 | 0.015 | 0.127 | 0.147 | 0.014 | 27.38333 | 27.51667 | 1 | 1 | 6.123 | 1.586 | 0.0195 | 0.1651 | 0.1911
8949 | 21101269 | 0 | 2 | 0 | 131 | 235.1 | 214.9 | 7693.4 | 0 | 0 | 40.9 | 63.2 | 5.2 | 2.9 | 0 | 8.7 | 0 | 268.8 | 34948.8 | 1661 | 2711 | 4.61 | 0.89 | 0.022 | 0.117 | 0.118 | 0.011 | 40.4 | 19.2 | 1 | 1 | 6.0391 | 1.1659 | 0.02882 | 0.15327 | 0.15458
8950 | 21201235 | 2.8 | 1 | 1 | 131 | 228 | 210.4 | 5767.2 | 0 | 0 | 27.7 | 66.9 | 4.4 | 3.2 | 0 | 5.5 | 0 | 378 | 40397.3 | 1602 | 3086 | 4.65 | 0.99 | 0.019 | 0.123 | 0.142 | 0.008 | 28.15 | 24 | 1 | 1 | 6.0915 | 1.2969 | 0.02489 | 0.16113 | 0.18602
8951 | 21401280 | 2.4 | 0 | 2.1 | 134 | 230.5 | 227.1 | 5043.7 | 0 | 0 | 17.4 | 76.6 | 2.3 | 7.9 | 0 | 7 | 0 | 335 | 41100 | 1553 | 3666 | 4.61 | 0.89 | 0.022 | 0.117 | 0.118 | 0.007 | 22.98333 | 28.75 | 1 | 1 | 6.1774 | 1.1926 | 0.02948 | 0.15678 | 0.15812
8952 | 21301284 | 2.5 | 0 | 2.1 | 120 | 209.7 | 203.7 | 5021 | 0 | 0 | 20.8 | 66.8 | 3.6 | 4.7 | 0 | 5.8 | 0 | 291 | 41000 | 1603 | 2750 | 4.59 | 0.76 | 0.021 | 0.098 | 0.199 | 0.018 | 26.28333 | 26.98333 | 1 | 1 | 5.508 | 0.912 | 0.0252 | 0.1176 | 0.2388
8954 | 21201236 | 0 | 1.8 | 2.1 | 130 | 230.8 | 219.3 | 6129.8 | 14 | 16 | 7.5 | 63 | 4.5 | 2.5 | 0 | 3.9 | 170 | 147.8 | 36974.9 | 1667 | 2654 | 4.71 | 1.22 | 0.015 | 0.127 | 0.147 | 0.012 | 28.68333 | 26.03333 | 1 | 1 | 6.123 | 1.586 | 0.0195 | 0.1651 | 0.1911
8955 | 21401281 | 3 | 0 | 2.2 | 130 | 218.9 | 233.6 | 6459 | 0 | 0 | 30.1 | 55.5 | 4.9 | 4.9 | 0 | 3.8 | 240 | 162 | 28900 | 1602 | 2824 | 4.61 | 0.89 | 0.022 | 0.117 | 0.118 | 0.012 | 29.13333 | 19.56667 | 1 | 1 | 5.993 | 1.157 | 0.0286 | 0.1521 | 0.1534
8956 | 21301285 | 2.4 | 0.8 | 2.1 | 131 | 214.4 | 205.6 | 5556.2 | 0 | 0 | 28.3 | 53.1 | 7.2 | 3.9 | 0.7 | 4.9 | 0 | 117 | 37000 | 1636 | 3009 | 4.71 | 1.22 | 0.015 | 0.127 | 0.147 | 0.009 | 27.23333 | 24 | 1 | 1 | 6.1701 | 1.5982 | 0.01965 | 0.16637 | 0.19257
8957 | 21101271 | 0 | 2 | 0 | 123 | 220.4 | 215.3 | 7273.1 | 14 | 17 | 24 | 42.4 | 4.2 | 2.8 | 0 | 7.5 | 0 | 182 | 26468.5 | 1588 | 1922 | 4.65 | 0.99 | 0.019 | 0.123 | 0.142 | 0.014 | 34.08333 | 14.98333 | 1 | 1 | 5.7195 | 1.2177 | 0.02337 | 0.15129 | 0.17466
8958 | 21401282 | 2.7 | 0 | 2 | 132 | 233.9 | 239.7 | 4810.4 | 0 | 0 | 22.6 | 77 | 5.8 | 3.7 | 0 | 4.5 | 0 | 467 | 39400 | 1635 | 3566 | 4.58 | 0.52 | 0.026 | 0.106 | 0.13 | 0.012 | 20.91667 | 26.46667 | 1 | 1 | 6.0456 | 0.6864 | 0.03432 | 0.13992 | 0.1716
8959 | 21201237 | 0 | 1 | 1 | 131 | 228.5 | 237.8 | 5166.4 | 10 | 20 | 6.7 | 61.2 | 4.1 | 4.2 | 0 | 5.6 | 0 | 121 | 37753 | 1628 | 3606 | 4.67 | 1.32 | 0.014 | 0.126 | 0.231 | 0.008 | 22.3 | 23.48333 | 1 | 1 | 6.1177 | 1.7292 | 0.01834 | 0.16506 | 0.30261
8960 | 21301286 | 2.2 | 1.1 | 2.1 | 151 | 220 | 207.8 | 6436.4 | 0 | 0 | 39 | 28 | 10 | 1.3 | 0 | 4 | 0 | 37 | 24000 | 1621 | 2322 | 4.59 | 0.76 | 0.021 | 0.098 | 0.199 | 0.006 | 31.61667 | 17.16667 | 1 | 1 | 6.9309 | 1.1476 | 0.03171 | 0.14798 | 0.30049
8961 | 21101272 | 0 | 2 | 0 | 133 | 240.3 | 206.6 | 7546.5 | 0 | 0 | 41 | 66.6 | 4.2 | 4.8 | 0 | 7.7 | 310 | 53.5 | 44516 | 1636 | 1976 | 4.58 | 0.52 | 0.026 | 0.106 | 0.13 | 0.011 | 36.93333 | 25.35 | 1 | 1 | 6.0914 | 0.6916 | 0.03458 | 0.14098 | 0.1729
8962 | 21401283 | 3.4 | 1.2 | 2.2 | 129 | 230.3 | 220.5 | 5594.6 | 0 | 0 | 20.9 | 77 | 3.1 | 4.9 | 0 | 6.7 | 330 | 985 | 44900 | 1564 | 3473 | 4.61 | 0.89 | 0.022 | 0.117 | 0.118 | 0.007 | 27.15 | 28.98333 | 1 | 1 | 5.9469 | 1.1481 | 0.02838 | 0.15093 | 0.15222
8964 | 21301287 | 2.2 | 0 | 2 | 142 | 229.6 | 205.8 | 6242.2 | 0 | 0 | 29.1 | 55.9 | 4.6 | 3.7 | 0 | 6.7 | 0 | 518 | 39800 | 1599 | 3055 | 4.6 | 0.61 | 0.022 | 0.118 | 0.155 | 0.011 | 31.56667 | 26.15 | 1 | 1 | 6.532 | 0.8662 | 0.03124 | 0.16756 | 0.2201
8965 | 21101273 | 5.1 | 2 | 0 | 130 | 236.1 | 213.2 | 7544.1 | 13 | 17 | 7.4 | 63.6 | 5 | 4 | 0 | 6 | 300 | 161.1 | 40545.9 | 1650 | 2083 | 4.57 | 0.6 | 0.032 | 0.106 | 0.192 | 0.008 | 36.93333 | 22.88333 | 1 | 1 | 5.941 | 0.78 | 0.0416 | 0.1378 | 0.2496
8966 | 21401284 | 2.6 | 0 | 1.9 | 130 | 219.3 | 235.7 | 5556.8 | 0 | 0 | 23.5 | 63.2 | 5 | 2.9 | 0 | 7.1 | 0 | 989 | 40100 | 1613 | 2959 | 4.61 | 0.89 | 0.022 | 0.117 | 0.118 | 0.006 | 25.78333 | 26.75 | 1 | 1 | 5.993 | 1.157 | 0.0286 | 0.1521 | 0.1534
8968 | 21301288 | 2 | 0 | 2.5 | 130 | 219.9 | 210.9 | 5534.3 | 0 | 0 | 25.9 | 61.8 | 6.3 | 3.6 | 0 | 5.5 | 0 | 858 | 42800 | 1625 | 3114 | 4.52 | 0.57 | 0.026 | 0.097 | 0.184 | 0.009 | 26.33333 | 28.21667 | 1 | 1 | 5.876 | 0.741 | 0.0338 | 0.1261 | 0.2392
8970 | 21401285 | 2.6 | 0 | 1.8 | 140 | 219.2 | 224.3 | 6509 | 0 | 0 | 38.5 | 38.1 | 8 | 0.7 | 0 | 5 | 0 | 530 | 27800 | 1562 | 1819 | 4.54 | 0.58 | 0.026 | 0.106 | 0.185 | 0.008 | 30.6 | 19.8 | 1 | 1 | 6.356 | 0.812 | 0.0364 | 0.1484 | 0.259
8971 | 21201240 | 2.9 | 0.7 | 1.3 | 130 | 225.2 | 244.5 | 6529.9 | 0 | 0 | 27.7 | 64.5 | 5.5 | 3.4 | 0 | 3.7 | 130 | 563.8 | 37369.4 | 1616 | 2395 | 4.57 | 0.6 | 0.032 | 0.106 | 0.192 | 0.009 | 27.4 | 22 | 1 | 1 | 5.941 | 0.78 | 0.0416 | 0.1378 | 0.2496
8972 | 21301289 | 2.2 | 1.2 | 1.1 | 150 | 224.6 | 210.3 | 6030.6 | 0 | 0 | 32.1 | 40.3 | 6.5 | 3.1 | 0 | 5.7 | 0 | 547 | 32600 | 1639 | 2659 | 4.52 | 0.5 | 0.03 | 0.117 | 0.157 | 0.014 | 29.05 | 22.18333 | 1 | 1 | 6.78 | 0.75 | 0.045 | 0.1755 | 0.2355
8973 | 21401286 | 2.4 | 0 | 2.5 | 130 | 211.3 | 238 | 5313.3 | 0 | 0 | 29.5 | 49.7 | 6.1 | 1.5 | 0 | 5.5 | 0 | 176 | 33800 | 1529 | 2715 | 4.5 | 0.49 | 0.028 | 0.107 | 0.202 | 0.007 | 23.25 | 22.71667 | 1 | 1 | 5.85 | 0.637 | 0.0364 | 0.1391 | 0.2626
8974 | 21101275 | 3.6 | 2 | 0 | 130 | 230.2 | 217.7 | 6840.6 | 15 | 15 | 6.1 | 60.9 | 5 | 4 | 0 | 6.1 | 300 | 387.2 | 37897.9 | 1620 | 2385 | 4.61 | 0.89 | 0.022 | 0.117 | 0.118 | 0.009 | 31.76667 | 22.1 | 1 | 1 | 5.993 | 1.157 | 0.0286 | 0.1521 | 0.1534
8975 | 21201241 | 5 | 1.3 | 1.5 | 145 | 228.5 | 246.5 | 7031.4 | 0 | 0 | 29.9 | 48.6 | 6.6 | 1.9 | 0 | 1.5 | 230 | 328.2 | 30762.6 | 1631 | 1826 | 4.513793 | 0.4968966 | 0.02868966 | 0.109069 | 0.1937241 | 0.013 | 29.2 | 20.56667 | 1 | 1 | 6.545 | 0.7205 | 0.0416 | 0.15815 | 0.2809
8976 | 21301290 | 2.1 | 0.8 | 1.9 | 139 | 218.9 | 207.5 | 6251.8 | 0 | 0 | 29.2 | 48.5 | 5.9 | 2.5 | 0 | 5.3 | 0 | 489 | 32600 | 1638 | 2738 | 4.52 | 0.5 | 0.029 | 0.11 | 0.19 | 0.015 | 30.48333 | 23.38333 | 1 | 1 | 6.2828 | 0.695 | 0.04031 | 0.1529 | 0.2641
8977 | 21401287 | 1.9 | 0 | 2 | 130 | 220 | 237.4 | 5243.7 | 0 | 0 | 29.2 | 59.4 | 5.2 | 2.9 | 0 | 6.1 | 0 | 867 | 38400 | 1592 | 2878 | 4.57 | 0.6 | 0.032 | 0.106 | 0.192 | 0.007 | 23.11667 | 25.45 | 1 | 1 | 5.941 | 0.78 | 0.0416 | 0.1378 | 0.2496
8978 | 21101276 | 7.1 | 2 | 0 | 131 | 222.4 | 200.3 | 6872.5 | 0 | 0 | 29.2 | 62.3 | 6 | 3 | 0 | 7 | 300 | 413 | 37014.7 | 1662 | 2757 | 4.57 | 0.6 | 0.032 | 0.106 | 0.192 | 0.009 | 34.7 | 21.9 | 1 | 1 | 5.9867 | 0.786 | 0.04192 | 0.13886 | 0.25152
8979 | 21301291 | 2.8 | 1.1 | 1.1 | 130 | 209.4 | 207.9 | 5983.5 | 0 | 0 | 21.3 | 55 | 1.6 | 7.5 | 0 | 8.7 | 0 | 663 | 38900 | 1573 | 3153 | 4.62 | 0.79 | 0.024 | 0.116 | 0.203 | 0.015 | 30.46667 | 27.55 | 1 | 1 | 6.006 | 1.027 | 0.0312 | 0.1508 | 0.2639
8980 | 21201242 | 2.6 | 0 | 1.5 | 130 | 228.3 | 238.3 | 6537.9 | 15 | 16 | 7 | 57.9 | 7.3 | 1 | 0 | 3.6 | 350 | 504.1 | 34802.2 | 1611 | 1912 | 4.59 | 0.76 | 0.021 | 0.098 | 0.199 | 0.01 | 28.15 | 20.91667 | 1 | 1 | 5.967 | 0.988 | 0.0273 | 0.1274 | 0.2587
8981 | 21401288 | 2.8 | 0 | 2 | 130 | 228.9 | 237.9 | 5503.9 | 0 | 0 | 29.1 | 66.7 | 5 | 3 | 0 | 5.8 | 0 | 412 | 41300 | 1625 | 3020 | 4.54 | 0.58 | 0.026 | 0.106 | 0.185 | 0.009 | 24.25 | 27.13333 | 1 | 1 | 5.902 | 0.754 | 0.0338 | 0.1378 | 0.2405
8982 | 21101277 | 4.2 | 2 | 0 | 130 | 226.6 | 213.6 | 6809.5 | 0 | 0 | 29.8 | 62.7 | 6 | 3 | 0 | 7 | 300 | 104.4 | 37105.4 | 1617 | 2539 | 4.52 | 0.5 | 0.03 | 0.117 | 0.157 | 0.008 | 32.21667 | 21.68333 | 1 | 1 | 5.876 | 0.65 | 0.039 | 0.1521 | 0.2041
8983 | 21301292 | 1.9 | 1.3 | 1.1 | 152 | 209.8 | 204.1 | 6840.2 | 0 | 0 | 33.9 | 21.9 | 5.8 | 2.5 | 0 | 5 | 0 | 152 | 19500 | 1569 | 1658 | 4.54 | 0.57 | 0.025 | 0.106 | 0.208 | 0.009 | 33.58333 | 13.33333 | 1 | 1 | 6.9008 | 0.8664 | 0.038 | 0.16112 | 0.31616
8984 | 21201243 | 2.4 | 0.3 | 1.4 | 160 | 224.7 | 240 | 8180.5 | 16 | 14 | 13.3 | 19 | 4.9 | 2 | 0 | 2.6 | 160 | 189.9 | 13600.8 | 1583 | 669 | 4.56625 | 0.64875 | 0.023125 | 0.105625 | 0.20725 | 0.011 | 34.95 | 8.833333 | 1 | 1 | 7.306 | 1.038 | 0.037 | 0.169 | 0.3316
8985 | 21401289 | 2.2 | 0 | 2 | 145 | 249.9 | 223.4 | 7236.3 | 0 | 0 | 33.2 | 69.4 | 5.9 | 4.1 | 0 | 9.6 | 0 | 605 | 44400 | 1600 | 3500 | 4.58 | 0.62 | 0.03 | 0.109 | 0.204 | 0.01 | 34.03333 | 29.86667 | 1 | 1 | 6.641 | 0.899 | 0.0435 | 0.15805 | 0.2958
8986 | 21101278 | 3.1 | 2.7 | 0 | 140 | 230.1 | 203.8 | 7127.5 | 0 | 0 | 38.6 | 48.4 | 4.9 | 1.7 | 0 | 7.4 | 130 | 760.6 | 30679 | 1605 | 2697 | 4.54 | 0.58 | 0.026 | 0.106 | 0.185 | 0.013 | 35.36667 | 18.81667 | 1 | 1 | 6.356 | 0.812 | 0.0364 | 0.1484 | 0.259
8987 | 21201244 | 0 | 0.1 | 1.5 | 130 | 230.8 | 240.7 | 6317 | 17 | 13 | 6.1 | 64.7 | 5.8 | 4.2 | 0 | 6.8 | 0 | 643.6 | 50918.2 | 1599 | 3014 | 4.52 | 0.57 | 0.026 | 0.097 | 0.184 | 0.008 | 26.93333 | 32.51667 | 1 | 1 | 5.876 | 0.741 | 0.0338 | 0.1261 | 0.2392
8988 | 21301293 | 2.2 | 0 | 2.6 | 130 | 231.6 | 210.2 | 5600.6 | 0 | 0 | 25.1 | 74.4 | 4.2 | 5.3 | 0 | 8 | 0 | 274 | 48100 | 1608 | 3281 | 4.54 | 0.57 | 0.025 | 0.106 | 0.208 | 0.007 | 26.75 | 30.91667 | 1 | 1 | 5.902 | 0.741 | 0.0325 | 0.1378 | 0.2704
8989 | 21101279 | 0 | 1 | 0 | 128 | 230.6 | 221.5 | 6586.5 | 10 | 20 | 0.5 | 71.6 | 2.7 | 4.3 | 0 | 10 | 0 | 600.6 | 41148.3 | 1623 | 2662 | 4.58 | 0.52 | 0.026 | 0.106 | 0.13 | 0.009 | 30.06667 | 24.56667 | 1 | 1 | 5.8624 | 0.6656 | 0.03328 | 0.13568 | 0.1664
8990 | 21401290 | 0 | 0.8 | 1.4 | 132 | 226 | 242.5 | 5642.5 | 0 | 0 | 28.3 | 65.5 | 4.2 | 4.7 | 0 | 10.4 | 0 | 515 | 43800 | 1634 | 3991 | 4.62 | 0.69 | 0.021 | 0.106 | 0.135 | 0.009 | 23.96667 | 29.2 | 1 | 1 | 6.0984 | 0.9108 | 0.02772 | 0.13992 | 0.1782
8991 | 21301294 | 1.9 | 0.9 | 1.6 | 131 | 230 | 205.6 | 5947 | 0 | 0 | 26.5 | 70.6 | 4.1 | 4.5 | 0 | 6.6 | 0 | 254 | 45900 | 1628 | 2727 | 4.6 | 0.61 | 0.022 | 0.118 | 0.155 | 0.009 | 30.11667 | 32.28333 | 1 | 1 | 6.026 | 0.7991 | 0.02882 | 0.15458 | 0.20305
8992 | 21201245 | 2 | 1 | 1.7 | 132 | 227.2 | 243.6 | 6013.7 | 0 | 0 | 23.9 | 69 | 3 | 5.6 | 0 | 5.5 | 0 | 624.6 | 43984 | 1620 | 2927 | 4.52 | 0.48 | 0.026 | 0.113 | 0.208 | 0.007 | 25.31667 | 27.3 | 1 | 1 | 5.9664 | 0.6336 | 0.03432 | 0.14916 | 0.27456
8993 | 21401291 | 2.6 | 1.1 | 1.9 | 133 | 224.7 | 246.3 | 5669.6 | 0 | 0 | 27.7 | 61.7 | 5.1 | 3.9 | 0 | 7.7 | 880 | 701 | 41000 | 1600 | 3864 | 4.58 | 0.52 | 0.026 | 0.106 | 0.13 | 0.01 | 24.01667 | 28.26667 | 1 | 1 | 6.0914 | 0.6916 | 0.03458 | 0.14098 | 0.1729
8994 | 21101280 | 0 | 0 | 0 | 128 | 240.2 | 218.2 | 6341.1 | 0 | 0 | 31.3 | 80.7 | 3.9 | 4.1 | 0 | 10 | 0 | 784.8 | 47875.6 | 1640 | 3003 | 4.61 | 0.78 | 0.02 | 0.105 | 0.206 | 0.013 | 29.35 | 28.53333 | 1 | 1 | 5.9008 | 0.9984 | 0.0256 | 0.1344 | 0.26368
8995 | 21301295 | 2.1 | 1.1 | 1.1 | 126 | 237.7 | 210 | 5105.5 | 0 | 0 | 26.4 | 83.1 | 3.5 | 7.4 | 0 | 10.1 | 230 | 99 | 52500 | 1605 | 3335 | 4.67 | 1.32 | 0.014 | 0.126 | 0.231 | 0.012 | 24.45 | 35.35 | 1 | 1 | 5.8842 | 1.6632 | 0.01764 | 0.15876 | 0.29106
8996 | 21201246 | 0 | 0 | 0 | 131 | 245.4 | 235.1 | 6382.3 | 15 | 15 | 7.7 | 76.6 | 3 | 9 | 0 | 7 | 0 | 1077.4 | 56157.3 | 1585 | 3411 | 4.52 | 0.57 | 0.026 | 0.097 | 0.184 | 0.006 | 29.55 | 33.75 | 1 | 1 | 5.9212 | 0.7467 | 0.03406 | 0.12707 | 0.24104
8997 | 21401292 | 2.6 | 1.2 | 2 | 131 | 238.8 | 244.6 | 5890 | 0 | 0 | 28.6 | 76.4 | 4.6 | 4.3 | 0 | 9.2 | 1320 | 846 | 48800 | 1607 | 4180 | 4.59 | 0.76 | 0.021 | 0.098 | 0.199 | 0.01 | 27.5 | 34.21667 | 1 | 1 | 6.0129 | 0.9956 | 0.02751 | 0.12838 | 0.26069
8998 | 21101281 | 0 | 0.1 | 0.1 | 135 | 220.3 | 218.2 | 6578.9 | 8 | 22 | 6.2 | 46.3 | 3.3 | 3.1 | 0.8 | 7.2 | 0 | 486.1 | 25864.8 | 1583 | 2732 | 4.5 | 0.48 | 0.021 | 0.121 | 0.2 | 0.009 | 30.45 | 16.18333 | 1 | 1 | 6.075 | 0.648 | 0.02835 | 0.16335 | 0.27
8999 | 21301296 | 2 | 0.9 | 1.4 | 130 | 235.9 | 206.7 | 5621.8 | 0 | 0 | 25.1 | 78.8 | 4.2 | 4.6 | 0 | 7.5 | 0 | 656 | 50800 | 1602 | 2815 | 4.6 | 0.61 | 0.022 | 0.118 | 0.155 | 0.009 | 27.3 | 34.96667 | 1 | 1 | 5.98 | 0.793 | 0.0286 | 0.1534 | 0.2015
9000 | 21201247 | 0 | 0 | 0 | 154 | 230.4 | 228 | 7573.6 | 30 | 0 | 9.8 | 36.5 | 4.6 | 7.2 | 0 | 6.5 | 0 | 455.3 | 30918.6 | 1597 | 2257 | 4.67 | 1.32 | 0.014 | 0.126 | 0.231 | 0.003 | 38.6 | 19.95 | 1 | 1 | 7.1918 | 2.0328 | 0.02156 | 0.19404 | 0.35574
9001 | 21401293 | 2.1 | 1 | 1.7 | 154 | 251 | 245.2 | 6340.9 | 0 | 0 | 32.4 | 62.4 | 7.5 | 3.1 | 0 | 8.5 | 0 | 808 | 43100 | 1615 | 3463 | 4.67 | 1.32 | 0.014 | 0.126 | 0.231 | 0.005 | 26.96667 | 28.01667 | 1 | 1 | 7.1918 | 2.0328 | 0.02156 | 0.19404 | 0.35574
9002 | 21101282 | 0 | 1.2 | 0 | 121 | 225.3 | 186.7 | 6539.5 | 14 | 14 | 6.8 | 69.4 | 3.6 | 4.2 | 0.2 | 10.1 | 0 | 722.4 | 48761.3 | 1628 | 2245 | 4.52 | 0.48 | 0.026 | 0.113 | 0.208 | 0.007 | 35.4 | 26.66667 | 1 | 1 | 5.4692 | 0.5808 | 0.03146 | 0.13673 | 0.25168
9003 | 21301297 | 2.3 | 0.8 | 1.8 | 171 | 231.5 | 195.3 | 7628.8 | 0 | 0 | 50.2 | 8.5 | 10.1 | 2 | 0 | 0 | 0 | 331 | 18600 | 1643 | 1678 | 4.6 | 0.61 | 0.022 | 0.118 | 0.155 | 0.012 | 39.35 | 12.8 | 0 | 1 | 7.866 | 1.0431 | 0.03762 | 0.20178 | 0.26505
9004 | 21201248 | 0 | 0.9 | 1 | 130 | 226.9 | 212.5 | 5975.9 | 0 | 0 | 16.9 | 80.5 | 2.4 | 4.2 | 0 | 5.7 | 0 | 722.8 | 46253.2 | 1666 | 2375 | 4.54 | 0.57 | 0.025 | 0.106 | 0.208 | 0.013 | 32.41667 | 26.33333 | 1 | 1 | 5.902 | 0.741 | 0.0325 | 0.1378 | 0.2704
9005 | 21401294 | 2.2 | 1 | 1.7 | 146 | 226.2 | 244.4 | 5825.5 | 0 | 0 | 31.2 | 46.6 | 6.6 | 2.8 | 0 | 6.8 | 500 | 542 | 35100 | 1630 | 3449 | 4.6 | 0.61 | 0.022 | 0.118 | 0.155 | 0.005 | 24.98333 | 23.86667 | 1 | 1 | 6.716 | 0.8906 | 0.03212 | 0.17228 | 0.2263
9006 | 21301298 | 2.1 | 0.9 | 1.7 | 148 | 213.7 | 206.2 | 6610.3 | 0 | 0 | 31.8 | 31.4 | 8.2 | 1.2 | 0 | 2.4 | 0 | 281 | 22400 | 1600 | 1948 | 4.5 | 0.48 | 0.021 | 0.121 | 0.2 | 0.01 | 33.25 | 14.46667 | 1 | 1 | 6.66 | 0.7104 | 0.03108 | 0.17908 | 0.296
9007 | 21101283 | 0 | 2.8 | 0 | 137 | 243.8 | 193.4 | 7702.3 | 16 | 14 | 2.7 | 74.1 | 3.1 | 3.2 | 0 | 8.1 | 0 | 833.9 | 45015 | 1617 | 1988 | 4.54 | 0.59 | 0.028 | 0.114 | 0.185 | 0.007 | 40.26667 | 26.15 | 1 | 1 | 6.2198 | 0.8083 | 0.03836 | 0.15618 | 0.25345
9008 | 21401295 | 2.3 | 0.9 | 1.4 | 153 | 237.5 | 244.1 | 6637.5 | 0 | 0 | 31.7 | 50.7 | 4.2 | 4 | 0 | 5.1 | 0 | 208 | 34500 | 1606 | 2728 | 4.6 | 0.61 | 0.022 | 0.118 | 0.155 | 0.013 | 28.61667 | 23.51667 | 1 | 1 | 7.038 | 0.9333 | 0.03366 | 0.18054 | 0.23715
9011 | 21301299 | 1.9 | 1 | 1.9 | 142 | 235.4 | 209.9 | 6669.1 | 0 | 0 | 32.4 | 59.5 | 5.8 | 4.5 | 0 | 6.1 | 150 | 299 | 41100 | 1607 | 2562 | 4.6 | 0.61 | 0.022 | 0.118 | 0.155 | 0.012 | 31.9 | 26.78333 | 1 | 1 | 6.532 | 0.8662 | 0.03124 | 0.16756 | 0.2201
9012 | 21401296 | 3.2 | 1.1 | 2.1 | 132 | 230.3 | 244 | 4838.2 | 0 | 0 | 17 | 78 | 3.2 | 5.2 | 0 | 4.4 | 80 | 341 | 43700 | 1595 | 3083 | 4.5 | 0.48 | 0.021 | 0.121 | 0.2 | 0.008 | 20.5 | 30.01667 | 1 | 1 | 5.94 | 0.6336 | 0.02772 | 0.15972 | 0.264
9013 | 21201250 | 1.9 | 1.1 | 1 | 115 | 229.9 | 240.1 | 4166.5 | 0 | 0 | 18.8 | 94.2 | 2.5 | 3.4 | 0 | 6.4 | 0 | 383.7 | 53754.5 | 1612 | 2491 | 4.5 | 0.48 | 0.021 | 0.121 | 0.2 | 0.01 | 17.8 | 33.7 | 1 | 1 | 5.175 | 0.552 | 0.02415 | 0.13915 | 0.23
9014 | 21301300 | 2.3 | 1 | 2 | 131 | 229.1 | 208.5 | 5466 | 0 | 0 | 28.2 | 67.6 | 4 | 6.4 | 0 | 5.9 | 800 | 441 | 43600 | 1572 | 3533 | 4.5 | 0.48 | 0.021 | 0.121 | 0.2 | 0.013 | 28.05 | 28.93333 | 1 | 1 | 5.895 | 0.6288 | 0.02751 | 0.15851 | 0.262
9015 | 21101284 | 0 | 0.4 | 0 | 120 | 231.2 | 209.5 | 6819 | 16 | 15 | 5.7 | 74.4 | 4.2 | 4.4 | 0 | 10.4 | 0 | 968.4 | 49081.6 | 1647 | 2134 | 4.59 | 0.63 | 0.014 | 0.112 | 0.218 | 0.008 | 37.23333 | 29.93333 | 1 | 1 | 5.508 | 0.756 | 0.0168 | 0.1344 | 0.2616
9016 | 21401297 | 3 | 1.3 | 2.1 | 134 | 239.5 | 245.2 | 5362.9 | 0 | 0 | 20 | 82.6 | 3.5 | 4.9 | 0 | 6.2 | 0 | 519 | 52200 | 1608 | 3262 | 4.5 | 0.48 | 0.021 | 0.121 | 0.2 | 0.007 | 22.65 | 34.5 | 1 | 1 | 6.03 | 0.6432 | 0.02814 | 0.16214 | 0.268
9017 | 21201251 | 2.5 | 1 | 1 | 133 | 224.7 | 233.5 | 5993.2 | 0 | 0 | 28.3 | 60.7 | 4.4 | 3.7 | 1 | 4.7 | 0 | 851.8 | 41242.1 | 1654 | 2065 | 4.52 | 0.48 | 0.026 | 0.113 | 0.208 | 0.011 | 26.28333 | 24.23333 | 1 | 1 | 6.0116 | 0.6384 | 0.03458 | 0.15029 | 0.27664
9018 | 21301301 | 2.6 | 0.7 | 3.6 | 135 | 228.7 | 207.9 | 5758 | 0 | 0 | 24.7 | 66.2 | 4.6 | 5.1 | 0 | 4.4 | 450 | 228 | 42800 | 1599 | 3109 | 4.5 | 0.48 | 0.021 | 0.121 | 0.2 | 0.007 | 28.75 | 27.3 | 1 | 1 | 6.075 | 0.648 | 0.02835 | 0.16335 | 0.27
9019 | 21101285 | 0 | 1 | 0 | 115 | 250.2 | 202.3 | 6875.2 | 0 | 0 | 27.6 | 107.6 | 3.9 | 5.5 | 0 | 11 | 0 | 787.3 | 59597.9 | 1666 | 3538 | 4.52 | 0.48 | 0.026 | 0.113 | 0.208 | 0.01 | 34.31667 | 34.51667 | 1 | 1 | 5.198 | 0.552 | 0.0299 | 0.12995 | 0.2392
9020 | 21401298 | 3 | 1.1 | 2 | 140 | 222.1 | 245.2 | 6493.2 | 0 | 0 | 28.2 | 50.9 | 4 | 3.5 | 0 | 4.7 | 430 | 438 | 39700 | 1591 | 2766 | 4.52 | 0.5 | 0.03 | 0.117 | 0.157 | 0.009 | 29.31667 | 26.51667 | 1 | 1 | 6.328 | 0.7 | 0.042 | 0.1638 | 0.2198
9023 | 21301302 | 2.2 | 1.2 | 1.9 | 136 | 225 | 209.6 | 6106.7 | 0 | 0 | 27.8 | 59 | 5.3 | 5.5 | 0 | 5.2 | 230 | 382 | 42400 | 1630 | 2957 | 4.52 | 0.57 | 0.026 | 0.097 | 0.184 | 0.01 | 29.25 | 28.25 | 1 | 1 | 6.1472 | 0.7752 | 0.03536 | 0.13192 | 0.25024
9024 | 21201253 | 1.9 | 0.2 | 0.4 | 146 | 215.8 | 247.9 | 6330.7 | 0 | 0 | 31.2 | 36.9 | 6.3 | 1 | 1.6 | 1.9 | 0 | 228.4 | 23089.6 | 1611 | 1490 | 4.57 | 0.82 | 0.022 | 0.103 | 0.208 | 0.015 | 26.15 | 13.25 | 1 | 1 | 6.6722 | 1.1972 | 0.03212 | 0.15038 | 0.30368
9025 | 21101286 | 0 | 1.5 | 0 | 120 | 217.2 | 206.4 | 7025.3 | 14 | 17 | 20.6 | 45.2 | 5.2 | 1.8 | 2.2 | 5.3 | 0 | 368.2 | 29692.3 | 1597 | 2146 | 4.52 | 0.5 | 0.03 | 0.117 | 0.157 | 0.007 | 34.38333 | 17.08333 | 1 | 1 | 5.424 | 0.6 | 0.036 | 0.1404 | 0.1884
9026 | 21401299 | 2.3 | 1 | 2 | 133 | 230.6 | 243.5 | 4417.9 | 0 | 0 | 18 | 77.5 | 2.9 | 5.4 | 0 | 5.9 | 180 | 358 | 39600 | 1579 | 4055 | 4.52 | 0.5 | 0.03 | 0.117 | 0.157 | 0.014 | 18.73333 | 32.71667 | 1 | 1 | 6.0116 | 0.665 | 0.0399 | 0.15561 | 0.20881
9027 | 21201254 | 0 | 1 | 1.6 | 155 | 222.6 | 246.4 | 8040.8 | 0 | 0 | 42.5 | 24.7 | 7.5 | 0.3 | 1 | 0 | 0 | 411.5 | 18002.4 | 1646 | 653 | 4.52 | 0.57 | 0.026 | 0.097 | 0.184 | 0.014 | 34.1 | 10.68333 | 1 | 1 | 7.006 | 0.8835 | 0.0403 | 0.15035 | 0.2852
9028 | 21301303 | 3.9 | 0.1 | 2.1 | 130 | 226 | 209 | 5249.2 | 0 | 0 | 22.7 | 68.9 | 3.9 | 6.3 | 0 | 4 | 0 | 266 | 42500 | 1579 | 2716 | 4.5 | 0.48 | 0.021 | 0.121 | 0.2 | 0.013 | 25.21667 | 27.7 | 1 | 1 | 5.85 | 0.624 | 0.0273 | 0.1573 | 0.26
9029 | 21101287 | 0 | 1.5 | 0 | 112 | 216.3 | 216 | 6331.6 | 18 | 12 | 23.5 | 51.1 | 5.7 | 2.6 | 0 | 6.1 | 0 | 434 | 33336.3 | 1581 | 2413 | 4.54 | 0.59 | 0.028 | 0.114 | 0.185 | 0.017 | 29.58333 | 19.1 | 1 | 1 | 5.0848 | 0.6608 | 0.03136 | 0.12768 | 0.2072
9030 | 21401300 | 2.5 | 1.2 | 2 | 130 | 219.5 | 237.1 | 5279.7 | 0 | 0 | 25.8 | 61.2 | 2.4 | 6.1 | 0 | 4 | 130 | 731 | 35400 | 1592 | 2666 | 4.57 | 0.82 | 0.022 | 0.103 | 0.208 | 0.01 | 23.45 | 24.06667 | 1 | 1 | 5.941 | 1.066 | 0.0286 | 0.1339 | 0.2704
9031 | 21201255 | 2.3 | 0.8 | 2.1 | 144 | 219.8 | 237.7 | 6534.8 | 0 | 0 | 30 | 43.2 | 5.4 | 2.4 | 0.4 | 2.3 | 310 | 212.1 | 30404.3 | 1619 | 2137 | 4.52 | 0.5 | 0.03 | 0.117 | 0.157 | 0.006 | 30.2 | 17.4 | 1 | 1 | 6.5088 | 0.72 | 0.0432 | 0.16848 | 0.22608
9033 | 21101288 | 0 | 0 | 0 | 122 | 220.2 | 204.9 | 5143.2 | 17 | 14 | 3.9 | 63.1 | 2.9 | 4.5 | 0 | 5.7 | 600 | 1049.6 | 57812.4 | 1594 | 2866 | 4.59 | 0.59 | 0.016 | 0.105 | 0.23 | 0.01 | 25.5 | 41.73333 | 1 | 1 | 5.5998 | 0.7198 | 0.01952 | 0.1281 | 0.2806
9034 | 21401301 | 3.7 | 1.4 | 1.4 | 147 | 237.7 | 239 | 6993.2 | 0 | 0 | 25.1 | 61.9 | 3.6 | 4.4 | 0 | 7.3 | 0 | 475 | 41500 | 1586 | 2820 | 4.43 | 0.44 | 0.018 | 0.117 | 0.247 | 0.004 | 29.81667 | 29.58333 | 1 | 1 | 6.5121 | 0.6468 | 0.02646 | 0.17199 | 0.36309
9035 | 21201256 | 0 | 1.1 | 1.8 | 154 | 234 | 241.3 | 7970 | 0 | 0 | 38.7 | 41.4 | 3.8 | 0 | 0 | 3.7 | 100 | 1088.6 | 27148.3 | 1641 | 2164 | 4.57 | 0.82 | 0.022 | 0.103 | 0.208 | 0.009 | 33.95 | 16.25 | 1 | 1 | 7.0378 | 1.2628 | 0.03388 | 0.15862 | 0.32032
9036 | 21301305 | 2.4 | 2.3 | 4 | 131 | 233.5 | 205.1 | 6118.5 | 0 | 0 | 26.6 | 73.8 | 4.6 | 3.3 | 0 | 4.3 | 550 | 201 | 44800 | 1594 | 4055 | 4.6 | 0.63 | 0.017 | 0.124 | 0.253 | 0.009 | 30.85 | 29.38333 | 1 | 1 | 6.026 | 0.8253 | 0.02227 | 0.16244 | 0.33143
9037 | 21401302 | 2 | 1.9 | 0 | 130 | 240 | 236.5 | 5904.9 | 0 | 0 | 24.6 | 83.2 | 4 | 3.7 | 0 | 9.3 | 140 | 642 | 59100 | 1645 | 3001 | 4.5 | 0.48 | 0.021 | 0.121 | 0.2 | 0.013 | 26.96667 | 39.98333 | 1 | 1 | 5.85 | 0.624 | 0.0273 | 0.1573 | 0.26
9038 | 21101289 | 3.5 | 1.2 | 0 | 130 | 240 | 215.1 | 6094.5 | 0 | 0 | 20.3 | 86.2 | 4.5 | 3.3 | 0 | 7 | 400 | 537.9 | 47652.7 | 1624 | 2515 | 4.59 | 0.76 | 0.021 | 0.098 | 0.199 | 0.011 | 29.01667 | 29.61667 | 1 | 1 | 5.967 | 0.988 | 0.0273 | 0.1274 | 0.2587
9039 | 21201257 | 2.7 | 0 | 0 | 172 | 266.9 | 232.6 | 8787.5 | 0 | 0 | 42.2 | 50.4 | 6.8 | 3.1 | 0 | 6.6 | 0 | 980.2 | 30947.3 | 1606 | 2116 | 4.54 | 0.57 | 0.025 | 0.106 | 0.208 | 0.017 | 38.73333 | 18.51667 | 0 | 1 | 7.8088 | 0.9804 | 0.043 | 0.18232 | 0.35776
9040 | 21301306 | 2.8 | 1 | 1.9 | 160 | 229 | 208 | 9335.8 | 0 | 0 | 45.7 | 20 | 10.7 | 0.6 | 1.2 | 1.7 | 0 | 265 | 20900 | 1646 | 1696 | 4.54 | 0.59 | 0.028 | 0.114 | 0.185 | 0.006 | 46.3 | 14 | 1 | 1 | 7.264 | 0.944 | 0.0448 | 0.1824 | 0.296
9041 | 21101290 | 0 | 1.4 | 0 | 130 | 259.9 | 216.9 | 6391.4 | 18 | 12 | 13.8 | 86.1 | 4.7 | 2 | 0 | 8.5 | 0 | 837.9 | 51011.3 | 1613 | 2835 | 4.59 | 0.59 | 0.016 | 0.105 | 0.23 | 0.009 | 29.73333 | 31.71667 | 1 | 1 | 5.967 | 0.767 | 0.0208 | 0.1365 | 0.299
9042 | 21401303 | 3 | 1.3 | 0 | 140 | 240.2 | 231.4 | 5728 | 0 | 0 | 29.3 | 67.5 | 4.1 | 4.4 | 0 | 10.2 | 200 | 889 | 47000 | 1602 | 3257 | 4.6 | 0.63 | 0.017 | 0.124 | 0.253 | 0.006 | 25.96667 | 33.36667 | 1 | 1 | 6.44 | 0.882 | 0.0238 | 0.1736 | 0.3542
9044 | 21301307 | 2.7 | 1.4 | 1.8 | 151 | 219.9 | 209 | 6727.7 | 0 | 0 | 33.6 | 32.8 | 6.3 | 2.2 | 0 | 5.7 | 0 | 160 | 28900 | 1604 | 2639 | 4.56 | 0.52 | 0.02 | 0.113 | 0.204 | 0.006 | 32.28333 | 19.68333 | 1 | 1 | 6.8856 | 0.7852 | 0.0302 | 0.17063 | 0.30804
9045 | 21401304 | 2.4 | 1.6 | 0 | 130 | 228.5 | 239.3 | 4969 | 0 | 0 | 22.5 | 73.7 | 3.2 | 3.4 | 0 | 8.9 | 420 | 640 | 51400 | 1585 | 2852 | 4.54 | 0.5 | 0.02 | 0.113 | 0.209 | 0.01 | 20.88333 | 34.53333 | 1 | 1 | 5.902 | 0.65 | 0.026 | 0.1469 | 0.2717
9046 | 21201259 | 6 | 1 | 0.5 | 130 | 219.6 | 243.3 | 5728.4 | 0 | 0 | 19.3 | 64.4 | 3.7 | 2.9 | 0 | 5.4 | 500 | 920.1 | 37012.1 | 1569 | 2615 | 4.56 | 0.58 | 0.016 | 0.117 | 0.239 | 0.009 | 24.18333 | 22.36667 | 1 | 1 | 5.928 | 0.754 | 0.0208 | 0.1521 | 0.3107
9047 | 21101291 | 0 | 1.7 | 0 | 130 | 227.2 | 210.9 | 6288.3 | 16 | 14 | 14.3 | 52.9 | 4.4 | 2 | 0 | 8 | 0 | 755.9 | 34484.4 | 1621 | 2216 | 4.56 | 0.58 | 0.016 | 0.117 | 0.239 | 0.006 | 30.08333 | 20.01667 | 1 | 1 | 5.928 | 0.754 | 0.0208 | 0.1521 | 0.3107
9048 | 21301308 | 2.8 | 1 | 1.8 | 160 | 224.2 | 209.9 | 6784.5 | 0 | 0 | 33.4 | 27.9 | 6.4 | 2.4 | 0.2 | 4 | 0 | 409 | 26800 | 1624 | 2056 | 4.54 | 0.5 | 0.02 | 0.113 | 0.209 | 0.006 | 32.4 | 17.38333 | 1 | 1 | 7.264 | 0.8 | 0.032 | 0.1808 | 0.3344
9049 | 21201260 | 0 | 0 | 0 | 147 | 220.1 | 235.5 | 6748.6 | 18 | 12 | 6.2 | 37.3 | 5.2 | 2 | 0 | 4.6 | 0 | 876.1 | 26543.9 | 1580 | 1715 | 4.54 | 0.59 | 0.028 | 0.114 | 0.185 | 0.007 | 29.4 | 19.03333 | 1 | 1 | 6.6738 | 0.8673 | 0.04116 | 0.16758 | 0.27195
9050 | 21401305 | 2.5 | 1.1 | 1 | 149 | 222 | 242.4 | 6623.7 | 0 | 0 | 34.1 | 36.3 | 6 | 2.6 | 0 | 7.4 | 170 | 1231 | 31100 | 1621 | 2400 | 4.54 | 0.59 | 0.028 | 0.114 | 0.185 | 0.007 | 28.01667 | 22.26667 | 1 | 1 | 6.7646 | 0.8791 | 0.04172 | 0.16986 | 0.27565
9051 | 21101292 | 0 | 1.3 | 0 | 130 | 218.8 | 214.4 | 6190.7 | 15 | 7 | 12.7 | 54.1 | 4.1 | 2 | 0 | 5.5 | 330 | 396.4 | 33302.4 | 1645 | 1870 | 4.59 | 0.76 | 0.021 | 0.098 | 0.199 | 0.009 | 29.13333 | 20.23333 | 1 | 1 | 5.967 | 0.988 | 0.0273 | 0.1274 | 0.2587
9052 | 21301309 | 3.6 | 1.1 | 2.2 | 149 | 219.4 | 206.8 | 6754.5 | 0 | 0 | 33.2 | 33.5 | 5.5 | 2.2 | 0 | 4 | 0 | 224 | 24200 | 1609 | 2272 | 4.56 | 0.58 | 0.016 | 0.117 | 0.239 | 0.006 | 33.15 | 18.01667 | 1 | 1 | 6.7944 | 0.8642 | 0.02384 | 0.17433 | 0.35611
9053 | 21401306 | 2.7 | 1.8 | 1.2 | 140 | 219 | 240.7 | 5394.4 | 0 | 0 | 22.7 | 53.6 | 4.5 | 2.3 | 0 | 6.9 | 270 | 464 | 37100 | 1577 | 3069 | 4.52 | 0.5 | 0.03 | 0.117 | 0.157 | 0.009 | 23.6 | 24.46667 | 1 | 1 | 6.328 | 0.7 | 0.042 | 0.1638 | 0.2198
9054 | 21201261 | 4.6 | 1.3 | 0 | 134 | 216.2 | 244.2 | 6472.8 | 0 | 0 | 32.5 | 45.1 | 5.6 | 1.4 | 0 | 4 | 500 | 1094.2 | 32335.6 | 1672 | 1919 | 4.5 | 0.48 | 0.021 | 0.121 | 0.2 | 0.016 | 27.13333 | 21.55 | 1 | 1 | 6.03 | 0.6432 | 0.02814 | 0.16214 | 0.268
9056 | 21101293 | 5.1 | 1.2 | 0 | 130 | 191.5 | 216.3 | 8502.5 | 0 | 0 | 42.6 | 13.8 | 9.3 | 1.9 | 0 | 0 | 400 | 392.2 | 9608.3 | 1609 | 1048 | 4.52 | 0.5 | 0.03 | 0.117 | 0.157 | 0.01 | 39.66667 | 5.75 | 1 | 1 | 5.876 | 0.65 | 0.039 | 0.1521 | 0.2041
9057 | 21201262 | 0 | 0 | 0 | 132 | 237.9 | 247.4 | 5993.2 | 15 | 15 | 1.6 | 74.5 | 3 | 7 | 0 | 6.8 | 0 | 1057.4 | 51076.5 | 1623 | 3215 | 4.44 | 0.36 | 0.033 | 0.108 | 0.192 | 0.003 | 24.86667 | 32.38333 | 1 | 1 | 5.8608 | 0.4752 | 0.04356 | 0.14256 | 0.25344
9058 | 21401307 | 2.6 | 1.3 | 0.8 | 128 | 239.2 | 242.8 | 5113.1 | 0 | 0 | 26.5 | 82.2 | 4.8 | 4.8 | 0 | 9.6 | 180 | 545 | 49400 | 1639 | 4361 | 4.5 | 0.48 | 0.021 | 0.121 | 0.2 | 0.009 | 22.1 | 33.95 | 1 | 1 | 5.76 | 0.6144 | 0.02688 | 0.15488 | 0.256
9059 | 21301311 | 2.9 | 0.8 | 1.9 | 144 | 229.7 | 205.1 | 6465 | 0 | 0 | 28.2 | 55 | 5.4 | 2.9 | 0 | 5.5 | 130 | 483 | 39600 | 1616 | 2321 | 4.5 | 0.48 | 0.021 | 0.121 | 0.2 | 0.008 | 32.45 | 29.2 | 1 | 1 | 6.48 | 0.6912 | 0.03024 | 0.17424 | 0.288
9060 | 21101294 | 0 | 1.2 | 0 | 131 | 230.3 | 217.6 | 6533.8 | 13 | 17 | 5.9 | 63 | 4.4 | 2.8 | 0 | 10 | 0 | 499.3 | 42987.2 | 1593 | 2138 | 4.54 | 0.6 | 0.016 | 0.114 | 0.21 | 0.009 | 30.43333 | 29.66667 | 1 | 1 | 5.9474 | 0.786 | 0.02096 | 0.14934 | 0.2751
9061 | 21401308 | 3.1 | 1 | 1.6 | 140 | 244.4 | 244 | 5674.6 | 0 | 0 | 27.5 | 73.5 | 6.4 | 3.1 | 0 | 7.3 | 1340 | 228 | 46100 | 1594 | 3785 | 4.52 | 0.53 | 0.016 | 0.121 | 0.245 | 0.009 | 24.23333 | 32.73333 | 1 | 1 | 6.328 | 0.742 | 0.0224 | 0.1694 | 0.343
9062 | 21201263 | 2.7 | 0 | 1.9 | 140 | 235.2 | 247.2 | 6013.9 | 0 | 0 | 23.8 | 68.9 | 3.1 | 5.1 | 0 | 5.3 | 170 | 1063.7 | 47746.6 | 1643 | 2968 | 4.43 | 0.44 | 0.018 | 0.117 | 0.247 | 0.008 | 25 | 29.33333 | 1 | 1 | 6.202 | 0.616 | 0.0252 | 0.1638 | 0.3458
9063 | 21101295 | 0 | 1.2 | 0 | 143 | 230.2 | 209.3 | 6877.3 | 0 | 0 | 36 | 51.5 | 3.5 | 3.3 | 0 | 8 | 0 | 859 | 38690.8 | 1597 | 2002 | 4.54 | 0.6 | 0.016 | 0.114 | 0.21 | 0.008 | 34.63333 | 23.08333 | 1 | 1 | 6.4922 | 0.858 | 0.02288 | 0.16302 | 0.3003
9065 | 21201264 | 0 | 0 | 0 | 144 | 237.2 | 248.6 | 6125.5 | 19 | 11 | 5.2 | 58 | 4.5 | 5.5 | 0 | 5.6 | 400 | 735.8 | 40343.2 | 1591 | 2989 | 4.489722 | 0.4440278 | 0.02459722 | 0.11175 | 0.195375 | 0.007 | 25.28333 | 25.33333 | 1 | 1 | 6.4652 | 0.6394 | 0.03542 | 0.16092 | 0.28134
9066 | 21401309 | 0 | 1.2 | 1.8 | 174 | 240.4 | 244.9 | 8112.3 | 0 | 0 | 42.6 | 23.3 | 9.7 | 0 | 0 | 3.1 | 800 | 505 | 19200 | 1603 | 2131 | 4.5 | 0.48 | 0.021 | 0.121 | 0.2 | 0.011 | 35.41667 | 13.35 | 1 | 1 | 7.83 | 0.8352 | 0.03654 | 0.21054 | 0.348
9067 | 21301313 | 2.1 | 2.5 | 0 | 101 | 143.4 | 201.9 | 3924 | 0 | 0 | 16.9 | 23 | 5.8 | 3 | 0 | 0 | 0 | 316 | 21400 | 1652 | 2187 | 4.48 | 0.41 | 0.028 | 0.103 | 0.191 | 0.011 | 19.48333 | 16.48333 | 1 | 1 | 4.5248 | 0.4141 | 0.02828 | 0.10403 | 0.19291
9068 | 21101296 | 0 | 1.4 | 0 | 144 | 230.1 | 220.2 | 6077.9 | 20 | 10 | 6.4 | 50.2 | 3.5 | 3.1 | 0 | 8 | 0 | 739.8 | 33985.7 | 1570 | 2336 | 4.578194 | 0.6765278 | 0.02519444 | 0.1121181 | 0.1994167 | 0.01 | 29.13333 | 20.35 | 1 | 1 | 6.5926 | 0.9742 | 0.03628 | 0.16145 | 0.28716
9069 | 21201265 | 2.6 | 0.6 | 1.6 | 170 | 227.2 | 241.8 | 8395.3 | 20 | 0 | 20.8 | 14 | 7.4 | 0 | 0 | 1.5 | 10 | 183.9 | 11145.3 | 1629 | 1196 | 4.53 | 0.49 | 0.026 | 0.103 | 0.214 | 0.008 | 35.98333 | 7.066667 | 0 | 1 | 7.701 | 0.833 | 0.0442 | 0.1751 | 0.3638
9070 | 21401310 | 0 | 0.9 | 1.6 | 171 | 233.3 | 240.4 | 7862.2 | 0 | 0 | 42.5 | 19.6 | 9.6 | 0 | 0 | 2.5 | 750 | 326 | 17600 | 1578 | 2136 | 4.52 | 0.48 | 0.026 | 0.113 | 0.208 | 0.005 | 35.08333 | 11.88333 | 1 | 1 | 7.7292 | 0.8208 | 0.04446 | 0.19323 | 0.35568
9071 | 21101297 | 0 | 1.5 | 0 | 142 | 230.2 | 219.6 | 6022 | 0 | 0 | 32.7 | 55.5 | 3.4 | 3.1 | 0 | 8 | 0 | 448.2 | 34100.2 | 1569 | 2557 | 4.43 | 0.44 | 0.018 | 0.117 | 0.247 | 0.008 | 28.43333 | 20.3 | 1 | 1 | 6.2906 | 0.6248 | 0.02556 | 0.16614 | 0.35074
9073 | 21401311 | 2.7 | 0 | 2.2 | 172 | 225.9 | 243.5 | 8072.8 | 0 | 0 | 37.7 | 13.9 | 9.4 | 0.7 | 0 | 1.5 | 10 | 187 | 12300 | 1586 | 1605 | 4.5 | 0.45 | 0.022 | 0.114 | 0.253 | 0.007 | 35.61667 | 8.683333 | 1 | 1 | 7.74 | 0.774 | 0.03784 | 0.19608 | 0.43516
9074 | 21201267 | 2 | 0.5 | 1.1 | 159 | 230.7 | 248.4 | 6360.7 | 0 | 0 | 29.9 | 39.4 | 6.5 | 1.6 | 0 | 2.3 | 80 | 196.2 | 24755.3 | 1631 | 2416 | 4.5 | 0.48 | 0.021 | 0.121 | 0.2 | 0.009 | 26.28333 | 14.86667 | 1 | 1 | 7.155 | 0.7632 | 0.03339 | 0.19239 | 0.318
9075 | 21101298 | 0 | 1.9 | 0 | 140 | 225.7 | 220.2 | 6964.5 | 30 | 0 | 10.9 | 44.4 | 3.2 | 2.9 | 0 | 8 | 0 | 977.2 | 31948.3 | 1630 | 1902 | 4.43 | 0.44 | 0.018 | 0.117 | 0.247 | 0.007 | 31.95 | 18.4 | 1 | 1 | 6.202 | 0.616 | 0.0252 | 0.1638 | 0.3458
9076 | 21301314 | 0 | 0 | 0 | 169 | 277.6 | 208.8 | 7277.4 | 30 | 0 | 14 | 64.9 | 8.4 | 2.9 | 0 | 5.8 | 650 | 341 | 40400 | 1637 | 3823 | 4.51 | 0.47 | 0.018 | 0.115 | 0.262 | 0.013 | 35.73333 | 27.56667 | 1 | 1 | 7.6219 | 0.7943 | 0.03042 | 0.19435 | 0.44278
9077 | 21201268 | 2.7 | 1.2 | 1.1 | 144 | 224.9 | 239.5 | 5713.1 | 0 | 0 | 24.5 | 53.9 | 4.9 | 2 | 0 | 4.7 | 0 | 479.3 | 32784.8 | 1628 | 2951 | 4.54 | 0.59 | 0.028 | 0.114 | 0.185 | 0.006 | 25.15 | 19.21667 | 1 | 1 | 6.5376 | 0.8496 | 0.04032 | 0.16416 | 0.2664
9079 | 21101299 | 0 | 2 | 0 | 128 | 230.4 | 220.1 | 6663.3 | 0 | 0 | 34.2 | 68.1 | 4.6 | 5 | 0 | 7 | 400 | 770.2 | 45509.8 | 1608 | 2232 | 4.54 | 0.6 | 0.016 | 0.114 | 0.21 | 0.011 | 30.56667 | 26.88333 | 1 | 1 | 5.8112 | 0.768 | 0.02048 | 0.14592 | 0.2688
9080 | 21301315 | 2.5 | 0 | 2.1 | 137 | 226.1 | 210.4 | 5872.8 | 0 | 0 | 28.5 | 58 | 5 | 6.5 | 0 | 5.6 | 250 | 120 | 39400 | 1636 | 2418 | 4.5 | 0.45 | 0.022 | 0.114 | 0.253 | 0.01 | 27.98333 | 26.21667 | 1 | 1 | 6.165 | 0.6165 | 0.03014 | 0.15618 | 0.34661
9081 | 21201269 | 0 | 0 | 2.3 | 175 | 232 | 242.9 | 8530.4 | 16 | 14 | 18.6 | 8.4 | 9 | 0 | 0 | 2 | 0 | 402 | 15650.5 | 1634 | 703 | 4.517714 | 0.5231429 | 0.02045714 | 0.1088571 | 0.2218 | 0.007 | 40.5 | 9.45 | 1 | 1 | 7.906 | 0.9155 | 0.0358 | 0.1905 | 0.38815
9082 | 21401313 | 0 | 0 | 1.3 | 140 | 252.5 | 225 | 6063.6 | 0 | 0 | 28.9 | 83.6 | 4.3 | 4.7 | 0 | 6.5 | 370 | 741 | 57200 | 1637 | 3234 | 4.5 | 0.48 | 0.021 | 0.121 | 0.2 | 0.011 | 26.95 | 37.86667 | 1 | 1 | 6.3 | 0.672 | 0.0294 | 0.1694 | 0.28
9083 | 21101300 | 2.7 | 2 | 0 | 133 | 221 | 219.8 | 6457.6 | 0 | 0 | 30.2 | 55.1 | 5.6 | 4 | 0 | 7 | 400 | 144.1 | 39967.7 | 1610 | 2372 | 4.51 | 0.5 | 0.022 | 0.105 | 0.211 | 0.006 | 29.66667 | 23.95 | 1 | 1 | 5.9983 | 0.665 | 0.02926 | 0.13965 | 0.28063
9084 | 21301316 | 1.7 | 0 | 1.8 | 131 | 223.4 | 207.8 | 5613.7 | 0 | 0 | 27.4 | 63.5 | 5.3 | 4.4 | 0 | 6.2 | 60 | 478 | 44500 | 1593 | 2528 | 4.59 | 0.59 | 0.016 | 0.105 | 0.23 | 0.005 | 29.41667 | 29.9 | 1 | 1 | 6.0129 | 0.7729 | 0.02096 | 0.13755 | 0.3013
9085 | 21201270 | 2.7 | 0 | 2 | 130 | 225.7 | 238.4 | 6268.6 | 13 | 5 | 5.4 | 70 | 6.4 | 2.1 | 0 | 4.7 | 170 | 723.9 | 39941 | 1652 | 2468 | 4.54 | 0.6 | 0.016 | 0.114 | 0.21 | 0.013 | 27.6 | 23.28333 | 1 | 1 | 5.902 | 0.78 | 0.0208 | 0.1482 | 0.273
9086 | 21401314 | 2.6 | 0 | 1.8 | 129 | 230.1 | 243 | 4362.5 | 0 | 0 | 17.2 | 81.4 | 1.5 | 7.7 | 0 | 5.4 | 240 | 731 | 52500 | 1635 | 3471 | 4.43 | 0.44 | 0.018 | 0.117 | 0.247 | 0.006 | 19.33333 | 36.88333 | 1 | 1 | 5.7147 | 0.5676 | 0.02322 | 0.15093 | 0.31863
9087 | 21101301 | 3.9 | 2 | 0 | 141 | 230.1 | 222.7 | 6537.3 | 15 | 13 | 7.6 | 50.1 | 5.6 | 3 | 0 | 6.3 | 400 | 442.2 | 38547.1 | 1594 | 2331 | 4.43 | 0.44 | 0.018 | 0.117 | 0.247 | 0.006 | 29.65 | 22.05 | 1 | 1 | 6.2463 | 0.6204 | 0.02538 | 0.16497 | 0.34827
9088 | 21301317 | 0 | 0.1 | 1 | 136 | 222.8 | 209.9 | 5803.5 | 0 | 0 | 27 | 59.6 | 3.9 | 3.8 | 0 | 4.7 | 180 | 880 | 42500 | 1627 | 2309 | 4.433066 | 0.4417518 | 0.01813139 | 0.1171752 | 0.2449416 | 0.01 | 27.66667 | 27.8 | 1 | 1 | 6.028969 | 0.6007825 | 0.02465869 | 0.1593582 | 0.3331206
9089 | 21201271 | 4.2 | 1.3 | 1.2 | 141 | 220.8 | 242.5 | 6602.1 | 0 | 0 | 32.5 | 43.1 | 5.8 | 1.2 | 0 | 4.3 | 260 | 410.3 | 32352.6 | 1618 | 2025 | 4.4 | 0.34 | 0.026 | 0.112 | 0.218 | 0.007 | 27.98333 | 18.76667 | 1 | 1 | 6.204 | 0.4794 | 0.03666 | 0.15792 | 0.30738
9090 | 21401315 | 2.1 | 1 | 1.5 | 130 | 230.5 | 226.1 | 5176.9 | 0 | 0 | 19.8 | 78.6 | 3.3 | 4.5 | 0 | 6.7 | 240 | 1419 | 57600 | 1620 | 2418 | 4.4 | 0.34 | 0.026 | 0.112 | 0.218 | 0.008 | 23.56667 | 38.78333 | 1 | 1 | 5.72 | 0.442 | 0.0338 | 0.1456 | 0.2834
9091 | 21101302 | 2.9 | 1.9 | 0 | 136 | 220.3 | 220.7 | 6171.8 | 12 | 18 | 4.4 | 47 | 5.6 | 3.6 | 0 | 6.6 | 400 | 509.9 | 41015.1 | 1675 | 2541 | 4.5 | 0.45 | 0.022 | 0.114 | 0.253 | 0.009 | 28.26667 | 24.88333 | 1 | 1 | 6.12 | 0.612 | 0.02992 | 0.15504 | 0.34408
9092 | 21301318 | 2.1 | 0 | 2.5 | 130 | 222.7 | 204 | 5432.4 | 0 | 0 | 21.2 | 68.9 | 3.5 | 3.5 | 0 | 5.6 | 150 | 685 | 45800 | 1625 | 2348 | 4.44 | 0.38 | 0.026 | 0.112 | 0.222 | 0.014 | 26.7 | 31.38333 | 1 | 1 | 5.772 | 0.494 | 0.0338 | 0.1456 | 0.2886
9093 | 21201272 | 2.2 | 0 | 2.3 | 135 | 220.1 | 236.8 | 6298.2 | 14 | 16 | 0.9 | 52 | 5.4 | 3.1 | 0 | 4.4 | 160 | 586.7 | 32733.3 | 1631 | 2421 | 4.44 | 0.43 | 0.021 | 0.107 | 0.208 | 0.008 | 27.31667 | 20.96667 | 1 | 1 | 5.994 | 0.5805 | 0.02835 | 0.14445 | 0.2808
9095 | 21101303 | 4 | 2.9 | 0 | 135 | 223.1 | 223.1 | 6070.4 | 0 | 0 | 27.3 | 56.8 | 4.7 | 3 | 0 | 5 | 400 | 243.4 | 37730 | 1606 | 2255 | 4.5 | 0.48 | 0.021 | 0.121 | 0.2 | 0.008 | 28.21667 | 23.31667 | 1 | 1 | 6.075 | 0.648 | 0.02835 | 0.16335 | 0.27
9096 | 21201273 | 2.9 | 1.2 | 1.2 | 156 | 220.6 | 209.2 | 6992.9 | 0 | 0 | 34.9 | 26.8 | 4.1 | 2.4 | 0 | 4.5 | 160 | 592.7 | 23325.4 | 1589 | 1798 | 4.54 | 0.59 | 0.028 | 0.114 | 0.185 | 0.012 | 38.73333 | 13.75 | 1 | 1 | 7.0824 | 0.9204 | 0.04368 | 0.17784 | 0.2886
9098 | 21101304 | 3.2 | 2 | 0 | 130 | 225.2 | 221 | 6252.6 | 0 | 0 | 26.4 | 65.6 | 5.6 | 3.3 | 0 | 5.8 | 400 | 542 | 41384.1 | 1657 | 2425 | 4.4 | 0.34 | 0.026 | 0.112 | 0.218 | 0.01 | 28.55 | 24.4 | 1 | 1 | 5.72 | 0.442 | 0.0338 | 0.1456 | 0.2834
9099 | 21401317 | 2.2 | 0.1 | 3 | 162 | 231.1 | 241.1 | 7100.1 | 0 | 0 | 35.4 | 31.1 | 6.2 | 0.6 | 0 | 3.6 | 150 | 621 | 26800 | 1614 | 1134 | 4.52 | 0.53 | 0.02 | 0.11 | 0.225 | 0.017 | 31.1 | 18.25 | 1 | 1 | 7.3224 | 0.8586 | 0.0324 | 0.1782 | 0.3645
9101 | 21301320 | 2.2 | 0.1 | 3.6 | 166 | 231.5 | 203.2 | 7275 | 0 | 0 | 35.7 | 27.3 | 5.6 | 0.9 | 0 | 3.2 | 70 | 438 | 24600 | 1618 | 1300 | 4.59 | 0.59 | 0.016 | 0.105 | 0.23 | 0.01 | 36.75 | 16.58333 | 1 | 1 | 7.6194 | 0.9794 | 0.02656 | 0.1743 | 0.3818
9103 | 21101305 | 3.5 | 2 | 0 | 117 | 228.7 | 215.7 | 5939.2 | 12 | 18 | 5.6 | 72.6 | 3.7 | 1.7 | 0 | 6.5 | 400 | 981.1 | 44361.9 | 1676 | 3510 | 4.62 | 0.76 | 0.017 | 0.111 | 0.219 | 0.012 | 27.86667 | 29.76667 | 1 | 1 | 5.4054 | 0.8892 | 0.01989 | 0.12987 | 0.25623
9104 | 21301321 | 1.9 | 0.2 | 3.2 | 126 | 224.7 | 207.3 | 5470.3 | 0 | 0 | 27.6 | 68.8 | 5 | 2.9 | 0 | 4.2 | 0 | 340 | 43300 | 1603 | 3070 | 4.54 | 0.6 | 0.016 | 0.114 | 0.21 | 0.01 | 26.45 | 30.03333 | 1 | 1 | 5.7204 | 0.756 | 0.02016 | 0.14364 | 0.2646
9105 | 21201275 | 0 | 0 | 2.2 | 140 | 243.7 | 246.8 | 6901.7 | 13 | 17 | 0.4 | 72.8 | 6.9 | 3.2 | 0 | 4.1 | 0 | 1298.5 | 42603.7 | 1629 | 2584 | 4.464286 | 0.4334286 | 0.02357143 | 0.1124857 | 0.2190857 | 0.011 | 28.7 | 27.98333 | 1 | 1 | 6.25 | 0.6068 | 0.033 | 0.15748 | 0.30672
9106 | 21101306 | 0 | 1.5 | 0 | 131 | 241.5 | 217.8 | 6571.7 | 9 | 21 | 15.6 | 65.3 | 3.9 | 1.9 | 0 | 7.1 | 400 | 791.2 | 36074.6 | 1643 | 2711 | 4.62 | 0.79 | 0.024 | 0.116 | 0.203 | 0.011 | 32.1 | 23.75 | 1 | 1 | 6.0522 | 1.0349 | 0.03144 | 0.15196 | 0.26593
9107 | 21401319 | 2.8 | 1 | 1.1 | 141 | 228.6 | 228.5 | 5894.3 | 0 | 0 | 27.4 | 57.6 | 5.2 | 2.3 | 0 | 8 | 0 | 255 | 37800 | 1626 | 2484 | 4.44 | 0.38 | 0.026 | 0.112 | 0.222 | 0.008 | 28.5 | 25.96667 | 1 | 1 | 6.2604 | 0.5358 | 0.03666 | 0.15792 | 0.31302
9108 | 21201276 | 0 | 1.3 | 0.6 | 164 | 240.7 | 242.9 | 8164.4 | 13 | 18 | 11.7 | 34.2 | 7.8 | 1.8 | 0 | 3.1 | 0 | 271.5 | 24645.1 | 1660 | 2462 | 4.52 | 0.53 | 0.02 | 0.11 | 0.225 | 0.008 | 48.43333 | 16.21667 | 1 | 1 | 7.4128 | 0.8692 | 0.0328 | 0.1804 | 0.369
9109 | 21301322 | 2.8 | 0.9 | 2.2 | 144 | 220 | 207.5 | 6680.9 | 0 | 0 | 29.6 | 43.2 | 6.1 | 2.3 | 0 | 4.3 | 0 | 401 | 28100 | 1652 | 2603 | 4.48 | 0.43 | 0.02 | 0.106 | 0.235 | 0.01 | 32.25 | 19.81667 | 1 | 1 | 6.4512 | 0.6192 | 0.0288 | 0.15264 | 0.3384
9110 | 21401320 | 2.6 | 1 | 1 | 141 | 222.4 | 222.8 | 5909.1 | 0 | 0 | 27.9 | 51.3 | 5.2 | 2.1 | 0 | 6.5 | 0 | 246 | 33100 | 1611 | 2649 | 4.52 | 0.53 | 0.02 | 0.11 | 0.225 | 0.011 | 27.83333 | 22.13333 | 1 | 1 | 6.3732 | 0.7473 | 0.0282 | 0.1551 | 0.31725
9111 | 21101307 | 3 | 0.2 | 0 | 131 | 231.5 | 218.5 | 6311 | 0 | 0 | 35.4 | 62.2 | 3.9 | 2.9 | 0 | 8.8 | 0 | 1000.6 | 39990.6 | 1599 | 2869 | 4.58 | 0.57 | 0.022 | 0.097 | 0.201 | 0.008 | 32.03333 | 23.56667 | 1 | 1 | 5.9998 | 0.7467 | 0.02882 | 0.12707 | 0.26331
9112 | 21301323 | 3.4 | 1.2 | 2.1 | 142 | 219.9 | 208.7 | 6034.6 | 0 | 0 | 30.6 | 44.1 | 5.2 | 2.5 | 1.1 | 4.1 | 0 | 387 | 29700 | 1654 | 2426 | 4.44 | 0.43 | 0.021 | 0.107 | 0.208 | 0.01 | 28.98333 | 20.15 | 1 | 1 | 6.3048 | 0.6106 | 0.02982 | 0.15194 | 0.29536
9113 | 21201277 | 0 | 0.2 | 0 | 139 | 232.5 | 247.8 | 6480.2 | 14 | 18 | 2 | 59.4 | 6.2 | 3.6 | 1.1 | 4.6 | 0 | 772.5 | 36304.8 | 1603 | 3246 | 4.62 | 0.79 | 0.024 | 0.116 | 0.203 | 0.005 | 26.83333 | 22.4 | 1 | 1 | 6.4218 | 1.0981 | 0.03336 | 0.16124 | 0.28217
9114 | 21401321 | 0 | 0.7 | 1.7 | 155 | 234.9 | 229.8 | 6923.9 | 0 | 0 | 37.4 | 42.9 | 6.6 | 2.3 | 0 | 6.4 | 0 | 186 | 32900 | 1642 | 2770 | 4.62 | 0.79 | 0.024 | 0.116 | 0.203 | 0.01 | 31.05 | 21.58333 | 1 | 1 | 7.161 | 1.2245 | 0.0372 | 0.1798 | 0.31465
9115 | 21101308 | 0 | 1.5 | 0 | 131 | 234.8 | 217.4 | 5807.4 | 17 | 13 | 14.7 | 58.9 | 3.4 | 2.2 | 0 | 8 | 100 | 938.6 | 40689 | 1642 | 2849 | 4.57 | 0.55 | 0.018 | 0.117 | 0.243 | 0.007 | 27.68333 | 24.88333 | 1 | 1 | 5.9867 | 0.7205 | 0.02358 | 0.15327 | 0.31833
9116 | 21301324 | 3.1 | 1.1 | 2.2 | 146 | 234.7 | 208.6 | 6181.3 | 0 | 0 | 31.5 | 54.1 | 6.2 | 2.5 | 0 | 3.9 | 0 | 173 | 32900 | 1625 | 3029 | 4.61 | 0.6 | 0.022 | 0.107 | 0.203 | 0.008 | 29.71667 | 21.55 | 1 | 1 | 6.7306 | 0.876 | 0.03212 | 0.15622 | 0.29638
9117 | 21201278 | 5 | 0.8 | 0.4 | 151 | 240.2 | 247.7 | 7038.2 | 0 | 0 | 30.6 | 53.3 | 6.7 | 2.8 | 0 | 4.8 | 0 | 98 | 31805.9 | 1617 | 2371 | 4.61 | 0.6 | 0.022 | 0.107 | 0.203 | 0.011 | 29.13333 | 19.08333 | 1 | 1 | 6.9611 | 0.906 | 0.03322 | 0.16157 | 0.30653
9118 | 21401322 | 2.5 | 1 | 1 | 140 | 231.2 | 231.8 | 5860.7 | 0 | 0 | 28.6 | 60.1 | 5.1 | 2.7 | 0 | 7.2 | 0 | 610 | 41300 | 1643 | 2888 | 4.61 | 0.6 | 0.022 | 0.107 | 0.203 | 0.011 | 26.01667 | 26.88333 | 1 | 1 | 6.454 | 0.84 | 0.0308 | 0.1498 | 0.2842
9119 | 21101309 | 0 | 1.5 | 0 | 130 | 239.1 | 218.9 | 6330.9 | 13 | 17 | 15.3 | 64 | 3.7 | 2.8 | 0 | 7.5 | 0 | 844.1 | 36755.7 | 1640 | 2772 | 4.61 | 0.6 | 0.022 | 0.107 | 0.203 | 0.012 | 30.31667 | 21.73333 | 1 | 1 | 5.993 | 0.78 | 0.0286 | 0.1391 | 0.2639
9120 | 21301325 | 3.3 | 1.1 | 2.1 | 170 | 235.9 | 194.3 | 8188 | 0 | 0 | 39.5 | 23 | 10 | 0 | 2.4 | 1.1 | 0 | 184 | 16800 | 1613 | 1570 | 4.44 | 0.43 | 0.021 | 0.107 | 0.208 | 0.011 | 42.21667 | 11.03333 | 1 | 1 | 7.548 | 0.731 | 0.0357 | 0.1819 | 0.3536
9121 | 21201279 | 0 | 0 | 0 | 150 | 218.1 | 246.7 | 7444.3 | 13 | 18 | 6.6 | 30.3 | 9.2 | 1.9 | 1.5 | 3.5 | 0 | 113.1 | 26790.1 | 1620 | 2777 | 4.61 | 0.66 | 0.02 | 0.103 | 0.215 | 0.005 | 30.98333 | 20.16667 | 1 | 1 | 6.915 | 0.99 | 0.03 | 0.1545 | 0.3225
9122 | 21401323 | 2.2 | 1.1 | 1 | 140 | 235.7 | 219 | 6199.8 | 0 | 0 | 30.5 | 62.8 | 5.5 | 1.9 | 0 | 7.7 | 0 | 398 | 41000 | 1606 | 2405 | 4.55 | 0.5 | 0.02 | 0.116 | 0.225 | 0.011 | 30 | 27.36667 | 1 | 1 | 6.37 | 0.7 | 0.028 | 0.1624 | 0.315
9123 | 21101310 | 0 | 2.1 | 0 | 130 | 227.8 | 218.5 | 6300.3 | 14 | 16 | 15.7 | 52.1 | 3.9 | 2 | 0 | 7.5 | 0 | 503.4 | 32605.6 | 1604 | 2340 | 4.61 | 0.6 | 0.022 | 0.107 | 0.203 | 0.007 | 30.53333 | 19.23333 | 1 | 1 | 5.993 | 0.78 | 0.0286 | 0.1391 | 0.2639
9124 | 21301326 | 3.6 | 1.2 | 2.2 | 150 | 220 | 210.3 | 6519.2 | 0 | 0 | 31.5 | 34.6 | 5.3 | 2.2 | 0 | 4.5 | 0 | 459 | 27300 | 1655 | 2254 | 4.62 | 0.76 | 0.017 | 0.111 | 0.219 | 0.016 | 31.06667 | 19.35 | 1 | 1 | 6.93 | 1.14 | 0.0255 | 0.1665 | 0.3285
9125 | 21201280 | 7.3 | 1.5 | 0.7 | 158 | 213.6 | 244.7 | 7442.4 | 0 | 0 | 28.6 | 20 | 8.1 | 2.1 | 0 | 2.3 | 160 | 482.6 | 15830.4 | 1636 | 1734 | 4.5 | 0.45 | 0.022 | 0.114 | 0.253 | 0.006 | 33.11667 | 10.31667 | 1 | 1 | 7.11 | 0.711 | 0.03476 | 0.18012 | 0.39974
9126 | 21201280 | 7.3 | 1.5 | 0.7 | 158 | 213.6 | 244.7 | 7442.4 | 0 | 0 | 28.6 | 20 | 8.1 | 2.1 | 0 | 2.3 | 160 | 482.6 | 15830.4 | 1636 | 1734 | 4.5 | 0.45 | 0.022 | 0.114 | 0.253 | 0.006 | 33.11667 | 10.31667 | 1 | 1 | 7.11 | 0.711 | 0.03476 | 0.18012 | 0.39974
9127 | 21401324 | 2.5 | 0.9 | 1.1 | 136 | 230.3 | 216.3 | 5869.2 | 0 | 0 | 29.6 | 62 | 5 | 4.2 | 0 | 9.6 | 0 | 699 | 39700 | 1588 | 3259 | 4.57 | 0.55 | 0.018 | 0.117 | 0.243 | 0.01 | 28.33333 | 27.31667 | 1 | 1 | 6.2152 | 0.748 | 0.02448 | 0.15912 | 0.33048
9128 | 21101311 | 0 | 1.4 | 0 | 130 | 230.1 | 217.1 | 6420.8 | 15 | 15 | 16.3 | 54 | 3.1 | 3.8 | 0 | 10 | 0 | 921.3 | 38511.4 | 1632 | 2207 | 4.53 | 0.48 | 0.024 | 0.105 | 0.21 | 0.013 | 30.68333 | 22.76667 | 1 | 1 | 5.889 | 0.624 | 0.0312 | 0.1365 | 0.273
9129 | 21301327 | 3.2 | 1.1 | 2 | 131 | 232.2 | 210.8 | 5734.5 | 0 | 0 | 27.4 | 70.6 | 5.7 | 4.1 | 0 | 7.5 | 0 | 469 | 49100 | 1639 | 2906 | 4.63 | 0.74 | 0.019 | 0.102 | 0.218 | 0.012 | 27.26667 | 32.43333 | 1 | 1 | 6.0653 | 0.9694 | 0.02489 | 0.13362 | 0.28558
9130 | 21201281 | 0 | 1 | 2 | 140 | 226.3 | 247.7 | 6585.8 | 14 | 16 | 0.7 | 55.4 | 3.2 | 4.5 | 0 | 5.3 | 0 | 771.8 | 41061.7 | 1588 | 3061 | 4.61 | 0.66 | 0.02 | 0.103 | 0.215 | 0.006 | 27.28333 | 24.23333 | 1 | 1 | 6.454 | 0.924 | 0.028 | 0.1442 | 0.301
9131 | 21401325 | 0 | 1 | 1.6 | 147 | 228.4 | 245.5 | 5715.4 | 0 | 0 | 28.5 | 53.1 | 7.2 | 2.3 | 0 | 6.3 | 780 | 478 | 39500 | 1591 | 2616 | 4.61 | 0.69 | 0.023 | 0.114 | 0.214 | 0.011 | 23.6 | 26.48333 | 1 | 1 | 6.7767 | 1.0143 | 0.03381 | 0.16758 | 0.31458
9132 | 21101312 | 0 | 1.9 | 0 | 141 | 230.1 | 220 | 7371.5 | 0 | 0 | 39.7 | 49.3 | 4 | 5.5 | 0 | 6 | 0 | 732.5 | 32219.8 | 1580 | 2461 | 4.44 | 0.38 | 0.026 | 0.112 | 0.222 | 0.016 | 33.81667 | 19.48333 | 1 | 1 | 6.2604 | 0.5358 | 0.03666 | 0.15792 | 0.31302
9133 | 21301328 | 2 | 1 | 1.7 | 141 | 233.9 | 212.9 | 5854.7 | 0 | 0 | 31.5 | 59.3 | 6 | 3.4 | 0 | 5.3 | 0 | 522 | 37500 | 1627 | 2573 | 4.57 | 0.55 | 0.018 | 0.117 | 0.243 | 0.018 | 27.58333 | 24.71667 | 1 | 1 | 6.4437 | 0.7755 | 0.02538 | 0.16497 | 0.34263
9134 | 21201282 | 0 | 1 | 1 | 150 | 240.2 | 228.9 | 6516.2 | 0 | 0 | 30.1 | 59.9 | 3.8 | 3 | 0 | 4.6 | 0 | 964.7 | 35869 | 1640 | 3015 | 4.57 | 0.55 | 0.018 | 0.117 | 0.243 | 0.011 | 29.2 | 21.8 | 1 | 1 | 6.855 | 0.825 | 0.027 | 0.1755 | 0.3645
9135 | 21401326 | 0 | 0.9 | 1.5 | 136 | 230.2 | 247 | 5454.3 | 0 | 0 | 27.3 | 66.6 | 6 | 4.1 | 0 | 8.1 | 810 | 771 | 44600 | 1656 | 3481 | 4.61 | 0.66 | 0.02 | 0.103 | 0.215 | 0.008 | 22.45 | 29.86667 | 1 | 1 | 6.2696 | 0.8976 | 0.0272 | 0.14008 | 0.2924
9136 | 21101313 | 0 | 1.3 | 0 | 141 | 230.4 | 219.3 | 7149.3 | 16 | 14 | 12.6 | 46.4 | 4.5 | 3.3 | 0 | 6.8 | 0 | 1326.9 | 33129.3 | 1589 | 1944 | 4.522908 | 0.515461 | 0.02116312 | 0.1085461 | 0.2206383 | 0.011 | 32.91667 | 22.63333 | 1 | 1 | 6.3773 | 0.7268 | 0.02984 | 0.15305 | 0.3111
9137 | 21301329 | 2.2 | 1.1 | 1.1 | 145 | 224.2 | 212.6 | 5852.9 | 0 | 0 | 29.9 | 47.1 | 6.1 | 5.5 | 0 | 5.8 | 0 | 223 | 26700 | 1598 | 2758 | 4.62 | 0.76 | 0.017 | 0.111 | 0.219 | 0.011 | 27.61667 | 18.41667 | 1 | 1 | 6.699 | 1.102 | 0.02465 | 0.16095 | 0.31755
9138 | 21201283 | 0 | 2 | 1 | 150 | 231.6 | 248.9 | 7376.4 | 33 | 0 | 1.6 | 46.7 | 3.6 | 3.4 | 0 | 4.4 | 0 | 626.7 | 28123 | 1628 | 2310 | 4.61 | 0.66 | 0.02 | 0.103 | 0.215 | 0.009 | 30.4 | 18.2 | 1 | 1 | 6.915 | 0.99 | 0.03 | 0.1545 | 0.3225
9139 | 21401327 | 2.2 | 0.9 | 1.5 | 171 | 230.4 | 247.2 | 7557 | 0 | 0 | 38.7 | 18.8 | 9.2 | 1.6 | 0 | 3.1 | 640 | 422 | 20900 | 1644 | 2065 | 4.48 | 0.43 | 0.02 | 0.106 | 0.235 | 0.007 | 32.55 | 15.26667 | 1 | 1 | 7.6608 | 0.7353 | 0.0342 | 0.18126 | 0.40185
9140 | 21101314 | 0 | 1.4 | 0 | 100 | 139.9 | 219.1 | 5550.5 | 0 | 0 | 18.7 | 21.2 | 5.5 | 0.7 | 0 | 0 | 0 | 437.6 | 15558.2 | 1639 | 1066 | 4.57 | 0.55 | 0.018 | 0.117 | 0.243 | 0.019 | 25.58333 | 15.01667 | 1 | 1 | 4.57 | 0.55 | 0.018 | 0.117 | 0.243
9142 | 21401328 | 1.6 | 1 | 1.5 | 171 | 249.1 | 241.3 | 7858.7 | 0 | 0 | 40 | 36.8 | 8.8 | 1.4 | 0 | 3 | 300 | 321 | 26500 | 1590 | 2468 | 4.41 | 0.35 | 0.038 | 0.108 | 0.204 | 0.009 | 34.83333 | 18.11667 | 1 | 1 | 7.5411 | 0.5985 | 0.06498 | 0.18468 | 0.34884
9143 | 21201284 | 0 | 1 | 1.2 | 170 | 230.4 | 233.9 | 9252.7 | 0 | 0 | 45 | 15.3 | 7.2 | 0.8 | 0 | 1.7 | 0 | 165.2 | 13875.5 | 1576 | 876 | 4.43 | 0.41 | 0.025 | 0.111 | 0.253 | 0.006 | 40.55 | 10.3 | 0 | 1 | 7.531 | 0.697 | 0.0425 | 0.1887 | 0.4301
9144 | 21301331 | 1.9 | 0 | 2.1 | 145 | 229.8 | 208.2 | 5721.6 | 0 | 0 | 26.3 | 56.7 | 5.5 | 3.6 | 0 | 5.4 | 0 | 284 | 34800 | 1603 | 2864 | 4.47 | 0.46 | 0.02 | 0.11 | 0.255 | 0.009 | 28.91667 | 22.73333 | 1 | 1 | 6.4815 | 0.667 | 0.029 | 0.1595 | 0.36975
9145 | 21401329 | 0 | 0.9 | 1.3 | 144 | 240.2 | 245.6 | 5702.1 | 0 | 0 | 28.6 | 67.7 | 6.4 | 3.6 | 0 | 8.8 | 0 | 323 | 44300 | 1611 | 3727 | 4.43 | 0.41 | 0.034 | 0.113 | 0.207 | 0.008 | 23.35 | 28.41667 | 1 | 1 | 6.3792 | 0.5904 | 0.04896 | 0.16272 | 0.29808
9147 | 21301332 | 2 | 0.9 | 1.6 | 138 | 234.4 | 208.1 | 6088.5 | 0 | 0 | 30.3 | 63.7 | 6.5 | 3.4 | 0 | 5.7 | 0 | 252 | 37900 | 1617 | 3039 | 4.52 | 0.53 | 0.02 | 0.11 | 0.225 | 0.01 | 29.36667 | 24.43333 | 1 | 1 | 6.2376 | 0.7314 | 0.0276 | 0.1518 | 0.3105
9149 | 21401330 | 2.7 | 1.2 | 2.2 | 170 | 213.7 | 243.1 | 10015 | 0 | 0 | 40.9 | 0 | 8.8 | 0 | 0 | 0 | 0 | 359 | 4700 | 1631 | 296 | 4.51 | 0.5 | 0.025 | 0.112 | 0.205 | 0.006 | 44.25 | 3.583333 | 1 | 0 | 7.667 | 0.85 | 0.0425 | 0.1904 | 0.3485
9150 | 21301333 | 2.2 | 0 | 2.2 | 171 | 240.2 | 206.5 | 7697.9 | 0 | 0 | 41.5 | 25.5 | 8.5 | 1.4 | 0 | 3 | 0 | 528 | 26000 | 1682 | 1618 | 4.61 | 0.69 | 0.023 | 0.114 | 0.214 | 0.025 | 39.13333 | 17.58333 | 0 | 1 | 7.8831 | 1.1799 | 0.03933 | 0.19494 | 0.36594
9151 | 21201287 | 2.7 | 1.1 | 1.2 | 171 | 245.4 | 241 | 8386.1 | 0 | 0 | 42.4 | 29.5 | 8.7 | 0 | 0 | 1.8 | 0 | 389.4 | 21010.7 | 1600 | 1160 | 4.41 | 0.35 | 0.038 | 0.108 | 0.204 | 0.004 | 35.68333 | 13.23333 | 0 | 1 | 7.5411 | 0.5985 | 0.06498 | 0.18468 | 0.34884
9152 | 21401331 | 2.7 | 0.6 | 2.2 | 170 | 237.1 | 232.3 | 7998.1 | 0 | 0 | 34.1 | 29.9 | 8.3 | 0.4 | 0 | 1.6 | 0 | 184 | 22800 | 1584 | 1278 | 4.53 | 0.48 | 0.024 | 0.105 | 0.21 | 0.008 | 35.6 | 16.23333 | 1 | 1 | 7.701 | 0.816 | 0.0408 | 0.1785 | 0.357
9153 | 21201288 | 2.5 | 1.4 | 1.6 | 135 | 226 | 236.2 | 6005.9 | 0 | 0 | 27.1 | 61.4 | 3.9 | 0.5 | 0.2 | 4.9 | 0 | 516 | 39283.7 | 1615 | 2439 | 4.57 | 0.55 | 0.018 | 0.117 | 0.243 | 0.015 | 26.05 | 24.33333 | 1 | 1 | 6.1695 | 0.7425 | 0.0243 | 0.15795 | 0.32805
9154 | 21301334 | 1.7 | 0 | 1.7 | 142 | 224.9 | 209.5 | 5773.1 | 0 | 0 | 25.1 | 55.9 | 6 | 2.1 | 0 | 6.7 | 0 | 395 | 38800 | 1643 | 2339 | 4.61 | 0.66 | 0.02 | 0.103 | 0.215 | 0.017 | 27.6 | 25.71667 | 1 | 1 | 6.5462 | 0.9372 | 0.0284 | 0.14626 | 0.3053
9155 | 21101315 | 0 | 0 | 0 | 170 | 275.3 | 207.9 | 9576 | 32 | 0 | 14.7 | 58.6 | 9 | 3 | 0 | 5.5 | 400 | 642.6 | 38013.3 | 1660 | 2544 | 4.46 | 0.45 | 0.03 | 0.109 | 0.227 | 0.015 | 47.28333 | 24.75 | 1 | 1 | 7.582 | 0.765 | 0.051 | 0.1853 | 0.3859
9156 | 21401332 | 3 | 0 | 2.2 | 130 | 230.4 | 235.6 | 6275.8 | 0 | 0 | 29.2 | 68.2 | 6 | 1 | 3.8 | 4.9 | 250 | 777 | 48800 | 1599 | 2441 | 4.43 | 0.41 | 0.025 | 0.111 | 0.253 | 0.006 | 27.36667 | 32.21667 | 1 | 1 | 5.759 | 0.533 | 0.0325 | 0.1443 | 0.3289
9159 | 21101316 | 2.4 | 1.5 | 0 | 160 | 230.4 | 212.5 | 8140.5 | 15 | 14 | 14.8 | 24.1 | 8.5 | 1.8 | 0 | 3.2 | 0 | 515 | 22122 | 1611 | 1836 | 4.5 | 0.49 | 0.03 | 0.097 | 0.203 | 0.005 | 38.7 | 14.85 | 1 | 1 | 7.2 | 0.784 | 0.048 | 0.1552 | 0.3248
9160 | 21401333 | 1.7 | 0 | 2.5 | 167 | 234.9 | 241.1 | 6945.9 | 0 | 0 | 31.6 | 34.8 | 5 | 2 | 0 | 7.5 | 0 | 325 | 28700 | 1662 | 2598 | 4.47 | 0.46 | 0.02 | 0.11 | 0.255 | 0.017 | 30.36667 | 19.45 | 1 | 1 | 7.4649 | 0.7682 | 0.0334 | 0.1837 | 0.42585
9161 | 21201290 | 2.6 | 1.9 | 2.3 | 172 | 227.3 | 247.4 | 9078.9 | 0 | 0 | 37.5 | 15.2 | 1.7 | 1.7 | 0 | 3.3 | 200 | 464.8 | 15279 | 1608 | 946 | 4.45 | 0.42 | 0.023 | 0.094 | 0.218 | 0.01 | 37.63333 | 11.25 | 0 | 1 | 7.654 | 0.7224 | 0.03956 | 0.16168 | 0.37496
9162 | 21301336 | 2 | 0 | 2 | 133 | 209.9 | 205.1 | 5414.5 | 0 | 0 | 21 | 54 | 5.1 | 4.8 | 0 | 7 | 0 | 408 | 39100 | 1603 | 2785 | 4.46 | 0.45 | 0.03 | 0.109 | 0.227 | 0.012 | 26.45 | 26.65 | 1 | 1 | 5.9318 | 0.5985 | 0.0399 | 0.14497 | 0.30191
9163 | 21101317 | 0 | 0.8 | 0 | 130 | 218.8 | 210.9 | 6434.1 | 16 | 14 | 5.5 | 53.3 | 7 | 2.2 | 0 | 6.5 | 400 | 853.4 | 39089.2 | 1633 | 1967 | 4.47 | 0.46 | 0.02 | 0.11 | 0.255 | 0.009 | 30.8 | 21.93333 | 1 | 1 | 5.811 | 0.598 | 0.026 | 0.143 | 0.3315
9164 | 21401334 | 2.5 | 0 | 2.7 | 132 | 225.4 | 232.7 | 5397.5 | 0 | 0 | 15 | 75.5 | 3 | 3.7 | 0 | 8 | 530 | 237 | 45900 | 1645 | 3575 | 4.46 | 0.45 | 0.03 | 0.109 | 0.227 | 0.02 | 24.23333 | 30.56667 | 1 | 1 | 5.8872 | 0.594 | 0.0396 | 0.14388 | 0.29964
9165 | 21201291 | 0 | 0 | 2 | 150 | 226.8 | 247.1 | 7173.3 | 20 | 11 | 10.4 | 35.4 | 6.3 | 0.9 | 0 | 3.5 | 200 | 300.2 | 22060.2 | 1610 | 1220 | 4.6 | 0.6 | 0.019 | 0.099 | 0.243 | 0.009 | 29.75 | 14.13333 | 1 | 1 | 6.9 | 0.9 | 0.0285 | 0.1485 | 0.3645
9166 | 21301337 | 1.9 | 0 | 3 | 168 | 220.9 | 209.9 | 6941.1 | 0 | 0 | 33.6 | 17.5 | 11.2 | 0 | 0 | 3.9 | 0 | 158 | 18200 | 1613 | 1727 | 4.5 | 0.49 | 0.03 | 0.097 | 0.203 | 0.01 | 33.13333 | 13.75 | 0 | 1 | 7.56 | 0.8232 | 0.0504 | 0.16296 | 0.34104
9167 | 21101318 | 3.4 | 2.6 | 0 | 140 | 208.7 | 203.4 | 9766 | 0 | 0 | 44.9 | 20.2 | 7.9 | 1 | 0 | 2.5 | 230 | 467.2 | 14972.6 | 1654 | 759 | 4.46 | 0.45 | 0.03 | 0.109 | 0.227 | 0.007 | 49.03333 | 8.816667 | 1 | 1 | 6.244 | 0.63 | 0.042 | 0.1526 | 0.3178
9168 | 21201292 | 0 | 0 | 2.2 | 157 | 217.6 | 241.4 | 7685.4 | 17 | 9 | 17.6 | 16.8 | 7.3 | 0 | 0 | 0.9 | 200 | 247.9 | 13317 | 1630 | 1353 | 4.52 | 0.5 | 0.024 | 0.111 | 0.23 | 0.01 | 32.65 | 10.85 | 1 | 1 | 7.0964 | 0.785 | 0.03768 | 0.17427 | 0.3611
9169 | 21401335 | 2.2 | 0 | 2.7 | 168 | 215.2 | 237.7 | 8142.2 | 0 | 0 | 41.7 | 3 | 9.3 | 0 | 0 | 0 | 0 | 366 | 6200 | 1627 | 526 | 4.5 | 0.49 | 0.03 | 0.097 | 0.203 | 0.018 | 40.13333 | 4.466667 | 0 | 0 | 7.56 | 0.8232 | 0.0504 | 0.16296 | 0.34104
9171 | 21101319 | 0 | 0 | 0 | 117 | 223.9 | 207.5 | 5538.9 | 17 | 12 | 8.4 | 69.5 | 4.2 | 3 | 0 | 8.5 | 0 | 750 | 40053.7 | 1642 | 2726 | 4.47 | 0.46 | 0.02 | 0.11 | 0.255 | 0.006 | 26.96667 | 23.6 | 1 | 1 | 5.2299 | 0.5382 | 0.0234 | 0.1287 | 0.29835
9172 | 21401336 | 3.2 | 0 | 2.2 | 131 | 233.5 | 207.9 | 5611.9 | 0 | 0 | 20 | 79.7 | 4 | 4.8 | 0 | 7.6 | 180 | 432 | 52000 | 1630 | 2741 | 4.45 | 0.42 | 0.023 | 0.094 | 0.218 | 0.01 | 27.18333 | 34.33333 | 1 | 1 | 5.8295 | 0.5502 | 0.03013 | 0.12314 | 0.28558
9173 | 21201293 | 0 | 0 | 0.7 | 126 | 224.3 | 239.2 | 5639.9 | 16 | 14 | 0.9 | 67.4 | 1.4 | 4.9 | 0 | 5.8 | 110 | 830.8 | 45475.4 | 1662 | 2003 | 4.537302 | 0.5231746 | 0.02934921 | 0.0971746 | 0.2195873 | 0.018 | 24.15 | 28.35 | 1 | 1 | 5.717 | 0.6592 | 0.03698 | 0.12244 | 0.27668
9175 | 21101320 | 3.2 | 1.2 | 0 | 130 | 239.8 | 218 | 6483.4 | 0 | 0 | 27 | 79.2 | 4.6 | 1.8 | 0 | 8.5 | 0 | 900.3 | 45974.6 | 1628 | 2385 | 4.46 | 0.45 | 0.03 | 0.109 | 0.227 | 0.009 | 30.46667 | 26.85 | 1 | 1 | 5.798 | 0.585 | 0.039 | 0.1417 | 0.2951
9176 | 21401337 | 2.4 | 1.2 | 1.3 | 150 | 234.6 | 242 | 6757.8 | 0 | 0 | 31 | 51.2 | 6.1 | 2.6 | 0 | 6.8 | 0 | 621 | 37200 | 1652 | 3130 | 4.43 | 0.41 | 0.025 | 0.111 | 0.253 | 0.009 | 28.83333 | 25.16667 | 1 | 1 | 6.645 | 0.615 | 0.0375 | 0.1665 | 0.3795
9177 | 21201294 | 2.2 | 0.1 | 2.3 | 139 | 214.9 | 242.2 | 6426.9 | 0 | 0 | 29.8 | 43.8 | 4.5 | 4.4 | 0 | 3.1 | 0 | 353.8 | 31990.9 | 1620 | 1542 | 4.47 | 0.46 | 0.021 | 0.112 | 0.249 | 0.01 | 27.2 | 18.75 | 1 | 1 | 6.2133 | 0.6394 | 0.02919 | 0.15568 | 0.34611
9178 | 21301340 | 3 | 1.2 | 2.6 | 149 | 221 | 209.7 | 6614.2 | 0 | 0 | 34.6 | 34.1 | 6.4 | 2.1 | 0 | 4.8 | 0 | 316 | 29100 | 1622 | 2110 | 4.43 | 0.41 | 0.025 | 0.111 | 0.253 | 0.013 | 31.6 | 19.16667 | 1 | 1 | 6.6007 | 0.6109 | 0.03725 | 0.16539 | 0.37697
9179 | 21101321 | 0 | 1.5 | 0 | 130 | 225 | 218.6 | 6307.4 | 10 | 20 | 16.6 | 48.7 | 4.2 | 0.8 | 0 | 6.5 | 0 | 713.5 | 30528.8 | 1600 | 1932 | 4.55 | 0.56 | 0.027 | 0.111 | 0.219 | 0.011 | 30.41667 | 18 | 1 | 1 | 5.915 | 0.728 | 0.0351 | 0.1443 | 0.2847
9180 | 21401338 | 2.6 | 1.1 | 1.1 | 150 | 235.5 | 228.5 | 5980.2 | 0 | 0 | 29.2 | 53.9 | 5.4 | 1.8 | 0 | 7.7 | 0 | 355 | 36900 | 1618 | 2956 | 4.55 | 0.56 | 0.027 | 0.111 | 0.219 | 0.004 | 26.7 | 24.23333 | 1 | 1 | 6.825 | 0.84 | 0.0405 | 0.1665 | 0.3285
9181 | 21201295 | 0 | 1 | 0 | 147 | 242.3 | 241.5 | 6666.4 | 12 | 18 | 3.1 | 61.8 | 5.6 | 2.4 | 1 | 2.4 | 0 | 648.3 | 36239 | 1625 | 1875 | 4.55 | 0.56 | 0.027 | 0.111 | 0.219 | 0.013 | 28.31667 | 21.43333 | 1 | 1 | 6.6885 | 0.8232 | 0.03969 | 0.16317 | 0.32193
9182 | 21301341 | 2.6 | 1.3 | 2.1 | 149 | 224 | 209 | 6785.1 | 0 | 0 | 35.2 | 37.1 | 5.8 | 2.4 | 1 | 4.6 | 0 | 355 | 30400 | 1602 | 1830 | 4.47 | 0.46 | 0.021 | 0.112 | 0.249 | 0.008 | 32.51667 | 20.53333 | 1 | 1 | 6.6603 | 0.6854 | 0.03129 | 0.16688 | 0.37101
9183 | 21101322 | 3.1 | 1.3 | 0 | 138 | 215.9 | 217.7 | 7020.7 | 0 | 0 | 31.1 | 43.7 | 3.8 | 1.8 | 0 | 6.5 | 0 | 473.6 | 28919.3 | 1641 | 1840 | 4.52 | 0.46 | 0.024 | 0.113 | 0.239 | 0.017 | 32.6 | 16.7 | 1 | 1 | 6.2376 | 0.6348 | 0.03312 | 0.15594 | 0.32982
9184 | 21401339 | 0 | 0.9 | 1.1 | 158 | 230.3 | 242.4 | 6400.7 | 0 | 0 | 34.7 | 37.3 | 5.9 | 1.7 | 0.1 | 7.2 | 0 | 347 | 30400 | 1603 | 3103 | 4.47 | 0.46 | 0.02 | 0.11 | 0.255 | 0.006 | 27.48333 | 21.5 | 1 | 1 | 7.0626 | 0.7268 | 0.0316 | 0.1738 | 0.4029
9185 | 21201296 | 0 | 1 | 0.6 | 150 | 229 | 240.5 | 6948.9 | 9 | 21 | 0.7 | 48.3 | 6.4 | 1.6 | 0.9 | 2.6 | 250 | 308 | 31552 | 1626 | 1664 | 4.53 | 0.5 | 0.029 | 0.114 | 0.224 | 0.007 | 29.58333 | 18.6 | 1 | 1 | 6.795 | 0.75 | 0.0435 | 0.171 | 0.336
9187 | 21101323 | 4.7 | 0.9 | 1.3 | 140 | 226.9 | 219.5 | 6909.8 | 0 | 0 | 34.9 | 47.1 | 4.7 | 2.8 | 0 | 5.7 | 0 | 1178.7 | 31307.1 | 1604 | 2303 | 4.55 | 0.56 | 0.027 | 0.111 | 0.219 | 0.021 | 31.83333 | 18.81667 | 1 | 1 | 6.37 | 0.784 | 0.0378 | 0.1554 | 0.3066
9188 | 21401340 | 2.4 | 1.1 | 1.1 | 142 | 239 | 240.3 | 5618 | 0 | 0 | 26.8 | 68 | 4.8 | 2.9 | 0 | 7 | 0 | 432 | 45800 | 1665 | 3539 | 4.55 | 0.56 | 0.027 | 0.111 | 0.219 | 0.008 | 24.31667 | 30.66667 | 1 | 1 | 6.461 | 0.7952 | 0.03834 | 0.15762 | 0.31098
9189 | 21201297 | 0 | 0.1 | 0 | 144 | 230 | 245.1 | 6483.8 | 9 | 21 | 0.7 | 55.5 | 5.8 | 3 | 1 | 2.6 | 100 | 323.6 | 33032.1 | 1627 | 1549 | 4.52 | 0.46 | 0.024 | 0.113 | 0.239 | 0.008 | 27.11667 | 20.13333 | 1 | 1 | 6.5088 | 0.6624 | 0.03456 | 0.16272 | 0.34416
9190 | 21301343 | 3.4 | 1.3 | 2 | 170 | 219.8 | 196.8 | 9428.3 | 0 | 0 | 41.1 | 5.3 | 8.8 | 0 | 1 | 0.1 | 0 | 260 | 7100 | 1645 | 471 | 4.49 | 0.45 | 0.026 | 0.11 | 0.24 | 0.006 | 48.26667 | 4.85 | 1 | 0 | 7.633 | 0.765 | 0.0442 | 0.187 | 0.408
9191 | 21101324 | 0 | 1.3 | 0 | 130 | 223.7 | 216.9 | 6019.1 | 13 | 17 | 15.4 | 48.3 | 4 | 2 | 0 | 6 | 0 | 657.1 | 33395.8 | 1654 | 2186 | 4.43 | 0.41 | 0.034 | 0.113 | 0.207 | 0.009 | 28.01667 | 19.51667 | 1 | 1 | 5.759 | 0.533 | 0.0442 | 0.1469 | 0.2691
9192 | 21201298 | 0 | 1 | 0 | 130 | 225.3 | 240 | 5599.8 | 12 | 18 | 0.8 | 64.9 | 1.8 | 6.2 | 0 | 2.7 | 100 | 568 | 38112.1 | 1629 | 1832 | 4.47 | 0.46 | 0.021 | 0.112 | 0.249 | 0.012 | 23.95 | 23.5 | 1 | 1 | 5.811 | 0.598 | 0.0273 | 0.1456 | 0.3237
9193 | 21301344 | 2 | 2.3 | 0.8 | 144 | 220.6 | 209.8 | 5773.7 | 0 | 0 | 31.4 | 43.2 | 6 | 2.3 | 0 | 3.6 | 0 | 218 | 26800 | 1588 | 2577 | 4.49 | 0.45 | 0.026 | 0.11 | 0.24 | 0.01 | 27.6 | 18.21667 | 1 | 1 | 6.4656 | 0.648 | 0.03744 | 0.1584 | 0.3456
9194 | 21101325 | 5.2 | 1.3 | 0 | 120 | 230 | 213.2 | 4673.7 | 0 | 0 | 22.5 | 82.3 | 3.6 | 3.8 | 0 | 8.5 | 90 | 851.5 | 47806.3 | 1614 | 2947 | 4.55 | 0.56 | 0.027 | 0.111 | 0.219 | 0.009 | 22.41667 | 28.68333 | 1 | 1 | 5.46 | 0.672 | 0.0324 | 0.1332 | 0.2628
9195 | 21401341 | 0 | 1 | 0.9 | 138 | 240.1 | 225.6 | 6071.7 | 0 | 0 | 22.9 | 79.2 | 4.3 | 4.4 | 0 | 9.4 | 0 | 960 | 56600 | 1643 | 3622 | 4.57 | 0.56 | 0.022 | 0.105 | 0.251 | 0.008 | 26.66667 | 39.88333 | 1 | 1 | 6.3066 | 0.7728 | 0.03036 | 0.1449 | 0.34638
9196 | 21201299 | 0 | 0 | 0 | 138 | 236.3 | 242.6 | 6747.1 | 8 | 22 | 1.5 | 66.8 | 4.7 | 3.3 | 0 | 6.1 | 100 | 1215.1 | 44259.7 | 1575 | 3318 | 4.53 | 0.49 | 0.031 | 0.103 | 0.205 | 0.006 | 28.51667 | 30.1 | 1 | 1 | 6.2514 | 0.6762 | 0.04278 | 0.14214 | 0.2829
9197 | 21301345 | 2.8 | 1 | 1.7 | 141 | 239.7 | 210.1 | 6380.5 | 0 | 0 | 33.4 | 62.4 | 6.3 | 3 | 0 | 5.9 | 0 | 314 | 45100 | 1644 | 2741 | 4.55 | 0.5 | 0.02 | 0.116 | 0.225 | 0.01 | 30.43333 | 29.45 | 1 | 1 | 6.4155 | 0.705 | 0.0282 | 0.16356 | 0.31725
9198 | 21101326 | 0 | 1.5 | 0 | 140 | 230 | 220.1 | 7591.6 | 15 | 15 | 15.1 | 45 | 4.4 | 2.1 | 0 | 8 | 0 | 606.3 | 32708 | 1647 | 1677 | 4.53 | 0.5 | 0.029 | 0.114 | 0.224 | 0.025 | 34.9 | 19.4 | 1 | 1 | 6.342 | 0.7 | 0.0406 | 0.1596 | 0.3136
9199 | 21401342 | 0 | 1 | 1.6 | 140 | 240.9 | 243.1 | 6149.2 | 0 | 0 | 29.7 | 71.3 | 8 | 2.3 | 0 | 8 | 280 | 774 | 48500 | 1631 | 3802 | 4.55 | 0.56 | 0.027 | 0.111 | 0.219 | 0.006 | 25.06667 | 32.75 | 1 | 1 | 6.37 | 0.784 | 0.0378 | 0.1554 | 0.3066
9200 | 21201300 | 0 | 1 | 1.2 | 138 | 230.2 | 245.4 | 6546.4 | 0 | 0 | 31.7 | 60.7 | 3.7 | 3.8 | 0 | 4.4 | 0 | 883.7 | 37934.2 | 1634 | 2499 | 4.43 | 0.41 | 0.034 | 0.113 | 0.207 | 0.009 | 27.4 | 23.31667 | 1 | 1 | 6.1134 | 0.5658 | 0.04692 | 0.15594 | 0.28566
9201 | 21301346 | 1.9 | 1.1 | 0.9 | 163 | 227.1 | 212.7 | 7378 | 0 | 0 | 36.7 | 25.7 | 8.3 | 3.1 | 0 | 3.9 | 0 | 423 | 19600 | 1629 | 1822 | 4.47 | 0.46 | 0.021 | 0.112 | 0.249 | 0.013 | 34.75 | 13.33333 | 1 | 1 | 7.2861 | 0.7498 | 0.03423 | 0.18256 | 0.40587
9202 | 21101327 | 0 | 1.7 | 0 | 145 | 224.9 | 219.2 | 8012.9 | 0 | 0 | 47.8 | 32 | 8.3 | 2.9 | 1 | 5 | 0 | 535.7 | 23745.3 | 1614 | 2120 | 4.66 | 1.11 | 0.02 | 0.121 | 0.26 | 0.016 | 36.93333 | 15.65 | 1 | 1 | 6.757 | 1.6095 | 0.029 | 0.17545 | 0.377
9203 | 21201301 | 0 | 1.1 | 1.6 | 167 | 238.1 | 246.9 | 7746.1 | 15 | 15 | 7.8 | 32.8 | 4 | 2.5 | 0 | 2.6 | 0 | 485.4 | 20265.8 | 1646 | 1752 | 4.53 | 0.5 | 0.029 | 0.114 | 0.224 | 0.016 | 32.18333 | 13.08333 | 1 | 1 | 7.5651 | 0.835 | 0.04843 | 0.19038 | 0.37408
9204 | 21301347 | 2.2 | 0.8 | 1.3 | 170 | 230.4 | 205.9 | 7983.2 | 0 | 0 | 41.9 | 16.3 | 12.3 | 0.5 | 0 | 0.5 | 0 | 252 | 14000 | 1605 | 1448 | 4.68 | 1.31 | 0.016 | 0.118 | 0.264 | 0.016 | 40.4 | 9.95 | 1 | 1 | 7.956 | 2.227 | 0.0272 | 0.2006 | 0.4488
9205 | 21401343 | 0 | 0.9 | 1.4 | 111 | 131.1 | 243.2 | 5031.2 | 0 | 0 | 16.6 | 3.4 | 8.9 | 0.7 | 0 | 0 | 620 | 314 | 9500 | 1606 | 1229 | 4.52 | 0.5 | 0.024 | 0.111 | 0.23 | 0.019 | 21.5 | 7.45 | 1 | 1 | 5.0172 | 0.555 | 0.02664 | 0.12321 | 0.2553
9206 | 21101328 | 0 | 1.1 | 1.6 | 143 | 230.1 | 219.7 | 6368.7 | 0 | 0 | 35.3 | 52.1 | 4 | 2.9 | 0 | 6.4 | 0 | 779.8 | 32726.2 | 1626 | 2369 | 4.53 | 0.5 | 0.029 | 0.114 | 0.224 | 0.014 | 29.28333 | 19.91667 | 1 | 1 | 6.4779 | 0.715 | 0.04147 | 0.16302 | 0.32032
9207 | 21201302 | 0 | 1 | 1.2 | 150 | 233.7 | 248 | 7141.4 | 19 | 12 | 1.6 | 51.2 | 3.3 | 1.6 | 0 | 4.4 | 0 | 742.3 | 28127.7 | 1658 | 2163 | 4.55 | 0.56 | 0.027 | 0.111 | 0.219 | 0.016 | 29.56667 | 17.5 | 1 | 1 | 6.825 | 0.84 | 0.0405 | 0.1665 | 0.3285
9208 | 21301348 | 1.9 | 0.9 | 1.5 | 137 | 218 | 212 | 5694.5 | 0 | 0 | 26.1 | 53 | 6.1 | 2.9 | 0 | 5.7 | 0 | 351 | 34800 | 1655 | 2802 | 4.68 | 1.31 | 0.016 | 0.118 | 0.264 | 0.011 | 26.91667 | 23.63333 | 1 | 1 | 6.4116 | 1.7947 | 0.02192 | 0.16166 | 0.36168
9209 | 21101329 | 0 | 1.3 | 0 | 141 | 230 | 219.6 | 6725.3 | 0 | 0 | 35.9 | 52.8 | 3.5 | 3.2 | 0 | 8 | 0 | 1402.3 | 37217.5 | 1583 | 2848 | 4.66 | 1.11 | 0.02 | 0.121 | 0.26 | 0.011 | 30.95 | 25.66667 | 1 | 1 | 6.5706 | 1.5651 | 0.0282 | 0.17061 | 0.3666
9210 | 21401344 | 0 | 0 | 0 | 170 | 276.5 | 241.4 | 7422.4 | 30 | 0 | 1 | 75.1 | 7.6 | 3.2 | 0 | 8.8 | 0 | 1012 | 55000 | 1626 | 4405 | 4.59 | 0.4 | 0.038 | 0.126 | 0.214 | 0.009 | 31.93333 | 37.96667 | 1 | 1 | 7.803 | 0.68 | 0.0646 | 0.2142 | 0.3638
9211 | 21201303 | 4 | 1.1 | 1.6 | 138 | 230.3 | 231.6 | 6505.9 | 0 | 0 | 24.9 | 63 | 3.8 | 2.2 | 0 | 3.8 | 280 | 513 | 34532.8 | 1608 | 2243 | 4.59 | 0.4 | 0.038 | 0.126 | 0.214 | 0.016 | 28.86667 | 21.91667 | 1 | 1 | 6.3342 | 0.552 | 0.05244 | 0.17388 | 0.29532
9212 | 21301349 | 2.1 | 0 | 2.1 | 138 | 230 | 206.3 | 5274.6 | 0 | 0 | 25.7 | 63.8 | 4.2 | 5.7 | 0 | 6 | 0 | 149 | 39800 | 1601 | 3216 | 4.55 | 0.4 | 0.035 | 0.118 | 0.21 | 0.01 | 25.7 | 28.56667 | 1 | 1 | 6.279 | 0.552 | 0.0483 | 0.16284 | 0.2898
9213 | 21101330 | 0 | 1.6 | 0 | 141 | 234.6 | 208.3 | 7148.2 | 0 | 0 | 35.6 | 58.3 | 3.6 | 1.7 | 0 | 8 | 0 | 910.4 | 36104.3 | 1641 | 2369 | 4.52 | 0.5 | 0.024 | 0.111 | 0.23 | 0.014 | 34.66667 | 21.16667 | 1 | 1 | 6.3732 | 0.705 | 0.03384 | 0.15651 | 0.3243
9214 | 21201304 | 0 | 1 | 1.2 | 131 | 231 | 221.9 | 5166.9 | 0 | 0 | 25.3 | 74.9 | 3.4 | 3.9 | 0 | 5.8 | 0 | 364.4 | 42142.8 | 1621 | 3216 | 4.6 | 0.6 | 0.019 | 0.099 | 0.243 | 0.014 | 23.9 | 25.33333 | 1 | 1 | 6.026 | 0.786 | 0.02489 | 0.12969 | 0.31833
9215 | 21301350 | 2.3 | 0.9 | 1.5 | 139 | 228.7 | 210.4 | 5631.4 | 0 | 0 | 25.5 | 61.7 | 3.9 | 4.4 | 0 | 5.6 | 0 | 94 | 39000 | 1597 | 2713 | 4.46 | 0.45 | 0.03 | 0.109 | 0.227 | 0.013 | 27.78333 | 26.05 | 1 | 1 | 6.1994 | 0.6255 | 0.0417 | 0.15151 | 0.31553
9216 | 21401345 | 0 | 0.9 | 1.5 | 140 | 250.3 | 244.2 | 5805.3 | 0 | 0 | 29.7 | 80.8 | 4.7 | 4.4 | 0 | 8.7 | 0 | 654 | 55800 | 1636 | 3687 | 4.45 | 0.34 | 0.033 | 0.107 | 0.223 | 0.008 | 24.63333 | 36.81667 | 1 | 1 | 6.23 | 0.476 | 0.0462 | 0.1498 | 0.3122
9217 | 21101331 | 0 | 1.6 | 0 | 140 | 232.4 | 220.4 | 6701.7 | 0 | 0 | 37.2 | 54.9 | 3.6 | 3.9 | 0 | 7.3 | 0 | 568.5 | 35896.3 | 1601 | 2398 | 4.45 | 0.34 | 0.033 | 0.107 | 0.223 | 0.011 | 31.36667 | 21.65 | 1 | 1 | 6.23 | 0.476 | 0.0462 | 0.1498 | 0.3122
9218 | 21301351 | 2.3 | 0.9 | 1.2 | 132 | 223.8 | 202.7 | 5185.2 | 0 | 0 | 18.6 | 70.7 | 3.1 | 4 | 0 | 7.2 | 130 | 205 | 47400 | 1617 | 2572 | 4.55 | 0.4 | 0.035 | 0.118 | 0.21 | 0.016 | 27.06667 | 32.8 | 1 | 1 | 6.006 | 0.528 | 0.0462 | 0.15576 | 0.2772
9219 | 21201305 | 2.2 | 1 | 1.2 | 123 | 232.6 | 232 | 6413.1 | 0 | 0 | 22.9 | 84.4 | 4.5 | 1.7 | 0 | 5.7 | 340 | 498.7 | 45724.7 | 1647 | 2497 | 4.55 | 0.56 | 0.027 | 0.111 | 0.219 | 0.011 | 29.63333 | 28.06667 | 1 | 1 | 5.5965 | 0.6888 | 0.03321 | 0.13653 | 0.26937
9220 | 21401346 | 2.4 | 0 | 2.1 | 125 | 230.8 | 231.4 | 5045.6 | 0 | 0 | 18.8 | 84.5 | 3.7 | 5.3 | 0 | 6.8 | 260 | 690 | 59700 | 1631 | 2825 | 4.61 | 0.57 | 0.023 | 0.117 | 0.233 | 0.007 | 22.25 | 40.4 | 1 | 1 | 5.7625 | 0.7125 | 0.02875 | 0.14625 | 0.29125
9221 | 21101332 | 0 | 2 | 0 | 107 | 220.2 | 220.2 | 5773.7 | 14 | 16 | 0.8 | 82.1 | 4.5 | 2.8 | 0 | 9 | 230 | 569.4 | 53406 | 1650 | 2139 | 4.55 | 0.4 | 0.035 | 0.118 | 0.21 | 0.008 | 26.48333 | 32.75 | 1 | 1 | 4.8685 | 0.428 | 0.03745 | 0.12626 | 0.2247
9222 | 21301352 | 0 | 1.5 | 0 | 132 | 212.1 | 193.9 | 6144.2 | 0 | 0 | 16.1 | 64.3 | 4.8 | 4.4 | 0 | 10 | 310 | 602 | 44200 | 1596 | 1649 | 4.45 | 0.34 | 0.033 | 0.107 | 0.223 | 0.014 | 35.68333 | 30.8 | 1 | 1 | 5.874 | 0.4488 | 0.04356 | 0.14124 | 0.29436
9223 | 21201306 | 2.7 | 1 | 1.6 | 130 | 227.4 | 238.4 | 6136.1 | 0 | 0 | 27.2 | 67.2 | 5 | 1.6 | 0 | 5.1 | 320 | 366 | 41479 | 1630 | 2012 | 4.453538 | 0.3612308 | 0.03087692 | 0.1078846 | 0.2276 | 0.013 | 26.4 | 25.96667 | 1 | 1 | 5.7896 | 0.4696 | 0.04014 | 0.14025 | 0.29588
9224 | 21401347 | 2.3 | 0 | 1.1 | 129 | 231.2 | 226.2 | 4933.7 | 0 | 0 | 16.5 | 83.4 | 2.5 | 6.5 | 0 | 7.5 | 0 | 702 | 59800 | 1615 | 2544 | 4.47 | 0.46 | 0.021 | 0.112 | 0.249 | 0.007 | 22.41667 | 38.83333 | 1 | 1 | 5.7663 | 0.5934 | 0.02709 | 0.14448 | 0.32121
9225 | 21101333 | 3.4 | 2.9 | 0 | 130 | 220.2 | 207.6 | 6503.3 | 0 | 0 | 29.1 | 58.1 | 5.7 | 1 | 0 | 8 | 230 | 746.4 | 40488.4 | 1612 | 1910 | 4.54 | 0.52 | 0.029 | 0.117 | 0.227 | 0.008 | 31.65 | 23.95 | 1 | 1 | 5.902 | 0.676 | 0.0377 | 0.1521 | 0.2951
9226 | 21201307 | 0 | 0 | 2.2 | 131 | 242.4 | 238.5 | 6124 | 24 | 0 | 9.4 | 78 | 5.3 | 1.5 | 0 | 4.7 | 340 | 68.3 | 44688.3 | 1642 | 1828 | 4.59 | 0.4 | 0.038 | 0.126 | 0.214 | 0.012 | 26.36667 | 27.01667 | 1 | 1 | 6.0129 | 0.524 | 0.04978 | 0.16506 | 0.28034
9227 | 21301353 | 0 | 1.9 | 0 | 128 | 210.2 | 198.6 | 4355.2 | 0 | 0 | 17.3 | 65.1 | 2.6 | 3.5 | 0 | 9.6 | 300 | 312 | 48300 | 1621 | 2257 | 4.47 | 0.46 | 0.02 | 0.11 | 0.255 | 0.009 | 23.76667 | 33.13333 | 1 | 1 | 5.7216 | 0.5888 | 0.0256 | 0.1408 | 0.3264
9228 | 21401348 | 0 | 0 | 2.1 | 129 | 232.7 | 237 | 5058.4 | 0 | 0 | 20.4 | 82.8 | 1.3 | 8.1 | 0.1 | 6.2 | 130 | 981 | 57700 | 1661 | 2459 | 4.59 | 0.4 | 0.038 | 0.126 | 0.214 | 0.01 | 21.86667 | 39.11667 | 1 | 1 | 5.9211 | 0.516 | 0.04902 | 0.16254 | 0.27606
9229 | 21101334 | 2.8 | 1.4 | 0 | 132 | 224.8 | 210.7 | 6434.3 | 0 | 0 | 30.8 | 59.1 | 6.5 | 2.1 | 0 | 7.7 | 230 | 489.1 | 40234.2 | 1636 | 2070 | 4.44 | 0.41 | 0.023 | 0.098 | 0.214 | 0.008 | 30.86667 | 23.5 | 1 | 1 | 5.8608 | 0.5412 | 0.03036 | 0.12936 | 0.28248
9230 | 21301354 | 2.2 | 0 | 2.1 | 153 | 210.8 | 208.1 | 5937.7 | 0 | 0 | 24.9 | 30.6 | 6.3 | 1.1 | 0 | 4.6 | 0 | 381 | 27100 | 1634 | 1683 | 4.55 | 0.4 | 0.035 | 0.118 | 0.21 | 0.011 | 28.63333 | 20.7 | 1 | 1 | 6.9615 | 0.612 | 0.05355 | 0.18054 | 0.3213
9231 | 21201308 | 5.1 | 1.1 | 2.2 | 146 | 223.7 | 239.6 | 7488.2 | 0 | 0 | 35.4 | 37.4 | 5.7 | 0.8 | 0 | 4.1 | 200 | 298 | 24679.9 | 1615 | 1955 | 4.41 | 0.38 | 0.028 | 0.108 | 0.206 | 0.007 | 32.06667 | 14.83333 | 1 | 1 | 6.4386 | 0.5548 | 0.04088 | 0.15768 | 0.30076
9232 | 21101335 | 2.2 | 1.2 | 0 | 130 | 220.1 | 212.6 | 6815.8 | 15 | 9 | 7.4 | 56.5 | 6.1 | 1.8 | 0 | 7.9 | 230 | 632.2 | 39389.3 | 1636 | 2600 | 4.454615 | 0.3676923 | 0.03 | 0.1076923 | 0.2303846 | 0.007 | 32.96667 | 23.18333 | 1 | 1 | 5.791 | 0.478 | 0.039 | 0.14 | 0.2995
9233 | 21401349 | 2.8 | 0 | 3 | 130 | 220.3 | 228.2 | 4834.1 | 0 | 0 | 17.4 | 70.2 | 1.6 | 5 | 0 | 5.1 | 200 | 955 | 46700 | 1621 | 2776 | 4.45 | 0.34 | 0.033 | 0.107 | 0.223 | 0.014 | 21.96667 | 31.3 | 1 | 1 | 5.785 | 0.442 | 0.0429 | 0.1391 | 0.2899
9234 | 21201309 | 2.1 | 1.1 | 2.2 | 138 | 260.1 | 242.9 | 6619.1 | 17 | 13 | 3.6 | 85.9 | 4.5 | 1.3 | 0 | 4.4 | 460 | 710.3 | 48557.9 | 1661 | 2751 | 4.39 | 0.34 | 0.029 | 0.104 | 0.2 | 0.019 | 27.95 | 27.9 | 1 | 1 | 6.0582 | 0.4692 | 0.04002 | 0.14352 | 0.276
9236 | 21401350 | 2.4 | 0 | 0.9 | 131 | 232.3 | 226.2 | 5528.1 | 0 | 0 | 23 | 76.1 | 2.6 | 6.1 | 0 | 7.1 | 250 | 1024 | 54900 | 1638 | 2702 | 4.54 | 0.53 | 0.02 | 0.106 | 0.234 | 0.009 | 25.4 | 36.58333 | 1 | 1 | 5.9474 | 0.6943 | 0.0262 | 0.13886 | 0.30654
9237 | 21101336 | 2.4 | 1.5 | 0.9 | 130 | 220.8 | 216.6 | 6559.6 | 0 | 0 | 33 | 55.4 | 5.5 | 3 | 0 | 6.4 | 230 | 602.1 | 39083.1 | 1661 | 2375 | 4.505385 | 0.4861538 | 0.02207692 | 0.1055385 | 0.2261538 | 0.006 | 30.63333 | 22.55 | 1 | 1 | 5.857 | 0.632 | 0.0287 | 0.1372 | 0.294
9239 | 21301356 | 2.5 | 0 | 2.4 | 169 | 219.6 | 205.4 | 7346.6 | 0 | 0 | 33.7 | 14.6 | 7.1 | 0 | 0 | 2.2 | 0 | 70 | 14100 | 1615 | 927 | 4.466036 | 0.4227219 | 0.02139645 | 0.1062604 | 0.2252071 | 0.013 | 39 | 9.35 | 0 | 1 | 7.5476 | 0.7144 | 0.03616 | 0.17958 | 0.3806
9240 | 21401351 | 2.6 | 0 | 2.6 | 134 | 231.5 | 212.2 | 6302.5 | 0 | 0 | 25 | 69.5 | 4.1 | 5.8 | 0 | 4.8 | 240 | 416 | 43400 | 1632 | 2585 | 4.54 | 0.52 | 0.029 | 0.117 | 0.227 | 0.013 | 32.3 | 28.68333 | 1 | 1 | 6.0836 | 0.6968 | 0.03886 | 0.15678 | 0.30418
9241 | 21101337 | 2.2 | 1.5 | 0 | 125 | 225.2 | 210.7 | 7350.6 | 12 | 18 | 14.4 | 53.6 | 4.7 | 0.9 | 0 | 6.4 | 400 | 515.9 | 34392.6 | 1606 | 1768 | 4.406 | 0.324 | 0.0276 | 0.116 | 0.211 | 0.008 | 35.26667 | 20.1 | 1 | 1 | 5.5075 | 0.405 | 0.0345 | 0.145 | 0.26375
9243 | 21301357 | 2.1 | 0 | 2.2 | 130 | 231.3 | 209.4 | 5585.9 | 0 | 0 | 32 | 67.2 | 6.4 | 2.5 | 0 | 5.3 | 40 | 214 | 43100 | 1604 | 3160 | 4.4 | 0.32 | 0.028 | 0.118 | 0.212 | 0.01 | 26.71667 | 28.01667 | 1 | 1 | 5.72 | 0.416 | 0.0364 | 0.1534 | 0.2756
9244 | 21101338 | 3.1 | 1.4 | 0 | 130 | 222.1 | 216.4 | 7455.2 | 0 | 0 | 38.8 | 50.4 | 5.9 | 0.8 | 0 | 7.5 | 0 | 292.8 | 30399.8 | 1652 | 2138 | 4.61 | 0.84 | 0.016 | 0.118 | 0.25 | 0.009 | 34.78333 | 18.63333 | 1 | 1 | 5.993 | 1.092 | 0.0208 | 0.1534 | 0.325
9245 | 21401352 | 2.5 | 1.1 | 1 | 140 | 230 | 240.3 | 6149.1 | 0 | 0 | 27.8 | 59.7 | 4.4 | 3.6 | 0 | 7.3 | 210 | 444 | 34300 | 1629 | 3069 | 4.61 | 0.84 | 0.016 | 0.118 | 0.25 | 0.013 | 26.98333 | 26.93333 | 1 | 1 | 6.454 | 1.176 | 0.0224 | 0.1652 | 0.35
9246 | 21201312 | 0 | 1 | 1 | 139 | 235 | 238.9 | 6317.2 | 12 | 18 | 8 | 58.1 | 5.9 | 1.8 | 0 | 3 | 100 | 599 | 35108.4 | 1633 | 1801 | 4.54 | 0.52 | 0.029 | 0.117 | 0.227 | 0.012 | 27.1 | 21.16667 | 1 | 1 | 6.3106 | 0.7228 | 0.04031 | 0.16263 | 0.31553
9247 | 21301358 | 3.6 | 1 | 1.9 | 127 | 229.9 | 199.7 | 5304.6 | 0 | 0 | 27.4 | 72.3 | 4.7 | 3.5 | 0 | 5.9 | 0 | 492 | 45800 | 1627 | 2891 | 4.4 | 0.32 | 0.028 | 0.118 | 0.212 | 0.019 | 26.65 | 30.46667 | 1 | 1 | 5.588 | 0.4064 | 0.03556 | 0.14986 | 0.26924
9248 | 21101339 | 4.8 | 1.2 | 0 | 130 | 231.8 | 217 | 7381.9 | 0 | 0 | 37.7 | 58.9 | 4.5 | 1.8 | 0 | 7.5 | 0 | 604.7 | 34238.9 | 1663 | 2228 | 4.54 | 0.52 | 0.029 | 0.117 | 0.227 | 0.012 | 34.36667 | 20.1 | 1 | 1 | 5.902 | 0.676 | 0.0377 | 0.1521 | 0.2951
9249 | 21401353 | 0 | 0 | 3.1 | 140 | 230.3 | 238 | 5694.2 | 0 | 0 | 24 | 66.6 | 4.1 | 2.7 | 0 | 6.8 | 210 | 309 | 39900 | 1584 | 3467 | 4.52 | 0.5 | 0.024 | 0.111 | 0.23 | 0.012 | 24.73333 | 26.6 | 1 | 1 | 6.328 | 0.7 | 0.0336 | 0.1554 | 0.322
9250 | 21201313 | 2.6 | 0.2 | 1.8 | 130 | 234 | 245.7 | 5722.1 | 15 | 15 | 0.8 | 70.8 | 4.8 | 2.9 | 0 | 4.2 | 340 | 1139.5 | 48208.9 | 1612 | 2530 | 4.54 | 0.52 | 0.029 | 0.117 | 0.227 | 0.006 | 23.85 | 30.48333 | 1 | 1 | 5.902 | 0.676 | 0.0377 | 0.1521 | 0.2951
9251 | 21301359 | 2 | 1.2 | 2 | 141 | 219.9 | 210.5 | 6512.2 | 0 | 0 | 33 | 43.6 | 6 | 3.2 | 0 | 5.9 | 0 | 285 | 32500 | 1611 | 2496 | 4.4 | 0.32 | 0.028 | 0.118 | 0.212 | 0.01 | 31 | 22.83333 | 1 | 1 | 6.204 | 0.4512 | 0.03948 | 0.16638 | 0.29892
9252 | 21101340 | 5.7 | 1.2 | 0 | 131 | 225.8 | 217.7 | 6756.6 | 0 | 0 | 35.2 | 53.6 | 5 | 4.3 | 0 | 7.5 | 0 | 470.3 | 32128.6 | 1606 | 2152 | 4.47 | 0.46 | 0.02 | 0.11 | 0.255 | 0.016 | 31.33333 | 19.63333 | 1 | 1 | 5.8557 | 0.6026 | 0.0262 | 0.1441 | 0.33405
9253 | 21401354 | 2.4 | 1.1 | 1 | 155 | 230.5 | 208.7 | 6395.8 | 0 | 0 | 37.3 | 36.2 | 6.8 | 1.1 | 0 | 6.6 | 0 | 285 | 27600 | 1609 | 2272 | 4.47 | 0.46 | 0.02 | 0.11 | 0.255 | 0.006 | 33.1 | 18.28333 | 1 | 1 | 6.9285 | 0.713 | 0.031 | 0.1705 | 0.39525
9254 | 21301360 | 3 | 1.2 | 2.1 | 152 | 224.8 | 209 | 6569.3 | 0 | 0 | 31.2 | 38.6 | 6 | 2.4 | 0.7 | 5.1 | 0 | 359 | 31200 | 1590 | 2414 | 4.49 | 0.46 | 0.019 | 0.102 | 0.23 | 0.008 | 31.78333 | 21.51667 | 1 | 1 | 6.8248 | 0.6992 | 0.02888 | 0.15504 | 0.3496
9255 | 21201314 | 0 | 1.1 | 1 | 134 | 219.7 | 245.5 | 5851.7 | 12 | 18 | 0.7 | 54.7 | 5.7 | 2.1 | 0 | 3.8 | 110 | 414.3 | 33731.5 | 1624 | 1783 | 4.61 | 0.84 | 0.016 | 0.118 | 0.25 | 0.009 | 24.38333 | 20.76667 | 1 | 1 | 6.1774 | 1.1256 | 0.02144 | 0.15812 | 0.335
9256 | 21101341 | 0 | 1.7 | 0 | 120 | 225 | 219.2 | 5803 | 13 | 17 | 9.9 | 65 | 3.4 | 1.7 | 0 | 8 | 560 | 511.4 | 38491.2 | 1588 | 2905 | 4.55 | 0.57 | 0.016 | 0.115 | 0.259 | 0.007 | 26.75 | 24.73333 | 1 | 1 | 5.46 | 0.684 | 0.0192 | 0.138 | 0.3108
9257 | 21401355 | 2.8 | 1 | 1 | 140 | 225.1 | 234.4 | 5202.5 | 0 | 0 | 22.4 | 60.4 | 3 | 3.3 | 0 | 6.8 | 220 | 218 | 37500 | 1644 | 3129 | 4.55 | 0.57 | 0.016 | 0.115 | 0.259 | 0.007 | 23.2 | 25.28333 | 1 | 1 | 6.37 | 0.798 | 0.0224 | 0.161 | 0.3626
9258 | 21201315 | 0 | 1.1 | 0.8 | 131 | 222.6 | 242.4 | 5607.5 | 16 | 14 | 0.7 | 60.9 | 5.2 | 2 | 0.4 | 3.5 | 160 | 922.4 | 42396 | 1604 | 2274 | 4.47 | 0.46 | 0.02 | 0.11 | 0.255 | 0.009 | 23.75 | 25.58333 | 1 | 1 | 5.8557 | 0.6026 | 0.0262 | 0.1441 | 0.33405
9259 | 21301361 | 3.7 | 1.3 | 2 | 141 | 221.3 | 210.6 | 5604.6 | 0 | 0 | 27.3 | 49.8 | 4.6 | 3.4 | 0 | 5.4 | 0 | 282 | 38400 | 1585 | 3029 | 4.54 | 0.53 | 0.025 | 0.112 | 0.226 | 0.01 | 27.63333 | 28.05 | 1 | 1 | 6.4014 | 0.7473 | 0.03525 | 0.15792 | 0.31866
9260 | 21401356 | 2.2 | 1 | 1.3 | 129 | 230.1 | 232.7 | 5289.5 | 0 | 0 | 21.2 | 77.5 | 3.4 | 3.4 | 0 | 7 | 260 | 546 | 48000 | 1620 | 3110 | 4.57 | 0.56 | 0.018 | 0.115 | 0.257 | 0.011 | 23.61667 | 32.08333 | 1 | 1 | 5.8953 | 0.7224 | 0.02322 | 0.14835 | 0.33153
9261 | 21101342 | 0 | 1.3 | 0 | 133 | 226.1 | 217.5 | 6015.8 | 12 | 18 | 9.7 | 53.4 | 4.6 | 1.2 | 0 | 7.2 | 200 | 408.7 | 34325.2 | 1607 | 2295 | 4.57 | 0.56 | 0.018 | 0.115 | 0.257 | 0.005 | 29.9 | 20.7 | 1 | 1 | 6.0781 | 0.7448 | 0.02394 | 0.15295 | 0.34181
9262 | 21201316 | 0 | 1 | 0.8 | 137 | 210.3 | 244.7 | 6047.7 | 15 | 15 | 4.6 | 39.2 | 6.1 | 1.9 | 0.2 | 1.8 | 230 | 1139.2 | 33560.3 | 1626 | 2399 | 4.59 | 0.4 | 0.038 | 0.126 | 0.214 | 0.006 | 25.36667 | 21.1 | 1 | 1 | 6.2883 | 0.548 | 0.05206 | 0.17262 | 0.29318
9263 | 21301362 | 3.1 | 1.1 | 2 | 145 | 212.8 | 182.7 | 5179.2 | 0 | 0 | 26.2 | 38.4 | 5.2 | 3 | 0 | 4.9 | 0 | 561 | 31000 | 1637 | 2630 | 4.52 | 0.49 | 0.025 | 0.117 | 0.204 | 0.008 | 28.45 | 21.08333 | 1 | 1 | 6.554 | 0.7105 | 0.03625 | 0.16965 | 0.2958
9264 | 21101343 | 3.7 | 1.1 | 0 | 130 | 229.9 | 218.4 | 6749.3 | 0 | 0 | 34 | 62.3 | 4.2 | 4.3 | 0.6 | 6.7 | 0 | 367.4 | 36574.7 | 1570 | 2321 | 4.39 | 0.36 | 0.032 | 0.099 | 0.201 | 0.007 | 31.2 | 21.93333 | 1 | 1 | 5.707 | 0.468 | 0.0416 | 0.1287 | 0.2613
9265 | 21401357 | 2.2 | 1 | 0.6 | 129 | 238.8 | 221.1 | 5870.5 | 0 | 0 | 21.7 | 86 | 2.9 | 5.7 | 0 | 8.4 | 200 | 376 | 53700 | 1654 | 3091 | 4.54 | 0.52 | 0.029 | 0.117 | 0.227 | 0.01 | 27.6 | 36.13333 | 1 | 1 | 5.8566 | 0.6708 | 0.03741 | 0.15093 | 0.29283
9266 | 21301363 | 2 | 1.1 | 2.1 | 125 | 214.7 | 202.2 | 5211 | 0 | 0 | 28 | 59.9 | 5.2 | 2.9 | 0 | 5.5 | 0 | 224 | 41000 | 1608 | 2531 | 4.49 | 0.46 | 0.019 | 0.102 | 0.23 | 0.008 | 25.85 | 26.8 | 1 | 1 | 5.6125 | 0.575 | 0.02375 | 0.1275 | 0.2875
9268 | 21401358 | 3.4 | 0.5 | 1.5 | 134 | 239.6 | 238.3 | 5682.8 | 0 | 0 | 30.1 | 72.5 | 2.2 | 6.4 | 0 | 6.7 | 130 | 614 | 41900 | 1614 | 3302 | 4.54 | 0.52 | 0.029 | 0.117 | 0.227 | 0.006 | 25.1 | 28.68333 | 1 | 1 | 6.0836 | 0.6968 | 0.03886 | 0.15678 | 0.30418
9269 | 21101344 | 0 | 2 | 0 | 129 | 233.4 | 219.6 | 5898.4 | 0 | 0 | 33.1 | 71.1 | 3 | 3 | 0 | 9.9 | 0 | 1022.3 | 44547.5 | 1594 | 2922 | 4.44 | 0.41 | 0.023 | 0.098 | 0.214 | 0.008 | 27.1 | 27.26667 | 1 | 1 | 5.7276 | 0.5289 | 0.02967 | 0.12642 | 0.27606
9270 | 21301364 | 0 | 0 | 2.2 | 140 | 229.2 | 210.2 | 5956.6 | 0 | 0 | 31 | 58.6 | 4.4 | 4.9 | 0 | 4.4 | 0 | 159 | 40200 | 1605 | 2729 | 4.54 | 0.52 | 0.029 | 0.117 | 0.227 | 0.008 | 28.4 | 26.76667 | 1 | 1 | 6.356 | 0.728 | 0.0406 | 0.1638 | 0.3178
9271 | 21201318 | 2.3 | 1 | 1 | 140 | 228.5 | 248.4 | 6556.1 | 0 | 0 | 26.9 | 58.8 | 3.5 | 2.9 | 0 | 4 | 0 | 939.7 | 36179 | 1632 | 1852 | 4.62 | 0.65 | 0.022 | 0.115 | 0.224 | 0.019 | 27.1 | 23.06667 | 1 | 1 | 6.468 | 0.91 | 0.0308 | 0.161 | 0.3136
9272 | 21401359 | 1.9 | 1 | 1.7 | 141 | 235.9 | 244.3 | 6112 | 0 | 0 | 30.1 | 62.8 | 2.2 | 5.3 | 0 | 7 | 260 | 678 | 38600 | 1556 | 3008 | 4.39 | 0.36 | 0.032 | 0.099 | 0.201 | 0.013 | 26.26667 | 26.46667 | 1 | 1 | 6.1899 | 0.5076 | 0.04512 | 0.13959 | 0.28341
9273 | 21101345 | 0 | 1.8 | 0 | 122 | 230.8 | 220 | 5983.3 | 15 | 15 | 5.5 | 73.8 | 4.2 | 2 | 0 | 11 | 0 | 1016.6 | 47208.5 | 1638 | 3048 | 4.61 | 0.63 | 0.024 | 0.123 | 0.218 | 0.007 | 27.48333 | 27.66667 | 1 | 1 | 5.6242 | 0.7686 | 0.02928 | 0.15006 | 0.26596
9274 | 21301365 | 2 | 0.3 | 2.5 | 132 | 224.1 | 209.6 | 5306 | 0 | 0 | 25.1 | 65.3 | 3.9 | 5 | 0 | 4 | 0 | 505 | 39700 | 1608 | 2932 | 4.54 | 0.52 | 0.029 | 0.117 | 0.227 | 0.014 | 25.38333 | 27.15 | 1 | 1 | 5.9928 | 0.6864 | 0.03828 | 0.15444 | 0.29964
9275 | 21201319 | 0 | 1 | 1 | 131 | 229.5 | 241.2 | 6495.8 | 31 | 0 | 1.1 | 66.8 | 2.9 | 4.1 | 0 | 4.5 | 0 | 1083.1 | 35755.6 | 1620 | 2806 | 4.54 | 0.52 | 0.029 | 0.117 | 0.227 | 0.013 | 27.63333 | 27.13333 | 1 | 1 | 5.9474 | 0.6812 | 0.03799 | 0.15327 | 0.29737
9276 | 21401360 | 0 | 1 | 0 | 132 | 236 | 221.5 | 6292.1 | 0 | 0 | 21.9 | 82.1 | 2.5 | 7.9 | 0 | 10.1 | 0 | 1000 | 49500 | 1567 | 3680 | 4.44 | 0.41 | 0.023 | 0.098 | 0.214 | 0.01 | 30.65 | 34.86667 | 1 | 1 | 5.8608 | 0.5412 | 0.03036 | 0.12936 | 0.28248
9277 | 21101346 | 0 | 1.1 | 0 | 131 | 230.4 | 219.5 | 6228.9 | 0 | 0 | 31 | 68.2 | 4 | 2.9 | 0 | 9.8 | 0 | 355.4 | 37324.9 | 1627 | 2892 | 4.44 | 0.41 | 0.023 | 0.098 | 0.214 | 0.012 | 28.63333 | 23.35 | 1 | 1 | 5.8164 | 0.5371 | 0.03013 | 0.12838 | 0.28034
9278 | 21301366 | 2 | 0.3 | 2 | 131 | 230 | 209 | 5574.7 | 0 | 0 | 33 | 64.1 | 5.3 | 3.7 | 0 | 4.8 | 0 | 444 | 41700 | 1624 | 3343 | 4.54 | 0.48 | 0.03 | 0.112 | 0.214 | 0.013 | 26.71667 | 30.23333 | 1 | 1 | 5.9474 | 0.6288 | 0.0393 | 0.14672 | 0.28034
9280 | 21101347 | 0 | 1.6 | 0 | 146 | 230.1 | 225.2 | 7081.6 | 14 | 9 | 20.4 | 40.8 | 4 | 2.4 | 0 | 6.8 | 0 | 701.6 | 27280 | 1592 | 2510 | 4.54 | 0.52 | 0.029 | 0.117 | 0.227 | 0.011 | 31.76667 | 16.93333 | 1 | 1 | 6.6284 | 0.7592 | 0.04234 | 0.17082 | 0.33142
9281 | 21401361 | 0 | 1.8 | 0 | 148 | 234.5 | 220.7 | 6304.8 | 0 | 0 | 29 | 57.6 | 3.4 | 3 | 4.4 | 4.1 | 0 | 646 | 37000 | 1550 | 2765 | 4.54 | 0.48 | 0.03 | 0.112 | 0.214 | 0.011 | 29.91667 | 25.26667 | 1 | 1 | 6.7192 | 0.7104 | 0.0444 | 0.16576 | 0.31672
9283 | 21101348 | 0 | 1.4 | 0 | 130 | 230.1 | 218.4 | 6455 | 14 | 16 | 11.1 | 59 | 4 | 2.6 | 0 | 10 | 0 | 872.3 | 40996.1 | 1632 | 2836 | 4.61 | 0.63 | 0.024 | 0.123 | 0.218 | 0.007 | 32.58333 | 24.23333 | 1 | 1 | 5.993 | 0.819 | 0.0312 | 0.1599 | 0.2834
9284 | 21401362 | 0 | 1.3 | 1 | 170 | 232.4 | 236.1 | 7866.1 | 0 | 0 | 39 | 23 | 8.1 | 0.8 | 0 | 4.8 | 0 | 269 | 19000 | 1597 | 1816 | 4.61 | 0.63 | 0.024 | 0.123 | 0.218 | 0.013 | 35.78333 | 13.08333 | 1 | 1 | 7.837 | 1.071 | 0.0408 | 0.2091 | 0.3706
9285 | 21301368 | 2.3 | 0 | 2.4 | 130 | 214.8 | 206.6 | 5498.5 | 0 | 0 | 27.3 | 55.2 | 5.8 | 3.6 | 0 | 4.5 | 0 | 291 | 37200 | 1587 | 2606 | 4.58 | 0.5 | 0.03 | 0.11 | 0.194 | 0.013 | 27.26667 | 24.28333 | 1 | 1 | 5.954 | 0.65 | 0.039 | 0.143 | 0.2522
9286 | 21401363 | 2.5 | 1.1 | 0 | 131 | 230 | 223.6 | 5200.3 | 0 | 0 | 23.5 | 73.1 | 2.8 | 5.2 | 0 | 8.8 | 0 | 805 | 48400 | 1593 | 3338 | 4.49 | 0.46 | 0.019 | 0.102 | 0.23 | 0.011 | 23.53333 | 36.96667 | 1 | 1 | 5.8819 | 0.6026 | 0.02489 | 0.13362 | 0.3013
9287 | 21101349 | 0 | 1.5 | 0 | 130 | 230.3 | 216 | 6283 | 0 | 0 | 30.7 | 69.3 | 5.3 | 3.2 | 0 | 7.5 | 200 | 756.6 | 45681.4 | 1669 | 2344 | 4.481538 | 0.4630769 | 0.023 | 0.1016923 | 0.2114615 | 0.009 | 29.38333 | 26.88333 | 1 | 1 | 5.826 | 0.602 | 0.0299 | 0.1322 | 0.2749
9288 | 21201321 | 0 | 0 | 0 | 167 | 271.1 | 233.1 | 7815.2 | 32 | 0 | 20.4 | 51.7 | 8.5 | 1.1 | 0 | 4 | 230 | 745.8 | 35189.2 | 1675 | 2666 | 4.605988 | 0.621976 | 0.0248024 | 0.1181856 | 0.2111796 | 0.014 | 38.01667 | 23.81667 | 1 | 1 | 7.692 | 1.0387 | 0.04142 | 0.19737 | 0.35267
9289 | 21301369 | 2.1 | 0 | 2.6 | 133 | 225 | 206.5 | 4813.1 | 0 | 0 | 19.2 | 70.6 | 3.8 | 3.1 | 0 | 5.4 | 0 | 796 | 50000 | 1678 | 2829 | 4.58 | 0.5 | 0.03 | 0.11 | 0.194 | 0.018 | 27.21667 | 32.88333 | 1 | 1 | 6.0914 | 0.665 | 0.0399 | 0.1463 | 0.25802
9290 | 21401364 | 2.2 | 0 | 3 | 130 | 230.1 | 224.9 | 5243.2 | 0 | 0 | 24.2 | 74.1 | 4.6 | 4.2 | 0 | 5.2 | 190 | 420 | 49000 | 1631 | 3160 | 4.54 | 0.52 | 0.029 | 0.117 | 0.227 | 0.012 | 24.25 | 31.73333 | 1 | 1 | 5.902 | 0.676 | 0.0377 | 0.1521 | 0.2951
9291 | 21101350 | 2.4 | 2 | 0 | 130 | 226.1 | 208.5 | 6357.2 | 12 | 16 | 7.5 | 58.6 | 6 | 2 | 0 | 7.1 | 200 | 749.5 | 38107.7 | 1667 | 2624 | 4.54 | 0.52 | 0.029 | 0.117 | 0.227 | 0.008 | 30.83333 | 22.43333 | 1 | 1 | 5.902 | 0.676 | 0.0377 | 0.1521 | 0.2951
9293 | 21201322 | 0 | 0 | 2 | 140 | 223.7 | 236.3 | 6816.6 | 31 | 0 | 7.4 | 45.3 | 6.2 | 1.4 | 0 | 4.5 | 160 | 1409.5 | 27998.4 | 1593 | 1748 | 4.44 | 0.41 | 0.023 | 0.098 | 0.214 | 0.016 | 29.58333 | 17.03333 | 1 | 1 | 6.216 | 0.574 | 0.0322 | 0.1372 | 0.2996
9294 | 21401365 | 2.3 | 0 | 3 | 130 | 181.7 | 224.7 | 5324.3 | 0 | 0 | 26.2 | 23.1 | 4.7 | 1.9 | 0 | 3.8 | 160 | 1198 | 22500 | 1624 | 2107 | 4.44 | 0.41 | 0.023 | 0.098 | 0.214 | 0.019 | 24.9 | 17.78333 | 1 | 1 | 5.772 | 0.533 | 0.0299 | 0.1274 | 0.2782
9295 | 21101351 | 0 | 1 | 0 | 130 | 225.5 | 216.7 | 6557.6 | 24 | 6 | 0.7 | 64.7 | 5 | 3 | 0 | 7 | 200 | 740.4 | 40252.3 | 1630 | 2087 | 4.61 | 0.72 | 0.019 | 0.103 | 0.216 | 0.01 | 30.55 | 22.68333 | 1 | 1 | 5.993 | 0.936 | 0.0247 | 0.1339 | 0.2808
9297 | 21201323 | 0 | 0 | 2.2 | 141 | 218.5 | 239.2 | 7085 | 18 | 13 | 12.8 | 33.4 | 6.3 | 0.5 | 0 | 3.1 | 190 | 911.7 | 22547.6 | 1623 | 1610 | 4.4 | 0.32 | 0.028 | 0.118 | 0.212 | 0.017 | 34.91667 | 18.31667 | 1 | 1 | 6.204 | 0.4512 | 0.03948 | 0.16638 | 0.29892
9298 | 21401366 | 2.7 | 0 | 3 | 120 | 241 | 239.8 | 5191.8 | 0 | 0 | 19.8 | 98.4 | 4.5 | 4 | 0 | 5.7 | 560 | 1123 | 65100 | 1618 | 3003 | 4.62 | 0.64 | 0.023 | 0.114 | 0.203 | 0.015 | 21.86667 | 47.2 | 1 | 1 | 5.544 | 0.768 | 0.0276 | 0.1368 | 0.2436
9299 | 21101352 | 0 | 2 | 0 | 130 | 220.8 | 214.6 | 5942.5 | 0 | 0 | 33.3 | 57.5 | 5.3 | 3.4 | 0 | 7 | 190 | 734 | 37332 | 1643 | 2744 | 4.54 | 0.52 | 0.029 | 0.117 | 0.227 | 0.009 | 28 | 22.08333 | 1 | 1 | 5.902 | 0.676 | 0.0377 | 0.1521 | 0.2951
9300 | 21301372 | 2 | 0 | 3 | 139 | 219.8 | 203.4 | 5257.3 | 0 | 0 | 24.6 | 54.2 | 5.9 | 2.1 | 0 | 4 | 80 | 566 | 38100 | 1622 | 2002 | 4.44 | 0.41 | 0.023 | 0.098 | 0.214 | 0.018 | 25.93333 | 25.76667 | 1 | 1 | 6.1716 | 0.5699 | 0.03197 | 0.13622 | 0.29746
9301 | 21201324 | 0 | 0 | 2 | 130 | 209.3 | 243.6 | 6036.9 | 19 | 11 | 4.7 | 44.1 | 6.2 | 0.6 | 0 | 4.3 | 260 | 384.6 | 23104 | 1624 | 1628 | 4.6 | 0.61 | 0.026 | 0.111 | 0.201 | 0.016 | 26.31667 | 14.21667 | 1 | 1 | 5.98 | 0.793 | 0.0338 | 0.1443 | 0.2613
9302 | 21401367 | 2.6 | 0 | 3.6 | 129 | 239.2 | 236.5 | 5308.9 | 0 | 0 | 23.6 | 83.8 | 4.8 | 3.9 | 0 | 5.1 | 430 | 1097 | 51600 | 1640 | 3252 | 4.44 | 0.41 | 0.023 | 0.098 | 0.214 | 0.015 | 23.25 | 34.28333 | 1 | 1 | 5.7276 | 0.5289 | 0.02967 | 0.12642 | 0.27606
9303 | 21101353 | 2.5 | 2 | 0 | 129 | 215.3 | 219.7 | 6433.6 | 0 | 0 | 30.3 | 53.3 | 5.5 | 1.4 | 0 | 6.9 | 0 | 513 | 32324 | 1655 | 2332 | 4.61 | 0.72 | 0.019 | 0.103 | 0.216 | 0.012 | 29.56667 | 19.36667 | 1 | 1 | 5.9469 | 0.9288 | 0.02451 | 0.13287 | 0.27864
9304 | 21301373 | 2.1 | 0 | 2.5 | 146 | 225.1 | 208 | 6007.2 | 0 | 0 | 26.9 | 49.9 | 6.9 | 1.7 | 0 | 3.8 | 140 | 565 | 35400 | 1641 | 1794 | 4.61 | 0.72 | 0.019 | 0.103 | 0.216 | 0.024 | 28.96667 | 24.33333 | 1 | 1 | 6.7306 | 1.0512 | 0.02774 | 0.15038 | 0.31536
9305 | 21201325 | 2.7 | 1 | 1.6 | 133 | 212.5 | 240.2 | 6120.2 | 0 | 0 | 28.6 | 48.2 | 4.7 | 2.1 | 0 | 4.4 | 340 | 1182.4 | 34588.9 | 1633 | 2439 | 4.5 | 0.42 | 0.026 | 0.108 | 0.179 | 0.014 | 26.15 | 41.56667 | 1 | 1 | 5.985 | 0.5586 | 0.03458 | 0.14364 | 0.23807
9306 | 21101354 | 2.4 | 2 | 0 | 130 | 230.3 | 217.8 | 6845.5 | 0 | 0 | 30.8 | 67.1 | 6.9 | 2.1 | 0 | 5 | 0 | 462.9 | 40068.5 | 1654 | 2045 | 4.62 | 0.75 | 0.017 | 0.11 | 0.224 | 0.011 | 32.05 | 23.35 | 1 | 1 | 6.006 | 0.975 | 0.0221 | 0.143 | 0.2912
9307 | 21401368 | 2.4 | 0 | 2.7 | 153 | 235.6 | 244.8 | 6769.5 | 0 | 0 | 33.1 | 47 | 6.8 | 1.6 | 0 | 5.2 | 440 | 818 | 33600 | 1596 | 2388 | 4.62 | 0.86 | 0.017 | 0.123 | 0.229 | 0.01 | 29.2 | 22.21667 | 1 | 1 | 7.0686 | 1.3158 | 0.02601 | 0.18819 | 0.35037
9308 | 21301374 | 2.3 | 0 | 2.8 | 141 | 216.1 | 211.6 | 5118 | 0 | 0 | 27.2 | 45.1 | 8.1 | 1.9 | 0 | 3.8 | 0 | 379 | 31700 | 1599 | 2124 | 4.5 | 0.42 | 0.026 | 0.108 | 0.179 | 0.011 | 24.88333 | 20.98333 | 1 | 1 | 6.345 | 0.5922 | 0.03666 | 0.15228 | 0.25239
9310 | 21101355 | 2.2 | 2 | 0 | 130 | 230.9 | 211.6 | 6300 | 0 | 0 | 29.3 | 69.4 | 4.4 | 1.4 | 0 | 8 | 0 | 698 | 42537.8 | 1627 | 2886 | 4.54 | 0.52 | 0.029 | 0.117 | 0.227 | 0.006 | 30.05 | 25.73333 | 1 | 1 | 5.902 | 0.676 | 0.0377 | 0.1521 | 0.2951
9311 | 21401369 | 2.8 | 0.1 | 2.6 | 119 | 236.7 | 237 | 4480.5 | 0 | 0 | 16.1 | 99.1 | 3.2 | 5.2 | 0 | 6.4 | 480 | 889 | 62400 | 1608 | 3593 | 4.61 | 0.63 | 0.024 | 0.123 | 0.218 | 0.01 | 18.95 | 40.96667 | 1 | 1 | 5.4859 | 0.7497 | 0.02856 | 0.14637 | 0.25942
9312 | 21301375 | 3 | 0.1 | 2 | 121 | 226.1 | 208 | 4955.5 | 0 | 0 | 25.3 | 77 | 5.1 | 3.9 | 0 | 6.8 | 0 | 413 | 49900 | 1585 | 2765 | 4.63 | 0.82 | 0.013 | 0.118 | 0.275 | 0.007 | 23.88333 | 34.23333 | 1 | 1 | 5.6023 | 0.9922 | 0.01573 | 0.14278 | 0.33275
9313 | 21201327 | 0 | 1 | 1 | 121 | 233.2 | 242.1 | 5064.2 | 20 | 11 | 1 | 80.4 | 1.8 | 3.2 | 0 | 4.6 | 180 | 1174.1 | 50036 | 1605 | 1972 | 4.5 | 0.43 | 0.025 | 0.105 | 0.182 | 0.015 | 21.43333 | 33.31667 | 1 | 1 | 5.445 | 0.5203 | 0.03025 | 0.12705 | 0.22022
9314 | 21401370 | 2.3 | 0.6 | 0 | 130 | 239.9 | 229.7 | 5076.2 | 0 | 0 | 17.1 | 90.1 | 2.2 | 5 | 0 | 8.6 | 0 | 296 | 54100 | 1526 | 3323 | 4.4 | 0.32 | 0.028 | 0.118 | 0.212 | 0.007 | 22.68333 | 35.21667 | 1 | 1 | 5.72 | 0.416 | 0.0364 | 0.1534 | 0.2756
9315 | 21101356 | 3.1 | 1.2 | 0 | 134 | 234.1 | 217.1 | 6912.8 | 0 | 0 | 31.6 | 65.1 | 3.9 | 2.8 | 0 | 8 | 220 | 506.7 | 40295.4 | 1640 | 1997 | 4.66 | 1.11 | 0.02 | 0.121 | 0.26 | 0.008 | 32.13333 | 23.3 | 1 | 1 | 6.2444 | 1.4874 | 0.0268 | 0.16214 | 0.3484
9316 | 21301376 | 3.1 | 1.1 | 2 | 143 | 226.7 | 212 | 6257.9 | 0 | 0 | 30.7 | 49.9 | 5.7 | 3.6 | 0 | 4.9 | 0 | 670 | 36300 | 1640 | 2477 | 4.61 | 0.72 | 0.019 | 0.103 | 0.216 | 0.009 | 29.51667 | 24.11667 | 1 | 1 | 6.5923 | 1.0296 | 0.02717 | 0.14729 | 0.30888
9317 | 21201328 | 0 | 0.1 | 1 | 145 | 215 | 242.1 | 6253.5 | 12 | 18 | 0.8 | 39.4 | 6 | 1.4 | 0 | 2 | 200 | 975.1 | 25440.5 | 1660 | 1796 | 4.59 | 0.4 | 0.038 | 0.126 | 0.214 | 0.016 | 26.43333 | 16.26667 | 1 | 1 | 6.6555 | 0.58 | 0.0551 | 0.1827 | 0.3103
9318 | 21101357 | 0 | 1.4 | 0 | 130 | 224.4 | 220.4 | 5952.4 | 20 | 8 | 14.6 | 51.8 | 4.1 | 1.8 | 0 | 8 | 300 | 669.9 | 35516.1 | 1602 | 2343 | 4.5 | 0.42 | 0.026 | 0.108 | 0.179 | 0.008 | 27.26667 | 22.01667 | 1 | 1 | 5.85 | 0.546 | 0.0338 | 0.1404 | 0.2327
9319 | 21401371 | 2.5 | 1 | 0.8 | 139 | 232.4 | 230.5 | 5213.8 | 0 | 0 | 22.2 | 68.4 | 3.8 | 3.4 | 0 | 8.1 | 280 | 478 | 44400 | 1615 | 2620 | 4.5 | 0.42 | 0.026 | 0.108 | 0.179 | 0.005 | 23.38333 | 30.56667 | 1 | 1 | 6.255 | 0.5838 | 0.03614 | 0.15012 | 0.24881
9320 | 21201329 | 0 | 0.9 | 0 | 138 | 219.9 | 242.7 | 6268.1 | 20 | 10 | 3.3 | 48.8 | 5.7 | 1.9 | 0 | 3 | 340 | 1238.9 | 30980.6 | 1635 | 1770 | 4.54 | 0.52 | 0.029 | 0.117 | 0.227 | 0.014 | 26.5 | 19.56667 | 1 | 1 | 6.2652 | 0.7176 | 0.04002 | 0.16146 | 0.31326
9321 | 21301377 | 3.8 | 1.6 | 2.1 | 139 | 229.9 | 212.8 | 6125.7 | 0 | 0 | 30.9 | 56.3 | 6 | 3.1 | 0 | 5.4 | 0 | 651 | 37500 | 1639 | 3216 | 4.49 | 0.45 | 0.026 | 0.11 | 0.24 | 0.007 | 28.83333 | 25.65 | 1 | 1 | 6.2411 | 0.6255 | 0.03614 | 0.1529 | 0.3336
9322 | 21101358 | 0 | 1.4 | 0 | 130 | 224 | 219.9 | 5497.6 | 15 | 17 | 7.4 | 54.3 | 2.9 | 1.8 | 0 | 7.6 | 0 | 432.2 | 37525.6 | 1628 | 2319 | 4.54 | 0.52 | 0.024 | 0.11 | 0.196 | 0.008 | 25.23333 | 21.53333 | 1 | 1 | 5.902 | 0.676 | 0.0312 | 0.143 | 0.2548
9323 | 21401372 | 2.4 | 0.9 | 0.9 | 141 | 231.8 | 236 | 5872.7 | 0 | 0 | 24.7 | 63.4 | 3.7 | 3.7 | 0 | 7.5 | 220 | 511 | 42000 | 1597 | 2773 | 4.54 | 0.52 | 0.024 | 0.11 | 0.196 | 0.009 | 26.08333 | 29.03333 | 1 | 1 | 6.4014 | 0.7332 | 0.03384 | 0.1551 | 0.27636
9324 | 21201330 | 3 | 1.1 | 1.1 | 142 | 224.4 | 209.1 | 6722.6 | 0 | 0 | 26.3 | 53.5 | 4 | 3.1 | 0 | 3.6 | 560 | 714.5 | 33873.8 | 1642 | 1539 | 4.61 | 0.72 | 0.019 | 0.103 | 0.216 | 0.017 | 32.93333 | 21.08333 | 1 | 1 | 6.5462 | 1.0224 | 0.02698 | 0.14626 | 0.30672
9325 | 21301378 | 3.6 | 1.5 | 2.2 | 142 | 219.1 | 211.3 | 6171.3 | 0 | 0 | 30 | 43.9 | 5.5 | 2.8 | 0 | 4.2 | 0 | 387 | 26200 | 1585 | 2676 | 4.49 | 0.45 | 0.026 | 0.11 | 0.24 | 0.009 | 29.26667 | 18.06667 | 1 | 1 | 6.3758 | 0.639 | 0.03692 | 0.1562 | 0.3408
9326 | 21401373 | 2.7 | 1 | 0.9 | 139 | 220.9 | 247.1 | 5808.3 | 0 | 0 | 27.6 | 52 | 5.2 | 2.6 | 0 | 7 | 270 | 300 | 33700 | 1624 | 2932 | 4.54 | 0.52 | 0.024 | 0.11 | 0.196 | 0.006 | 24.58333 | 24.13333 | 1 | 1 | 6.3106 | 0.7228 | 0.03336 | 0.1529 | 0.27244
9327 | 21101359 | 2.8 | 1.2 | 0 | 131 | 223.6 | 216.4 | 6443.4 | 0 | 0 | 28.7 | 61.1 | 2.9 | 2.3 | 0 | 8 | 0 | 567.2 | 34312.5 | 1615 | 2318 | 4.4 | 0.32 | 0.028 | 0.118 | 0.212 | 0.013 | 30.05 | 21.4 | 1 | 1 | 5.764 | 0.4192 | 0.03668 | 0.15458 | 0.27772
9328 | 21201331 | 2.7 | 1 | 1 | 139 | 219.9 | 225.8 | 6026.9 | 0 | 0 | 24.8 | 53.8 | 4.8 | 2.4 | 0 | 3.3 | 40 | 888.1 | 34021.4 | 1632 | 1832 | 4.59 | 0.4 | 0.038 | 0.126 | 0.214 | 0.019 | 28 | 19.8 | 1 | 1 | 6.3801 | 0.556 | 0.05282 | 0.17514 | 0.29746
9329 | 21301379 | 0.1 | 0 | 2.1 | 150 | 217.5 | 212.1 | 6860.2 | 0 | 0 | 38.3 | 29.4 | 7.6 | 2.1 | 0 | 3.7 | 0 | 518 | 23400 | 1596 | 2296 | 4.54 | 0.52 | 0.024 | 0.11 | 0.196 | 0.009 | 32.38333 | 15.65 | 1 | 1 | 6.81 | 0.78 | 0.036 | 0.165 | 0.294
9330 | 21101360 | 0 | 1.5 | 0 | 129 | 239.8 | 218.4 | 5723.2 | 17 | 13 | 14.5 | 66.3 | 2.9 | 2.6 | 0 | 8 | 0 | 625.6 | 40963.4 | 1642 | 3286 | 4.66 | 1.11 | 0.02 | 0.121 | 0.26 | 0.01 | 26.45 | 23.83333 | 1 | 1 | 6.0114 | 1.4319 | 0.0258 | 0.15609 | 0.3354
9331 | 21401374 | 2.6 | 1 | 1 | 138 | 240.2 | 243.1 | 5178.6 | 0 | 0 | 25.5 | 74.4 | 5.4 | 2 | 0 | 7.3 | 200 | 437 | 46100 | 1642 | 3592 | 4.66 | 1.11 | 0.02 | 0.121 | 0.26 | 0.01 | 22.13333 | 30.48333 | 1 | 1 | 6.4308 | 1.5318 | 0.0276 | 0.16698 | 0.3588
9332 | 21201332 | 3.2 | 1 | 1 | 150 | 217.1 | 213.3 | 7378.9 | 11 | 11 | 29 | 13.4 | 6.8 | 0 | 0 | 0 | 190 | 691.4 | 9265.8 | 1627 | 1103 | 4.61 | 0.72 | 0.019 | 0.103 | 0.216 | 0.023 | 35.5 | 14.73333 | 0 | 1 | 6.915 | 1.08 | 0.0285 | 0.1545 | 0.324
9334 | 21101361 | 0 | 2.1 | 0 | 122 | 219.9 | 219.5 | 5958.2 | 16 | 14 | 1.2 | 66.7 | 4.5 | 0 | 0 | 7.5 | 210 | 597.9 | 41872 | 1675 | 2053 | 4.59 | 0.66 | 0.016 | 0.115 | 0.236 | 0.011 | 28.75 | 24.55 | 1 | 1 | 5.5998 | 0.8052 | 0.01952 | 0.1403 | 0.28792
9335 | 21401375 | 2.2 | 0 | 1.9 | 120 | 239.7 | 228.9 | 4939.1 | 0 | 0 | 22.6 | 94.5 | 3.7 | 6 | 0 | 7.2 | 170 | 846 | 62600 | 1629 | 2766 | 4.56 | 0.64 | 0.024 | 0.109 | 0.192 | 0.008 | 22.36667 | 40.76667 | 1 | 1 | 5.472 | 0.768 | 0.0288 | 0.1308 | 0.2304
9336 | 21301381 | 1.9 | 0 | 2 | 122 | 235.2 | 210.5 | 4945.2 | 0 | 0 | 21 | 90.2 | 3.7 | 5.4 | 0 | 5.2 | 0 | 447 | 56500 | 1637 | 3045 | 4.49 | 0.43 | 0.028 | 0.106 | 0.196 | 0.013 | 23.56667 | 37.01667 | 1 | 1 | 5.4778 | 0.5246 | 0.03416 | 0.12932 | 0.23912
9337 | 21201333 | 0 | 1 | 0.9 | 129 | 231.6 | 233.4 | 6563 | 14 | 16 | 1.5 | 71 | 2 | 4.5 | 0 | 6.5 | 1240 | 765.7 | 40936.8 | 1648 | 2880 | 4.557907 | 0.5711628 | 0.02644186 | 0.1134186 | 0.224186 | 0.008 | 33.13333 | 24.63333 | 1 | 1 | 5.8797 | 0.7368 | 0.03411 | 0.14631 | 0.2892
9338 | 21401376 | 2.3 | 0 | 2.7 | 126 | 230.1 | 235 | 5082.1 | 0 | 0 | 19.8 | 82.2 | 1.6 | 6.3 | 0 | 6.4 | 210 | 1071 | 54200 | 1560 | 2539 | 4.5 | 0.42 | 0.026 | 0.108 | 0.179 | 0.014 | 22.36667 | 35.68333 | 1 | 1 | 5.67 | 0.5292 | 0.03276 | 0.13608 | 0.22554
9339 | 21101362 | 0 | 1.1 | 0 | 130 | 220.3 | 214.7 | 6774 | 14 | 16 | 10 | 50 | 4.1 | 2.1 | 0 | 4.2 | 400 | 290.4 | 29849.8 | 1639 | 2092 | 4.62 | 0.86 | 0.017 | 0.123 | 0.229 | 0.018 | 31.88333 | 18.18333 | 1 | 1 | 6.006 | 1.118 | 0.0221 | 0.1599 | 0.2977
9340 | 21301382 | 2.6 | 0 | 2 | 130 | 229.5 | 200.9 | 5047.9 | 0 | 0 | 20.7 | 76.2 | 2.5 | 6.5 | 0 | 6 | 0 | 349 | 47200 | 1624 | 2689 | 4.54 | 0.52 | 0.024 | 0.11 | 0.196 | 0.015 | 25.16667 | 30.95 | 1 | 1 | 5.902 | 0.676 | 0.0312 | 0.143 | 0.2548
9343 | 21101363 | 0 | 0.9 | 0 | 129 | 223 | 214.7 | 6102.7 | 16 | 14 | 11.1 | 52.8 | 4.5 | 1.6 | 0 | 7.3 | 0 | 782.6 | 34212.8 | 1602 | 2544 | 4.49 | 0.43 | 0.028 | 0.106 | 0.196 | 0.014 | 28.7 | 21.93333 | 1 | 1 | 5.7921 | 0.5547 | 0.03612 | 0.13674 | 0.25284
9344 | 21301383 | 2 | 0 | 1.9 | 133 | 225.4 | 206.4 | 6524.1 | 0 | 0 | 28.8 | 61.5 | 2.5 | 6.1 | 0 | 6.2 | 0 | 437 | 44600 | 1647 | 2233 | 4.49 | 0.43 | 0.028 | 0.106 | 0.196 | 0.014 | 31.63333 | 29.38333 | 1 | 1 | 5.9717 | 0.5719 | 0.03724 | 0.14098 | 0.26068
9345 | 21201335 | 0 | 1 | 0 | 127 | 228.9 | 242.7 | 6601.9 | 0 | 0 | 25 | 76.5 | 1.9 | 5.6 | 0 | 4.9 | 0 | 972.9 | 46964 | 1580 | 2664 | 4.5 | 0.43 | 0.025 | 0.105 | 0.182 | 0.009 | 27.91667 | 30.18333 | 1 | 1 | 5.715 | 0.5461 | 0.03175 | 0.13335 | 0.23114
9346 | 21401378 | 3 | 0 | 1.9 | 130 | 238.3 | 228.2 | 5560.6 | 0 | 0 | 24.2 | 81.2 | 2.4 | 6.1 | 0 | 6.8 | 320 | 211 | 47300 | 1599 | 3322 | 4.61 | 0.72 | 0.019 | 0.103 | 0.216 | 0.016 | 25.4 | 32.06667 | 1 | 1 | 5.993 | 0.936 | 0.0247 | 0.1339 | 0.2808
9347 | 21101364 | 0 | 1 | 0 | 131 | 230.1 | 222.7 | 6566.9 | 20 | 12 | 10.3 | 57 | 4.2 | 1.8 | 0 | 7.6 | 0 | 400.6 | 37155.9 | 1629 | 2309 | 4.54 | 0.52 | 0.024 | 0.11 | 0.196 | 0.011 | 29.78333 | 24.6 | 1 | 1 | 5.9474 | 0.6812 | 0.03144 | 0.1441 | 0.25676
9348 | 21301384 | 2.2 | 0 | 2.2 | 131 | 229.9 | 205.9 | 5272.7 | 0 | 0 | 25.5 | 71.4 | 4.4 | 5.3 | 0 | 5.4 | 0 | 311 | 42900 | 1592 | 2653 | 4.61 | 0.72 | 0.019 | 0.103 | 0.216 | 0.011 | 25.65 | 29.03333 | 1 | 1 | 6.0391 | 0.9432 | 0.02489 | 0.13493 | 0.28296
9349 | 21201336 | 0 | 1 | 0 | 137 | 240.1 | 242.5 | 5696.9 | 14 | 16 | 1.7 | 71.8 | 2.4 | 4.1 | 0 | 5.8 | 850 | 276.8 | 43653 | 1629 | 2957 | 4.5 | 0.43 | 0.025 | 0.105 | 0.182 | 0.01 | 24.13333 | 27.11667 | 1 | 1 | 6.165 | 0.5891 | 0.03425 | 0.14385 | 0.24934
9350 | 21401379 | 2.4 | 0 | 2.1 | 145 | 227.6 | 229.4 | 6502.2 | 0 | 0 | 30 | 50.2 | 3.1 | 5 | 0 | 6.2 | 510 | 153 | 37100 | 1618 | 2303 | 4.6 | 0.62 | 0.014 | 0.109 | 0.211 | 0.012 | 29.5 | 24.4 | 1 | 1 | 6.67 | 0.899 | 0.0203 | 0.15805 | 0.30595
9351 | 21101365 | 2.4 | 0.8 | 0.7 | 134 | 217.3 | 223.7 | 6425.3 | 0 | 0 | 25.7 | 54.9 | 4.1 | 4.1 | 0 | 6 | 0 | 700.3 | 33932.4 | 1669 | 2606 | 4.52 | 0.55 | 0.026 | 0.116 | 0.192 | 0.014 | 30.08333 | 20.05 | 1 | 1 | 6.0568 | 0.737 | 0.03484 | 0.15544 | 0.25728
9352 | 21301385 | 2.1 | 0 | 2.2 | 135 | 235 | 209.6 | 5682 | 0 | 0 | 28.8 | 69.1 | 5 | 4.8 | 0 | 5.6 | 0 | 507 | 43600 | 1616 | 2820 | 4.49 | 0.47 | 0.02 | 0.11 | 0.225 | 0.008 | 27.13333 | 29.16667 | 1 | 1 | 6.0615 | 0.6345 | 0.027 | 0.1485 | 0.30375
9354 | 21401380 | 2.7 | 0 | 2.2 | 133 | 230.5 | 224.4 | 5403.1 | 0 | 0 | 25.2 | 69.3 | 3.2 | 4.9 | 0 | 5.6 | 400 | 316 | 44200 | 1617 | 3046 | 4.52 | 0.55 | 0.026 | 0.116 | 0.192 | 0.01 | 24.93333 | 29.28333 | 1 | 1 | 6.0116 | 0.7315 | 0.03458 | 0.15428 | 0.25536
9355 | 21101366 | 3 | 0.9 | 0 | 145 | 204.1 | 209.7 | 7294.2 | 0 | 0 | 34 | 21.7 | 5.2 | 1.9 | 0 | 3 | 0 | 216.4 | 14189.2 | 1605 | 1182 | 4.56 | 0.67 | 0.018 | 0.111 | 0.217 | 0.018 | 42.33333 | 8.166667 | 1 | 1 | 6.612 | 0.9715 | 0.0261 | 0.16095 | 0.31465
9356 | 21301386 | 2.3 | 0 | 2 | 130 | 174.9 | 203.9 | 5620.2 | 0 | 0 | 38.1 | 4 | 10.1 | 0.5 | 0 | 2.4 | 0 | 142 | 10400 | 1565 | 1296 | 4.44 | 0.37 | 0.024 | 0.097 | 0.21 | 0.007 | 28.7 | 7.083333 | 1 | 1 | 5.772 | 0.481 | 0.0312 | 0.1261 | 0.273
9358 | 21401381 | 2.6 | 0 | 2.1 | 135 | 240.1 | 221.6 | 5481.4 | 0 | 0 | 27.6 | 75.2 | 4.9 | 3.2 | 0 | 6 | 0 | 354 | 53500 | 1630 | 2548 | 4.6 | 0.62 | 0.014 | 0.109 | 0.211 | 0.009 | 26.06667 | 36.81667 | 1 | 1 | 6.21 | 0.837 | 0.0189 | 0.14715 | 0.28485
9359 | 21101367 | 0 | 1.6 | 0 | 130 | 230.9 | 216.6 | 6806.8 | 32 | 0 | 6.2 | 62.7 | 6 | 2.4 | 0 | 7 | 0 | 369.4 | 39061.9 | 1624 | 2243 | 4.55 | 0.54 | 0.023 | 0.113 | 0.209 | 0.009 | 32.56667 | 23.1 | 1 | 1 | 5.915 | 0.702 | 0.0299 | 0.1469 | 0.2717
9360 | 21301387 | 1.8 | 0 | 2 | 124 | 229.6 | 210.9 | 5328.9 | 0 | 0 | 24.9 | 78.4 | 3.3 | 4.7 | 0 | 6.5 | 170 | 671 | 50700 | 1569 | 3287 | 4.49 | 0.47 | 0.02 | 0.11 | 0.225 | 0.01 | 25.33333 | 34.51667 | 1 | 1 | 5.5676 | 0.5828 | 0.0248 | 0.1364 | 0.279
9361 | 21201339 | 0 | 0 | 0.5 | 124 | 225.6 | 239.4 | 6123.6 | 14 | 16 | 0.9 | 70.9 | 2.2 | 4 | 0 | 7 | 190 | 680.9 | 39788.4 | 1649 | 1973 | 4.55 | 0.54 | 0.023 | 0.113 | 0.209 | 0.019 | 26.23333 | 24.28333 | 1 | 1 | 5.642 | 0.6696 | 0.02852 | 0.14012 | 0.25916
9363 | 21101368 | 3.5 | 2 | 0 | 130 | 223.3 | 216.5 | 6553 | 0 | 0 | 29.9 | 59.9 | 6 | 3 | 0 | 7 | 0 | 510.1 | 39571 | 1653 | 2931 | 4.49 | 0.47 | 0.02 | 0.11 | 0.225 | 0.01 | 30.68333 | 24.58333 | 1 | 1 | 5.837 | 0.611 | 0.026 | 0.143 | 0.2925
9364 | 21301388 | 0 | 0 | 2.1 | 129 | 224.9 | 209 | 5007.4 | 0 | 0 | 24.4 | 71.9 | 3.6 | 5.1 | 0 | 6.9 | 240 | 463 | 45900 | 1604 | 2838 | 4.59 | 0.62 | 0.026 | 0.105 | 0.194 | 0.01 | 24.01667 | 30.33333 | 1 | 1 | 5.9211 | 0.7998 | 0.03354 | 0.13545 | 0.25026
9365 | 21201340 | 2.6 | 0.4 | 0.6 | 130 | 232.5 | 245.7 | 6488.9 | 18 | 0 | 10 | 71.9 | 2.4 | 4.3 | 0 | 5.8 | 0 | 813.9 | 40035.7 | 1634 | 1896 | 4.529231 | 0.47 | 0.02515385 | 0.1013077 | 0.2018462 | 0.025 | 27.06667 | 24.1 | 1 | 1 | 5.888 | 0.611 | 0.0327 | 0.1317 | 0.2624
9366 | 21401383 | 2.3 | 0 | 2.3 | 131 | 230.1 | 243.3 | 5581.6 | 0 | 0 | 28.2 | 68.8 | 4 | 5 | 0 | 6.2 | 670 | 114 | 47400 | 1639 | 3085 | 4.52 | 0.44 | 0.027 | 0.099 | 0.197 | 0.012 | 24.55 | 31.25 | 1 | 1 | 5.9212 | 0.5764 | 0.03537 | 0.12969 | 0.25807
9367 | 21101369 | 3.1 | 2 | 0 | 130 | 220.2 | 216.9 | 6341.6 | 17 | 0 | 12.7 | 57.1 | 6 | 1 | 0 | 7 | 0 | 367.7 | 34778.4 | 1634 | 2099 | 4.55 | 0.49 | 0.024 | 0.115 | 0.209 | 0.01 | 30.63333 | 20.93333 | 1 | 1 | 5.915 | 0.637 | 0.0312 | 0.1495 | 0.2717
9368 | 21301389 | 0 | 0 | 2 | 130 | 225.2 | 202 | 5162.2 | 0 | 0 | 25.6 | 69.8 | 3.6 | 4.8 | 0 | 6 | 210 | 449 | 44200 | 1615 | 2723 | 4.55 | 0.49 | 0.024 | 0.115 | 0.209 | 0.011 | 27.13333 | 29.55 | 1 | 1 | 5.915 | 0.637 | 0.0312 | 0.1495 | 0.2717
9369 | 21201341 | 3.1 | 0 | 0.6 | 133 | 199.2 | 241.1 | 6887.3 | 15 | 0 | 15.4 | 32.5 | 2.8 | 2.7 | 0 | 5.1 | 0 | 475.4 | 17564 | 1621 | 2177 | 4.54 | 0.52 | 0.021 | 0.122 | 0.216 | 0.015 | 29.31667 | 10.75 | 1 | 1 | 6.0382 | 0.6916 | 0.02793 | 0.16226 | 0.28728
9370 | 21401384 | 1.4 | 0 | 2.1 | 139 | 230.3 | 246.3 | 5868.8 | 0 | 0 | 31.6 | 58.1 | 4.2 | 4.8 | 0 | 7.2 | 500 | 114 | 47300 | 1587 | 2762 | 4.54 | 0.52 | 0.021 | 0.122 | 0.216 | 0.008 | 24.61667 | 32.76667 | 1 | 1 | 6.3106 | 0.7228 | 0.02919 | 0.16958 | 0.30024
9371 | 21101370 | 2.4 | 2 | 0 | 134 | 217.1 | 219.5 | 6143.2 | 0 | 0 | 24.7 | 55.8 | 5 | 3 | 0 | 7 | 0 | 757.5 | 35677.6 | 1599 | 2067 | 4.52 | 0.44 | 0.027 | 0.099 | 0.197 | 0.013 | 28.35 | 21.63333 | 1 | 1 | 6.0568 | 0.5896 | 0.03618 | 0.13266 | 0.26398
9372 | 21301390 | 0 | 0 | 2.1 | 131 | 210.1 | 206.3 | 5250 | 0 | 0 | 26.2 | 53.2 | 3.7 | 4.8 | 0 | 5 | 170 | 322 | 34900 | 1621 | 2715 | 4.49 | 0.47 | 0.02 | 0.11 | 0.225 | 0.014 | 25.51667 | 24.45 | 1 | 1 | 5.8819 | 0.6157 | 0.0262 | 0.1441 | 0.29475
9373 | 21201342 | 0 | 0 | 0 | 130 | 225.5 | 222.3 | 7045.6 | 30 | 0 | 1.2 | 64.6 | 1 | 6.8 | 0 | 5.2 | 0 | 566.4 | 35807.8 | 1609 | 1431 | 4.54 | 0.52 | 0.021 | 0.122 | 0.216 | 0.012 | 32.93333 | 23.01667 | 1 | 1 | 5.902 | 0.676 | 0.0273 | 0.1586 | 0.2808
9374 | 21401385 | 2.2 | 0 | 2 | 130 | 218.9 | 248.2 | 5382.4 | 0 | 0 | 28.4 | 58.5 | 4.5 | 3.5 | 0 | 5 | 250 | 542 | 42400 | 1639 | 3057 | 4.55 | 0.53 | 0.024 | 0.111 | 0.2 | 0.005 | 22.48333 | 28.9 | 1 | 1 | 5.915 | 0.689 | 0.0312 | 0.1443 | 0.26
9375 | 21101371 | 2.5 | 2 | 0 | 133 | 228.9 | 213.6 | 6421.5 | 0 | 0 | 28.8 | 64.9 | 6.5 | 4.5 | 0 | 5.7 | 410 | 744.8 | 40446.1 | 1591 | 3377 | 4.49 | 0.47 | 0.02 | 0.11 | 0.225 | 0.009 | 30.45 | 24.25 | 1 | 1 | 5.9717 | 0.6251 | 0.0266 | 0.1463 | 0.29925
9376 | 21301391 | 2.3 | 0 | 2.1 | 157 | 213.4 | 208.3 | 7077.2 | 0 | 0 | 33.1 | 20.9 | 7.3 | 0 | 0 | 3.2 | 140 | 358 | 21000 | 1636 | 988 | 4.55 | 0.54 | 0.023 | 0.113 | 0.209 | 0.011 | 34.01667 | 15.1 | 1 | 1 | 7.1435 | 0.8478 | 0.03611 | 0.17741 | 0.32813
9377 | 21401386 | 2.2 | 0 | 2.1 | 131 | 240.1 | 234.8 | 5223.7 | 0 | 0 | 22.7 | 83.7 | 3.9 | 4.3 | 1.3 | 5.3 | 660 | 572 | 54400 | 1607 | 3294 | 4.55 | 0.54 | 0.023 | 0.113 | 0.209 | 0.006 | 22.86667 | 37.23333 | 1 | 1 | 5.9605 | 0.7074 | 0.03013 | 0.14803 | 0.27379
9378 | 21201343 | 2.7 | 1.3 | 0 | 130 | 216.8 | 230.6 | 6053.5 | 0 | 0 | 26.2 | 58 | 3.1 | 3.6 | 0 | 5.2 | 90 | 742.9 | 33084.6 | 1601 | 2174 | 4.55 | 0.49 | 0.024 | 0.115 | 0.209 | 0.014 | 26.86667 | 23.71667 | 1 | 1 | 5.915 | 0.637 | 0.0312 | 0.1495 | 0.2717
9379 | 21301392 | 2.1 | 0 | 2.6 | 164 | 238.7 | 202.8 | 7918.2 | 0 | 0 | 42.5 | 30.2 | 8.6 | 2 | 0 | 2.7 | 250 | 1194 | 26400 | 1631 | 935 | 4.55 | 0.49 | 0.024 | 0.115 | 0.209 | 0.013 | 40.9 | 16.58333 | 0 | 1 | 7.462 | 0.8036 | 0.03936 | 0.1886 | 0.34276
9380 | 21101372 | 5.8 | 2 | 0 | 130 | 224 | 213.5 | 7479 | 19 | 11 | 8.9 | 49.4 | 5 | 1 | 0 | 7.6 | 290 | 724.2 | 33175.5 | 1630 | 1948 | 4.49 | 0.38 | 0.027 | 0.108 | 0.198 | 0.006 | 35.38333 | 19.01667 | 1 | 1 | 5.837 | 0.494 | 0.0351 | 0.1404 | 0.2574
9381 | 21201344 | 2.4 | 0.7 | 1.2 | 129 | 223.5 | 208.1 | 6342.5 | 0 | 0 | 18.6 | 73.8 | 1.2 | 5.6 | 0 | 4.4 | 0 | 942.4 | 41637.6 | 1599 | 1383 | 4.6 | 0.62 | 0.014 | 0.109 | 0.211 | 0.023 | 31.2 | 27.93333 | 1 | 1 | 5.934 | 0.7998 | 0.01806 | 0.14061 | 0.27219
9382 | 21401387 | 2.2 | 0 | 2.4 | 141 | 235.3 | 244.5 | 5645.7 | 0 | 0 | 26.9 | 65.5 | 2.8 | 5 | 0 | 6.1 | 220 | 811 | 41400 | 1575 | 2881 | 4.6 | 0.62 | 0.014 | 0.109 | 0.211 | 0.012 | 23.96667 | 29.76667 | 1 | 1 | 6.486 | 0.8742 | 0.01974 | 0.15369 | 0.29751
9383 | 21301393 | 2.7 | 1.1 | 2.1 | 141 | 232.9 | 204.4 | 6058.7 | 0 | 0 | 33.5 | 56 | 6 | 3.1 | 0 | 5.7 | 0 | 565 | 40800 | 1601 | 3214 | 4.53 | 0.49 | 0.025 | 0.115 | 0.189 | 0.009 | 29.66667 | 27.3 | 1 | 1 | 6.3873 | 0.6909 | 0.03525 | 0.16215 | 0.26649
9384 | 21101373 | 0 | 1.6 | 0 | 131 | 233.9 | 219.5 | 5838.4 | 17 | 10 | 9.9 | 66.2 | 2.4 | 2.8 | 0 | 8.5 | 100 | 902.4 | 45242.5 | 1660 | 2648 | 4.56 | 0.67 | 0.018 | 0.111 | 0.217 | 0.007 | 26.85 | 26.8 | 1 | 1 | 5.9736 | 0.8777 | 0.02358 | 0.14541 | 0.28427
9385 | 21201345 | 2.8 | 1 | 0 | 129 | 221.6 | 210.6 | 6177.2 | 0 | 0 | 17.3 | 72.4 | 1.8 | 5.8 | 0 | 3.9 | 0 | 676.2 | 40956.2 | 1591 | 1452 | 4.53 | 0.49 | 0.025 | 0.115 | 0.189 | 0.014 | 30.06667 | 28.13333 | 1 | 1 | 5.8437 | 0.6321 | 0.03225 | 0.14835 | 0.24381
9386 | 21401388 | 2.3 | 1 | 0 | 140 | 247.3 | 242.1 | 6556.7 | 0 | 0 | 19.8 | 85.2 | 3.2 | 4 | 0 | 8.5 | 220 | 796 | 47300 | 1654 | 4496 | 4.55 | 0.49 | 0.024 | 0.115 | 0.209 | 0.013 | 27.86667 | 31.86667 | 1 | 1 | 6.37 | 0.686 | 0.0336 | 0.161 | 0.2926
9387 | 21301394 | 4 | 1.2 | 2 | 130 | 233.9 | 211.7 | 5652.8 | 0 | 0 | 26.9 | 73.1 | 5.1 | 3.6 | 0 | 7.2 | 0 | 415 | 52900 | 1600 | 2896 | 4.56 | 0.67 | 0.018 | 0.111 | 0.217 | 0.006 | 26.76667 | 35.03333 | 1 | 1 | 5.928 | 0.871 | 0.0234 | 0.1443 | 0.2821
9388 | 21101374 | 0 | 1.5 | 0 | 122 | 229.1 | 216.9 | 5849.9 | 14 | 11 | 10.9 | 71.2 | 3.2 | 2.8 | 0 | 8 | 250 | 662.9 | 43888.6 | 1613 | 2682 | 4.6 | 0.62 | 0.014 | 0.109 | 0.211 | 0.01 | 27.28333 | 25.56667 | 1 | 1 | 5.612 | 0.7564 | 0.01708 | 0.13298 | 0.25742
9389 | 21201346 | 0 | 1 | 0 | 139 | 226.6 | 225.5 | 6484.8 | 18 | 12 | 0.7 | 56.5 | 4.9 | 3.7 | 0 | 2.6 | 180 | 1001.3 | 36246.7 | 1617 | 1777 | 4.6 | 0.62 | 0.014 | 0.109 | 0.211 | 0.01 | 29.43333 | 28.5 | 1 | 1 | 6.394 | 0.8618 | 0.01946 | 0.15151 | 0.29329
9390 | 21401389 | 2.6 | 1.8 | 0 | 140 | 236.3 | 231.8 | 5606.4 | 0 | 0 | 22.8 | 71.1 | 3.5 | 3.6 | 0 | 9 | 460 | 662 | 43900 | 1613 | 3386 | 4.49 | 0.47 | 0.02 | 0.11 | 0.225 | 0.007 | 25.13333 | 29.83333 | 1 | 1 | 6.286 | 0.658 | 0.028 | 0.154 | 0.315
9391 | 21301395 | 2.8 | 1.1 | 2.2 | 141 | 184.6 | 211.9 | 5759.1 | 0 | 0 | 30.1 | 11 | 5.6 | 3.9 | 0.1 | 4.5 | 0 | 108 | 24300 | 1647 | 2174 | 4.56 | 0.67 | 0.018 | 0.111 | 0.217 | 0.01 | 27.18333 | 19.41667 | 1 | 1 | 6.4296 | 0.9447 | 0.02538 | 0.15651 | 0.30597
9392 | 21101375 | 0 | 1.3 | 0 | 130 | 230.8 | 217.6 | 5811.8 | 14 | 16 | 9.5 | 61.3 | 2.7 | 2.3 | 0 | 8 | 0 | 614.2 | 37992.6 | 1607 | 2658 | 4.54 | 0.52 | 0.021 | 0.122 | 0.216 | 0.007 | 26.96667 | 23.86667 | 1 | 1 | 5.902 | 0.676 | 0.0273 | 0.1586 | 0.2808
9393 | 21401390 | 2.8 | 1.2 | 0 | 130 | 231 | 226.4 | 4649.3 | 0 | 0 | 20.3 | 78.2 | 2.3 | 4.7 | 0 | 8.4 | 170 | 842 | 48100 | 1623 | 3878 | 4.55 | 0.49 | 0.024 | 0.115 | 0.209 | 0.01 | 21.01667 | 32.86667 | 1 | 1 | 5.915 | 0.637 | 0.0312 | 0.1495 | 0.2717
9394 | 21201347 | 0 | 1.1 | 0 | 130 | 224 | 216.9 | 5972.4 | 14 | 17 | 6.5 | 56.8 | 4.5 | 2.5 | 0 | 3.1 | 500 | 991.8 | 34387.9 | 1632 | 1800 | 4.55 | 0.53 | 0.024 | 0.111 | 0.2 | 0.011 | 28.21667 | 22.76667 | 1 | 1 | 5.915 | 0.689 | 0.0312 | 0.1443 | 0.26
9395 | 21301396 | 3.6 | 1.3 | 1.5 | 152 | 235.7 | 212.3 | 6321.9 | 0 | 0 | 31.7 | 48.9 | 5.1 | 2.3 | 0.9 | 4 | 0 | 150 | 33200 | 1630 | 2856 | 4.49 | 0.47 | 0.02 | 0.11 | 0.225 | 0.01 | 29.75 | 20.71667 | 1 | 1 | 6.8248 | 0.7144 | 0.0304 | 0.1672 | 0.342
9396 | 21101376 | 3.1 | 1.2 | 0 | 130 | 216.9 | 215.4 | 5722.4 | 0 | 0 | 33 | 51.2 | 3.5 | 2.8 | 0 | 7.7 | 0 | 1158.4 | 34506.8 | 1631 | 2543 | 4.49 | 0.47 | 0.02 | 0.11 | 0.225 | 0.014 | 26.83333 | 20.78333 | 1 | 1 | 5.837 | 0.611 | 0.026 | 0.143 | 0.2925
9397 | 21201348 | 0 | 1 | 0 | 140 | 223.9 | 226.3 | 6506.3 | 16 | 14 | 8.3 | 45.8 | 6.2 | 1.5 | 1 | 2.1 | 150 | 807.8 | 30121.3 | 1648 | 1932 | 4.55 | 0.53 | 0.024 | 0.111 | 0.2 | 0.017 | 29.46667 | 18.33333 | 1 | 1 | 6.37 | 0.742 | 0.0336 | 0.1554 | 0.28
9398 | 21401391 | 2.7 | 1.1 | 0 | 137 | 220 | 245.9 | 5265 | 0 | 0 | 23.6 | 56.3 | 2.9 | 4.3 | 0 | 8 | 300 | 358 | 35700 | 1588 | 3495 | 4.49 | 0.47 | 0.02 | 0.11 | 0.225 | 0.009 | 22.31667 | 23.31667 | 1 | 1 | 6.1513 | 0.6439 | 0.0274 | 0.1507 | 0.30825
9399 | 21301397 | 3.4 | 1.2 | 2 | 153 | 229.9 | 212.3 | 5913.8 | 0 | 0 | 29 | 44.7 | 7.5 | 2.4 | 0 | 5.1 | 0 | 186 | 31300 | 1635 | 2973 | 4.55 | 0.49 | 0.024 | 0.115 | 0.209 | 0.007 | 27.88333 | 20.35 | 1 | 1 | 6.9615 | 0.7497 | 0.03672 | 0.17595 | 0.31977
9400 | 21101377 | 3.4 | 1.4 | 0 | 129 | 217.5 | 213.3 | 6566 | 0 | 0 | 31.8 | 53.8 | 3.7 | 2.3 | 0 | 8 | 0 | 1125.7 | 33069.6 | 1637 | 2344 | 4.56 | 0.67 | 0.018 | 0.111 | 0.217 | 0.014 | 31.08333 | 19.61667 | 1 | 1 | 5.8824 | 0.8643 | 0.02322 | 0.14319 | 0.27993
9401 | 21401392 | 2.9 | 1.3 | 0 | 141 | 225.2 | 245 | 5545.4 | 0 | 0 | 22.8 | 58.4 | 3.3 | 3.5 | 0 | 8.1 | 370 | 415 | 40000 | 1611 | 3358 | 4.6 | 0.62 | 0.014 | 0.109 | 0.211 | 0.01 | 23.5 | 27.55 | 1 | 1 | 6.486 | 0.8742 | 0.01974 | 0.15369 | 0.29751
9402 | 21201349 | 2.3 | 1 | 1.1 | 132 | 209.4 | 221.3 | 5970.1 | 0 | 0 | 33.4 | 41.5 | 6.7 | 2.3 | 0 | 1.9 | 0 | 696.4 | 25814.8 | 1664 | 1643 | 4.53 | 0.49 | 0.025 | 0.115 | 0.189 | 0.022 | 27.7 | 15.61667 | 1 | 1 | 5.9796 | 0.6468 | 0.033 | 0.1518 | 0.24948
9403 | 21301398 | 3.9 | 1 | 2 | 140 | 228.4 | 189.6 | 6033.7 | 0 | 0 | 33.2 | 51.1 | 6.3 | 3 | 0 | 5.4 | 0 | 161 | 37200 | 1582 | 2075 | 4.52 | 0.55 | 0.026 | 0.116 | 0.192 | 0.012 | 31.81667 | 26.5 | 1 | 1 | 6.328 | 0.77 | 0.0364 | 0.1624 | 0.2688
9404 | 21101378 | 0 | 1.9 | 0 | 121 | 219.7 | 216.1 | 6046.5 | 13 | 17 | 10.6 | 58.2 | 3.5 | 3.6 | 0 | 7.2 | 0 | 625 | 39606.8 | 1587 | 1829 | 4.52 | 0.55 | 0.026 | 0.116 | 0.192 | 0.008 | 28.25 | 23.05 | 1 | 1 | 5.4692 | 0.6655 | 0.03146 | 0.14036 | 0.23232
9405 | 21401393 | 3.9 | 1.2 | 0 | 130 | 229.1 | 218.6 | 5669.7 | 0 | 0 | 15.2 | 80.4 | 1.3 | 6.5 | 0 | 9 | 280 | 596 | 47900 | 1620 | 3405 | 4.49 | 0.47 | 0.02 | 0.11 | 0.225 | 0.01 | 27.05 | 32.53333 | 1 | 1 | 5.837 | 0.611 | 0.026 | 0.143 | 0.2925
9406 | 21201350 | 0 | 1.1 | 1.2 | 130 | 223.1 | 229.5 | 6603 | 17 | 13 | 2.3 | 60.8 | 3.2 | 3.4 | 0 | 6.8 | 0 | 178.4 | 32883.7 | 1598 | 3501 | 4.55 | 0.53 | 0.024 | 0.111 | 0.2 | 0.009 | 29.56667 | 20.58333 | 1 | 1 | 5.915 | 0.689 | 0.0312 | 0.1443 | 0.26
9407 | 21301399 | 2.2 | 0 | 2.3 | 130 | 228.8 | 210.3 | 5424.9 | 0 | 0 | 23.5 | 72.9 | 3.7 | 6.2 | 0 | 5.7 | 100 | 175 | 47500 | 1559 | 2706 | 4.54 | 0.52 | 0.021 | 0.122 | 0.216 | 0.012 | 25.85 | 31.35 | 1 | 1 | 5.902 | 0.676 | 0.0273 | 0.1586 | 0.2808
9408 | 21101379 | 2.6 | 1 | 0 | 130 | 219.9 | 219.3 | 6066.7 | 0 | 0 | 26.4 | 60.6 | 3.7 | 3 | 0 | 6.5 | 0 | 419.5 | 36994.7 | 1620 | 2710 | 4.55 | 0.54 | 0.023 | 0.113 | 0.209 | 0.01 | 27.93333 | 22.08333 | 1 | 1 | 5.915 | 0.702 | 0.0299 | 0.1469 | 0.2717
9409 | 21401394 | 2.1 | 0.1 | 1.6 | 131 | 223.6 | 224.5 | 5537.2 | 0 | 0 | 17.6 | 72.5 | 1 | 7.7 | 0 | 7.5 | 0 | 969 | 45200 | 1618 | 3082 | 4.49 | 0.47 | 0.02 | 0.11 | 0.225 | 0.011 | 25.81667 | 31.13333 | 1 | 1 | 5.8819 | 0.6157 | 0.0262 | 0.1441 | 0.29475
9410 | 21201351 | 0 | 1.2 | 1.5 | 129 | 230.7 | 241.2 | 6432.5 | 14 | 16 | 1.4 | 70.4 | 3.5 | 3.1 | 0 | 6 | 0 | 137.3 | 43682.7 | 1606 | 2995 | 4.56 | 0.67 | 0.018 | 0.111 | 0.217 | 0.006 | 27.36667 | 26.48333 | 1 | 1 | 5.8824 | 0.8643 | 0.02322 | 0.14319 | 0.27993
9411 | 21301400 | 2.2 | 0 | 2.2 | 131 | 220 | 204.9 | 5300.8 | 0 | 0 | 23.6 | 63.5 | 2.2 | 6.6 | 0 | 5.8 | 0 | 349 | 46100 | 1658 | 2340 | 4.55 | 0.53 | 0.024 | 0.111 | 0.2 | 0.011 | 27.43333 | 30.31667 | 1 | 1 | 5.9605 | 0.6943 | 0.03144 | 0.14541 | 0.262
9412 | 21101380 | 2.9 | 1 | 0 | 130 | 220.7 | 205.9 | 6564.5 | 0 | 0 | 27.3 | 60.3 | 4.3 | 3.2 | 0 | 7 | 0 | 489.1 | 36369.4 | 1665 | 2267 | 4.55 | 0.53 | 0.024 | 0.111 | 0.2 | 0.011 | 32.18333 | 21.15 | 1 | 1 | 5.915 | 0.689 | 0.0312 | 0.1443 | 0.26
9414 | 21201352 | 2.2 | 1.1 | 1.1 | 130 | 231.3 | 244.7 | 5162.2 | 0 | 0 | 30.7 | 68.5 | 3.1 | 3.3 | 0 | 5.2 | 0 | 221.6 | 39670.8 | 1605 | 3687 | 4.55 | 0.54 | 0.023 | 0.113 | 0.209 | 0.008 | 21.66667 | 24.1 | 1 | 1 | 5.915 | 0.702 | 0.0299 | 0.1469 | 0.2717
9415 | 21301401 | 0 | 2 | 0 | 101 | 101.2 | 200.1 | 0 | 0 | 0 | 20.7 | 28.1 | 8 | 1.3 | 0 | 0 | 0 | 351 | 0 | 1659 | 1910 | 4.55 | 0.54 | 0.023 | 0.113 | 0.209 | 0.012 | 25.38333 | 15.11667 | 1 | 1 | 4.5955 | 0.5454 | 0.02323 | 0.11413 | 0.21109
9416 | 21101381 | 0 | 1 | 0.1 | 140 | 218.3 | 224.8 | 7222.5 | 18 | 13 | 11.9 | 35.4 | 3.9 | 3.1 | 1 | 5.8 | 0 | 507 | 24384.1 | 1621 | 2306 | 4.61 | 0.62 | 0.025 | 0.118 | 0.17 | 0.01 | 32.43333 | 14.95 | 1 | 1 | 6.454 | 0.868 | 0.035 | 0.1652 | 0.238
9417 | 21401396 | 2.6 | 0 | 1.8 | 132 | 229.8 | 219 | 5499.6 | 0 | 0 | 21 | 74.5 | 2 | 6.6 | 0 | 6.2 | 0 | 504 | 44800 | 1631 | 3249 | 4.57 | 0.75 | 0.017 | 0.114 | 0.175 | 0.01 | 26.11667 | 30.88333 | 1 | 1 | 6.0324 | 0.99 | 0.02244 | 0.15048 | 0.231
9418 | 21201353 | 0.9 | 0.6 | 0 | 130 | 228.2 | 237.5 | 5366.8 | 0 | 0 | 35.1 | 62.6 | 2.8 | 3.9 | 0 | 6 | 0 | 382 | 36331.7 | 1684 | 3494 | 4.46 | 0.45 | 0.028 | 0.119 | 0.161 | 0.016 | 23.2 | 24.4 | 1 | 1 | 5.798 | 0.585 | 0.0364 | 0.1547 | 0.2093
9419 | 21101382 | 2.8 | 1 | 0 | 136 | 220.3 | 217.4 | 7337.2 | 0 | 0 | 25.4 | 56.5 | 3.7 | 3.1 | 0 | 7.8 | 0 | 514.6 | 32470.8 | 1665 | 2169 | 4.65 | 0.85 | 0.015 | 0.137 | 0.23 | 0.012 | 34.95 | 18.8 | 1 | 1 | 6.324 | 1.156 | 0.0204 | 0.18632 | 0.3128
9420 | 21401397 | 2.2 | 0.4 | 2.1 | 136 | 215.5 | 229.2 | 7407.3 | 0 | 0 | 38.6 | 39.2 | 5.7 | 4 | 0 | 3.9 | 0 | 330 | 24600 | 1589 | 2270 | 4.65 | 0.85 | 0.015 | 0.137 | 0.23 | 0.013 | 34.25 | 16.51667 | 1 | 1 | 6.324 | 1.156 | 0.0204 | 0.18632 | 0.3128
9421 | 21201354 | 2.7 | 0.5 | 0 | 135 | 222.4 | 239.4 | 7071.3 | 0 | 0 | 43.9 | 40.8 | 4.3 | 4.1 | 0 | 5.3 | 0 | 318.6 | 26709.6 | 1652 | 2796 | 4.55 | 0.49 | 0.024 | 0.115 | 0.209 | 0.016 | 30.31667 | 16.63333 | 1 | 1 | 6.1425 | 0.6615 | 0.0324 | 0.15525 | 0.28215
9422 | 21101383 | 2.6 | 1 | 0 | 140 | 222.7 | 210.7 | 6615 | 0 | 0 | 27.9 | 51.7 | 4.7 | 3.5 | 0 | 6.6 | 0 | 455.4 | 27588.2 | 1688 | 2867 | 4.59 | 0.83 | 0.016 | 0.115 | 0.192 | 0.023 | 32.13333 | 17.28333 | 1 | 1 | 6.426 | 1.162 | 0.0224 | 0.161 | 0.2688
9423 | 21301402 | 0 | 0.1 | 0 | 170 | 269.9 | 204.9 | 7566.2 | 30 | 0 | 20.9 | 48.9 | 4.1 | 4.7 | 0 | 7.5 | 0 | 574 | 38100 | 1615 | 2709 | 4.46 | 0.4 | 0.026 | 0.124 | 0.184 | 0.014 | 45.33333 | 28.08333 | 1 | 1 | 7.582 | 0.68 | 0.0442 | 0.2108 | 0.3128
9424 | 21201355 | 0 | 1 | 0 | 142 | 223.7 | 232.6 | 6856 | 0 | 0 | 40.3 | 41.4 | 4.8 | 2.9 | 0 | 4.6 | 0 | 423 | 26388.7 | 1623 | 2585 | 4.59 | 0.83 | 0.016 | 0.115 | 0.192 | 0.012 | 32.85 | 16.01667 | 1 | 1 | 6.5178 | 1.1786 | 0.02272 | 0.1633 | 0.27264
9426 | 21101384 | 0 | 1 | 0 | 131 | 227.2 | 213.3 | 6606.2 | 0 | 0 | 31.3 | 65.3 | 4.4 | 5.4 | 0 | 7.2 | 400 | 343.8 | 40883.5 | 1591 | 1771 | 4.61 | 0.71 | 0.016 | 0.131 | 0.227 | 0.017 | 31.71667 | 24.96667 | 1 | 1 | 6.0391 | 0.9301 | 0.02096 | 0.17161 | 0.29737
9427 | 21201356 | 0 | 0.6 | 0 | 132 | 232.4 | 233.9 | 6711.3 | 18 | 7 | 8 | 67.7 | 4.8 | 2.2 | 0 | 7.1 | 230 | 264.9 | 38029.8 | 1616 | 1589 | 4.59 | 0.83 | 0.016 | 0.115 | 0.192 | 0.015 | 30.43333 | 23.63333 | 1 | 1 | 6.0588 | 1.0956 | 0.02112 | 0.1518 | 0.25344
9428 | 21401399 | 2.9 | 0 | 2.1 | 136 | 230.3 | 235.6 | 5716.9 | 0 | 0 | 29.9 | 61 | 3.4 | 5.6 | 0 | 5.9 | 360 | 706 | 38500 | 1560 | 2814 | 4.57 | 0.75 | 0.017 | 0.114 | 0.175 | 0.011 | 25.71667 | 25.66667 | 1 | 1 | 6.2152 | 1.02 | 0.02312 | 0.15504 | 0.238
9429 | 21301403 | 2.1 | 0 | 2.1 | 130 | 211.9 | 205.7 | 5295.8 | 0 | 0 | 20.3 | 59.6 | 2.8 | 7.7 | 0.3 | 7.1 | 0 | 289 | 35200 | 1560 | 2626 | 4.57 | 0.75 | 0.017 | 0.114 | 0.175 | 0.011 | 25.8 | 23.53333 | 1 | 1 | 5.941 | 0.975 | 0.0221 | 0.1482 | 0.2275
9430 | 21101385 | 2.5 | 1.7 | 0 | 130 | 225.1 | 217.3 | 6650.5 | 0 | 0 | 31.8 | 60.6 | 6.3 | 3 | 0 | 7 | 0 | 516.7 | 38283.7 | 1640 | 3350 | 4.44 | 0.43 | 0.023 | 0.114 | 0.181 | 0.008 | 30.95 | 21.78333 | 1 | 1 | 5.772 | 0.559 | 0.0299 | 0.1482 | 0.2353
9431 | 21401400 | 2.4 | 0 | 1.9 | 129 | 220.3 | 231.9 | 5809.4 | 0 | 0 | 28.6 | 60.5 | 3.1 | 5.7 | 0 | 6.2 | 0 | 708 | 41300 | 1601 | 2879 | 4.55 | 0.49 | 0.024 | 0.115 | 0.209 | 0.011 | 25.73333 | 35.06667 | 1 | 1 | 5.8695 | 0.6321 | 0.03096 | 0.14835 | 0.26961
9432 | 21201357 | 5.3 | 1.1 | 2.3 | 140 | 227.3 | 239.1 | 7139.7 | 0 | 0 | 35.4 | 46.4 | 4.5 | 0 | 0 | 4.4 | 160 | 182.1 | 30726.6 | 1628 | 1526 | 4.554286 | 0.4992857 | 0.02407143 | 0.1152143 | 0.2062143 | 0.02 | 30.61667 | 18.61667 | 1 | 1 | 6.376 | 0.699 | 0.0337 | 0.1613 | 0.2887
9433 | 21301404 | 2 | 0 | 2.1 | 122 | 220.5 | 208 | 4611.6 | 0 | 0 | 18 | 78.9 | 3.4 | 4.4 | 0 | 8.3 | 0 | 335 | 52800 | 1638 | 2788 | 4.43 | 0.37 | 0.027 | 0.114 | 0.189 | 0.01 | 22.16667 | 34.48333 | 1 | 1 | 5.4046 | 0.4514 | 0.03294 | 0.13908 | 0.23058
9434 | 21101386 | 5.4 | 2.2 | 0 | 130 | 221.7 | 213.5 | 6602.5 | 0 | 0 | 29.9 | 56.6 | 4.8 | 3 | 0 | 7 | 0 | 773.9 | 36312.4 | 1649 | 2793 | 4.39 | 0.3 | 0.031 | 0.127 | 0.173 | 0.012 | 31.85 | 21.26667 | 1 | 1 | 5.707 | 0.39 | 0.0403 | 0.1651 | 0.2249
9435 | 21401401 | 2.5 | 0 | 2.1 | 130 | 220.1 | 238.1 | 5278.3 | 0 | 0 | 29.4 | 58.4 | 3.7 | 6.2 | 0 | 6.4 | 0 | 649 | 40400 | 1602 | 2840 | 4.62 | 0.77 | 0.023 | 0.129 | 0.166 | 0.013 | 22.95 | 27.16667 | 1 | 1 | 6.006 | 1.001 | 0.0299 | 0.1677 | 0.2158
9437 | 21301405 | 2.6 | 0.1 | 2.1 | 133 | 218.6 | 194.9 | 5729.9 | 0 | 0 | 25.1 | 58.4 | 3.7 | 5.1 | 0 | 7.8 | 0 | 580 | 39700 | 1603 | 2564 | 4.61 | 0.62 | 0.025 | 0.118 | 0.17 | 0.013 | 31.4 | 27.35 | 1 | 1 | 6.1313 | 0.8246 | 0.03325 | 0.15694 | 0.2261
9438 | 21401402 | 2.1 | 0.1 | 2.1 | 152 | 225.2 | 242.5 | 6481.6 | 0 | 0 | 37.4 | 34.2 | 5.6 | 2.9 | 0 | 5.4 | 0 | 444 | 26800 | 1589 | 2374 | 4.59 | 0.83 | 0.016 | 0.115 | 0.192 | 0.013 | 27.96667 | 18.8 | 1 | 1 | 6.9768 | 1.2616 | 0.02432 | 0.1748 | 0.29184
9439 | 21101387 | 4.7 | 2 | 0 | 130 | 225.8 | 217.8 | 6501.2 | 0 | 0 | 29.9 | 61.2 | 4.5 | 3.5 | 0 | 7 | 0 | 423.1 | 38264.2 | 1665 | 2796 | 4.61 | 0.62 | 0.025 | 0.118 | 0.17 | 0.011 | 30.58333 | 23.26667 | 1 | 1 | 5.993 | 0.806 | 0.0325 | 0.1534 | 0.221
9440 | 21201359 | 2.9 | 0 | 2 | 145 | 226.4 | 242.4 | 7189.8 | 18 | 12 | 9 | 39.5 | 6.5 | 0 | 0 | 3.3 | 0 | 301.1 | 20600.1 | 1651 | 1564 | 4.59 | 0.83 | 0.016 | 0.115 | 0.192 | 0.014 | 30.41667 | 12.61667 | 1 | 1 | 6.6555 | 1.2035 | 0.0232 | 0.16675 | 0.2784
9441 | 21301406 | 0 | 0 | 2.1 | 131 | 219.8 | 201.1 | 5718 | 0 | 0 | 26.5 | 62.7 | 4.1 | 3.4 | 0 | 5.5 | 0 | 295 | 36200 | 1576 | 2903 | 4.59 | 0.83 | 0.016 | 0.115 | 0.192 | 0.016 | 28.25 | 24.45 | 1 | 1 | 6.0129 | 1.0873 | 0.02096 | 0.15065 | 0.25152
9442 | 21101388 | 5.5 | 1.5 | 0 | 112 | 221.3 | 225.6 | 6913.1 | 17 | 14 | 1.4 | 71.4 | 4.5 | 4 | 0 | 8 | 0 | 299.7 | 41103.7 | 1644 | 3048 | 4.6 | 0.64 | 0.023 | 0.118 | 0.153 | 0.007 | 31.43333 | 24.81667 | 1 | 1 | 5.152 | 0.7168 | 0.02576 | 0.13216 | 0.17136
9443 | 21401403 | 0 | 0 | 2.2 | 114 | 220.7 | 207.1 | 4847.2 | 0 | 0 | 20.9 | 85.9 | 3.5 | 5.2 | 0 | 5.9 | 0 | 670 | 45700 | 1564 | 3632 | 4.4 | 0.32 | 0.038 | 0.126 | 0.136 | 0.01 | 23.73333 | 31.31667 | 1 | 1 | 5.016 | 0.3648 | 0.04332 | 0.14364 | 0.15504
9444 | 21201360 | 2.4 | 0 | 2 | 131 | 221.8 | 239.4 | 6252.5 | 14 | 17 | 6.4 | 51.1 | 7.2 | 0 | 0 | 3.4 | 360 | 500.3 | 26094.5 | 1593 | 1741 | 4.54 | 0.5 | 0.019 | 0.126 | 0.159 | 0.012 | 26.8 | 15.75 | 1 | 1 | 5.9474 | 0.655 | 0.02489 | 0.16506 | 0.20829
9445 | 21301407 | 2.7 | 0 | 2.4 | 128 | 219.7 | 205.7 | 4937.1 | 0 | 0 | 27.9 | 60.7 | 4 | 5.6 | 0 | 6.3 | 0 | 347 | 42400 | 1544 | 2725 | 4.54 | 0.5 | 0.019 | 0.126 | 0.159 | 0.007 | 24.11667 | 28.08333 | 1 | 1 | 5.8112 | 0.64 | 0.02432 | 0.16128 | 0.20352
9446 | 21101389 | 4.4 | 2 | 0 | 131 | 215.4 | 224.5 | 6696.7 | 0 | 0 | 30.7 | 48.9 | 5 | 3 | 0 | 5.9 | 210 | 234.9 | 32341.4 | 1617 | 1745 | 4.46 | 0.4 | 0.026 | 0.124 | 0.184 | 0.01 | 30.58333 | 18.26667 | 1 | 1 | 5.8426 | 0.524 | 0.03406 | 0.16244 | 0.24104
9447 | 21401404 | 2.2 | 0 | 1.5 | 121 | 213.1 | 244.9 | 5507.5 | 0 | 0 | 29.3 | 60.5 | 3.8 | 5.7 | 0 | 6.5 | 0 | 602 | 39100 | 1580 | 3071 | 4.43 | 0.37 | 0.027 | 0.114 | 0.189 | 0.012 | 23.28333 | 25.76667 | 1 | 1 | 5.3603 | 0.4477 | 0.03267 | 0.13794 | 0.22869
9448 | 21201361 | 2.4 | 1.2 | 0.4 | 152 | 210.6 | 227.3 | 7271.6 | 0 | 0 | 38 | 18.2 | 6.9 | 0 | 0 | 3.2 | 0 | 444.9 | 18845.9 | 1656 | 1429 | 4.4 | 0.32 | 0.038 | 0.126 | 0.136 | 0.013 | 33.51667 | 12 | 1 | 1 | 6.688 | 0.4864 | 0.05776 | 0.19152 | 0.20672
9449 | 21301408 | 3.4 | 0.1 | 2.5 | 130 | 224 | 200.6 | 5097.1 | 0 | 0 | 19.8 | 71.2 | 3.7 | 4.5 | 0 | 7 | 0 | 970 | 51000 | 1585 | 2639 | 4.51 | 0.49 | 0.022 | 0.118 | 0.149 | 0.01 | 25.33333 | 36.25 | 1 | 1 | 5.863 | 0.637 | 0.0286 | 0.1534 | 0.1937
9450 | 21101390 | 2.6 | 2.6 | 0 | 131 | 227.2 | 218.2 | 6020.7 | 0 | 0 | 29.7 | 64.1 | 4.1 | 2.2 | 0 | 10 | 0 | 382.1 | 41483.7 | 1568 | 2937 | 4.61 | 0.62 | 0.025 | 0.118 | 0.17 | 0.01 | 27.86667 | 26.51667 | 1 | 1 | 6.0391 | 0.8122 | 0.03275 | 0.15458 | 0.2227
9451 | 21201362 | 0 | 0.9 | 0.7 | 121 | 230.2 | 247.5 | 5894.3 | 18 | 14 | 1.8 | 75 | 3.5 | 2.3 | 0 | 6.2 | 230 | 645.6 | 44114.2 | 1654 | 2425 | 4.4 | 0.32 | 0.038 | 0.126 | 0.136 | 0.01 | 24.43333 | 26.26667 | 1 | 1 | 5.324 | 0.3872 | 0.04598 | 0.15246 | 0.16456
9452 | 21401405 | 3.4 | 0.1 | 2 | 118 | 227 | 244.5 | 4798.5 | 0 | 0 | 21 | 84.3 | 5 | 4.6 | 0 | 8.2 | 70 | 1079 | 55800 | 1599 | 3817 | 4.62 | 0.77 | 0.023 | 0.129 | 0.166 | 0.01 | 19.9 | 36.66667 | 1 | 1 | 5.4516 | 0.9086 | 0.02714 | 0.15222 | 0.19588
9453 | 21301409 | 2.1 | 0.9 | 1.5 | 129 | 224.8 | 210 | 5709.8 | 0 | 0 | 23.9 | 69.9 | 3.4 | 4.2 | 0 | 7.2 | 370 | 763 | 44000 | 1582 | 3090 | 4.54 | 0.5 | 0.019 | 0.126 | 0.159 | 0.01 | 26.93333 | 29.7 | 1 | 1 | 5.8566 | 0.645 | 0.02451 | 0.16254 | 0.20511
9454 | 21101391 | 0 | 1.5 | 0 | 131 | 230 | 230.9 | 5856.9 | 15 | 15 | 12.7 | 56.3 | 3.5 | 3 | 0 | 10 | 0 | 772.7 | 42372.5 | 1582 | 3345 | 4.504504 | 0.4432061 | 0.0230229 | 0.1243435 | 0.1519008 | 0.006 | 28.68333 | 26.23333 | 1 | 1 | 5.9009 | 0.5806 | 0.03016 | 0.16289 | 0.19899
9455 | 21401406 | 4 | 1.1 | 1.7 | 141 | 231.1 | 243.8 | 5396.1 | 0 | 0 | 24 | 62 | 4.6 | 3.4 | 0 | 8.3 | 1020 | 727 | 41000 | 1604 | 3488 | 4.43 | 0.37 | 0.027 | 0.114 | 0.189 | 0.008 | 22.8 | 29.21667 | 1 | 1 | 6.2463 | 0.5217 | 0.03807 | 0.16074 | 0.26649
9456 | 21201363 | 0 | 1 | 1 | 141 | 231 | 240 | 6305.1 | 15 | 15 | 10.2 | 49.8 | 4.5 | 1.2 | 0 | 4.4 | 160 | 833.9 | 31783.4 | 1632 | 2646 | 4.417447 | 0.3170922 | 0.03741844 | 0.1254184 | 0.1345461 | 0.012 | 26.93333 | 19.48333 | 1 | 1 | 6.2286 | 0.4471 | 0.05276 | 0.17684 | 0.18971
9457 | 21301410 | 2 | 0.5 | 1.9 | 132 | 219.6 | 204.4 | 5171.3 | 0 | 0 | 23.6 | 61.7 | 2.7 | 6.1 | 0 | 6.4 | 0 | 778 | 44000 | 1658 | 2942 | 4.4 | 0.32 | 0.038 | 0.126 | 0.136 | 0.014 | 28.13333 | 28.5 | 1 | 1 | 5.808 | 0.4224 | 0.05016 | 0.16632 | 0.17952
9458 | 21101392 | 0 | 1.5 | 0 | 132 | 230.1 | 229.5 | 6352.7 | 12 | 18 | 11 | 57 | 3.5 | 3 | 0 | 10 | 0 | 740.8 | 42769.2 | 1587 | 2629 | 4.57 | 0.6 | 0.023 | 0.125 | 0.134 | 0.009 | 27.95 | 24.53333 | 1 | 1 | 6.0324 | 0.792 | 0.03036 | 0.165 | 0.17688
9459 | 21401407 | 2.9 | 1 | 1.5 | 170 | 239.1 | 247 | 7758.2 | 0 | 0 | 35.7 | 30.9 | 8.5 | 1.3 | 0 | 4.6 | 980 | 310 | 22300 | 1612 | 2179 | 4.46 | 0.31 | 0.036 | 0.124 | 0.131 | 0.012 | 33.2 | 14.31667 | 1 | 1 | 7.582 | 0.527 | 0.0612 | 0.2108 | 0.2227
9460 | 21201364 | 2.2 | 1.5 | 1.5 | 156 | 230.2 | 222 | 7265 | 0 | 0 | 40 | 32 | 4.9 | 0.8 | 0 | 4.5 | 160 | 640.5 | 25239.9 | 1609 | 2125 | 4.39359 | 0.2815385 | 0.03671795 | 0.1215128 | 0.1315128 | 0.021 | 33.58333 | 15.4 | 1 | 1 | 6.854 | 0.4392 | 0.05728 | 0.18956 | 0.20516
9461 | 21301411 | 2 | 0.9 | 0.8 | 133 | 235.7 | 207.3 | 5364 | 0 | 0 | 26.6 | 73.7 | 4 | 4.3 | 0 | 8.1 | 0 | 473 | 47600 | 1600 | 3628 | 4.4 | 0.32 | 0.038 | 0.126 | 0.136 | 0.015 | 25.93333 | 30.81667 | 1 | 1 | 5.852 | 0.4256 | 0.05054 | 0.16758 | 0.18088
9462 | 21101393 | 0 | 1.4 | 0 | 137 | 230 | 231.9 | 6494 | 12 | 18 | 1.1 | 62.1 | 3 | 3.6 | 0 | 10 | 0 | 738 | 41830.3 | 1585 | 2313 | 4.56 | 0.54 | 0.023 | 0.119 | 0.138 | 0.009 | 28.25 | 25.05 | 1 | 1 | 6.2472 | 0.7398 | 0.03151 | 0.16303 | 0.18906
9463 | 21401408 | 2.7 | 1 | 1.5 | 141 | 220.4 | 246.6 | 5610.9 | 0 | 0 | 25.4 | 51.8 | 4.5 | 3.9 | 0 | 8.6 | 740 | 471 | 35200 | 1579 | 3476 | 4.45 | 0.37 | 0.028 | 0.131 | 0.175 | 0.01 | 23.6 | 26.31667 | 1 | 1 | 6.2745 | 0.5217 | 0.03948 | 0.18471 | 0.24675
9464 | 21201365 | 0 | 0.1 | 1.3 | 130 | 231.3 | 247.1 | 6064.1 | 15 | 15 | 0.9 | 70.4 | 4.6 | 2.5 | 0 | 5.4 | 230 | 884 | 39313.9 | 1636 | 2293 | 4.422308 | 0.3153846 | 0.03346154 | 0.1178462 | 0.1301538 | 0.019 | 25.18333 | 23.18333 | 1 | 1 | 5.749 | 0.41 | 0.0435 | 0.1532 | 0.1692
9465 | 21301412 | 2 | 1 | 1.1 | 129 | 225.8 | 201.8 | 5099.2 | 0 | 0 | 22.5 | 72.1 | 3 | 5.5 | 0 | 7.2 | 0 | 794 | 49500 | 1621 | 2528 | 4.55 | 0.54 | 0.023 | 0.116 | 0.13 | 0.016 | 25.35 | 31.55 | 1 | 1 | 5.8695 | 0.6966 | 0.02967 | 0.14964 | 0.1677
9466 | 21101394 | 0 | 1.4 | 0 | 130 | 223.8 | 232.5 | 5813.9 | 16 | 14 | 1.4 | 61.9 | 3 | 3.6 | 0 | 10 | 0 | 600.9 | 37246.2 | 1568 | 2668 | 4.45 | 0.37 | 0.028 | 0.131 | 0.175 | 0.011 | 25.23333 | 21.56667 | 1 | 1 | 5.785 | 0.481 | 0.0364 | 0.1703 | 0.2275
9467 | 21401409 | 2.3 | 1 | 1.6 | 140 | 222.7 | 245 | 5292.9 | 0 | 0 | 23.3 | 57.6 | 4.6 | 3.4 | 0 | 8.8 | 0 | 694 | 41700 | 1545 | 3148 | 4.55 | 0.54 | 0.023 | 0.116 | 0.13 | 0.009 | 22.43333 | 28.8 | 1 | 1 | 6.37 | 0.756 | 0.0322 | 0.1624 | 0.182
9468 | 21201366 | 2.6 | 0 | 1.6 | 146 | 213.1 | 236 | 6221.1 | 12 | 13 | 6.5 | 33.5 | 5.5 | 1.4 | 0 | 2.9 | 0 | 609.9 | 23483 | 1652 | 2184 | 4.537586 | 0.5224138 | 0.02341379 | 0.1157931 | 0.1361034 | 0.011 | 27.05 | 14.3 | 1 | 1 | 6.624876 | 0.7627241 | 0.03418414 | 0.1690579 | 0.198711
9469 | 21301413 | 2.2 | 2.1 | 0 | 130 | 225.5 | 203.8 | 5225.4 | 0 | 0 | 18.5 | 74.5 | 2.3 | 5.6 | 0 | 9.3 | 310 | 784 | 49800 | 1609 | 3052 | 4.43 | 0.37 | 0.027 | 0.114 | 0.189 | 0.015 | 25.71667 | 32.91667 | 1 | 1 | 5.759 | 0.481 | 0.0351 | 0.1482 | 0.2457
9470 | 21101395 | 0 | 2.7 | 0.7 | 133 | 229.1 | 231.4 | 5518.2 | 0 | 0 | 24.4 | 71.8 | 1.8 | 3.5 | 0 | 9.3 | 0 | 592.4 | 48635.8 | 1619 | 2188 | 4.521504 | 0.4870677 | 0.02660902 | 0.1206842 | 0.1375188 | 0.011 | 24.08333 | 27.75 | 1 | 1 | 6.0136 | 0.6478 | 0.03539 | 0.16051 | 0.1829
9471 | 21401410 | 2.6 | 2.1 | 1.7 | 159 | 220.9 | 246.7 | 6834.2 | 0 | 0 | 33.6 | 25.8 | 6 | 2 | 0 | 5.5 | 1020 | 622 | 23800 | 1582 | 1946 | 4.56 | 0.54 | 0.023 | 0.119 | 0.138 | 0.007 | 29.23333 | 15.56667 | 1 | 1 | 7.2504 | 0.8586 | 0.03657 | 0.18921 | 0.21942
9472 | 21201367 | 0 | 0.1 | 1.4 | 131 | 230.8 | 225.1 | 6138.1 | 14 | 16 | 6.7 | 62.9 | 5 | 3.3 | 0 | 5.3 | 300 | 601.7 | 35272.4 | 1700 | 2518 | 4.65 | 0.64 | 0.013 | 0.12 | 0.168 | 0.01 | 27.96667 | 21.83333 | 1 | 1 | 6.0915 | 0.8384 | 0.01703 | 0.1572 | 0.22008
9473 | 21301414 | 1.8 | 0.8 | 1.4 | 124 | 213.5 | 207.3 | 5045.6 | 0 | 0 | 19.7 | 68.2 | 3.2 | 5 | 0 | 6.4 | 0 | 463 | 44200 | 1640 | 2474 | 4.39 | 0.26 | 0.036 | 0.119 | 0.129 | 0.017 | 24.4 | 29.6 | 1 | 1 | 5.4436 | 0.3224 | 0.04464 | 0.14756 | 0.15996
9474 | 21401411 | 1.8 | 0.9 | 1.4 | 129 | 230.4 | 234.9 | 5231.2 | 0 | 0 | 19.8 | 79.9 | 2.2 | 5 | 0 | 8.6 | 240 | 548 | 51800 | 1603 | 3235 | 4.62 | 0.77 | 0.013 | 0.124 | 0.174 | 0.008 | 22.86667 | 33.86667 | 1 | 1 | 5.9598 | 0.9933 | 0.01677 | 0.15996 | 0.22446
9476 | 21201368 | 2.8 | 0.8 | 1.1 | 131 | 228.5 | 242.1 | 5812.9 | 0 | 0 | 27.9 | 66.4 | 2.5 | 4.1 | 0 | 6.3 | 300 | 213.8 | 43482 | 1585 | 3120 | 4.6 | 0.64 | 0.023 | 0.118 | 0.153 | 0.01 | 24.65 | 27.2 | 1 | 1 | 6.026 | 0.8384 | 0.03013 | 0.15458 | 0.20043
9477 | 21301415 | 2.1 | 0 | 2.3 | 131 | 224.6 | 208.3 | 5448.2 | 0 | 0 | 23.2 | 68.1 | 3.6 | 6.5 | 0 | 6 | 130 | 283 | 46100 | 1592 | 2336 | 4.62 | 0.77 | 0.023 | 0.129 | 0.166 | 0.013 | 26.21667 | 29.98333 | 1 | 1 | 6.0522 | 1.0087 | 0.03013 | 0.16899 | 0.21746
9478 | 21401412 | 2.4 | 1.4 | 0 | 128 | 229 | 231.3 | 5158.6 | 0 | 0 | 23.2 | 75 | 2.9 | 3.8 | 0 | 8.5 | 220 | 484 | 49300 | 1624 | 2687 | 4.51 | 0.49 | 0.022 | 0.118 | 0.149 | 0.02 | 23.08333 | 33.13333 | 1 | 1 | 5.7728 | 0.6272 | 0.02816 | 0.15104 | 0.19072
9479 | 21101397 | 2.8 | 0.4 | 0 | 135 | 219.3 | 229.9 | 6567.8 | 0 | 0 | 19.5 | 61.6 | 3 | 2.6 | 0 | 6.7 | 370 | 626 | 40061.1 | 1660 | 1930 | 4.39 | 0.26 | 0.036 | 0.119 | 0.129 | 0.015 | 30.5 | 25.3 | 1 | 1 | 5.9265 | 0.351 | 0.0486 | 0.16065 | 0.17415
9480 | 21201369 | 0 | 1.1 | 1.2 | 127 | 223.9 | 238.6 | 5626.7 | 10 | 20 | 5 | 61.6 | 4.9 | 2.4 | 0 | 5.5 | 870 | 413 | 41585.2 | 1618 | 3193 | 4.49 | 0.48 | 0.024 | 0.119 | 0.131 | 0.008 | 24.2 | 27.45 | 1 | 1 | 5.7023 | 0.6096 | 0.03048 | 0.15113 | 0.16637
9481 | 21301416 | 2.1 | 0 | 2.2 | 130 | 225.1 | 209.1 | 5252.1 | 0 | 0 | 25.7 | 67.2 | 2.4 | 5.9 | 0 | 5 | 0 | 345 | 46500 | 1580 | 2769 | 4.44 | 0.43 | 0.023 | 0.114 | 0.181 | 0.015 | 25.2 | 32.55 | 1 | 1 | 5.772 | 0.559 | 0.0299 | 0.1482 | 0.2353
9482 | 21401413 | 2.5 | 1.2 | 0 | 129 | 216 | 240.4 | 4911.5 | 0 | 0 | 18.1 | 66.3 | 2.4 | 4.3 | 0 | 8.4 | 670 | 313 | 47800 | 1570 | 2831 | 4.46 | 0.31 | 0.036 | 0.124 | 0.131 | 0.013 | 21.06667 | 32.41667 | 1 | 1 | 5.7534 | 0.3999 | 0.04644 | 0.15996 | 0.16899
9483 | 21101398 | 6.2 | 2 | 0 | 133 | 220.8 | 219.4 | 5849 | 0 | 0 | 17.1 | 64.7 | 2.2 | 3.5 | 0 | 6.9 | 30 | 396.7 | 36470.8 | 1627 | 2457 | 4.39 | 0.26 | 0.036 | 0.119 | 0.129 | 0.026 | 28.61667 | 22.43333 | 1 | 1 | 5.8387 | 0.3458 | 0.04788 | 0.15827 | 0.17157
9484 | 21301417 | 2.7 | 0 | 2.8 | 140 | 218.2 | 202.4 | 5703.9 | 0 | 0 | 28.8 | 46.5 | 4.5 | 6.2 | 0 | 4.2 | 0 | 463 | 37300 | 1608 | 2010 | 4.39 | 0.26 | 0.036 | 0.119 | 0.129 | 0.011 | 29.41667 | 24.76667 | 1 | 1 | 6.146 | 0.364 | 0.0504 | 0.1666 | 0.1806
9485 | 21201370 | 2.6 | 1.2 | 1.1 | 141 | 231.6 | 235.3 | 5570.2 | 0 | 0 | 30.6 | 57.8 | 3.6 | 3.2 | 0 | 5.9 | 200 | 591.8 | 40510 | 1652 | 2826 | 4.51 | 0.49 | 0.022 | 0.118 | 0.149 | 0.01 | 24.31667 | 24.1 | 1 | 1 | 6.3591 | 0.6909 | 0.03102 | 0.16638 | 0.21009
9486 | 21401414 | 2.9 | 1 | 0 | 103 | 146.5 | 230.4 | 4133.8 | 0 | 0 | 16.3 | 24.1 | 6.4 | 3.7 | 0 | 0.1 | 690 | 286 | 20800 | 1594 | 1939 | 4.51 | 0.49 | 0.022 | 0.118 | 0.149 | 0.012 | 18.48333 | 13.95 | 1 | 1 | 4.6453 | 0.5047 | 0.02266 | 0.12154 | 0.15347
9487 | 21101399 | 4 | 2 | 0 | 141 | 245 | 223.3 | 6580.6 | 0 | 0 | 24.8 | 75.3 | 3.8 | 1.2 | 2.2 | 7 | 0 | 567.1 | 43812.1 | 1666 | 2572 | 4.58 | 0.56 | 0.019 | 0.117 | 0.133 | 0.016 | 30.46667 | 25.33333 | 1 | 1 | 6.4578 | 0.7896 | 0.02679 | 0.16497 | 0.18753
9488 | 21201371 | 0 | 1.1 | 1.4 | 139 | 240.4 | 228.5 | 5889.6 | 16 | 14 | 1.8 | 69.2 | 3.2 | 3.4 | 0 | 5.3 | 210 | 421.8 | 45083.6 | 1647 | 3419 | 4.57 | 0.75 | 0.017 | 0.114 | 0.175 | 0.01 | 27.43333 | 26.76667 | 1 | 1 | 6.3523 | 1.0425 | 0.02363 | 0.15846 | 0.24325
9489 | 21301418 | 3.1 | 1 | 1 | 139 | 230.8 | 208.9 | 5743.1 | 0 | 0 | 29.6 | 58.8 | 2.4 | 6.5 | 0 | 7.4 | 100 | 283 | 49700 | 1632 | 2364 | 4.51 | 0.49 | 0.022 | 0.118 | 0.149 | 0.008 | 27.63333 | 33.5 | 1 | 1 | 6.2689 | 0.6811 | 0.03058 | 0.16402 | 0.20711
9490 | 21101400 | 5.9 | 1.6 | 0.7 | 140 | 211.9 | 225.6 | 6742.2 | 0 | 0 | 22.7 | 42.8 | 3.2 | 3.2 | 0.8 | 5.8 | 190 | 520.2 | 27858.1 | 1610 | 1943 | 4.43 | 0.37 | 0.027 | 0.114 | 0.189 | 0.011 | 30.23333 | 15.66667 | 1 | 1 | 6.202 | 0.518 | 0.0378 | 0.1596 | 0.2646
9492 | 21201372 | 0 | 1.3 | 1.2 | 135 | 243.3 | 241.3 | 5882.1 | 13 | 17 | 7 | 71.3 | 3.7 | 2.9 | 0 | 6.3 | 0 | 362.5 | 50414.4 | 1630 | 4245 | 4.43 | 0.37 | 0.027 | 0.114 | 0.189 | 0.008 | 24.93333 | 31.9 | 1 | 1 | 5.9805 | 0.4995 | 0.03645 | 0.1539 | 0.25515
9494 | 21301420 | 4.8 | 1.1 | 0.8 | 163 | 231.8 | 200.4 | 8308.5 | 0 | 0 | 33.2 | 30.4 | 8.2 | 2.9 | 0.8 | 4.4 | 0 | 368 | 25200 | 1632 | 2021 | 4.51 | 0.49 | 0.022 | 0.118 | 0.149 | 0.012 | 43.18333 | 17.25 | 1 | 1 | 7.3513 | 0.7987 | 0.03586 | 0.19234 | 0.24287
9495 | 21201373 | 0 | 0.7 | 1 | 159 | 234.8 | 224 | 7921.9 | 20 | 10 | 15 | 30.5 | 7.1 | 0 | 0 | 0.7 | 0 | 457.9 | 19739.2 | 1647 | 1744 | 4.43 | 0.42 | 0.026 | 0.112 | 0.124 | 0.013 | 36.23333 | 12.03333 | 1 | 1 | 7.0437 | 0.6678 | 0.04134 | 0.17808 | 0.19716
9496 | 21101402 | 4.2 | 2 | 0 | 151 | 252.8 | 233 | 7882.3 | 0 | 0 | 38.3 | 58.9 | 7 | 0.6 | 0 | 7.9 | 400 | 1096.9 | 37485.8 | 1629 | 2852 | 4.58 | 0.56 | 0.019 | 0.117 | 0.133 | 0.012 | 34.23333 | 22.1 | 1 | 1 | 6.9158 | 0.8456 | 0.02869 | 0.17667 | 0.20083
9497 | 21301421 | 3.5 | 1 | 2.1 | 170 | 219.7 | 201.3 | 9208.7 | 0 | 0 | 41.9 | 4.2 | 10.7 | 0 | 0 | 0 | 0 | 153 | 7000 | 1657 | 607 | 4.58 | 0.56 | 0.019 | 0.117 | 0.133 | 0.009 | 45.83333 | 5.25 | 0 | 1 | 7.786 | 0.952 | 0.0323 | 0.1989 | 0.2261
9498 | 21201374 | 0 | 1 | 1 | 151 | 234.4 | 231.3 | 7102.3 | 30 | 0 | 10.1 | 42.9 | 6.4 | 0.6 | 0 | 1.8 | 100 | 705.1 | 25553.3 | 1644 | 1571 | 4.54 | 0.5 | 0.019 | 0.126 | 0.159 | 0.023 | 31.48333 | 15.56667 | 1 | 1 | 6.8554 | 0.755 | 0.02869 | 0.19026 | 0.24009
9499 | 21101403 | 5.4 | 1.2 | 0 | 150 | 239.5 | 228 | 6872.1 | 0 | 0 | 38.7 | 45.4 | 6 | 3.9 | 0 | 5.1 | 400 | 788.5 | 33531.8 | 1652 | 2776 | 4.43 | 0.42 | 0.026 | 0.112 | 0.124 | 0.016 | 30.46667 | 21.35 | 1 | 1 | 6.645 | 0.63 | 0.039 | 0.168 | 0.186
9500 | 21301422 | 3.5 | 1.1 | 2 | 148 | 222.7 | 209.8 | 6728.6 | 0 | 0 | 33.5 | 37.3 | 6.3 | 2.6 | 0 | 4.8 | 0 | 297 | 30700 | 1654 | 2318 | 4.53 | 0.52 | 0.023 | 0.116 | 0.129 | 0.012 | 33.8 | 20.2 | 1 | 1 | 6.7044 | 0.7696 | 0.03404 | 0.17168 | 0.19092
9501 | 21201375 | 2.6 | 1 | 1 | 143 | 225 | 229.5 | 7086.9 | 0 | 0 | 34.4 | 44.7 | 8.6 | 3.4 | 0 | 2.4 | 340 | 820 | 30601.1 | 1627 | 1830 | 4.57 | 0.54 | 0.017 | 0.122 | 0.157 | 0.016 | 31.65 | 17.56667 | 1 | 1 | 6.5351 | 0.7722 | 0.02431 | 0.17446 | 0.22451
9502 | 21101404 | 6.1 | 1.2 | 0.9 | 140 | 230.1 | 224.3 | 6817.3 | 0 | 0 | 35.4 | 48.6 | 4.7 | 4.5 | 0.4 | 3.9 | 400 | 837 | 31437.8 | 1627 | 2764 | 4.55 | 0.57 | 0.019 | 0.125 | 0.156 | 0.008 | 30.78333 | 19.48333 | 1 | 1 | 6.37 | 0.798 | 0.0266 | 0.175 | 0.2184
9503 | 21301423 | 2.1 | 0 | 2.6 | 165 | 219.6 | 201.6 | 8757.6 | 0 | 0 | 38.8 | 14 | 9.8 | 0.5 | 0 | 0.8 | 0 | 342 | 11700 | 1637 | 799 | 4.55 | 0.57 | 0.019 | 0.125 | 0.156 | 0.013 | 44.18333 | 8.333333 | 1 | 1 | 7.5075 | 0.9405 | 0.03135 | 0.20625 | 0.2574
9504 | 21201376 | 2.9 | 1 | 1 | 153 | 230 | 229.7 | 8055.8 | 0 | 0 | 37.6 | 36.7 | 9.5 | 1.1 | 0 | 2 | 550 | 353.2 | 24442.7 | 1642 | 1234 | 4.49 | 0.48 | 0.024 | 0.119 | 0.131 | 0.018 | 35.88333 | 14.85 | 1 | 1 | 6.8697 | 0.7344 | 0.03672 | 0.18207 | 0.20043
9505 | 21401415 | 0 | 0 | 0 | 172 | 269.2 | 223.2 | 6557.1 | 33 | 0 | 11.4 | 53 | 5 | 2.1 | 0 | 4.4 | 1460 | 187 | 35000 | 1593 | 3676 | 4.54 | 0.52 | 0.023 | 0.118 | 0.14 | 0.016 | 47.33333 | 28.98333 | 1 | 1 | 7.8088 | 0.8944 | 0.03956 | 0.20296 | 0.2408
9506 | 21101405 | 0 | 1.4 | 0.3 | 130 | 226.4 | 219.3 | 6060.6 | 10 | 20 | 10.4 | 56 | 3.4 | 4.5 | 0 | 4.2 | 0 | 734.3 | 36034.5 | 1633 | 2438 | 4.51 | 0.47 | 0.025 | 0.112 | 0.13 | 0.006 | 27.91667 | 20.66667 | 1 | 1 | 5.863 | 0.611 | 0.0325 | 0.1456 | 0.169
9507 | 21201377 | 3.3 | 1 | 1.4 | 142 | 220.7 | 219.6 | 6288.6 | 0 | 0 | 27.8 | 47.8 | 5.5 | 3.2 | 0.1 | 3 | 190 | 715.2 | 39843 | 1654 | 2154 | 4.48 | 0.43 | 0.025 | 0.121 | 0.146 | 0.007 | 29.31667 | 25.75 | 1 | 1 | 6.3616 | 0.6106 | 0.0355 | 0.17182 | 0.20732
9508 | 21301424 | 3.1 | 1 | 2 | 151 | 220.9 | 197 | 7092.7 | 0 | 0 | 30.1 | 37.1 | 5.3 | 2.9 | 0 | 3.7 | 0 | 437 | 26700 | 1637 | 2310 | 4.49 | 0.48 | 0.024 | 0.119 | 0.131 | 0.013 | 36.06667 | 17.68333 | 1 | 1 | 6.7799 | 0.7248 | 0.03624 | 0.17969 | 0.19781
9509 | 21101406 | 3.1 | 1.2 | 0 | 130 | 222.9 | 224.4 | 5821.5 | 0 | 0 | 29.2 | 60.6 | 3.8 | 4.8 | 0 | 6.4 | 0 | 964.1 | 39884.8 | 1657 | 2994 | 4.53 | 0.48 | 0.023 | 0.116 | 0.143 | 0.009 | 26.21667 | 22.88333 | 1 | 1 | 5.889 | 0.624 | 0.0299 | 0.1508 | 0.1859
9510 | 21401416 | 2 | 0.9 | 0.3 | 142 | 232.1 | 215.9 | 6295 | 0 | 0 | 26.4 | 62.1 | 4 | 3.4 | 0 | 6.5 | 620 | 551 | 40300 | 1601 | 2710 | 4.52 | 0.52 | 0.017 | 0.122 | 0.142 | 0.016 | 31.78333 | 27.96667 | 1 | 1 | 6.4184 | 0.7384 | 0.02414 | 0.17324 | 0.20164
9512 | 21301425 | 4.1 | 1.2 | 1.9 | 146 | 208.2 | 211.3 | 7074.1 | 0 | 0 | 34.7 | 23.4 | 6.2 | 1.8 | 0 | 1.7 | 0 | 337 | 18700 | 1630 | 1799 | 4.55 | 0.57 | 0.019 | 0.125 | 0.156 | 0.012 | 33.55 | 15.2 | 1 | 1 | 6.643 | 0.8322 | 0.02774 | 0.1825 | 0.22776
9513 | 21101407 | 8.7 | 1.8 | 0.1 | 150 | 223.5 | 224.5 | 6698.5 | 0 | 0 | 28.2 | 36.6 | 5.5 | 2.9 | 0.3 | 3.6 | 400 | 588.1 | 27145.2 | 1637 | 2433 | 4.44 | 0.43 | 0.023 | 0.114 | 0.181 | 0.016 | 30.53333 | 16.91667 | 1 | 1 | 6.66 | 0.645 | 0.0345 | 0.171 | 0.2715
9514 | 21401417 | 2.5 | 0 | 1.6 | 140 | 232.1 | 227.6 | 6473.6 | 0 | 0 | 25.3 | 64.3 | 4 | 5.5 | 0 | 9.2 | 190 | 895 | 43500 | 1602 | 3131 | 4.51 | 0.47 | 0.025 | 0.112 | 0.13 | 0.01 | 29.66667 | 30.26667 | 1 | 1 | 6.314 | 0.658 | 0.035 | 0.1568 | 0.182
9515 | 21201379 | 2.5 | 1 | 1 | 149 | 232 | 218.8 | 7391.1 | 0 | 0 | 33.5 | 46.5 | 5.6 | 2.6 | 0 | 4.2 | 0 | 556.1 | 30107.5 | 1632 | 2863 | 4.47 | 0.44 | 0.026 | 0.116 | 0.128 | 0.008 | 34.65 | 19.28333 | 1 | 1 | 6.6603 | 0.6556 | 0.03874 | 0.17284 | 0.19072
9516 | 21101408 | 0 | 1.5 | 0 | 127 | 231 | 222.3 | 5576.9 | 10 | 20 | 7 | 66.9 | 3.5 | 5.3 | 0.8 | 9.2 | 0 | 1655 | 49960.9 | 1570 | 3970 | 4.65 | 0.63 | 0.024 | 0.117 | 0.14 | 0.007 | 25.33333 | 31.56667 | 1 | 1 | 5.9055 | 0.8001 | 0.03048 | 0.14859 | 0.1778
9517 | 21301426 | 2.2 | 0.7 | 1.1 | 127 | 223.4 | 211.1 | 5788.9 | 0 | 0 | 24.3 | 69.8 | 4.4 | 4.2 | 0 | 7.9 | 0 | 399 | 43800 | 1614 | 3012 | 4.48 | 0.43 | 0.025 | 0.121 | 0.146 | 0.014 | 27.5 | 29.55 | 1 | 1 | 5.6896 | 0.5461 | 0.03175 | 0.15367 | 0.18542
9518 | 21401418 | 2.3 | 1 | 1.5 | 137 | 226 | 231 | 5623.3 | 0 | 0 | 28.6 | 58.4 | 6.1 | 2.8 | 0 | 7.5 | 1340 | 844 | 44400 | 1603 | 3351 | 4.44 | 0.43 | 0.023 | 0.114 | 0.181 | 0.01 | 25.26667 | 31.11667 | 1 | 1 | 6.0828 | 0.5891 | 0.03151 | 0.15618 | 0.24797
9519 | 21201380 | 0 | 1 | 1 | 149 | 227.1 | 232.1 | 7551 | 11 | 19 | 5.4 | 42.5 | 4.3 | 1.7 | 0 | 4.4 | 0 | 1136.2 | 25213.1 | 1640 | 2715 | 4.550537 | 0.5675168 | 0.02331544 | 0.1233826 | 0.1394094 | 0.018 | 33.38333 | 18.4 | 1 | 1 | 6.7803 | 0.8456 | 0.03474 | 0.18384 | 0.20772
9520 | 21301427 | 2.1 | 0.8 | 1.3 | 151 | 216.3 | 208.4 | 6054.3 | 0 | 0 | 33 | 30 | 6.7 | 4 | 0 | 5 | 0 | 360 | 25400 | 1616 | 2471 | 4.44 | 0.43 | 0.023 | 0.114 | 0.181 | 0.016 | 29.15 | 18.3 | 1 | 1 | 6.7044 | 0.6493 | 0.03473 | 0.17214 | 0.27331
9521 | 21101409 | 0 | 1 | 0 | 136 | 230.2 | 221.8 | 6742.6 | 13 | 17 | 6.2 | 57.9 | 4 | 3.7 | 0 | 8.3 | 0 | 765.7 | 39091.5 | 1596 | 2698 | 4.6 | 0.77 | 0.022 | 0.125 | 0.151 | 0.009 | 30.71667 | 23.3 | 1 | 1 | 6.256 | 1.0472 | 0.02992 | 0.17 | 0.20536
9522 | 21401419 | 0 | 1.2 | 1.9 | 134 | 224.9 | 219.9 | 5538 | 0 | 0 | 24.7 | 65.7 | 5 | 3.5 | 0 | 7.4 | 1600 | 730 | 44100 | 1593 | 3446 | 4.53 | 0.48 | 0.023 | 0.116 | 0.143 | 0.009 | 26.11667 | 29.83333 | 1 | 1 | 6.0702 | 0.6432 | 0.03082 | 0.15544 | 0.19162
9523 | 21201381 | 0 | 1 | 1 | 136 | 231.7 | 247.5 | 6440.9 | 14 | 16 | 6.8 | 58.9 | 4.7 | 3 | 0 | 5.4 | 0 | 880.9 | 36162.2 | 1599 | 2972 | 4.65 | 0.63 | 0.024 | 0.117 | 0.14 | 0.012 | 26.68333 | 21.75 | 1 | 1 | 6.324 | 0.8568 | 0.03264 | 0.15912 | 0.1904
9524 | 21301428 | 2 | 0.9 | 1.6 | 141 | 218.2 | 210.8 | 5871.1 | 0 | 0 | 27.4 | 47.9 | 5 | 3.3 | 0 | 5.5 | 90 | 348 | 31400 | 1627 | 2625 | 4.44 | 0.43 | 0.023 | 0.114 | 0.181 | 0.016 | 27.91667 | 21.58333 | 1 | 1 | 6.2604 | 0.6063 | 0.03243 | 0.16074 | 0.25521
9525 | 21401420 | 0 | 0.8 | 1.2 | 135 | 228.4 | 222.3 | 5765.5 | 0 | 0 | 26.7 | 66.4 | 5.4 | 4.3 | 0 | 9.5 | 20 | 777 | 42100 | 1585 | 3554 | 4.65 | 0.63 | 0.024 | 0.117 | 0.14 | 0.008 | 27.18333 | 29.18333 | 1 | 1 | 6.2775 | 0.8505 | 0.0324 | 0.15795 | 0.189
9526 | 21101410 | 4.7 | 1 | 0 | 138 | 221.2 | 221 | 5878.9 | 0 | 0 | 26.6 | 52.1 | 3.7 | 4.3 | 0.3 | 9.1 | 280 | 611.2 | 37110.1 | 1589 | 2606 | 4.57 | 0.61 | 0.022 | 0.116 | 0.144 | 0.012 | 26.88333 | 22.83333 | 1 | 1 | 6.3066 | 0.8418 | 0.03036 | 0.16008 | 0.19872
9527 | 21201382 | 0 | 1.1 | 0 | 135 | 231.1 | 240.8 | 6185.2 | 19 | 11 | 6.6 | 59.8 | 4.6 | 2.3 | 0 | 4.8 | 0 | 803.2 | 35607.4 | 1586 | 2817 | 4.57 | 0.61 | 0.022 | 0.116 | 0.144 | 0.009 | 27.56667 | 21.71667 | 1 | 1 | 6.1695 | 0.8235 | 0.0297 | 0.1566 | 0.1944
9528 | 21301429 | 2 | 0 | 2.1 | 138 | 225.1 | 208.5 | 5671.2 | 0 | 0 | 27.5 | 57.5 | 4 | 3.7 | 0 | 6.1 | 0 | 339 | 35200 | 1586 | 3106 | 4.44 | 0.43 | 0.023 | 0.114 | 0.181 | 0.01 | 27.35 | 23.03333 | 1 | 1 | 6.1272 | 0.5934 | 0.03174 | 0.15732 | 0.24978
9529 | 21401421 | 0 | 0.7 | 1.3 | 137 | 218.3 | 216.5 | 5760.2 | 0 | 0 | 26.1 | 55.2 | 5.2 | 3.2 | 0 | 8.3 | 610 | 445 | 38600 | 1617 | 3048 | 4.47 | 0.44 | 0.026 | 0.116 | 0.128 | 0.013 | 27.95 | 25.76667 | 1 | 1 | 6.1239 | 0.6028 | 0.03562 | 0.15892 | 0.17536
9530 | 21101411 | 4.6 | 1.1 | 0 | 130 | 230.2 | 221.2 | 5008.5 | 0 | 0 | 22.1 | 73.3 | 4 | 3.9 | 0 | 9.8 | 460 | 950.7 | 52267.4 | 1632 | 4049 | 4.51 | 0.47 | 0.025 | 0.112 | 0.13 | 0.007 | 22.86667 | 32 | 1 | 1 | 5.863 | 0.611 | 0.0325 | 0.1456 | 0.169
9531 | 21301430 | 2.1 | 1.1 | 1.9 | 136 | 230.4 | 206.6 | 5407.5 | 0 | 0 | 26.4 | 66.1 | 4.1 | 3.9 | 0 | 6 | 0 | 420 | 42300 | 1638 | 3091 | 4.51 | 0.47 | 0.025 | 0.112 | 0.13 | 0.01 | 26.23333 | 27.95 | 1 | 1 | 6.1336 | 0.6392 | 0.034 | 0.15232 | 0.1768
9532 | 21201383 | 0 | 1.3 | 0 | 132 | 231.1 | 245.4 | 6107.2 | 12 | 18 | 1.2 | 68.1 | 2.5 | 2.6 | 0 | 5.4 | 0 | 738.8 | 36995.5 | 1656 | 2745 | 4.425 | 0.3927273 | 0.0485 | 0.1215455 | 0.1339091 | 0.014 | 31.3 | 21.8 | 1 | 1 | 5.841 | 0.5184 | 0.06402 | 0.16044 | 0.17676
9533 | 21401422 | 0 | 0.9 | 1.3 | 128 | 219.2 | 209.7 | 5561.6 | 0 | 0 | 24.3 | 66.5 | 2.7 | 5.5 | 0 | 9.2 | 0 | 1100 | 43300 | 1583 | 3186 | 4.35 | 0.27 | 0.056 | 0.122 | 0.133 | 0.007 | 27.51667 | 29.83333 | 1 | 1 | 5.568 | 0.3456 | 0.07168 | 0.15616 | 0.17024
9534 | 21101412 | 0 | 1 | 0 | 130 | 240.1 | 222 | 5875.1 | 15 | 15 | 4.8 | 75.3 | 4 | 4 | 0 | 9.1 | 0 | 710 | 51397.4 | 1591 | 2943 | 4.47 | 0.44 | 0.026 | 0.116 | 0.128 | 0.005 | 26.73333 | 30.9 | 1 | 1 | 5.811 | 0.572 | 0.0338 | 0.1508 | 0.1664
9535 | 21301431 | 0 | 1.1 | 1.5 | 119 | 219.7 | 210.2 | 4857.4 | 0 | 0 | 22 | 78.9 | 3.9 | 4.5 | 0 | 8.5 | 160 | 808 | 52700 | 1575 | 2902 | 4.47 | 0.44 | 0.026 | 0.116 | 0.128 | 0.01 | 23.18333 | 35.7 | 1 | 1 | 5.3193 | 0.5236 | 0.03094 | 0.13804 | 0.15232
9536 | 21201384 | 0 | 2 | 0 | 144 | 231.2 | 246.5 | 6950.2 | 18 | 12 | 1.3 | 55.8 | 4.8 | 0.8 | 0 | 3.9 | 0 | 974.9 | 30666.3 | 1654 | 2430 | 4.51 | 0.47 | 0.025 | 0.112 | 0.13 | 0.024 | 28.91667 | 18.63333 | 1 | 1 | 6.4944 | 0.6768 | 0.036 | 0.16128 | 0.1872
9537 | 21101413 | 0 | 1 | 0 | 131 | 220.3 | 221.7 | 5913.4 | 12 | 18 | 4 | 55.3 | 4 | 5 | 0 | 7 | 0 | 359.1 | 37056.1 | 1605 | 2257 | 4.47 | 0.34 | 0.042 | 0.117 | 0.133 | 0.007 | 26.93333 | 22.66667 | 1 | 1 | 5.8557 | 0.4454 | 0.05502 | 0.15327 | 0.17423
9538 | 21401423 | 0 | 0.9 | 1.3 | 143 | 226.4 | 218.6 | 6007.9 | 0 | 0 | 28.1 | 55.4 | 5.3 | 3.7 | 0 | 7.1 | 0 | 697 | 43100 | 1700 | 2999 | 4.5 | 0.35 | 0.044 | 0.125 | 0.133 | 0.006 | 28.45 | 28.8 | 1 | 1 | 6.435 | 0.5005 | 0.06292 | 0.17875 | 0.19019
9540 | 21201385 | 2.4 | 0.9 | 1.1 | 130 | 235.9 | 230.8 | 5792.3 | 0 | 0 | 23.7 | 79.4 | 3.4 | 3.4 | 0 | 6.1 | 360 | 513.3 | 47868.6 | 1582 | 3019 | 4.59 | 0.58 | 0.014 | 0.122 | 0.166 | 0.012 | 25.78333 | 30.15 | 1 | 1 | 5.967 | 0.754 | 0.0182 | 0.1586 | 0.2158
9541 | 21401424 | 0 | 1 | 0 | 131 | 233.2 | 237.3 | 5427.1 | 0 | 0 | 23.5 | 79 | 2.5 | 5.9 | 0.2 | 9.9 | 70 | 1023 | 53400 | 1602 | 2663 | 4.65 | 0.63 | 0.024 | 0.117 | 0.14 | 0.011 | 23.6 | 38.26667 | 1 | 1 | 6.0915 | 0.8253 | 0.03144 | 0.15327 | 0.1834
9542 | 21101414 | 3.3 | 2 | 0.1 | 129 | 220.1 | 214.3 | 6215.8 | 0 | 0 | 28.6 | 59.2 | 6.3 | 2.2 | 0 | 7.9 | 0 | 419.8 | 42331.6 | 1609 | 2528 | 4.59 | 0.58 | 0.014 | 0.122 | 0.166 | 0.005 | 29.33333 | 27.86667 | 1 | 1 | 5.9211 | 0.7482 | 0.01806 | 0.15738 | 0.21414
9543 | 21301433 | 0 | 1.1 | 1.6 | 129 | 220.6 | 210.9 | 5292.9 | 0 | 0 | 24 | 67.4 | 3.8 | 4.5 | 0 | 6.1 | 430 | 410 | 45500 | 1607 | 3170 | 4.51 | 0.47 | 0.025 | 0.112 | 0.13 | 0.015 | 25.16667 | 33.55 | 1 | 1 | 5.8179 | 0.6063 | 0.03225 | 0.14448 | 0.1677
9544 | 21201386 | 2.3 | 1 | 0 | 129 | 228.6 | 244.9 | 5543.9 | 0 | 0 | 28.5 | 68.8 | 1.7 | 5.3 | 0 | 6.8 | 200 | 273.3 | 44080.4 | 1612 | 3241 | 4.51 | 0.47 | 0.025 | 0.112 | 0.13 | 0.008 | 23.21667 | 28.1 | 1 | 1 | 5.8179 | 0.6063 | 0.03225 | 0.14448 | 0.1677
9545 | 21101415 | 0 | 2.5 | 0 | 130 | 246.7 | 209.5 | 6654 | 15 | 15 | 6.2 | 80.6 | 5.5 | 2 | 0 | 9 | 0 | 451.7 | 50642.1 | 1693 | 2855 | 4.55 | 0.57 | 0.019 | 0.125 | 0.156 | 0.008 | 33.4 | 30.96667 | 1 | 1 | 5.915 | 0.741 | 0.0247 | 0.1625 | 0.2028
9546 | 21401425 | 0 | 1.1 | 0 | 135 | 220.2 | 239.8 | 5272.4 | 0 | 0 | 25.9 | 59.3 | 2.4 | 4.4 | 0 | 9 | 540 | 1025 | 46000 | 1605 | 2305 | 4.53 | 0.48 | 0.023 | 0.116 | 0.143 | 0.023 | 22.75 | 33.01667 | 1 | 1 | 6.1155 | 0.648 | 0.03105 | 0.1566 | 0.19305
9547 | 21201387 | 0 | 0 | 1.3 | 125 | 217.3 | 239.2 | 5596.5 | 23 | 0 | 3.1 | 65.8 | 2.4 | 5 | 0 | 5.8 | 0 | 442.6 | 45022.7 | 1624 | 2958 | 4.58 | 0.56 | 0.019 | 0.117 | 0.133 | 0.005 | 24 | 29.03333 | 1 | 1 | 5.725 | 0.7 | 0.02375 | 0.14625 | 0.16625
9548 | 21301434 | 2.2 | 1.1 | 0.9 | 133 | 224.9 | 197.4 | 5189.8 | 0 | 0 | 21.7 | 68.5 | 4.6 | 3.8 | 0 | 7.9 | 390 | 625 | 55800 | 1616 | 2724 | 4.64 | 1.11 | 0.02 | 0.126 | 0.176 | 0.012 | 26.36667 | 37.35 | 1 | 1 | 6.1712 | 1.4763 | 0.0266 | 0.16758 | 0.23408
9549 | 21401426 | 0 | 1 | 0 | 131 | 187.1 | 225 | 5220.1 | 0 | 0 | 25.2 | 30.9 | 3.3 | 2.5 | 0 | 5.5 | 180 | 1322 | 19100 | 1561 | 2523 | 4.65 | 0.63 | 0.024 | 0.117 | 0.14 | 0.02 | 23.88333 | 12.65 | 1 | 1 | 6.0915 | 0.8253 | 0.03144 | 0.15327 | 0.1834
9550 | 21101416 | 3.4 | 2.5 | 0 | 125 | 235.4 | 204.7 | 5861.8 | 0 | 0 | 27.3 | 79.3 | 6 | 2 | 0 | 9 | 260 | 822.7 | 52928.6 | 1611 | 2200 | 4.65 | 0.63 | 0.024 | 0.117 | 0.14 | 0.006 | 28.95 | 30 | 1 | 1 | 5.8125 | 0.7875 | 0.03 | 0.14625 | 0.175
9551 | 21301435 | 2.2 | 1.3 | 1.2 | 119 | 225.6 | 184.5 | 4728.5 | 0 | 0 | 20.6 | 83.6 | 4.3 | 4.2 | 0 | 6.5 | 430 | 869 | 60600 | 1524 | 2915 | 4.59 | 0.63 | 0.022 | 0.127 | 0.145 | 0.02 | 25.73333 | 38.75 | 1 | 1 | 5.4621 | 0.7497 | 0.02618 | 0.15113 | 0.17255
9552 | 21201388 | 3.3 | 1.5 | 1.4 | 93 | 130.5 | 232.7 | 5376 | 0 | 0 | 13.8 | 20.1 | 4.2 | 2.4 | 0 | 0.2 | 0 | 307.2 | 14456.7 | 1685 | 836 | 4.43 | 0.36 | 0.035 | 0.118 | 0.135 | 0.011 | 23.7 | 9.8 | 1 | 1 | 4.1199 | 0.3348 | 0.03255 | 0.10974 | 0.12555
9553 | 21101417 | 3.1 | 1.9 | 0 | 152 | 235.6 | 212.6 | 7423.2 | 0 | 0 | 36.5 | 44.1 | 6.1 | 2 | 0 | 7 | 0 | 484.1 | 30959.1 | 1607 | 1962 | 4.62 | 0.77 | 0.019 | 0.119 | 0.181 | 0.012 | 35.28333 | 18.08333 | 1 | 1 | 7.0224 | 1.1704 | 0.02888 | 0.18088 | 0.27512
9554 | 21401427 | 0 | 0.9 | 0 | 138 | 217.6 | 247.2 | 5667.8 | 0 | 0 | 28.6 | 51 | 2.5 | 5 | 0 | 9 | 0 | 921 | 45100 | 1582 | 2527 | 4.62 | 0.77 | 0.019 | 0.119 | 0.181 | 0.008 | 23.4 | 31.05 | 1 | 1 | 6.3756 | 1.0626 | 0.02622 | 0.16422 | 0.24978
9555 | 21301436 | 2.3 | 1.1 | 1 | 135 | 209.5 | 212.1 | 5116.3 | 0 | 0 | 25.7 | 46.5 | 5.3 | 4.5 | 0 | 6.5 | 100 | 290 | 32200 | 1591 | 2732 | 4.59 | 0.63 | 0.022 | 0.127 | 0.145 | 0.011 | 24.2 | 20.5 | 1 | 1 | 6.1965 | 0.8505 | 0.0297 | 0.17145 | 0.19575
9556 | 21101418 | 3.3 | 1.9 | 0 | 130 | 222.7 | 207.3 | 6195.5 | 0 | 0 | 24.6 | 64.8 | 5.8 | 3 | 0 | 7 | 200 | 671.8 | 42242.6 | 1638 | 2790 | 4.62 | 0.77 | 0.019 | 0.119 | 0.181 | 0.008 | 31.25 | 27.31667 | 1 | 1 | 6.006 | 1.001 | 0.0247 | 0.1547 | 0.2353
9559 | 21201389 | 0 | 0.1 | 0 | 164 | 266.4 | 221.2 | 8766.2 | 30 | 0 | 13.8 | 58.8 | 6.4 | 2.6 | 0 | 5.1 | 0 | 718.2 | 36620.9 | 1640 | 2197 | 4.58 | 0.56 | 0.019 | 0.117 | 0.133 | 0.013 | 44.26667 | 23.43333 | 1 | 1 | 7.5112 | 0.9184 | 0.03116 | 0.19188 | 0.21812
9560 | 21101419 | 3.4 | 0.7 | 0 | 132 | 231.7 | 217.2 | 6365.1 | 30 | 0 | 13.3 | 53.4 | 4.3 | 4.1 | 0.7 | 5.9 | 400 | 935.1 | 38957.3 | 1611 | 2297 | 4.6 | 0.67 | 0.026 | 0.116 | 0.159 | 0.005 | 29.58333 | 24.16667 | 1 | 1 | 6.072 | 0.8844 | 0.03432 | 0.15312 | 0.20988
9561 | 21401429 | 2.6 | 0.9 | 0.1 | 142 | 226.2 | 218.5 | 6426.3 | 0 | 0 | 25.3 | 56 | 3.6 | 3.4 | 0 | 7.9 | 1010 | 834 | 42100 | 1560 | 2938 | 4.58 | 0.56 | 0.019 | 0.117 | 0.133 | 0.014 | 30.53333 | 29.78333 | 1 | 1 | 6.5036 | 0.7952 | 0.02698 | 0.16614 | 0.18886
9562 | 21301438 | 2.4 | 0.8 | 1.4 | 144 | 235.8 | 200.6 | 6115.5 | 0 | 0 | 32.4 | 57.4 | 5.3 | 3.1 | 0 | 4.9 | 0 | 451 | 40800 | 1564 | 3434 | 4.6 | 0.67 | 0.026 | 0.116 | 0.159 | 0.01 | 30.55 | 28.15 | 1 | 1 | 6.624 | 0.9648 | 0.03744 | 0.16704 | 0.22896
9563 | 21201390 | 2.7 | 0.2 | 0.2 | 132 | 233.9 | 234.8 | 6109 | 0 | 0 | 23 | 76.6 | 2.6 | 6.7 | 0 | 5.8 | 0 | 1091.4 | 49145.2 | 1630 | 3117 | 4.52 | 0.49 | 0.038 | 0.122 | 0.154 | 0.01 | 26.63333 | 28.9 | 1 | 1 | 5.9664 | 0.6468 | 0.05016 | 0.16104 | 0.20328
9564 | 21401430 | 2.2 | 0.8 | 0 | 139 | 222.8 | 211.7 | 5623.4 | 0 | 0 | 22 | 59.4 | 3 | 4.9 | 0 | 8.5 | 290 | 620 | 41100 | 1587 | 2563 | 4.57 | 0.64 | 0.029 | 0.122 | 0.163 | 0.011 | 27.55 | 27.75 | 1 | 1 | 6.3523 | 0.8896 | 0.04031 | 0.16958 | 0.22657
9565 | 21101420 | 0 | 2 | 0.1 | 136 | 228.3 | 223.3 | 6196.3 | 15 | 15 | 11.6 | 50.8 | 3.9 | 2.9 | 0.7 | 4.4 | 0 | 988.9 | 35842.8 | 1596 | 2673 | 4.54 | 0.56 | 0.027 | 0.12 | 0.166 | 0.007 | 28.01667 | 20.93333 | 1 | 1 | 6.1744 | 0.7616 | 0.03672 | 0.1632 | 0.22576
9566 | 21301439 | 4.1 | 0.9 | 2 | 147 | 220.4 | 189.5 | 6060.1 | 0 | 0 | 30.9 | 38.5 | 5.5 | 2.5 | 0 | 4.6 | 0 | 552 | 30500 | 1585 | 2296 | 4.6 | 0.67 | 0.026 | 0.116 | 0.159 | 0.009 | 32.05 | 19.65 | 1 | 1 | 6.762 | 0.9849 | 0.03822 | 0.17052 | 0.23373
9567 | 21201391 | 2.9 | 1.1 | 0 | 141 | 229.2 | 236.6 | 6711.2 | 0 | 0 | 31.8 | 53.2 | 5.8 | 3.1 | 0.5 | 2.6 | 510 | 1282.6 | 52225.8 | 1557 | 2987 | 4.6 | 0.67 | 0.026 | 0.116 | 0.159 | 0.005 | 29.05 | 32.28333 | 1 | 1 | 6.486 | 0.9447 | 0.03666 | 0.16356 | 0.22419
9568 | 21401431 | 2.2 | 1 | 0 | 144 | 220.3 | 213.7 | 6048.2 | 0 | 0 | 24.9 | 48.8 | 2.8 | 4 | 0 | 8.1 | 340 | 760 | 40400 | 1623 | 2039 | 4.5 | 0.52 | 0.029 | 0.114 | 0.163 | 0.015 | 29.51667 | 27.46667 | 1 | 1 | 6.48 | 0.7488 | 0.04176 | 0.16416 | 0.23472
9569 | 21101421 | 0 | 2.3 | 0.7 | 130 | 203.8 | 224.6 | 6084.1 | 8 | 22 | 11.1 | 32.7 | 2.6 | 1.3 | 1.5 | 4.2 | 500 | 789.5 | 28429.6 | 1544 | 1952 | 4.55 | 0.53 | 0.027 | 0.118 | 0.162 | 0.009 | 27.38333 | 17.85 | 1 | 1 | 5.915 | 0.689 | 0.0351 | 0.1534 | 0.2106
9570 | 21301440 | 2.7 | 1.1 | 2 | 155 | 189 | 198.6 | 7743.3 | 0 | 0 | 31.6 | 0 | 8.1 | 0.5 | 0 | 0.8 | 0 | 291 | 6900 | 1639 | 666 | 4.5 | 0.52 | 0.029 | 0.114 | 0.163 | 0.006 | 39.08333 | 4.95 | 1 | 1 | 6.975 | 0.806 | 0.04495 | 0.1767 | 0.25265
9572 | 21401432 | 2.2 | 0 | 2.2 | 142 | 219.2 | 236.9 | 6837.6 | 0 | 0 | 32.2 | 43 | 5.2 | 2.6 | 0 | 6.4 | 420 | 798 | 35300 | 1621 | 2268 | 4.52 | 0.45 | 0.037 | 0.129 | 0.161 | 0.021 | 30.1 | 25.06667 | 1 | 1 | 6.4184 | 0.639 | 0.05254 | 0.18318 | 0.22862
9573 | 21101422 | 0 | 2.7 | 0 | 141 | 222 | 224.2 | 6052.6 | 10 | 20 | 12.5 | 39 | 2.1 | 2.1 | 0 | 6 | 0 | 712.1 | 26792.2 | 1598 | 2431 | 4.6 | 0.87 | 0.022 | 0.117 | 0.172 | 0.007 | 27.26667 | 16.3 | 1 | 1 | 6.486 | 1.2267 | 0.03102 | 0.16497 | 0.24252
9574 | 21301441 | 3.3 | 1.2 | 2 | 150 | 238.4 | 210.6 | 6651.6 | 0 | 0 | 33.4 | 51.2 | 6.2 | 2.4 | 0 | 3.2 | 0 | 648 | 37900 | 1626 | 2379 | 4.54 | 0.56 | 0.027 | 0.12 | 0.166 | 0.017 | 31.58333 | 26.58333 | 1 | 1 | 6.81 | 0.84 | 0.0405 | 0.18 | 0.249
9575 | 21201393 | 3.1 | 1 | 1 | 142 | 224 | 224 | 6807.8 | 0 | 0 | 27.7 | 51.1 | 3.4 | 6.3 | 0 | 2.7 | 290 | 1118.4 | 33653.5 | 1654 | 1695 | 4.5 | 0.52 | 0.029 | 0.114 | 0.163 | 0.021 | 31.1 | 20.28333 | 1 | 1 | 6.39 | 0.7384 | 0.04118 | 0.16188 | 0.23146
9576 | 21401433 | 2.6 | 1.1 | 1 | 149 | 217.3 | 219.5 | 7122.2 | 0 | 0 | 36.4 | 29.5 | 6.2 | 1.4 | 0 | 6.2 | 390 | 698 | 24400 | 1577 | 1973 | 4.5 | 0.52 | 0.029 | 0.114 | 0.163 | 0.009 | 34.41667 | 17.26667 | 1 | 1 | 6.705 | 0.7748 | 0.04321 | 0.16986 | 0.24287
9577 | 21101423 | 0 | 1.7 | 0 | 140 | 219.4 | 224.7 | 6325.3 | 12 | 18 | 14.7 | 34.7 | 4.2 | 0.8 | 0 | 6.7 | 0 | 643.1 | 26090.2 | 1652 | 2304 | 4.63 | 0.92 | 0.014 | 0.12 | 0.195 | 0.018 | 28.41667 | 16.16667 | 1 | 1 | 6.482 | 1.288 | 0.0196 | 0.168 | 0.273
9578 | 21301442 | 4.2 | 1.3 | 2.6 | 135 | 221.8 | 199.1 | 6343.8 | 0 | 0 | 28.5 | 54.1 | 5.3 | 2.6 | 0.6 | 4.3 | 0 | 553 | 37800 | 1623 | 2227 | 4.5 | 0.52 | 0.029 | 0.114 | 0.163 | 0.025 | 31.91667 | 25.81667 | 0 | 1 | 6.075 | 0.702 | 0.03915 | 0.1539 | 0.22005
9579 | 21201394 | 2.8 | 1 | 1 | 133 | 230.2 | 232.2 | 6154.3 | 0 | 0 | 28.6 | 65.5 | 4.8 | 5.4 | 0 | 4.2 | 60 | 1221.9 | 40283.5 | 1638 | 2526 | 4.55 | 0.56 | 0.031 | 0.132 | 0.17 | 0.018 | 27.15 | 25.15 | 1 | 1 | 6.0515 | 0.7448 | 0.04123 | 0.17556 | 0.2261
9581 | 21401434 | 2.7 | 1.1 | 1 | 152 | 213.5 | 208.5 | 6202.5 | 0 | 0 | 34.3 | 24.8 | 6.1 | 1.5 | 0 | 6.3 | 540 | 497 | 25000 | 1624 | 2214 | 4.560526 | 0.6073684 | 0.02876316 | 0.1304211 | 0.1732895 | 0.006 | 31.48333 | 17.65 | 1 | 1 | 6.932 | 0.9232 | 0.04372 | 0.19824 | 0.2634
9582 | 21301443 | 2.9 | 0.9 | 1.5 | 132 | 219.1 | 199.7 | 5564.3 | 0 | 0 | 26 | 58.5 | 5.3 | 3.1 | 0 | 5.3 | 0 | 448 | 39600 | 1630 | 3316 | 4.62 | 0.89 | 0.022 | 0.133 | 0.177 | 0.016 | 27.91667 | 26.85 | 1 | 1 | 6.0984 | 1.1748 | 0.02904 | 0.17556 | 0.23364
9584 | 21401435 | 2.6 | 1 | 0.8 | 137 | 224.5 | 221.2 | 5658.6 | 0 | 0 | 28.3 | 56.9 | 5 | 3.1 | 0 | 8 | 190 | 499 | 37800 | 1597 | 3184 | 4.55 | 0.56 | 0.031 | 0.132 | 0.17 | 0.008 | 26.5 | 25.58333 | 1 | 1 | 6.2335 | 0.7672 | 0.04247 | 0.18084 | 0.2329
9586 | 21301444 | 1.9 | 0.9 | 1.6 | 138 | 219.7 | 213.3 | 5537 | 0 | 0 | 27.8 | 52.4 | 4.3 | 3.3 | 0 | 4.7 | 0 | 699 | 37300 | 1633 | 2798 | 4.6 | 0.87 | 0.022 | 0.117 | 0.172 | 0.014 | 26.01667 | 25.5 | 1 | 1 | 6.348 | 1.2006 | 0.03036 | 0.16146 | 0.23736
9587 | 21401436 | 0 | 0.9 | 1.4 | 131 | 222.1 | 225.5 | 5304.8 | 0 | 0 | 24.2 | 66.9 | 4.7 | 4.1 | 0 | 7.7 | 1420 | 723 | 47800 | 1597 | 3403 | 4.59 | 0.63 | 0.022 | 0.127 | 0.145 | 0.011 | 24.2 | 33.45 | 1 | 1 | 6.0129 | 0.8253 | 0.02882 | 0.16637 | 0.18995
9588 | 21301445 | 3.3 | 0.9 | 0.9 | 133 | 209.4 | 212.4 | 5123.6 | 0 | 0 | 22.3 | 51.1 | 3.3 | 4.8 | 0 | 6 | 0 | 558 | 35400 | 1625 | 2968 | 4.46 | 0.41 | 0.032 | 0.112 | 0.163 | 0.016 | 24.18333 | 23.98333 | 1 | 1 | 5.9318 | 0.5453 | 0.04256 | 0.14896 | 0.21679
9590 | 21401437 | 3.1 | 0.9 | 1.5 | 150 | 219.8 | 223.9 | 7448.2 | 0 | 0 | 34.9 | 31.6 | 7.2 | 2.1 | 0 | 5.6 | 1280 | 551 | 25300 | 1605 | 2322 | 4.52 | 0.49 | 0.038 | 0.122 | 0.154 | 0.013 | 35.16667 | 17.1 | 1 | 1 | 6.78 | 0.735 | 0.057 | 0.183 | 0.231
9591 | 21301446 | 2.1 | 0.8 | 1.4 | 132 | 229.7 | 212.8 | 5896.7 | 0 | 0 | 22.2 | 73 | 3.4 | 4.3 | 0 | 7.8 | 0 | 1113 | 49400 | 1645 | 3215 | 4.63 | 0.92 | 0.014 | 0.12 | 0.195 | 0.013 | 27.78333 | 32.7 | 1 | 1 | 6.1116 | 1.2144 | 0.01848 | 0.1584 | 0.2574
9593 | 21101427 | 0 | 1.5 | 0 | 142 | 230.7 | 225.1 | 6757.5 | 14 | 16 | 10.2 | 48.5 | 4.6 | 2.4 | 0 | 8 | 270 | 790.5 | 37804.9 | 1629 | 2949 | 4.63 | 0.92 | 0.014 | 0.12 | 0.195 | 0.011 | 30.31667 | 24.23333 | 1 | 1 | 6.5746 | 1.3064 | 0.01988 | 0.1704 | 0.2769
9594 | 21401438 | 2.8 | 1.2 | 2 | 133 | 223.9 | 223.1 | 5433.1 | 0 | 0 | 24.2 | 64.1 | 4 | 3.9 | 0 | 7.3 | 860 | 1490 | 44900 | 1616 | 3374 | 4.54 | 0.56 | 0.027 | 0.12 | 0.166 | 0.01 | 25.05 | 30.28333 | 1 | 1 | 6.0382 | 0.7448 | 0.03591 | 0.1596 | 0.22078
9595 | 21301447 | 1.9 | 1 | 1.8 | 128 | 226.2 | 213.2 | 5785.5 | 0 | 0 | 22.9 | 73 | 3.3 | 5.1 | 0 | 8.3 | 0 | 1329 | 47600 | 1604 | 2876 | 4.65 | 0.94 | 0.018 | 0.118 | 0.185 | 0.016 | 27.2 | 32.88333 | 1 | 1 | 5.952 | 1.2032 | 0.02304 | 0.15104 | 0.2368
9596 | 21201398 | 3.4 | 2 | 0 | 142 | 230.6 | 247.6 | 6992.6 | 0 | 0 | 32.7 | 52.8 | 4.9 | 2.1 | 0 | 6.7 | 0 | 902.7 | 31697 | 1601 | 2306 | 4.54 | 0.56 | 0.027 | 0.12 | 0.166 | 0.013 | 28.98333 | 19.33333 | 1 | 1 | 6.4468 | 0.7952 | 0.03834 | 0.1704 | 0.23572
9597 | 21401439 | 2.2 | 0.9 | 1.5 | 140 | 220.1 | 227.4 | 5796.1 | 0 | 0 | 24.5 | 52.9 | 5.3 | 2.7 | 0 | 6.5 | 0 | 874 | 34500 | 1629 | 2768 | 4.6 | 0.87 | 0.022 | 0.117 | 0.172 | 0.019 | 26.63333 | 23.38333 | 1 | 1 | 6.44 | 1.218 | 0.0308 | 0.1638 | 0.2408
9598 | 21101428 | 0 | 1.5 | 0 | 131 | 239.2 | 224.4 | 6775.2 | 16 | 14 | 6.8 | 71.4 | 6.6 | 0.9 | 0 | 8 | 0 | 950.8 | 40438.7 | 1674 | 2709 | 4.573969 | 0.7706107 | 0.02247328 | 0.1151069 | 0.1724733 | 0.015 | 30.48333 | 23.38333 | 1 | 1 | 5.9919 | 1.0095 | 0.02944 | 0.15079 | 0.22594
9599 | 21301448 | 2 | 0.8 | 1.5 | 130 | 226.6 | 213.3 | 5715.9 | 0 | 0 | 23.1 | 71.6 | 4.3 | 5.3 | 0 | 7.4 | 0 | 838 | 44500 | 1628 | 2803 | 4.6 | 0.87 | 0.022 | 0.117 | 0.172 | 0.023 | 26.86667 | 29.93333 | 1 | 1 | 5.98 | 1.131 | 0.0286 | 0.1521 | 0.2236
9600 | 21201399 | 4.2 | 1 | 1 | 134 | 230.1 | 249.2 | 6587.4 | 0 | 0 | 24.7 | 67.5 | 3 | 3.3 | 0 | 5 | 520 | 928.9 | 37772.3 | 1630 | 1974 | 4.54 | 0.53 | 0.024 | 0.11 | 0.175 | 0.024 | 27.11667 | 23.2 | 1 | 1 | 6.0836 | 0.7102 | 0.03216 | 0.1474 | 0.2345
9601 | 21401440 | 4.7 | 1.1 | 1.4 | 136 | 217.9 | 227.4 | 5514.6 | 0 | 0 | 26.3 | 50.4 | 5.5 | 2.9 | 0 | 6.6 | 0 | 904 | 35600 | 1609 | 2837 | 4.6 | 0.87 | 0.022 | 0.117 | 0.172 | 0.024 | 25.15 | 24.2 | 1 | 1 | 6.256 | 1.1832 | 0.02992 | 0.15912 | 0.23392
9602 | 21101429 | 4.4 | 1.1 | 0.9 | 150 | 225.1 | 224.5 | 6694.4 | 0 | 0 | 31.5 | 39.5 | 6 | 2.9 | 0 | 7.1 | 500 | 423.1 | 26327.7 | 1596 | 2789 | 4.52 | 0.49 | 0.038 | 0.122 | 0.154 | 0.012 | 30.11667 | 15.73333 | 1 | 1 | 6.78 | 0.735 | 0.057 | 0.183 | 0.231
9603 | 21301449 | 2.1 | 1 | 1.6 | 133 | 227.7 | 206.5 | 5579.2 | 0 | 0 | 23.6 | 68.7 | 3.7 | 5.1 | 0 | 8.4 | 0 | 299 | 48100 | 1632 | 2771 | 4.66 | 0.93 | 0.014 | 0.114 | 0.208 | 0.012 | 27.08333 | 32.13333 | 1 | 1 | 6.1978 | 1.2369 | 0.01862 | 0.15162 | 0.27664
9604 | 21201400 | 0 | 2 | 0 | 131 | 230.7 | 248.8 | 6914.9 | 17 | 13 | 6 | 63.2 | 3 | 3.8 | 0 | 7.2 | 30 | 705.5 | 43043.9 | 1601 | 2069 | 4.62 | 0.64 | 0.022 | 0.112 | 0.181 | 0.013 | 28.51667 | 29.81667 | 1 | 1 | 6.0522 | 0.8384 | 0.02882 | 0.14672 | 0.23711
9605 | 21101430 | 0 | 1.5 | 0 | 150 | 240.8 | 213 | 6713.2 | 19 | 11 | 10.5 | 50.3 | 4.7 | 3.8 | 0.4 | 7.6 | 0 | 771.3 | 33957.9 | 1597 | 3267 | 4.52 | 0.49 | 0.038 | 0.122 | 0.154 | 0.008 | 31.83333 | 26.7 | 1 | 1 | 6.78 | 0.735 | 0.057 | 0.183 | 0.231
9606 | 21401441 | 2.4 | 0.7 | 1.1 | 131 | 225.1 | 238.5 | 5567.6 | 0 | 0 | 24.8 | 66.4 | 3.3 | 5.2 | 0 | 7.1 | 30 | 1063 | 49100 | 1610 | 2604 | 4.47 | 0.34 | 0.042 | 0.117 | 0.133 | 0.009 | 23.95 | 34.03333 | 1 | 1 | 5.8557 | 0.4454 | 0.05502 | 0.15327 | 0.17423
9607 | 21301450 | 2.3 | 0 | 2.4 | 129 | 209.8 | 213.2 | 5196.7 | 0 | 0 | 23.8 | 55.1 | 4.2 | 4.5 | 0 | 6.4 | 170 | 500 | 41800 | 1595 | 2077 | 4.6 | 0.67 | 0.026 | 0.116 | 0.159 | 0.017 | 24.43333 | 28.36667 | 1 | 1 | 5.934 | 0.8643 | 0.03354 | 0.14964 | 0.20511
9608 | 21401442 | 0 | 1 | 0 | 129 | 219.2 | 238.7 | 5488.5 | 0 | 0 | 17.5 | 72.6 | 1.9 | 4.3 | 0 | 7.9 | 10 | 1421 | 51800 | 1631 | 2594 | 4.61 | 0.63 | 0.017 | 0.111 | 0.2 | 0.014 | 23.61667 | 35.96667 | 1 | 1 | 5.9469 | 0.8127 | 0.02193 | 0.14319 | 0.258
9609 | 21101431 | 2.6 | 2 | 0 | 115 | 227.7 | 221.6 | 5002.6 | 15 | 15 | 1.1 | 79 | 2 | 5 | 0 | 11 | 100 | 1074.7 | 52579.3 | 1592 | 3038 | 4.55 | 0.54 | 0.017 | 0.105 | 0.203 | 0.005 | 22.8 | 31.26667 | 1 | 1 | 5.2325 | 0.621 | 0.01955 | 0.12075 | 0.23345
9610 | 21301451 | 2.4 | 0.1 | 1.9 | 125 | 212.2 | 212.3 | 4903.7 | 0 | 0 | 19.3 | 65 | 3.8 | 4 | 0 | 8.1 | 160 | 416 | 47300 | 1652 | 2438 | 4.45 | 0.38 | 0.032 | 0.109 | 0.156 | 0.01 | 23.16667 | 32.4 | 1 | 1 | 5.5625 | 0.475 | 0.04 | 0.13625 | 0.195
9611 | 21201401 | 2.7 | 1 | 1.6 | 130 | 221.1 | 229.4 | 5681.4 | 0 | 0 | 27 | 61.7 | 4.7 | 3.8 | 0 | 6.2 | 230 | 501.4 | 42436.1 | 1628 | 3120 | 4.46 | 0.41 | 0.032 | 0.112 | 0.163 | 0.006 | 25.36667 | 44.98333 | 1 | 1 | 5.798 | 0.533 | 0.0416 | 0.1456 | 0.2119
9612 | 21401443 | 0 | 1.1 | 0 | 131 | 211.1 | 245.1 | 5497.4 | 0 | 0 | 24.6 | 55.8 | 1.9 | 4.9 | 0 | 7.9 | 40 | 956 | 43100 | 1611 | 2256 | 4.46 | 0.41 | 0.032 | 0.112 | 0.163 | 0.018 | 23.2 | 30.53333 | 1 | 1 | 5.8426 | 0.5371 | 0.04192 | 0.14672 | 0.21353
9613 | 21301452 | 2.2 | 0 | 1.8 | 129 | 203.6 | 200.6 | 5165.7 | 0 | 0 | 25.8 | 46.7 | 5 | 3 | 0 | 5.9 | 130 | 462 | 33100 | 1630 | 1886 | 4.6 | 0.67 | 0.026 | 0.116 | 0.159 | 0.011 | 25.83333 | 21.9 | 1 | 1 | 5.934 | 0.8643 | 0.03354 | 0.14964 | 0.20511
9614 | 21201402 | 2.4 | 1 | 1.5 | 130 | 231.6 | 241.3 | 5830 | 0 | 0 | 25.8 | 73.9 | 5 | 3.5 | 0 | 6 | 340 | 575 | 46201.2 | 1658 | 2453 | 4.6 | 0.6 | 0.019 | 0.118 | 0.193 | 0.012 | 24.81667 | 27.73333 | 1 | 1 | 5.98 | 0.78 | 0.0247 | 0.1534 | 0.2509
9615 | 21401444 | 0 | 0 | 1 | 132 | 220.3 | 235.2 | 5060.1 | 0 | 0 | 18.9 | 69.6 | 3.1 | 6 | 0 | 7.2 | 140 | 876 | 47000 | 1609 | 2407 | 4.47 | 0.34 | 0.042 | 0.117 | 0.133 | 0.015 | 22.5 | 31.91667 | 1 | 1 | 5.9004 | 0.4488 | 0.05544 | 0.15444 | 0.17556
9616 | 21101432 | 0 | 0 | 4 | 150 | 280.1 | 222.4 | 7852.6 | 30 | 0 | 11.2 | 88.9 | 6.2 | 4 | 0 | 4 | 0 | 1136.7 | 57625.4 | 1671 | 3893 | 4.47 | 0.34 | 0.042 | 0.117 | 0.133 | 0.014 | 35.66667 | 31.51667 | 1 | 1 | 6.705 | 0.51 | 0.063 | 0.1755 | 0.1995
9617 | 21301453 | 1.9 | 0.1 | 1.1 | 129 | 210 | 212.8 | 5558.2 | 0 | 0 | 24.8 | 53.9 | 5.4 | 2.2 | 0 | 7.6 | 120 | 412 | 38000 | 1622 | 2373 | 4.52 | 0.52 | 0.025 | 0.113 | 0.183 | 0.013 | 26.2 | 25.41667 | 1 | 1 | 5.8308 | 0.6708 | 0.03225 | 0.14577 | 0.23607
9618 | 21201403 | 3.2 | 1.5 | 1.5 | 130 | 222.4 | 241.6 | 6094.6 | 0 | 0 | 24.4 | 33.8 | 5.2 | 2.3 | 0 | 5.6 | 290 | 381.9 | 28724 | 1618 | 1687 | 4.52 | 0.51 | 0.021 | 0.119 | 0.19 | 0.006 | 25.88333 | 17.2 | 1 | 1 | 5.876 | 0.663 | 0.0273 | 0.1547 | 0.247
9619 | 21401445 | 0 | 0.7 | 0.5 | 130 | 209.7 | 235.3 | 5339.4 | 0 | 0 | 20.2 | 59.5 | 2.8 | 5.5 | 0 | 7.3 | 0 | 963 | 41000 | 1621 | 2556 | 4.52 | 0.51 | 0.021 | 0.119 | 0.19 | 0.016 | 23.71667 | 28.56667 | 1 | 1 | 5.876 | 0.663 | 0.0273 | 0.1547 | 0.247
9620 | 21301454 | 2.8 | 0 | 1.9 | 137 | 209.2 | 208.9 | 6569 | 0 | 0 | 28.8 | 41.1 | 6.1 | 3.6 | 0 | 5.8 | 140 | 280 | 31300 | 1653 | 1914 | 4.57 | 0.64 | 0.029 | 0.122 | 0.163 | 0.013 | 34.2 | 20.05 | 1 | 1 | 6.2609 | 0.8768 | 0.03973 | 0.16714 | 0.22331
9621 | 21101433 | 3.3 | 2 | 0 | 130 | 220 | 221.7 | 5174.3 | 0 | 0 | 23.6 | 63.1 | 2.2 | 5 | 0 | 10 | 150 | 914.8 | 38208.3 | 1607 | 2919 | 4.45 | 0.38 | 0.032 | 0.109 | 0.156 | 0.014 | 23.58333 | 21.8 | 1 | 1 | 5.785 | 0.494 | 0.0416 | 0.1417 | 0.2028
9622 | 21401446 | 0 | 0.5 | 0.6 | 140 | 216.6 | 231.3 | 6701.8 | 0 | 0 | 28.7 | 47.9 | 4.2 | 3.4 | 0 | 6.4 | 0 | 504 | 32200 | 1599 | 2354 | 4.54 | 0.56 | 0.027 | 0.12 | 0.166 | 0.012 | 30.6 | 21.73333 | 1 | 1 | 6.356 | 0.784 | 0.0378 | 0.168 | 0.2324
9623 | 21201404 | 2.7 | 1.6 | 1.6 | 140 | 214.6 | 241.2 | 6754.9 | 0 | 0 | 30.9 | 41 | 5.2 | 3.2 | 0 | 4.3 | 150 | 519.1 | 31637 | 1619 | 1887 | 4.6 | 0.6 | 0.019 | 0.118 | 0.193 | 0.008 | 29.65 | 19.98333 | 1 | 1 | 6.44 | 0.84 | 0.0266 | 0.1652 | 0.2702
9624 | 21101434 | 3.5 | 2 | 0 | 140 | 229.9 | 221.5 | 6128.2 | 0 | 0 | 32.8 | 54 | 4.1 | 2 | 0 | 7.5 | 150 | 1028.3 | 39619.8 | 1662 | 3619 | 4.45 | 0.38 | 0.032 | 0.109 | 0.156 | 0.01 | 27.96667 | 23.63333 | 1 | 1 | 6.23 | 0.532 | 0.0448 | 0.1526 | 0.2184
9625 | 21301455 | 2.1 | 0 | 1.8 | 140 | 224.6 | 213 | 6045.5 | 0 | 0 | 29.5 | 53.3 | 7.4 | 5 | 0 | 5.5 | 190 | 557 | 42000 | 1632 | 2884 | 4.53 | 0.52 | 0.025 | 0.125 | 0.194 | 0.007 | 28.46667 | 29.45 | 1 | 1 | 6.342 | 0.728 | 0.035 | 0.175 | 0.2716
9626 | 21201405 | 2.9 | 0.7 | 0.6 | 130 | 233.6 | 210.7 | 5790.2 | 0 | 0 | 25.2 | 75.4 | 3.7 | 4.3 | 0 | 5.3 | 150 | 869.5 | 49439.1 | 1621 | 2267 | 4.6 | 0.67 | 0.026 | 0.116 | 0.159 | 0.013 | 28.18333 | 30.45 | 1 | 1 | 5.98 | 0.871 | 0.0338 | 0.1508 | 0.2067
9627 | 21401447 | 0 | 1.9 | 0.4 | 131 | 221.1 | 231.7 | 6272.7 | 0 | 0 | 25.8 | 64.6 | 2.3 | 3.6 | 0 | 8.2 | 310 | 790 | 44700 | 1597 | 2847 | 4.55 | 0.54 | 0.017 | 0.105 | 0.203 | 0.011 | 27.83333 | 29.75 | 1 | 1 | 5.9605 | 0.7074 | 0.02227 | 0.13755 | 0.26593
9628 | 21301456 | 2.1 | 0 | 2.2 | 131 | 225.1 | 211 | 5610.9 | 0 | 0 | 23.4 | 68.5 | 4.3 | 4.1 | 0 | 4.7 | 0 | 301 | 44800 | 1607 | 2462 | 4.53 | 0.52 | 0.025 | 0.125 | 0.194 | 0.01 | 26.66667 | 29.23333 | 1 | 1 | 5.9343 | 0.6812 | 0.03275 | 0.16375 | 0.25414
9629 | 21101435 | 4.3 | 1.3 | 0 | 132 | 220.2 | 218.9 | 6006.5 | 0 | 0 | 31.2 | 52.7 | 3.8 | 2.5 | 0 | 8 | 150 | 913.6 | 35211.6 | 1606 | 2687 | 4.47 | 0.34 | 0.042 | 0.117 | 0.133 | 0.012 | 27.76667 | 21.23333 | 1 | 1 | 5.9004 | 0.4488 | 0.05544 | 0.15444 | 0.17556
9630 | 21201406 | 0 | 0.1 | 0.9 | 133 | 217.3 | 226.6 | 6027.7 | 15 | 15 | 0.7 | 53.7 | 4.5 | 3 | 0 | 3.5 | 0 | 955.6 | 39022.7 | 1645 | 2623 | 4.45 | 0.38 | 0.032 | 0.109 | 0.156 | 0.006 | 27.3 | 24.76667 | 1 | 1 | 5.9185 | 0.5054 | 0.04256 | 0.14497 | 0.20748
9631 | 21401448 | 2.6 | 1.1 | 0 | 134 | 220.2 | 232.7 | 5941.1 | 0 | 0 | 22.4 | 61.7 | 2.6 | 3.3 | 0 | 7.8 | 610 | 822 | 44900 | 1600 | 2658 | 4.53 | 0.52 | 0.025 | 0.125 | 0.194 | 0.013 | 26.46667 | 30.68333 | 1 | 1 | 6.0702 | 0.6968 | 0.0335 | 0.1675 | 0.25996
9632 | 21301457 | 2.2 | 0.1 | 2.1 | 131 | 220.4 | 207.1 | 5656.9 | 0 | 0 | 25.6 | 61.3 | 4.2 | 4.4 | 0 | 5.1 | 0 | 469 | 42000 | 1601 | 2389 | 4.55 | 0.54 | 0.017 | 0.105 | 0.203 | 0.009 | 27.4 | 28.36667 | 1 | 1 | 5.9605 | 0.7074 | 0.02227 | 0.13755 | 0.26593
9633 | 21101436 | 0 | 1.4 | 0 | 130 | 214.9 | 224.9 | 5795.1 | 30 | 0 | 9.4 | 45.5 | 3.2 | 2.3 | 0 | 7 | 0 | 773.6 | 31361.5 | 1621 | 2391 | 4.5 | 0.47 | 0.026 | 0.117 | 0.166 | 0.01 | 26.03333 | 18.75 | 1 | 1 | 5.85 | 0.611 | 0.0338 | 0.1521 | 0.2158
9634 | 21401449 | 2.5 | 1.2 | 0 | 137 | 218.3 | 236.8 | 5916.9 | 0 | 0 | 22.2 | 56.4 | 2.4 | 4.1 | 0 | 7.4 | 1000 | 909 | 45500 | 1603 | 2432 | 4.5 | 0.47 | 0.026 | 0.117 | 0.166 | 0.011 | 25.93333 | 31.51667 | 1 | 1 | 6.165 | 0.6439 | 0.03562 | 0.16029 | 0.22742
9635 | 21201407 | 0 | 0 | 0 | 121 | 219.1 | 236.9 | 5309.4 | 8 | 22 | 1 | 67.5 | 3 | 2.3 | 0 | 4 | 0 | 823.5 | 42077.5 | 1662 | 1554 | 4.54 | 0.56 | 0.027 | 0.12 | 0.166 | 0.021 | 23.03333 | 25.35 | 1 | 1 | 5.4934 | 0.6776 | 0.03267 | 0.1452 | 0.20086
9636 | 21101437 | 3.3 | 1.2 | 0 | 130 | 226.3 | 224.4 | 6076 | 0 | 0 | 29.6 | 63.4 | 3.9 | 1.8 | 0 | 7.7 | 300 | 898 | 39841.6 | 1667 | 2413 | 4.62 | 0.86 | 0.021 | 0.122 | 0.147 | 0.015 | 29.6 | 22.73333 | 1 | 1 | 6.006 | 1.118 | 0.0273 | 0.1586 | 0.1911
9637 | 21301458 | 2 | 0.1 | 2.3 | 130 | 225.1 | 209.6 | 5308.6 | 0 | 0 | 23.7 | 69.3 | 4.5 | 4 | 0 | 4.9 | 0 | 337 | 47300 | 1608 | 2379 | 4.55 | 0.54 | 0.017 | 0.105 | 0.203 | 0.01 | 25.4 | 30.63333 | 1 | 1 | 5.915 | 0.702 | 0.0221 | 0.1365 | 0.2639
9638 | 21201408 | 0 | 0.2 | 0 | 135 | 219.5 | 241.5 | 6356.7 | 13 | 17 | 5.1 | 49.2 | 4.3 | 2.7 | 0 | 3.5 | 0 | 732.1 | 30200.4 | 1672 | 1603 | 4.62 | 0.86 | 0.021 | 0.122 | 0.147 | 0.016 | 27.01667 | 17.91667 | 1 | 1 | 6.237 | 1.161 | 0.02835 | 0.1647 | 0.19845
9639 | 21401450 | 4.7 | 1.8 | 0 | 140 | 220.1 | 233.5 | 6109.9 | 0 | 0 | 21 | 54.1 | 2.3 | 3.5 | 0 | 7.3 | 0 | 1126 | 41800 | 1607 | 2319 | 4.53 | 0.52 | 0.025 | 0.125 | 0.194 | 0.014 | 27.5 | 27.75 | 1 | 1 | 6.342 | 0.728 | 0.035 | 0.175 | 0.2716
9640 | 21101438 | 5.1 | 1.2 | 0 | 131 | 222.2 | 222.1 | 6285.7 | 0 | 0 | 30.2 | 55.9 | 4.1 | 4 | 0 | 8 | 300 | 643.3 | 40737.1 | 1649 | 1892 | 4.45 | 0.38 | 0.032 | 0.109 | 0.156 | 0.017 | 30.75 | 25.16667 | 1 | 1 | 5.8295 | 0.4978 | 0.04192 | 0.14279 | 0.20436
9642 | 21201409 | 4.2 | 1.5 | 1.9 | 132 | 211.4 | 235.1 | 6500.9 | 0 | 0 | 30.9 | 44.3 | 5.5 | 1.6 | 0 | 2.9 | 340 | 678 | 33575.6 | 1634 | 1640 | 4.45 | 0.38 | 0.032 | 0.109 | 0.156 | 0.01 | 28.38333 | 20.11667 | 1 | 1 | 5.874 | 0.5016 | 0.04224 | 0.14388 | 0.20592
9643 | 21401451 | 2.6 | 1.1 | 0 | 132 | 209.7 | 231.2 | 6185.4 | 0 | 0 | 25.8 | 49.3 | 2.7 | 3.3 | 0 | 7.3 | 760 | 1406 | 40500 | 1623 | 2100 | 4.5 | 0.47 | 0.026 | 0.117 | 0.166 | 0.01 | 28.1 | 27.58333 | 1 | 1 | 5.94 | 0.6204 | 0.03432 | 0.15444 | 0.21912
9644 | 21101439 | 4.9 | 1.2 | 0 | 129 | 233.8 | 224.7 | 6520.1 | 0 | 0 | 24.2 | 75.8 | 2.9 | 2.8 | 0 | 9.2 | 300 | 1021.4 | 48386.3 | 1653 | 2173 | 4.57 | 0.62 | 0.019 | 0.12 | 0.194 | 0.018 | 29.31667 | 27.46667 | 1 | 1 | 5.8953 | 0.7998 | 0.02451 | 0.1548 | 0.25026
9645 | 21301460 | 2.1 | 0 | 2.2 | 138 | 218.8 | 211 | 5945.1 | 0 | 0 | 27.7 | 51.5 | 5.2 | 3.2 | 0 | 5 | 0 | 374 | 34400 | 1612 | 2090 | 4.53 | 0.52 | 0.025 | 0.125 | 0.194 | 0.01 | 28.25 | 22.35 | 1 | 1 | 6.2514 | 0.7176 | 0.0345 | 0.1725 | 0.26772
9646 | 21201410 | 2.7 | 1 | 1.5 | 131 | 211.6 | 234.2 | 5022.6 | 0 | 0 | 18.6 | 59.3 | 2.3 | 3.1 | 0 | 5 | 0 | 678.4 | 39077 | 1630 | 1504 | 4.5 | 0.47 | 0.026 | 0.117 | 0.166 | 0.011 | 21.96667 | 22.53333 | 1 | 1 | 5.895 | 0.6157 | 0.03406 | 0.15327 | 0.21746
9647 | 21401452 | 2.2 | 1.3 | 0 | 140 | 203.1 | 236.9 | 5532.4 | 0 | 0 | 25.9 | 35 | 4.1 | 2.8 | 0 | 5.4 | 350 | 446 | 25400 | 1584 | 2579 | 4.55 | 0.54 | 0.017 | 0.105 | 0.203 | 0.007 | 24.51667 | 16.66667 | 1 | 1 | 6.37 | 0.756 | 0.0238 | 0.147 | 0.2842
9648 | 21101440 | 0 | 1.5 | 0 | 130 | 227 | 221.9 | 6102.3 | 7 | 23 | 12 | 55.1 | 3.8 | 2 | 0 | 8 | 540 | 866.8 | 41460.2 | 1616 | 2034 | 4.5 | 0.47 | 0.026 | 0.117 | 0.166 | 0.01 | 27.8 | 24.05 | 1 | 1 | 5.85 | 0.611 | 0.0338 | 0.1521 | 0.2158
9649 | 21201411 | 0 | 0.1 | 0 | 122 | 223.2 | 234.8 | 6338.2 | 11 | 19 | 10.2 | 61.5 | 4.3 | 2.8 | 0 | 7.1 | 0 | 860 | 45444.8 | 1580 | 3041 | 4.5 | 0.47 | 0.026 | 0.117 | 0.166 | 0.007 | 27.73333 | 26.55 | 1 | 1 | 5.49 | 0.5734 | 0.03172 | 0.14274 | 0.20252
9651 | 21401453 | 3.2 | 1.2 | 0 | 134 | 222.7 | 219.4 | 5631.8 | 0 | 0 | 14.9 | 71 | 3.6 | 5 | 0 | 9.4 | 200 | 1244 | 50800 | 1595 | 3004 | 4.59 | 0.63 | 0.017 | 0.116 | 0.194 | 0.007 | 26.01667 | 34.65 | 1 | 1 | 6.1506 | 0.8442 | 0.02278 | 0.15544 | 0.25996
9652 | 21101441 | 3.4 | 2.1 | 0 | 131 | 230.3 | 224.3 | 5906 | 0 | 0 | 24 | 71.5 | 2.1 | 4.5 | 0 | 7.4 | 200 | 1168.2 | 48352.5 | 1614 | 2382 | 4.5 | 0.43 | 0.025 | 0.12 | 0.186 | 0.018 | 26.6 | 29.66667 | 1 | 1 | 5.895 | 0.5633 | 0.03275 | 0.1572 | 0.24366
9653 | 21301462 | 1.9 | 1 | 1.4 | 146 | 225 | 212.7 | 5677.3 | 0 | 0 | 28.8 | 48.6 | 5.1 | 3.5 | 0 | 5.4 | 950 | 462 | 34600 | 1625 | 2792 | 4.52 | 0.46 | 0.024 | 0.104 | 0.185 | 0.011 | 26.75 | 22.21667 | 1 | 1 | 6.5992 | 0.6716 | 0.03504 | 0.15184 | 0.2701
9654 | 21201412 | 0 | 0.9 | 1 | 130 | 221.7 | 246.4 | 5758.5 | 9 | 21 | 9 | 52.3 | 3.1 | 2.8 | 0 | 5.7 | 610 | 1082.2 | 42643.3 | 1609 | 2938 | 4.49 | 0.4984615 | 0.02076923 | 0.1196923 | 0.1837692 | 0.01 | 24 | 25 | 1 | 1 | 5.837 | 0.648 | 0.027 | 0.1556 | 0.2389
9655 | 21401454 | 0 | 0.3 | 0.5 | 134 | 225.3 | 225.8 | 5509.2 | 0 | 0 | 18.6 | 72.6 | 2.9 | 4.3 | 0 | 8.8 | 1920 | 1617 | 53900 | 1590 | 2951 | 4.5 | 0.43 | 0.025 | 0.12 | 0.186 | 0.009 | 25.53333 | 36.35 | 1 | 1 | 6.03 | 0.5762 | 0.0335 | 0.1608 | 0.24924
9656 | 21101442 | 3.1 | 1 | 0 | 136 | 230.1 | 224.5 | 5942.1 | 0 | 0 | 25.5 | 65.3 | 3.6 | 4 | 0 | 9.3 | 0 | 1115.9 | 45993.8 | 1631 | 2541 | 4.57 | 0.62 | 0.019 | 0.12 | 0.194 | 0.021 | 26.75 | 27.5 | 1 | 1 | 6.2152 | 0.8432 | 0.02584 | 0.1632 | 0.26384
9657 | 21301463 | 2.2 | 1 | 1.1 | 130 | 211 | 209.7 | 5534.4 | 0 | 0 | 26.7 | 52.1 | 5.2 | 4.1 | 0 | 5.4 | 230 | 417 | 33700 | 1600 | 2680 | 4.39 | 0.46 | 0.02 | 0.122 | 0.163 | 0.011 | 27.63333 | 21.65 | 1 | 1 | 5.707 | 0.598 | 0.026 | 0.1586 | 0.2119
9658 | 21201413 | 0 | 0.9 | 1.1 | 131 | 219.4 | 248.5 | 5549.4 | 10 | 20 | 2.8 | 55.9 | 3.9 | 2 | 0.8 | 5.9 | 0 | 818.1 | 41995 | 1641 | 3061 | 4.59 | 0.63 | 0.017 | 0.116 | 0.194 | 0.007 | 22.95 | 24.51667 | 1 | 1 | 6.0129 | 0.8253 | 0.02227 | 0.15196 | 0.25414
9659 | 21401455 | 0 | 0.9 | 1.3 | 150 | 219.9 | 241.9 | 5735.2 | 0 | 0 | 24.9 | 44.9 | 4.4 | 2.8 | 0 | 6.7 | 610 | 757 | 35400 | 1602 | 2705 | 4.51 | 0.45 | 0.02 | 0.104 | 0.157 | 0.009 | 24.81667 | 23.51667 | 1 | 1 | 6.765 | 0.675 | 0.03 | 0.156 | 0.2355
9660 | 21101443 | 3.1 | 1 | 0 | 151 | 230 | 224.3 | 7364.5 | 0 | 0 | 30.1 | 45.6 | 6 | 2 | 0 | 7 | 40 | 1195.4 | 36587.2 | 1665 | 2134 | 4.39 | 0.46 | 0.02 | 0.122 | 0.163 | 0.013 | 33.15 | 21.25 | 1 | 1 | 6.6289 | 0.6946 | 0.0302 | 0.18422 | 0.24613
9661 | 21301464 | 2.2 | 1 | 1.1 | 130 | 205 | 210 | 5784.1 | 0 | 0 | 26.8 | 46 | 3.7 | 4.2 | 0 | 5.7 | 270 | 660 | 32000 | 1627 | 2647 | 4.57 | 0.62 | 0.019 | 0.12 | 0.194 | 0.009 | 27.61667 | 20.75 | 1 | 1 | 5.941 | 0.806 | 0.0247 | 0.156 | 0.2522
9662 | 21201414 | 0 | 1 | 1.5 | 150 | 228.9 | 248.7 | 6466.6 | 10 | 20 | 1 | 47.9 | 3.7 | 2.1 | 0 | 6.2 | 0 | 452.3 | 34331.1 | 1645 | 2689 | 4.39 | 0.46 | 0.02 | 0.122 | 0.163 | 0.007 | 26.66667 | 19.96667 | 1 | 1 | 6.585 | 0.69 | 0.03 | 0.183 | 0.2445
9663 | 21401456 | 0 | 1.1 | 1.4 | 149 | 219.4 | 242.9 | 5965.2 | 0 | 0 | 26.7 | 43.2 | 4 | 3 | 0 | 5.9 | 960 | 252 | 30200 | 1602 | 2324 | 4.52 | 0.46 | 0.02 | 0.129 | 0.203 | 0.005 | 25.8 | 19.98333 | 1 | 1 | 6.7348 | 0.6854 | 0.0298 | 0.19221 | 0.30247
9664 | 21101444 | 2.7 | 1 | 1 | 130 | 224 | 224.6 | 5635.7 | 0 | 0 | 25 | 66.2 | 2.7 | 3.4 | 0 | 7.8 | 500 | 1160.7 | 43758.2 | 1649 | 2869 | 4.53 | 0.52 | 0.025 | 0.125 | 0.194 | 0.017 | 25.36667 | 25.96667 | 1 | 1 | 5.889 | 0.676 | 0.0325 | 0.1625 | 0.2522
9665 | 21301465 | 2 | 1.1 | 1 | 135 | 216.8 | 205.4 | 5106.5 | 0 | 0 | 22.1 | 57.7 | 3 | 4.4 | 0 | 6.3 | 400 | 340 | 35300 | 1643 | 3094 | 4.55 | 0.54 | 0.017 | 0.105 | 0.203 | 0.01 | 24.93333 | 23.9 | 1 | 1 | 6.1425 | 0.729 | 0.02295 | 0.14175 | 0.27405
9666 | 21201415 | 0 | 1 | 1.4 | 132 | 237.8 | 246.5 | 5542 | 10 | 20 | 1.5 | 74 | 3.1 | 2.4 | 0 | 4.8 | 0 | 1046.5 | 47113.3 | 1648 | 3544 | 4.55 | 0.54 | 0.017 | 0.105 | 0.203 | 0.007 | 23.11667 | 28.08333 | 1 | 1 | 6.006 | 0.7128 | 0.02244 | 0.1386 | 0.26796
9667 | 21401457 | 2.7 | 1.2 | 1.6 | 145 | 212.4 | 243.8 | 5722.3 | 0 | 0 | 24.6 | 39.7 | 4.2 | 2.4 | 0 | 5.4 | 0 | 718 | 30300 | 1607 | 2435 | 4.53 | 0.52 | 0.025 | 0.125 | 0.194 | 0.007 | 24.55 | 20.85 | 1 | 1 | 6.5685 | 0.754 | 0.03625 | 0.18125 | 0.2813
9668 | 21301466 | 1.9 | 1.2 | 1 | 129 | 235.2 | 212.7 | 4761.4 | 0 | 0 | 21.2 | 83 | 3.5 | 5.1 | 0 | 7.5 | 500 | 594 | 55600 | 1594 | 3340 | 4.39 | 0.46 | 0.02 | 0.122 | 0.163 | 0.013 | 22.45 | 37 | 1 | 1 | 5.6631 | 0.5934 | 0.0258 | 0.15738 | 0.21027
9669 | 21101445 | 3 | 1.1 | 1 | 137 | 220.5 | 219.5 | 6141.6 | 0 | 0 | 26 | 54.9 | 4 | 2.4 | 0 | 7.4 | 100 | 493 | 35749.9 | 1633 | 2420 | 4.39 | 0.46 | 0.02 | 0.122 | 0.163 | 0.013 | 29.68333 | 21 | 1 | 1 | 6.0143 | 0.6302 | 0.0274 | 0.16714 | 0.22331
9670 | 21201416 | 0 | 1 | 1.6 | 150 | 217.4 | 249.1 | 6237.2 | 9 | 21 | 1.2 | 36.1 | 5.3 | 0.7 | 0 | 4.1 | 0 | 540.9 | 22991.1 | 1641 | 2045 | 4.53 | 0.43 | 0.02066667 | 0.124 | 0.187 | 0.012 | 25.73333 | 14.58333 | 1 | 1 | 6.795 | 0.645 | 0.031 | 0.186 | 0.2805
9671 | 21401458 | 3.1 | 0.9 | 1.4 | 157 | 216.4 | 243 | 6052 | 0 | 0 | 24.7 | 31.7 | 4.6 | 2.4 | 0 | 5.5 | 570 | 700 | 26700 | 1585 | 2593 | 4.39 | 0.46 | 0.02 | 0.122 | 0.163 | 0.008 | 26.05 | 19.66667 | 1 | 1 | 6.8923 | 0.7222 | 0.0314 | 0.19154 | 0.25591
9672 | 21101446 | 0 | 1 | 0 | 125 | 230.1 | 224.5 | 5702.7 | 9 | 21 | 3.6 | 71.6 | 3 | 5 | 0 | 8 | 0 | 277.9 | 49966.1 | 1678 | 2902 | 4.57 | 0.62 | 0.019 | 0.12 | 0.194 | 0.01 | 25.65 | 29.15 | 1 | 1 | 5.7125 | 0.775 | 0.02375 | 0.15 | 0.2425
9673 | 21301467 | 2.4 | 1.1 | 1.5 | 132 | 224.9 | 212.2 | 5287.7 | 0 | 0 | 20.8 | 70.2 | 3.3 | 4.1 | 0 | 7.3 | 370 | 336 | 44000 | 1615 | 2634 | 4.39 | 0.46 | 0.02 | 0.122 | 0.163 | 0.012 | 24.98333 | 29.8 | 1 | 1 | 5.7948 | 0.6072 | 0.0264 | 0.16104 | 0.21516
9674 | 21201417 | 0 | 0 | 0 | 133 | 232.1 | 239.3 | 6222.5 | 9 | 21 | 4.5 | 64.8 | 5.1 | 2.1 | 0 | 7.8 | 0 | 602.2 | 38568.3 | 1631 | 1696 | 4.39 | 0.46 | 0.02 | 0.122 | 0.163 | 0.008 | 26.66667 | 24.48333 | 1 | 1 | 5.8387 | 0.6118 | 0.0266 | 0.16226 | 0.21679
9675 | 21401459 | 1.9 | 0.7 | 1 | 129 | 226.8 | 243.2 | 5461.5 | 0 | 0 | 16.5 | 79.5 | 1.6 | 5.5 | 0 | 6.5 | 0 | 1383 | 57000 | 1624 | 2403 | 4.54 | 0.51 | 0.022 | 0.118 | 0.17 | 0.015 | 23.8 | 38.5 | 1 | 1 | 5.8566 | 0.6579 | 0.02838 | 0.15222 | 0.2193
9676 | 21301468 | 2 | 0 | 1.7 | 131 | 224.8 | 211.1 | 5285.2 | 0 | 0 | 20.4 | 71.8 | 2.8 | 4.7 | 0 | 8.5 | 160 | 279 | 49100 | 1609 | 2594 | 4.54 | 0.56 | 0.023 | 0.114 | 0.182 | 0.01 | 25.1 | 33.15 | 1 | 1 | 5.9474 | 0.7336 | 0.03013 | 0.14934 | 0.23842
9677 | 21101447 | 0 | 2 | 0 | 133 | 228.6 | 219.9 | 6057.4 | 9 | 9 | 16.3 | 61.5 | 4 | 4 | 0 | 8.8 | 80 | 193.5 | 41122.5 | 1626 | 2251 | 4.54 | 0.56 | 0.023 | 0.114 | 0.182 | 0.009 | 28.53333 | 24.56667 | 1 | 1 | 6.0382 | 0.7448 | 0.03059 | 0.15162 | 0.24206
9678 | 21201418 | 2.7 | 1 | 1.6 | 130 | 225.5 | 232.6 | 6327.5 | 0 | 0 | 28.5 | 64.6 | 4 | 2.2 | 0 | 5.7 | 360 | 444.9 | 36039.8 | 1614 | 2431 | 4.52 | 0.51 | 0.021 | 0.119 | 0.19 | 0.01 | 27.88333 | 22.85 | 1 | 1 | 5.876 | 0.663 | 0.0273 | 0.1547 | 0.247
9679 | 21401460 | 0 | 0.6 | 0 | 123 | 225.2 | 212.1 | 4761.2 | 0 | 0 | 21.5 | 80.3 | 1.9 | 4.8 | 0 | 7 | 0 | 1196 | 53900 | 1614 | 3102 | 4.57 | 0.62 | 0.019 | 0.12 | 0.194 | 0.009 | 23.35 | 36.61667 | 1 | 1 | 5.6211 | 0.7626 | 0.02337 | 0.1476 | 0.23862
9680 | 21301469 | 1.8 | 0.3 | 2 | 128 | 224.8 | 209.7 | 5207.1 | 0 | 0 | 20.2 | 74.5 | 1.9 | 5.2 | 0 | 8.7 | 240 | 647 | 55900 | 1621 | 2765 | 4.62 | 0.64 | 0.022 | 0.112 | 0.181 | 0.01 | 24.9 | 40.46667 | 1 | 1 | 5.9136 | 0.8192 | 0.02816 | 0.14336 | 0.23168
9681 | 21101448 | 0 | 2 | 0 | 132 | 230.5 | 219.2 | 6211.8 | 15 | 15 | 5 | 63.8 | 4 | 4 | 0 | 8.5 | 0 | 309.3 | 45599 | 1649 | 2557 | 4.62 | 0.64 | 0.022 | 0.112 | 0.181 | 0.006 | 28.63333 | 29.23333 | 1 | 1 | 6.0984 | 0.8448 | 0.02904 | 0.14784 | 0.23892
9682 | 21201419 | 2.7 | 0.1 | 1.8 | 130 | 244.9 | 234.3 | 6594.4 | 0 | 0 | 26.5 | 85.7 | 4.8 | 2.2 | 0 | 6.2 | 500 | 543.9 | 53378.2 | 1596 | 2815 | 4.551538 | 0.5761538 | 0.02161538 | 0.1144615 | 0.1847692 | 0.01 | 28.86667 | 32.78333 | 1 | 1 | 5.917 | 0.749 | 0.0281 | 0.1488 | 0.2402
9683 | 21401461 | 0 | 1 | 0 | 130 | 224.5 | 223.1 | 5308.7 | 0 | 0 | 20.6 | 73.6 | 1.6 | 5.4 | 0 | 7.2 | 190 | 1090 | 48100 | 1622 | 3326 | 4.59 | 0.63 | 0.017 | 0.116 | 0.194 | 0.01 | 25.61667 | 32.85 | 1 | 1 | 5.967 | 0.819 | 0.0221 | 0.1508 | 0.2522
9684 | 21301470 | 2.2 | 0.1 | 1.9 | 121 | 220.2 | 212.1 | 4251.6 | 0 | 0 | 19.8 | 77.4 | 2.1 | 5.5 | 0 | 7.2 | 110 | 457 | 54200 | 1592 | 2442 | 4.55 | 0.54 | 0.017 | 0.105 | 0.203 | 0.01 | 20.11667 | 36.66667 | 1 | 1 | 5.5055 | 0.6534 | 0.02057 | 0.12705 | 0.24563
9685 | 21101449 | 2 | 1.3 | 0 | 135 | 215.3 | 218.2 | 7567.3 | 19 | 11 | 9.3 | 39 | 5.7 | 2.5 | 0 | 5 | 0 | 701 | 29990 | 1616 | 2169 | 4.5 | 0.43 | 0.025 | 0.12 | 0.186 | 0.006 | 35.03333 | 18.36667 | 1 | 1 | 6.075 | 0.5805 | 0.03375 | 0.162 | 0.2511
9686 | 21401462 | 0 | 1 | 0 | 133 | 215.4 | 222.8 | 5337.7 | 0 | 0 | 23 | 59.7 | 1.8 | 4.3 | 0 | 6.7 | 120 | 1014 | 41000 | 1603 | 2494 | 4.57 | 0.62 | 0.019 | 0.12 | 0.194 | 0.016 | 24.9 | 28.03333 | 1 | 1 | 6.0781 | 0.8246 | 0.02527 | 0.1596 | 0.25802
9687 | 21201420 | 2.3 | 0.7 | 2 | 133 | 230 | 228.3 | 6444.1 | 0 | 0 | 30.8 | 63.7 | 5.7 | 0.8 | 0 | 5.2 | 340 | 702.5 | 38814.1 | 1593 | 2359 | 4.57 | 0.62 | 0.019 | 0.12 | 0.194 | 0.011 | 28.91667 | 23.46667 | 1 | 1 | 6.0781 | 0.8246 | 0.02527 | 0.1596 | 0.25802
9688 | 21301471 | 2.4 | 0 | 2.4 | 128 | 225.6 | 199.7 | 5347.4 | 0 | 0 | 24.2 | 70.6 | 4.5 | 3.3 | 0 | 6.5 | 0 | 383 | 49800 | 1635 | 2244 | 4.62 | 0.65 | 0.026 | 0.118 | 0.15 | 0.012 | 26.85 | 33.36667 | 1 | 1 | 5.9136 | 0.832 | 0.03328 | 0.15104 | 0.192
9689 | 21101450 | 2.3 | 2 | 0 | 130 | 215.4 | 218.9 | 6067.3 | 0 | 0 | 29.8 | 53.3 | 4.5 | 4 | 0 | 5 | 0 | 1201.6 | 36557.4 | 1640 | 2182 | 4.5 | 0.43 | 0.025 | 0.12 | 0.186 | 0.009 | 28.01667 | 20.53333 | 1 | 1 | 5.85 | 0.559 | 0.0325 | 0.156 | 0.2418
9690 | 21401463 | 0 | 1.4 | 0 | 152 | 225.3 | 223.2 | 6356.4 | 0 | 0 | 30.3 | 42.7 | 3.1 | 3.6 | 0 | 4.7 | 0 | 486 | 31200 | 1633 | 2155 | 4.5 | 0.43 | 0.025 | 0.12 | 0.186 | 0.009 | 30.06667 | 21.4 | 1 | 1 | 6.84 | 0.6536 | 0.038 | 0.1824 | 0.28272
9691 | 21201421 | 2.9 | 0.3 | 1.8 | 140 | 222.2 | 238.9 | 6532.9 | 15 | 15 | 7.7 | 41.5 | 5.8 | 1.1 | 0 | 4 | 100 | 577.9 | 26058.8 | 1597 | 2129 | 4.45 | 0.32 | 0.039 | 0.121 | 0.141 | 0.008 | 28.08333 | 20.43333 | 1 | 1 | 6.23 | 0.448 | 0.0546 | 0.1694 | 0.1974
9692 | 21301472 | 2.8 | 0 | 1.9 | 132 | 211.5 | 210.3 | 5165.3 | 0 | 0 | 20.2 | 56.3 | 3.5 | 2.7 | 0 | 5.5 | 70 | 437 | 37500 | 1642 | 2667 | 4.42 | 0.36 | 0.04 | 0.119 | 0.133 | 0.017 | 25.15 | 24.5 | 1 | 1 | 5.8344 | 0.4752 | 0.0528 | 0.15708 | 0.17556
9693 | 21101451 | 6.4 | 1.4 | 0.1 | 129 | 221.6 | 218.8 | 6488.9 | 14 | 17 | 1 | 53.9 | 6 | 3.1 | 0 | 4.9 | 20 | 1091.6 | 35110.3 | 1614 | 2363 | 4.64 | 0.76 | 0.025 | 0.118 | 0.157 | 0.007 | 29.98333 | 19.88333 | 1 | 1 | 5.9856 | 0.9804 | 0.03225 | 0.15222 | 0.20253
9694 | 21201422 | 2.8 | 0 | 2.2 | 145 | 214.4 | 241 | 6802.3 | 25 | 10 | 12.3 | 19.7 | 6.8 | 2.6 | 0 | 0 | 0 | 353.5 | 15681.3 | 1584 | 1213 | 4.39 | 0.46 | 0.02 | 0.122 | 0.163 | 0.009 | 28.95 | 9.533333 | 1 | 1 | 6.3655 | 0.667 | 0.029 | 0.1769 | 0.23635
9695 | 21401464 | 0 | 1.4 | 0 | 140 | 212.2 | 239.6 | 5595.3 | 0 | 0 | 27.7 | 44.5 | 2 | 4.4 | 0 | 6.1 | 0 | 745 | 34900 | 1607 | 2491 | 4.54 | 0.52 | 0.029 | 0.13 | 0.161 | 0.014 | 25.11667 | 24.75 | 1 | 1 | 6.356 | 0.728 | 0.0406 | 0.182 | 0.2254
9696 | 21301473 | 0.8 | 1 | 0.5 | 130 | 226 | 209.9 | 5600.3 | 0 | 0 | 20.9 | 74 | 5.5 | 4.1 | 0 | 5.9 | 0 | 678 | 44700 | 1615 | 2882 | 4.62 | 0.65 | 0.026 | 0.118 | 0.15 | 0.015 | 27.83333 | 31.35 | 1 | 1 | 6.006 | 0.845 | 0.0338 | 0.1534 | 0.195
9697 | 21101452 | 3.1 | 1.5 | 0 | 127 | 228.2 | 212.4 | 5687.3 | 0 | 0 | 31.1 | 66.7 | 3.7 | 6.4 | 0 | 7.6 | 10 | 1113.5 | 42850.7 | 1586 | 3143 | 4.62 | 0.65 | 0.026 | 0.118 | 0.15 | 0.005 | 27.05 | 26.11667 | 1 | 1 | 5.8674 | 0.8255 | 0.03302 | 0.14986 | 0.1905
9698 | 21401465 | 0 | 1 | 0 | 131 | 217.5 | 204.7 | 5299.5 | 0 | 0 | 20.1 | 66.7 | 2 | 4.5 | 0 | 9.5 | 340 | 1056 | 50300 | 1624 | 2591 | 4.42 | 0.36 | 0.04 | 0.119 | 0.133 | 0.01 | 26.46667 | 34.81667 | 1 | 1 | 5.7902 | 0.4716 | 0.0524 | 0.15589 | 0.17423
9699 | 21201423 | 0 | 0 | 0 | 137 | 239.7 | 228.1 | 6485.1 | 15 | 15 | 5.8 | 66.5 | 2.7 | 4.5 | 0 | 2.8 | 890 | 633.3 | 40577.9 | 1638 | 1848 | 4.53 | 0.52 | 0.025 | 0.125 | 0.194 | 0.009 | 29.1 | 25.51667 | 1 | 1 | 6.2061 | 0.7124 | 0.03425 | 0.17125 | 0.26578
9700 | 21301474 | 3.6 | 1.2 | 2 | 143 | 220 | 213.2 | 5979.4 | 0 | 0 | 33.3 | 40.5 | 5.2 | 2.8 | 0 | 5 | 0 | 494 | 37500 | 1602 | 2176 | 4.42 | 0.36 | 0.04 | 0.119 | 0.133 | 0.01 | 28.73333 | 26.35 | 1 | 1 | 6.3206 | 0.5148 | 0.0572 | 0.17017 | 0.19019
9701 | 21101453 | 4.8 | 0.8 | 0.9 | 133 | 219.8 | 221.3 | 6028.9 | 0 | 0 | 19.5 | 62.3 | 2.5 | 5.6 | 0 | 8.8 | 0 | 218.1 | 41741.6 | 1603 | 2905 | 4.55 | 0.52 | 0.041 | 0.124 | 0.152 | 0.005 | 27.55 | 25.66667 | 1 | 1 | 6.0515 | 0.6916 | 0.05453 | 0.16492 | 0.20216
9702 | 21401466 | 2.4 | 1.1 | 0 | 130 | 235.4 | 233 | 5120.9 | 0 | 0 | 17.8 | 85.3 | 1.9 | 4 | 0 | 6.9 | 250 | 791 | 61200 | 1629 | 2455 | 4.57 | 0.62 | 0.019 | 0.12 | 0.194 | 0.014 | 22.53333 | 41.75 | 1 | 1 | 5.941 | 0.806 | 0.0247 | 0.156 | 0.2522
9703 | 21201424 | 0 | 0 | 0 | 130 | 215.1 | 225.4 | 6036.5 | 15 | 16 | 1.1 | 52.7 | 2.2 | 4.8 | 0 | 2.2 | 100 | 876.9 | 36092 | 1599 | 1527 | 4.42 | 0.36 | 0.04 | 0.119 | 0.133 | 0.015 | 27.46667 | 22.96667 | 1 | 1 | 5.746 | 0.468 | 0.052 | 0.1547 | 0.1729
9704 | 21301475 | 4.3 | 0.9 | 1.8 | 140 | 235.8 | 193.3 | 5651.2 | 0 | 0 | 28.2 | 63.3 | 5.5 | 2.9 | 0 | 5 | 0 | 476 | 46900 | 1574 | 2621 | 4.52 | 0.51 | 0.021 | 0.119 | 0.19 | 0.012 | 29.23333 | 30.38333 | 1 | 1 | 6.328 | 0.714 | 0.0294 | 0.1666 | 0.266
9705 | 21101454 | 3.9 | 1.1 | 0 | 139 | 234.6 | 218.3 | 6107.6 | 0 | 0 | 19.6 | 71.9 | 1.9 | 5.2 | 0 | 8.3 | 40 | 870.5 | 43883.9 | 1646 | 2518 | 4.62 | 0.65 | 0.026 | 0.118 | 0.15 | 0.007 | 28.3 | 25.38333 | 1 | 1 | 6.4218 | 0.9035 | 0.03614 | 0.16402 | 0.2085
9706 | 21401467 | 2.5 | 1 | 0 | 142 | 225.5 | 223.8 | 6005.1 | 0 | 0 | 26.7 | 54.6 | 2.7 | 3.5 | 0 | 7.3 | 310 | 888 | 43600 | 1594 | 2084 | 4.55 | 0.52 | 0.041 | 0.124 | 0.152 | 0.008 | 27.98333 | 31.26667 | 1 | 1 | 6.461 | 0.7384 | 0.05822 | 0.17608 | 0.21584
9707 | 21201425 | 0 | 0.3 | 1 | 131 | 229.7 | 236.6 | 6008.4 | 0 | 0 | 30.7 | 68 | 2.9 | 3.2 | 0 | 6.5 | 200 | 650.8 | 50440.7 | 1614 | 2004 | 4.64 | 0.76 | 0.025 | 0.118 | 0.157 | 0.011 | 26.03333 | 31.28333 | 1 | 1 | 6.0784 | 0.9956 | 0.03275 | 0.15458 | 0.20567
9708 | 21301476 | 3 | 1 | 1 | 142 | 221 | 213.2 | 5705.9 | 0 | 0 | 30.5 | 45.8 | 4.5 | 4 | 0 | 7.5 | 30 | 593 | 39300 | 1642 | 2537 | 4.62 | 0.65 | 0.026 | 0.118 | 0.15 | 0.018 | 26.83333 | 26.91667 | 1 | 1 | 6.5604 | 0.923 | 0.03692 | 0.16756 | 0.213
9709 | 21101455 | 6.8 | 2 | 0 | 131 | 252.3 | 218.6 | 6576.9 | 0 | 0 | 13.5 | 101 | 1.3 | 4.5 | 0 | 7.3 | 810 | 693.3 | 50211.5 | 1661 | 3487 | 4.47 | 0.44 | 0.038 | 0.121 | 0.161 | 0.017 | 30.45 | 29.36667 | 1 | 1 | 5.8557 | 0.5764 | 0.04978 | 0.15851 | 0.21091
9710 | 21401468 | 2.5 | 1.1 | 0 | 130 | 228.5 | 234.1 | 5589 | 0 | 0 | 21.2 | 74.8 | 2.4 | 4.1 | 0 | 7.3 | 440 | 1370 | 56900 | 1606 | 2968 | 4.39 | 0.46 | 0.02 | 0.122 | 0.163 | 0.014 | 24.53333 | 38.28333 | 1 | 1 | 5.707 | 0.598 | 0.026 | 0.1586 | 0.2119
9711 | 21201426 | 6.1 | 0.7 | 0.9 | 139 | 237.5 | 217.9 | 6736.2 | 0 | 0 | 31.3 | 60.6 | 6 | 4.4 | 0 | 4.5 | 70 | 669.7 | 40998.5 | 1631 | 1728 | 4.44 | 0.35 | 0.04 | 0.113 | 0.135 | 0.024 | 31.73333 | 24.96667 | 1 | 1 | 6.1716 | 0.4865 | 0.0556 | 0.15707 | 0.18765
9712 | 21301477 | 3 | 1.1 | 1.8 | 130 | 219.4 | 196.2 | 5407.6 | 0 | 0 | 29.8 | 56.2 | 4.8 | 3.5 | 0 | 7.6 | 0 | 967 | 46400 | 1563 | 3033 | 4.62 | 0.65 | 0.026 | 0.118 | 0.15 | 0.013 | 27.65 | 31.33333 | 1 | 1 | 6.006 | 0.845 | 0.0338 | 0.1534 | 0.195
9713 | 21101456 | 8.4 | 1.1 | 0 | 130 | 222.6 | 223.8 | 6023.7 | 0 | 0 | 17.3 | 66.9 | 2.1 | 6.6 | 0 | 6.2 | 560 | 389.4 | 38622.8 | 1587 | 2517 | 4.47 | 0.43 | 0.042 | 0.133 | 0.149 | 0.015 | 28.83333 | 24.05 | 1 | 1 | 5.811 | 0.559 | 0.0546 | 0.1729 | 0.1937
9714 | 21401469 | 2.6 | 1.1 | 0 | 150 | 226.5 | 214.3 | 6656.8 | 0 | 0 | 31 | 42.9 | 5.4 | 2.4 | 0 | 7.6 | 440 | 863 | 33600 | 1590 | 2246 | 4.49 | 0.44 | 0.038 | 0.118 | 0.151 | 0.008 | 32.68333 | 22.66667 | 1 | 1 | 6.735 | 0.66 | 0.057 | 0.177 | 0.2265
9715 | 21201427 | 0 | 0 | 0 | 139 | 228.2 | 224 | 6814.8 | 12 | 18 | 0.8 | 58 | 9.7 | 5.7 | 0 | 5.2 | 0 | 757.8 | 42831.6 | 1638 | 2082 | 4.42 | 0.36 | 0.04 | 0.119 | 0.133 | 0.008 | 31.23333 | 25.23333 | 1 | 1 | 6.1438 | 0.5004 | 0.0556 | 0.16541 | 0.18487
9716 | 21301478 | 3.4 | 1.4 | 1.9 | 139 | 209.6 | 211.4 | 6304.8 | 0 | 0 | 28.9 | 37.9 | 5.1 | 2.7 | 0 | 5.6 | 0 | 834 | 29500 | 1652 | 2457 | 4.43 | 0.35 | 0.046 | 0.123 | 0.143 | 0.018 | 29.9 | 19.61667 | 1 | 1 | 6.1577 | 0.4865 | 0.06394 | 0.17097 | 0.19877
9717 | 21101457 | 2.5 | 0.9 | 0 | 140 | 222.9 | 220.6 | 0 | 0 | 0 | 40.3 | 40.2 | 3.6 | 5.5 | 0 | 0.7 | 600 | 371 | 25360.8 | 1628 | 2142 | 4.44 | 0.35 | 0.04 | 0.113 | 0.135 | 0.024 | 28.73333 | 16.56667 | 1 | 1 | 6.216 | 0.49 | 0.056 | 0.1582 | 0.189
9718 | 21401470 | 1.8 | 1.3 | 0.3 | 140 | 222.5 | 194.5 | 4836 | 0 | 0 | 21.1 | 59.6 | 3 | 4.5 | 0 | 8.3 | 330 | 995 | 42900 | 1588 | 2954 | 4.43 | 0.35 | 0.046 | 0.123 | 0.143 | 0.006 | 25.66667 | 28.38333 | 1 | 1 | 6.202 | 0.49 | 0.0644 | 0.1722 | 0.2002
9719 | 21201428 | 2.4 | 0 | 1.1 | 134 | 234.2 | 221.7 | 6216.9 | 0 | 0 | 27.2 | 70.2 | 4.1 | 1.5 | 0 | 3.5 | 550 | 605.2 | 42237.1 | 1623 | 2835 | 4.6 | 0.82 | 0.026 | 0.118 | 0.158 | 0.014 | 28.78333 | 25.51667 | 1 | 1 | 6.164 | 1.0988 | 0.03484 | 0.15812 | 0.21172
9720 | 21301479 | 0 | 0 | 2 | 140 | 224.8 | 212.5 | 5554.3 | 0 | 0 | 26.1 | 58.7 | 4.4 | 3.4 | 0 | 6 | 0 | 624 | 39000 | 1646 | 2930 | 4.49 | 0.44 | 0.038 | 0.118 | 0.151 | 0.014 | 26.21667 | 26.28333 | 1 | 1 | 6.286 | 0.616 | 0.0532 | 0.1652 | 0.2114
9721 | 21101458 | 0 | 1.2 | 1 | 142 | 242.3 | 224.4 | 6096.2 | 12 | 18 | 22.7 | 47.8 | 4.8 | 0 | 0.5 | 6.5 | 0 | 403.8 | 32109.1 | 1581 | 2880 | 4.62 | 0.65 | 0.026 | 0.118 | 0.15 | 0.009 | 27.41667 | 19.43333 | 1 | 1 | 6.5604 | 0.923 | 0.03692 | 0.16756 | 0.213
9722 | 21401471 | 3 | 1.1 | 0 | 150 | 226.6 | 230.5 | 6229 | 0 | 0 | 26.8 | 46.8 | 6.7 | 1.5 | 0 | 4.8 | 0 | 1332 | 35600 | 1609 | 2313 | 4.62 | 0.59 | 0.037 | 0.13 | 0.172 | 0.007 | 28.33333 | 25.73333 | 1 | 1 | 6.93 | 0.885 | 0.0555 | 0.195 | 0.258
9723 | 21201429 | 3 | 0 | 3 | 150 | 226.2 | 235.7 | 7535.9 | 0 | 0 | 39.8 | 33 | 5.9 | 2.4 | 0 | 0.7 | 350 | 525.8 | 22951.4 | 1596 | 1256 | 4.55 | 0.52 | 0.041 | 0.124 | 0.152 | 0.013 | 32.8 | 13.75 | 1 | 1 | 6.825 | 0.78 | 0.0615 | 0.186 | 0.228
9724 | 21301480 | 2.2 | 0.8 | 1 | 169 | 229.8 | 212 | 6926.1 | 0 | 0 | 35.3 | 23.7 | 8.1 | 2.2 | 0 | 3.8 | 240 | 558 | 20900 | 1608 | 2097 | 4.47 | 0.43 | 0.042 | 0.133 | 0.149 | 0.009 | 32.73333 | 13.9 | 1 | 1 | 7.5543 | 0.7267 | 0.07098 | 0.22477 | 0.25181
9725 | 21401472 | 2.6 | 1 | 0.9 | 150 | 227.3 | 232.2 | 6336.4 | 0 | 0 | 29.1 | 45.1 | 5.6 | 2.5 | 0 | 5.1 | 0 | 1307 | 33000 | 1610 | 2424 | 4.43 | 0.35 | 0.046 | 0.123 | 0.143 | 0.016 | 28.68333 | 23.15 | 1 | 1 | 6.645 | 0.525 | 0.069 | 0.1845 | 0.2145
9726 | 21201430 | 2.7 | 0.2 | 0 | 140 | 232.4 | 224.8 | 6495.5 | 0 | 0 | 29 | 60.7 | 4.8 | 2.2 | 0.1 | 4.8 | 0 | 784.5 | 33360.1 | 1611 | 2193 | 4.63 | 1.05 | 0.025 | 0.116 | 0.154 | 0.02 | 29.66667 | 20.13333 | 1 | 1 | 6.482 | 1.47 | 0.035 | 0.1624 | 0.2156
9727 | 21101459 | 0 | 1.8 | 0 | 123 | 230.3 | 224.6 | 5496.5 | 13 | 19 | 9.4 | 65.8 | 3.3 | 2.9 | 0 | 10 | 110 | 402.3 | 46926.9 | 1585 | 2622 | 4.63 | 1.05 | 0.025 | 0.116 | 0.154 | 0.006 | 24.73333 | 28.01667 | 1 | 1 | 5.6949 | 1.2915 | 0.03075 | 0.14268 | 0.18942
9728 | 21301481 | 2.2 | 1.2 | 1.1 | 123 | 224.7 | 210.8 | 4699.2 | 0 | 0 | 19.8 | 79.7 | 2.3 | 5.4 | 0 | 7.8 | 0 | 1561 | 56300 | 1646 | 2923 | 4.47 | 0.43 | 0.042 | 0.133 | 0.149 | 0.015 | 22.36667 | 37.81667 | 1 | 1 | 5.4981 | 0.5289 | 0.05166 | 0.16359 | 0.18327
9729 | 21401473 | 2.7 | 1 | 0.9 | 140 | 224 | 241.4 | 6072.2 | 0 | 0 | 22.7 | 58.6 | 3.5 | 3.6 | 0 | 6.6 | 0 | 1264 | 42300 | 1621 | 3077 | 4.6 | 0.82 | 0.026 | 0.118 | 0.158 | 0.012 | 26.03333 | 38.66667 | 1 | 1 | 6.44 | 1.148 | 0.0364 | 0.1652 | 0.2212
9730 | 21201431 | 5.2 | 2 | 1.5 | 135 | 230.5 | 247.2 | 5085.2 | 0 | 0 | 21.6 | 68.9 | 3.5 | 3.1 | 0 | 3.5 | 280 | 622 | 39246.1 | 1626 | 2804 | 4.47 | 0.43 | 0.042 | 0.133 | 0.149 | 0.017 | 21.13333 | 25.46667 | 1 | 1 | 6.0345 | 0.5805 | 0.0567 | 0.17955 | 0.20115
9731 | 21301482 | 2.4 | 2.2 | 0 | 135 | 220.4 | 211.9 | 5090.2 | 0 | 0 | 21 | 62 | 1.9 | 5 | 0 | 8.4 | 130 | 1311 | 36700 | 1591 | 3298 | 4.64 | 0.65 | 0.032 | 0.119 | 0.154 | 0.014 | 24.08333 | 24.66667 | 1 | 1 | 6.264 | 0.8775 | 0.0432 | 0.16065 | 0.2079
9732 | 21101460 | 0 | 1.2 | 0.2 | 131 | 225.1 | 224.8 | 5553 | 0 | 0 | 31.2 | 63 | 4 | 3.8 | 0 | 9.8 | 0 | 372.3 | 42754 | 1586 | 2563 | 4.561069 | 0.7123664 | 0.03058015 | 0.119145 | 0.1545649 | 0.014 | 24.95 | 25.4 | 1 | 1 | 5.975 | 0.9332 | 0.04006 | 0.15608 | 0.20248
9733 | 21201432 | 2.9 | 0.9 | 2 | 133 | 232 | 246.3 | 5603.2 | 0 | 0 | 24.9 | 71.5 | 3.7 | 3.9 | 0 | 5.3 | 390 | 408.1 | 39230.5 | 1604 | 2904 | 4.43 | 0.35 | 0.046 | 0.123 | 0.143 | 0.016 | 23.35 | 24.06667 | 1 | 1 | 5.8919 | 0.4655 | 0.06118 | 0.16359 | 0.19019
9734 | 21401474 | 3.3 | 1 | 1.5 | 130 | 221.1 | 240.5 | 5249.5 | 0 | 0 | 20.9 | 66.9 | 3 | 4.4 | 0 | 6.5 | 0 | 1246 | 42900 | 1596 | 2582 | 4.43 | 0.35 | 0.046 | 0.123 | 0.143 | 0.013 | 22.83333 | 28.9 | 1 | 1 | 5.759 | 0.455 | 0.0598 | 0.1599 | 0.1859
9735 | 21301483 | 2.4 | 2.2 | 0 | 132 | 205.9 | 211.1 | 4989 | 0 | 0 | 21.3 | 50.2 | 2 | 5 | 0 | 6.8 | 0 | 644 | 31300 | 1615 | 2899 | 4.47 | 0.32 | 0.073 | 0.122 | 0.139 | 0.015 | 23.7 | 20.83333 | 1 | 1 | 5.9004 | 0.4224 | 0.09636 | 0.16104 | 0.18348
9736 | 21101461 | 0 | 1.2 | 0 | 130 | 230.2 | 224.8 | 5940.1 | 0 | 0 | 32 | 67.8 | 2.8 | 5 | 0 | 9.2 | 0 | 384.1 | 45711.6 | 1636 | 2984 | 4.655385 | 0.8038462 | 0.02430769 | 0.1282308 | 0.1763077 | 0.008 | 26.71667 | 26.48333 | 1 | 1 | 6.052 | 1.045 | 0.0316 | 0.1667 | 0.2292
9737 | 21201433 | 2.7 | 1.1 | 2 | 133 | 229.3 | 234.8 | 6091.2 | 0 | 0 | 24.6 | 68.6 | 4.9 | 5.4 | 1 | 3.2 | 410 | 714 | 42203.4 | 1604 | 2960 | 4.5 | 0.33 | 0.073 | 0.125 | 0.14 | 0.02 | 35.65 | 27.36667 | 1 | 1 | 5.985 | 0.4389 | 0.09709 | 0.16625 | 0.1862
9738 | 21401475 | 3.2 | 1 | 1.2 | 133 | 229.7 | 239 | 5351.6 | 0 | 0 | 21.1 | 72.4 | 3 | 4.3 | 0 | 6.8 | 0 | 1265 | 50900 | 1612 | 3043 | 4.64 | 0.65 | 0.032 | 0.119 | 0.154 | 0.011 | 23.23333 | 35.5 | 1 | 1 | 6.1712 | 0.8645 | 0.04256 | 0.15827 | 0.20482
9739 | 21301484 | 2.2 | 0.8 | 1.3 | 150 | 199.3 | 212.3 | 6209.9 | 0 | 0 | 27.1 | 20 | 4.5 | 2.8 | 0 | 2.7 | 0 | 568 | 17800 | 1646 | 2370 | 4.64 | 0.65 | 0.032 | 0.119 | 0.154 | 0.02 | 29.3 | 13.05 | 1 | 1 | 6.96 | 0.975 | 0.048 | 0.1785 | 0.231
9740 | 21101462 | 4.3 | 1.5 | 0 | 133 | 216 | 225.1 | 5158.4 | 0 | 0 | 25.9 | 52.8 | 3.4 | 4.1 | 0 | 10 | 160 | 315.4 | 35234.9 | 1654 | 2972 | 4.53 | 0.52 | 0.025 | 0.125 | 0.194 | 0.009 | 23.16667 | 20.45 | 1 | 1 | 6.0249 | 0.6916 | 0.03325 | 0.16625 | 0.25802
9741 | 21401476 | 2.9 | 1 | 0.9 | 132 | 226 | 236.8 | 5529.8 | 0 | 0 | 21 | 70.1 | 3.1 | 4.1 | 0 | 7.3 | 400 | 854 | 49600 | 1610 | 2468 | 4.53 | 0.52 | 0.025 | 0.125 | 0.194 | 0.015 | 24.3 | 33.28333 | 1 | 1 | 5.9796 | 0.6864 | 0.033 | 0.165 | 0.25608
9742 | 21201434 | 0 | 1 | 2 | 137 | 232.6 | 237.7 | 6433.5 | 14 | 16 | 9.1 | 56.9 | 6.4 | 0.5 | 0 | 4.7 | 260 | 615 | 32644.6 | 1609 | 2005 | 4.66 | 0.85 | 0.022 | 0.131 | 0.183 | 0.009 | 27.78333 | 19.53333 | 1 | 1 | 6.3842 | 1.1645 | 0.03014 | 0.17947 | 0.25071
9743 | 21301485 | 1.7 | 0.7 | 1.4 | 130 | 224.9 | 208.3 | 5398.7 | 0 | 0 | 18.8 | 74.4 | 2.5 | 3.8 | 0 | 6.8 | 0 | 650 | 47900 | 1621 | 1961 | 4.64 | 0.76 | 0.025 | 0.118 | 0.157 | 0.016 | 27.48333 | 31.16667 | 1 | 1 | 6.032 | 0.988 | 0.0325 | 0.1534 | 0.2041
9744 | 21101463 | 2.5 | 1.5 | 0 | 132 | 230 | 209.6 | 6046.4 | 0 | 0 | 28.6 | 67.3 | 5 | 3.5 | 0 | 8 | 0 | 250.7 | 45358.8 | 1629 | 2409 | 4.64 | 0.65 | 0.032 | 0.119 | 0.154 | 0.007 | 29.76667 | 27.18333 | 1 | 1 | 6.1248 | 0.858 | 0.04224 | 0.15708 | 0.20328
9745 | 21401477 | 2.4 | 0 | 1.9 | 130 | 225.1 | 237.7 | 5279.9 | 0 | 0 | 23.7 | 69 | 2.8 | 5.3 | 0 | 5.6 | 100 | 1187 | 50700 | 1633 | 2585 | 4.574615 | 0.5653846 | 0.03584615 | 0.1243846 | 0.1520769 | 0.008 | 23.08333 | 35.58333 | 1 | 1 | 5.947 | 0.735 | 0.0466 | 0.1617 | 0.1977
9746 | 21201435 | 2.8 | 0.8 | 1.1 | 129 | 225.1 | 241.5 | 6069.7 | 0 | 0 | 27 | 66 | 6.3 | 0.5 | 0 | 4.8 | 340 | 832.3 | 39498 | 1622 | 2730 | 4.65 | 0.71 | 0.037 | 0.121 | 0.152 | 0.01 | 25.76667 | 30.4 | 1 | 1 | 5.9985 | 0.9159 | 0.04773 | 0.15609 | 0.19608
9747 | 21301486 | 2.3 | 0 | 1.2 | 134 | 219.8 | 210.4 | 5347.2 | 0 | 0 | 21.9 | 61.6 | 3.5 | 3.8 | 0 | 5.6 | 0 | 470 | 44100 | 1627 | 1791 | 4.6 | 0.82 | 0.026 | 0.118 | 0.158 | 0.014 | 25.48333 | 30.45 | 1 | 1 | 6.164 | 1.0988 | 0.03484 | 0.15812 | 0.21172
9748 | 21101464 | 3.3 | 2 | 0 | 131 | 241 | 215.4 | 6289.6 | 0 | 0 | 27.6 | 79.4 | 5 | 3 | 0 | 8 | 100 | 169.6 | 54059.3 | 1640 | 2682 | 4.65 | 0.71 | 0.037 | 0.121 | 0.152 | 0.013 | 29.51667 | 31.76667 | 1 | 1 | 6.0915 | 0.9301 | 0.04847 | 0.15851 | 0.19912
9749 | 21401478 | 2.4 | 0 | 2 | 130 | 225.2 | 240 | 5240.1 | 0 | 0 | 23 | 69.8 | 1.8 | 5.5 | 0 | 5.9 | 80 | 1038 | 50400 | 1588 | 2326 | 4.64 | 0.65 | 0.032 | 0.119 | 0.154 | 0.012 | 22.75 | 36.43333 | 1 | 1 | 6.032 | 0.845 | 0.0416 | 0.1547 | 0.2002
9750 | 21201436 | 3.5 | 0.2 | 1.2 | 130 | 241.2 | 242.6 | 5831.1 | 15 | 15 | 5.5 | 72.3 | 5.7 | 0.5 | 0 | 5 | 230 | 824.7 | 42619.1 | 1636 | 2320 | 4.59 | 0.44 | 0.037 | 0.134 | 0.157 | 0.018 | 24.73333 | 25.63333 | 1 | 1 | 5.967 | 0.572 | 0.0481 | 0.1742 | 0.2041
9751 | 21301487 | 2.4 | 0 | 2 | 120 | 217.3 | 210.5 | 5389.5 | 0 | 0 | 24.7 | 70.2 | 4.9 | 3.4 | 0 | 6.1 | 210 | 398 | 46500 | 1615 | 2151 | 4.65 | 0.71 | 0.037 | 0.121 | 0.152 | 0.014 | 25.66667 | 31.46667 | 1 | 1 | 5.58 | 0.852 | 0.0444 | 0.1452 | 0.1824
9752 | 21101465 | 2.6 | 2 | 0 | 140 | 230.5 | 213 | 6883.9 | 0 | 0 | 34 | 53.9 | 6.5 | 3.5 | 0 | 6.8 | 150 | 340.5 | 35713.4 | 1600 | 1999 | 4.44 | 0.35 | 0.04 | 0.113 | 0.135 | 0.011 | 32.66667 | 21.25 | 1 | 1 | 6.216 | 0.49 | 0.056 | 0.1582 | 0.189
9753 | 21401479 | 2.3 | 0.1 | 0.8 | 130 | 229.5 | 232.6 | 5192.2 | 0 | 0 | 25 | 72.2 | 3.2 | 5.6 | 0 | 8.4 | 70 | 965 | 51500 | 1628 | 2907 | 4.6 | 0.82 | 0.026 | 0.118 | 0.158 | 0.012 | 23.2 | 36.21667 | 1 | 1 | 5.98 | 1.066 | 0.0338 | 0.1534 | 0.2054
9754 | 21201437 | 2.5 | 0.1 | 2 | 121 | 187.8 | 234.1 | 6704.1 | 14 | 13 | 2.6 | 34.6 | 4.6 | 2.5 | 0.1 | 2.2 | 0 | 390.2 | 20615.1 | 1620 | 1223 | 4.6 | 0.82 | 0.026 | 0.118 | 0.158 | 0.012 | 29.36667 | 12.85 | 1 | 1 | 5.566 | 0.9922 | 0.03146 | 0.14278 | 0.19118
9755 | 21301488 | 2 | 0 | 2.1 | 130 | 229.8 | 211.8 | 5373.4 | 0 | 0 | 21.9 | 75.9 | 4.1 | 3.6 | 0 | 5.8 | 80 | 452 | 49100 | 1632 | 2217 | 4.6 | 0.82 | 0.026 | 0.118 | 0.158 | 0.021 | 25.41667 | 34.35 | 1 | 1 | 5.98 | 1.066 | 0.0338 | 0.1534 | 0.2054
9756 | 21101466 | 2.3 | 2 | 0 | 125 | 236 | 206.6 | 6336.1 | 0 | 0 | 27.4 | 81.1 | 5 | 3 | 0 | 8.5 | 0 | 539.3 | 50390.3 | 1639 | 2468 | 4.61 | 0.65 | 0.039 | 0.123 | 0.146 | 0.017 | 30.98333 | 31.08333 | 1 | 1 | 5.7625 | 0.8125 | 0.04875 | 0.15375 | 0.1825
9757 | 21201438 | 2.6 | 0.1 | 0.3 | 98 | 132.2 | 245.6 | 4845 | 0 | 0 | 14.6 | 16.7 | 3.1 | 0.9 | 0 | 0.3 | 0 | 426.6 | 11936.8 | 1687 | 1034 | 4.59 | 0.44 | 0.037 | 0.134 | 0.157 | 0.033 | 20.2 | 8.4 | 1 | 1 | 4.4982 | 0.4312 | 0.03626 | 0.13132 | 0.15386
9758 | 21401480 | 2.2 | 0.1 | 1.5 | 109 | 229.9 | 237.1 | 4622.6 | 0 | 0 | 18.4 | 100.3 | 3 | 3.8 | 0 | 7.4 | 190 | 1939 | 69500 | 1615 | 2711 | 4.6 | 0.82 | 0.026 | 0.118 | 0.158 | 0.015 | 19.73333 | 46.7 | 1 | 1 | 5.014 | 0.8938 | 0.02834 | 0.12862 | 0.17222
9759 | 21101467 | 2.5 | 1.2 | 0 | 110 | 235.4 | 218.9 | 5631.7 | 18 | 12 | 7 | 86.1 | 4.2 | 4.5 | 0.2 | 7.5 | 100 | 678.5 | 59113 | 1616 | 2494 | 4.36 | 0.32 | 0.03 | 0.111 | 0.143 | 0.007 | 26.01667 | 35.06667 | 1 | 1 | 4.796 | 0.352 | 0.033 | 0.1221 | 0.1573
9761 | 21401481 | 2.1 | 0 | 1.8 | 105 | 223.8 | 235.8 | 4457.9 | 0 | 0 | 19.1 | 97.6 | 3.1 | 4.6 | 0 | 8.1 | 600 | 908 | 63100 | 1633 | 3207 | 4.66 | 0.85 | 0.022 | 0.131 | 0.183 | 0.014 | 19.21667 | 42.8 | 1 | 1 | 4.893 | 0.8925 | 0.0231 | 0.13755 | 0.19215
9763 | 21201920 | 0 | 0.2 | 0 | 140 | 231 | 234.9 | 6319.5 | 7 | 25 | 2.8 | 56.4 | 2.4 | 5.7 | 0 | 9.4 | 1460 | 452 | 38729.7 | 1596 | 2205 | 4.54 | 0.51 | 0.023 | 0.114 | 0.531 | 0.029 | 27.75 | 25.65 | 1 | 1 | 6.356 | 0.714 | 0.0322 | 0.1596 | 0.7434
9764 | 21401966 | 0 | 0 | 2.5 | 131 | 220.2 | 246.7 | 6476.2 | 0 | 0 | 23.8 | 65.7 | 2.7 | 5.2 | 0 | 5.9 | 0 | 1039 | 37800 | 1639 | 2482 | 4.54 | 0.51 | 0.023 | 0.114 | 0.531 | 0.018 | 28.65 | 25.66667 | 1 | 1 | 5.9474 | 0.6681 | 0.03013 | 0.14934 | 0.69561
9765 | 21101950 | 0 | 0 | 2.7 | 131 | 218.4 | 237.4 | 6313.2 | 0 | 0 | 30 | 57.7 | 7.6 | 4.5 | 0 | 5.9 | 280 | 126.8 | 37425.6 | 1610 | 2780 | 4.63 | 0.82 | 0.027 | 0.127 | 0.613 | 0.006 | 26.88333 | 25.11667 | 1 | 1 | 6.0653 | 1.0742 | 0.03537 | 0.16637 | 0.80303
9767 | 21201921 | 0 | 1.3 | 0.9 | 131 | 209.5 | 226.1 | 5986.5 | 0 | 0 | 30 | 48.4 | 4.1 | 6 | 0 | 7.3 | 750 | 224 | 40259.1 | 1613 | 2358 | 4.54 | 0.51 | 0.023 | 0.114 | 0.531 | 0.017 | 27.2 | 25.05 | 1 | 1 | 5.9474 | 0.6681 | 0.03013 | 0.14934 | 0.69561
9768 | 21401967 | 0 | 0 | 1.9 | 127 | 219.7 | 238.9 | 5916.9 | 0 | 0 | 27 | 66.1 | 3.9 | 4.4 | 0 | 6.2 | 0 | 1292 | 39000 | 1587 | 2819 | 4.56 | 0.57 | 0.022 | 0.116 | 0.562 | 0.021 | 26.63333 | 27.25 | 1 | 1 | 5.7912 | 0.7239 | 0.02794 | 0.14732 | 0.71374
9769 | 21101951 | 0 | 1 | 1.5 | 136 | 228.8 | 236.2 | 6466.5 | 0 | 0 | 30.2 | 62.4 | 6.5 | 4.5 | 0 | 7.6 | 260 | 361 | 38391.6 | 1605 | 2931 | 4.63 | 0.67 | 0.019 | 0.121 | 0.736 | 0.008 | 27.7 | 22 | 1 | 1 | 6.2968 | 0.9112 | 0.02584 | 0.16456 | 1.00096
9771 | 21201922 | 0 | 1 | 1 | 131 | 200.3 | 243.6 | 5727.9 | 0 | 0 | 28 | 41.6 | 4.2 | 3.7 | 0 | 6.5 | 1410 | 251.3 | 34668.1 | 1589 | 2249 | 4.54 | 0.51 | 0.023 | 0.114 | 0.531 | 0.017 | 24.11667 | 23.28333 | 1 | 1 | 5.9474 | 0.6681 | 0.03013 | 0.14934 | 0.69561
9772 | 21401968 | 0 | 0 | 2.4 | 131 | 220.4 | 241.7 | 6089.3 | 0 | 0 | 29.2 | 59.9 | 3.9 | 4.4 | 0 | 5.1 | 0 | 927 | 35800 | 1597 | 2380 | 4.56 | 0.57 | 0.024 | 0.115 | 0.593 | 0.014 | 30.85 | 23.6 | 1 | 1 | 5.9736 | 0.7467 | 0.03144 | 0.15065 | 0.77683
9773 | 21101952 | 0 | 0 | 1.8 | 131 | 232.6 | 236.7 | 6393.1 | 0 | 0 | 29.1 | 72.2 | 6.5 | 5 | 0 | 6.7 | 150 | 246.7 | 40763.9 | 1645 | 2896 | 4.54 | 0.51 | 0.023 | 0.114 | 0.531 | 0.012 | 27.88333 | 23.16667 | 1 | 1 | 5.9474 | 0.6681 | 0.03013 | 0.14934 | 0.69561
9775 | 21201923 | 0 | 1 | 1 | 130 | 201.5 | 243.4 | 6351.8 | 0 | 0 | 26.5 | 45 | 4.8 | 4 | 0 | 6.5 | 230 | 188.6 | 30758.1 | 1639 | 2020 | 4.54 | 0.51 | 0.023 | 0.114 | 0.531 | 0.019 | 26.76667 | 18.26667 | 1 | 1 | 5.902 | 0.663 | 0.0299 | 0.1482 | 0.6903
9776 | 21401969 | 0 | 0 | 2.1 | 129 | 219.7 | 247 | 5962.9 | 0 | 0 | 27.6 | 62.8 | 4.8 | 3.9 | 0 | 6.7 | 0 | 1008 | 39300 | 1616 | 2381 | 4.6 | 0.59 | 0.019 | 0.106 | 0.582 | 0.01 | 26.23333 | 26.18333 | 1 | 1 | 5.934 | 0.7611 | 0.02451 | 0.13674 | 0.75078
9777 | 21101953 | 0 | 0 | 0 | 130 | 229.9 | 238.2 | 5838 | 17 | 13 | 4.7 | 65.7 | 6.2 | 3.6 | 0 | 7.5 | 130 | 340.1 | 38063.8 | 1628 | 2567 | 4.54 | 0.51 | 0.023 | 0.114 | 0.531 | 0.011 | 24.8 | 22.15 | 1 | 1 | 5.902 | 0.663 | 0.0299 | 0.1482 | 0.6903
9779 | 21201924 | 0 | 1 | 1 | 130 | 213.9 | 237.8 | 5773.5 | 0 | 0 | 23.6 | 60.1 | 5.5 | 3.5 | 0 | 6.6 | 0 | 354.6 | 36646.1 | 1634 | 2653 | 4.54 | 0.51 | 0.023 | 0.114 | 0.531 | 0.015 | 24.93333 | 23.08333 | 1 | 1 | 5.902 | 0.663 | 0.0299 | 0.1482 | 0.6903
9780 | 21401970 | 0 | 0 | 2.5 | 131 | 220.9 | 245.5 | 6005.9 | 0 | 0 | 26.7 | 63.6 | 3 | 4.9 | 0 | 5.4 | 0 | 1388 | 40000 | 1585 | 2431 | 4.6 | 0.59 | 0.019 | 0.106 | 0.582 | 0.02 | 26.5 | 26.98333 | 1 | 1 | 6.026 | 0.7729 | 0.02489 | 0.13886 | 0.76242
9781 | 21101954 | 0 | 0 | 1.2 | 130 | 225 | 235.7 | 7735.6 | 17 | 13 | 6.6 | 57.9 | 6.5 | 3.8 | 0 | 5.8 | 470 | 463.7 | 33351.2 | 1649 | 2255 | 4.51 | 0.52 | 0.02 | 0.117 | 0.531 | 0.01 | 33.21667 | 20.35 | 1 | 1 | 5.863 | 0.676 | 0.026 | 0.1521 | 0.6903
9783 | 21201925 | 0 | 1.2 | 1 | 151 | 206.8 | 243.5 | 7340.9 | 0 | 0 | 36.1 | 19.7 | 8.3 | 2 | 0 | 0 | 0 | 295.4 | 14384.3 | 1633 | 1188 | 4.54 | 0.51 | 0.023 | 0.114 | 0.531 | 0.026 | 30.93333 | 8.983333 | 1 | 1 | 6.8554 | 0.7701 | 0.03473 | 0.17214 | 0.80181
9784 | 21401971 | 0 | 0 | 2.3 | 133 | 229.9 | 242.7 | 6305.2 | 0 | 0 | 28.3 | 68.2 | 4.2 | 4 | 0 | 6.1 | 0 | 1372 | 41200 | 1614 | 2379 | 4.61 | 0.69 | 0.026 | 0.113 | 0.603 | 0.029 | 27.91667 | 31.86667 | 1 | 1 | 6.1313 | 0.9177 | 0.03458 | 0.15029 | 0.80199
9785 | 21101955 | 0 | 0 | 0.8 | 130 | 235.1 | 236.4 | 5838.4 | 18 | 13 | 8.2 | 65.9 | 5.9 | 3.3 | 0 | 6.2 | 120 | 245.5 | 37817.5 | 1632 | 3280 | 4.61 | 0.69 | 0.026 | 0.113 | 0.603 | 0.011 | 24.96667 | 23.01667 | 1 | 1 | 5.993 | 0.897 | 0.0338 | 0.1469 | 0.7839
9787 | 21201926 | 0 | 1 | 1 | 121 | 221.5 | 222.8 | 5823.2 | 0 | 0 | 28.3 | 72.2 | 5.4 | 4.8 | 0 | 7 | 40 | 679.2 | 41090.7 | 1629 | 2625 | 4.54 | 0.51 | 0.023 | 0.114 | 0.531 | 0.016 | 27.75 | 26.93333 | 1 | 1 | 5.4934 | 0.6171 | 0.02783 | 0.13794 | 0.64251
9788 | 21101956 | 0 | 0 | 1.5 | 134 | 234.3 | 231.8 | 5617.3 | 0 | 0 | 25.3 | 75.3 | 5.8 | 4 | 0 | 8.3 | 0 | 1241.4 | 46331.3 | 1618 | 2937 | 4.6 | 0.59 | 0.019 | 0.106 | 0.582 | 0.021 | 24.53333 | 27.75 | 1 | 1 | 6.164 | 0.7906 | 0.02546 | 0.14204 | 0.77988
9789 | 21401972 | 0 | 0 | 2.3 | 136 | 213.4 | 233.1 | 6021.8 | 0 | 0 | 27.6 | 50 | 5.2 | 4.5 | 0 | 5.5 | 0 | 1275 | 32000 | 1635 | 2940 | 4.63 | 0.67 | 0.019 | 0.121 | 0.736 | 0.011 | 27.96667 | 22.3 | 1 | 1 | 6.2968 | 0.9112 | 0.02584 | 0.16456 | 1.00096
9790 | 21301960 | 0 | 0.9 | 1.9 | 136 | 223.1 | 216.3 | 6035.8 | 0 | 0 | 25.9 | 61.4 | 6.4 | 5.7 | 0.6 | 9.3 | 310 | 564 | 42000 | 1697 | 3769 | 4.55 | 0.52 | 0.025 | 0.122 | 0.572 | 0.007 | 27.96667 | 31.88333 | 1 | 1 | 6.188 | 0.7072 | 0.034 | 0.16592 | 0.77792
9791 | 21201927 | 0 | 0.9 | 1 | 127 | 228.7 | 220.7 | 5817.2 | 0 | 0 | 21.9 | 79.6 | 5.1 | 5.9 | 0 | 4.5 | 0 | 173.2 | 44667.9 | 1630 | 2751 | 4.55 | 0.52 | 0.025 | 0.122 | 0.572 | 0.02 | 27.03333 | 28.83333 | 1 | 1 | 5.7785 | 0.6604 | 0.03175 | 0.15494 | 0.72644
9792 | 21101957 | 0 | 1 | 1 | 132 | 230.5 | 234.6 | 5913.2 | 0 | 0 | 33.1 | 65 | 5 | 5 | 0 | 8.7 | 0 | 327.4 | 44899.5 | 1626 | 2975 | 4.55 | 0.52 | 0.025 | 0.122 | 0.572 | 0.014 | 25.51667 | 27.88333 | 1 | 1 | 6.006 | 0.6864 | 0.033 | 0.16104 | 0.75504
9793 | 21401973 | 0 | 1 | 1.9 | 138 | 210.1 | 221 | 6281 | 0 | 0 | 29 | 42.7 | 3.5 | 3.1 | 0 | 6.3 | 370 | 1111 | 31000 | 1627 | 2830 | 4.63 | 0.67 | 0.019 | 0.121 | 0.736 | 0.012 | 31.66667 | 21.28333 | 1 | 1 | 6.3894 | 0.9246 | 0.02622 | 0.16698 | 1.01568
9794 | 21201928 | 0 | 0.8 | 0.9 | 140 | 227.8 | 214.7 | 6918.1 | 0 | 0 | 22.7 | 64.7 | 3.5 | 5.5 | 0 | 6 | 0 | 399.1 | 34326.8 | 1599 | 2554 | 4.63 | 0.67 | 0.019 | 0.121 | 0.736 | 0.013 | 33.06667 | 21.48333 | 1 | 1 | 6.482 | 0.938 | 0.0266 | 0.1694 | 1.0304
9795 | 21301961 | 0 | 0.8 | 0 | 100 | 123.8 | 214 | 5336.7 | 0 | 0 | 13.7 | 10.3 | 7 | 0.7 | 0 | 0 | 310 | 288 | 9800 | 1651 | 1190 | 4.54 | 0.51 | 0.023 | 0.114 | 0.531 | 0.02 | 25 | 12.88333 | 1 | 1 | 4.54 | 0.51 | 0.023 | 0.114 | 0.531
9796 | 21101958 | 0 | 1 | 1 | 137 | 232.2 | 234.6 | 6226.9 | 0 | 0 | 35.1 | 60.1 | 5 | 5 | 0 | 8.8 | 0 | 298.7 | 40671.7 | 1565 | 2774 | 4.56 | 0.57 | 0.032 | 0.11 | 0.541 | 0.008 | 26.85 | 24.6 | 1 | 1 | 6.2472 | 0.7809 | 0.04384 | 0.1507 | 0.74117
9797 | 21401974 | 0 | 1.2 | 1.3 | 150 | 212 | 232 | 6858.8 | 0 | 0 | 29.5 | 32.5 | 5 | 3.2 | 0 | 5.9 | 140 | 897 | 22300 | 1651 | 2472 | 4.63 | 0.63 | 0.024 | 0.124 | 0.607 | 0.013 | 32.33333 | 15.75 | 1 | 1 | 6.945 | 0.945 | 0.036 | 0.186 | 0.9105
9799 | 21401975 | 0 | 0.1 | 2.3 | 150 | 209.7 | 235.5 | 7202.6 | 0 | 0 | 34.3 | 25.5 | 7.5 | 2.2 | 0 | 4 | 140 | 547 | 19200 | 1626 | 1998 | 4.6 | 0.53 | 0.024 | 0.119 | 0.617 | 0.011 | 32.36667 | 13.41667 | 1 | 1 | 6.9 | 0.795 | 0.036 | 0.1785 | 0.9255
9800 | 21101959 | 0 | 1 | 2 | 131 | 229.9 | 234.6 | 5760 | 0 | 0 | 31.7 | 67.6 | 5 | 5 | 0 | 8 | 120 | 387.4 | 43188.7 | 1628 | 2877 | 4.63 | 0.67 | 0.019 | 0.121 | 0.736 | 0.011 | 24.83333 | 25.95 | 1 | 1 | 6.0653 | 0.8777 | 0.02489 | 0.15851 | 0.96416
9801 | 21401976 | 0 | 0 | 2.7 | 147 | 218.4 | 226.1 | 7492 | 0 | 0 | 35.6 | 35.8 | 7.3 | 2.3 | 0 | 4 | 200 | 634 | 25700 | 1644 | 2371 | 4.63 | 0.67 | 0.019 | 0.121 | 0.736 | 0.014 | 34.8 | 17.41667 | 1 | 1 | 6.8061 | 0.9849 | 0.02793 | 0.17787 | 1.08192
9802 | 21101960 | 0 | 1 | 2 | 136 | 231.6 | 234.8 | 6689 | 10 | 20 | 11.9 | 53.8 | 5 | 4 | 0 | 5.7 | 0 | 1228.6 | 36433.9 | 1628 | 2368 | 4.51 | 0.52 | 0.02 | 0.117 | 0.531 | 0.009 | 28.81667 | 22.86667 | 1 | 1 | 6.1336 | 0.7072 | 0.0272 | 0.15912 | 0.72216
9804 | 21401977 | 0 | 1.2 | 2.2 | 145 | 219.7 | 220 | 7667.6 | 0 | 0 | 34.7 | 40.2 | 6.6 | 2.3 | 0 | 4.2 | 120 | 1187 | 26300 | 1632 | 2177 | 4.63 | 0.77 | 0.022 | 0.119 | 0.658 | 0.014 | 36.73333 | 18.06667 | 1 | 1 | 6.7135 | 1.1165 | 0.0319 | 0.17255 | 0.9541
9805 | 21101961 | 0 | 1 | 2 | 130 | 223.9 | 237.7 | 5624.1 | 0 | 0 | 31.8 | 61.8 | 5 | 5 | 0 | 8 | 190 | 870 | 41079.2 | 1571 | 3109 | 4.55 | 0.52 | 0.025 | 0.122 | 0.572 | 0.005 | 23.9 | 24.41667 | 1 | 1 | 5.915 | 0.676 | 0.0325 | 0.1586 | 0.7436
9806 | 21201931 | 0 | 0.5 | 0.5 | 170 | 228.3 | 206.9 | 8462.5 | 0 | 0 | 38 | 20.1 | 8.8 | 1.4 | 0 | 2.7 | 0 | 252.5 | 18059.9 | 1597 | 912 | 4.63 | 0.77 | 0.022 | 0.119 | 0.658 | 0.006 | 43.21667 | 12.9 | 1 | 1 | 7.871 | 1.309 | 0.0374 | 0.2023 | 1.1186
9807 | 21101962 | 0 | 0.9 | 2 | 149 | 224.8 | 237.7 | 7592.4 | 0 | 0 | 36.5 | 39 | 7.1 | 3 | 0 | 4 | 0 | 898.4 | 24480.6 | 1588 | 1841 | 4.54 | 0.51 | 0.023 | 0.114 | 0.531 | 0.017 | 32.33333 | 14.81667 | 1 | 1 | 6.7646 | 0.7599 | 0.03427 | 0.16986 | 0.79119
9809 | 21201932 | 0 | 0.6 | 0.7 | 172 | 220.6 | 212.1 | 8888 | 0 | 0 | 41 | 7.5 | 9.6 | 0.9 | 0 | 1.2 | 130 | 249.7 | 14216.8 | 1628 | 871 | 4.63 | 0.67 | 0.019 | 0.121 | 0.736 | 0.01 | 42.91667 | 11.21667 | 1 | 1 | 7.9636 | 1.1524 | 0.03268 | 0.20812 | 1.26592
9811 | 21401979 | 0 | 0 | 2.8 | 170 | 213 | 220.9 | 9413 | 0 | 0 | 40.8 | 2.5 | 10.9 | 0 | 0 | 0 | 110 | 137 | 3300 | 1627 | 322 | 4.55 | 0.52 | 0.025 | 0.122 | 0.572 | 0.007 | 47.21667 | 2.333333 | 0 | 0 | 7.735 | 0.884 | 0.0425 | 0.2074 | 0.9724
9814 | 21301962 | 0 | 0 | 0 | 173 | 259.5 | 210.2 | 9044.3 | 38 | 0 | 11.7 | 36.5 | 8.8 | 3.3 | 0 | 5.3 | 0 | 602 | 27500 | 1589 | 3358 | 4.63 | 0.67 | 0.019 | 0.121 | 0.736 | 0.016 | 43.9 | 20.85 | 1 | 1 | 8.0099 | 1.1591 | 0.03287 | 0.20933 | 1.27328
9815 | 21401980 | 0 | 0 | 2.7 | 163 | 210.9 | 218.7 | 8667.1 | 0 | 0 | 39.7 | 7.8 | 9.8 | 0 | 0 | 0 | 200 | 288 | 9900 | 1636 | 1060 | 4.55 | 0.52 | 0.025 | 0.122 | 0.572 | 0.008 | 42.48333 | 6.733333 | 0 | 1 | 7.4165 | 0.8476 | 0.04075 | 0.19886 | 0.93236
9816 | 21201934 | 0 | 1 | 1 | 150 | 234.2 | 227.6 | 7795.2 | 0 | 0 | 30.5 | 53.4 | 6.1 | 3.1 | 0 | 4.8 | 100 | 352.7 | 35658.7 | 1600 | 1558 | 4.63 | 0.77 | 0.022 | 0.119 | 0.658 | 0.008 | 35.1 | 25.25 | 1 | 1 | 6.945 | 1.155 | 0.033 | 0.1785 | 0.987
9817 | 21101965 | 0 | 1 | 2 | 157 | 241.8 | 239.9 | 8014 | 15 | 15 | 13.5 | 41 | 7.8 | 2 | 0 | 6.7 | 110 | 828.9 | 28039.1 | 1608 | 1734 | 4.54 | 0.51 | 0.023 | 0.114 | 0.531 | 0.01 | 33.81667 | 15.98333 | 1 | 1 | 7.1278 | 0.8007 | 0.03611 | 0.17898 | 0.83367
9818 | 21401981 | 0 | 0.9 | 1.6 | 129 | 224.8 | 229.6 | 5983.5 | 0 | 0 | 24.2 | 72 | 4.4 | 5.8 | 0 | 7.9 | 0 | 1134 | 44700 | 1633 | 3097 | 4.45 | 0.47 | 0.027 | 0.107 | 0.586 | 0.008 | 27.13333 | 30.5 | 1 | 1 | 5.7405 | 0.6063 | 0.03483 | 0.13803 | 0.75594
9819 | 21301963 | 0 | 0 | 3 | 150 | 219.8 | 217.2 | 7121 | 0 | 0 | 29.9 | 39.8 | 7 | 1.5 | 0 | 4.8 | 0 | 404 | 27200 | 1621 | 2508 | 4.63 | 0.67 | 0.019 | 0.121 | 0.736 | 0.016 | 34.18333 | 18.6 | 1 | 1 | 6.945 | 1.005 | 0.0285 | 0.1815 | 1.104
9820 | 21401982 | 0 | 0.1 | 3.2 | 135 | 211.1 | 232 | 6309 | 0 | 0 | 34.4 | 41.9 | 2.6 | 6.7 | 0 | 3.9 | 270 | 882 | 30200 | 1582 | 2974 | 4.63 | 0.67 | 0.019 | 0.121 | 0.736 | 0.006 | 28.68333 | 22.55 | 1 | 1 | 6.2505 | 0.9045 | 0.02565 | 0.16335 | 0.9936
9821 | 21201935 | 0 | 1.6 | 1.2 | 141 | 230.9 | 248.3 | 6322.8 | 0 | 0 | 27.6 | 62.3 | 6.2 | 1.4 | 0 | 5.8 | 300 | 516.4 | 41465.4 | 1582 | 2168 | 4.54 | 0.51 | 0.023 | 0.114 | 0.531 | 0.011 | 26.1 | 25.53333 | 1 | 1 | 6.4014 | 0.7191 | 0.03243 | 0.16074 | 0.74871
9822 | 21101966 | 0 | 0.3 | 2 | 143 | 238.9 | 239.6 | 7244.8 | 8 | 22 | 12.2 | 53.7 | 7.3 | 2.9 | 0 | 6.2 | 0 | 337.3 | 32930.3 | 1633 | 2305 | 4.65 | 0.66 | 0.016 | 0.106 | 0.709 | 0.01 | 30.6 | 20.35 | 1 | 1 | 6.6495 | 0.9438 | 0.02288 | 0.15158 | 1.01387
9823 | 21301964 | 0 | 0 | 2.5 | 138 | 222 | 214.6 | 6508.5 | 0 | 0 | 27.5 | 56.9 | 4.6 | 2.7 | 0 | 5.7 | 0 | 891 | 38800 | 1623 | 2781 | 4.63 | 0.77 | 0.022 | 0.119 | 0.658 | 0.018 | 30.38333 | 26.48333 | 1 | 1 | 6.3894 | 1.0626 | 0.03036 | 0.16422 | 0.90804
9824 | 21201936 | 0 | 0 | 2.5 | 150 | 232.8 | 237.2 | 7023 | 5 | 23 | 6.3 | 48.3 | 6.3 | 2.7 | 0 | 4.7 | 0 | 382.4 | 30264.9 | 1620 | 2132 | 4.54 | 0.51 | 0.023 | 0.114 | 0.531 | 0.007 | 30.38333 | 20.86667 | 1 | 1 | 6.81 | 0.765 | 0.0345 | 0.171 | 0.7965
9825 | 21401983 | 0 | 0 | 3 | 140 | 210.4 | 240.7 | 6780.8 | 0 | 0 | 21.2 | 49.2 | 3.1 | 5.5 | 0 | 6.1 | 0 | 1045 | 36100 | 1641 | 2848 | 4.54 | 0.51 | 0.023 | 0.114 | 0.531 | 0.006 | 29.76667 | 24.83333 | 1 | 1 | 6.356 | 0.714 | 0.0322 | 0.1596 | 0.7434
9826 | 21101967 | 0 | 0 | 0 | 132 | 223.4 | 240 | 6915.5 | 10 | 20 | 19.6 | 41.3 | 13 | 0 | 0 | 4.2 | 610 | 103.1 | 29573.2 | 1594 | 2278 | 4.54 | 0.51 | 0.023 | 0.114 | 0.531 | 0.006 | 29.13333 | 18.1 | 1 | 1 | 5.9928 | 0.6732 | 0.03036 | 0.15048 | 0.70092
9827 | 21301965 | 0 | 0 | 3.1 | 137 | 224.6 | 207 | 6996.5 | 0 | 0 | 33.4 | 53.9 | 5.5 | 2.9 | 0 | 4.9 | 0 | 621 | 39800 | 1619 | 1975 | 4.56 | 0.57 | 0.032 | 0.11 | 0.541 | 0.025 | 33.86667 | 28.03333 | 1 | 1 | 6.2472 | 0.7809 | 0.04384 | 0.1507 | 0.74117
9829 | 21201937 | 0 | 0 | 2.2 | 171 | 225.1 | 236.7 | 9017.4 | 0 | 0 | 43.7 | 10.5 | 9 | 0.6 | 0 | 1.1 | 0 | 215.2 | 8987.9 | 1575 | 648 | 4.64 | 0.65 | 0.021 | 0.127 | 0.658 | 0.019 | 39.01667 | 8.816667 | 1 | 1 | 7.9344 | 1.1115 | 0.03591 | 0.21717 | 1.12518
9830 | 21101968 | 0 | 0 | 0 | 150 | 231 | 239.7 | 8077.9 | 5 | 25 | 13 | 37.7 | 7.1 | 0.8 | 0 | 5 | 280 | 458.8 | 27308.3 | 1587 | 1891 | 4.63 | 0.67 | 0.019 | 0.121 | 0.736 | 0.009 | 34.08333 | 16.88333 | 1 | 1 | 6.945 | 1.005 | 0.0285 | 0.1815 | 1.104
9832 | 21401985 | 0 | 0.1 | 3 | 137 | 222.7 | 219.8 | 6730.2 | 0 | 0 | 21.3 | 64.6 | 2.2 | 8.3 | 0 | 5.2 | 220 | 1368 | 42800 | 1599 | 2939 | 4.65 | 0.66 | 0.016 | 0.106 | 0.709 | 0.006 | 32.11667 | 27.8 | 1 | 1 | 6.3705 | 0.9042 | 0.02192 | 0.14522 | 0.97133
9833 | 21201938 | 0 | 0 | 2.4 | 150 | 231.4 | 236.2 | 6711.2 | 0 | 0 | 29.2 | 52.1 | 6.3 | 3 | 0 | 5.4 | 0 | 785.9 | 39149.6 | 1608 | 2562 | 4.55 | 0.52 | 0.025 | 0.122 | 0.572 | 0.009 | 29.15 | 22.71667 | 1 | 1 | 6.825 | 0.78 | 0.0375 | 0.183 | 0.858
9834 | 21101969 | 0 | 0 | 0 | 136 | 232.9 | 220.4 | 7047.1 | 10 | 20 | 10.6 | 56.1 | 9.8 | 0 | 0 | 6.7 | 580 | 483.3 | 33715.6 | 1648 | 2615 | 4.65 | 0.66 | 0.016 | 0.106 | 0.709 | 0.008 | 32.36667 | 20.01667 | 1 | 1 | 6.324 | 0.8976 | 0.02176 | 0.14416 | 0.96424
9835 | 21301967 | 0 | 0 | 2.9 | 130 | 209.9 | 209.3 | 6012.6 | 0 | 0 | 27.5 | 52.3 | 4.8 | 2.8 | 0 | 5.1 | 0 | 968 | 35600 | 1592 | 2089 | 4.63 | 0.77 | 0.022 | 0.119 | 0.658 | 0.031 | 28.81667 | 25.21667 | 1 | 1 | 6.019 | 1.001 | 0.0286 | 0.1547 | 0.8554
9837 | 21201939 | 0 | 0 | 2.5 | 170 | 230.7 | 236.2 | 9083.3 | 0 | 0 | 39.3 | 21.2 | 9.1 | 1 | 0 | 2.4 | 0 | 548.3 | 17770.7 | 1592 | 852 | 4.45 | 0.47 | 0.027 | 0.107 | 0.586 | 0.021 | 39.38333 | 11.88333 | 1 | 1 | 7.565 | 0.799 | 0.0459 | 0.1819 | 0.9962
9838 | 21301968 | 0 | 0 | 3.3 | 144 | 208.7 | 198.4 | 6573.3 | 0 | 0 | 23.8 | 41.1 | 6.3 | 5 | 0 | 4.8 | 0 | 501 | 30600 | 1610 | 2384 | 4.56 | 0.52 | 0.026 | 0.117 | 0.524 | 0.014 | 54.06667 | 20 | 1 | 1 | 6.5664 | 0.7488 | 0.03744 | 0.16848 | 0.75456
9839 | 21101970 | 0 | 0 | 0 | 160 | 233 | 212.5 | 8411.8 | 10 | 20 | 17.7 | 25.7 | 8.6 | 0.4 | 0 | 3 | 0 | 264.6 | 18437 | 1647 | 1351 | 4.54 | 0.51 | 0.023 | 0.114 | 0.531 | 0.017 | 40.01667 | 11.08333 | 1 | 1 | 7.264 | 0.816 | 0.0368 | 0.1824 | 0.8496
9842 | 21101971 | 0 | 1 | 0 | 170 | 235.5 | 210.4 | 9819.2 | 10 | 20 | 15.8 | 20 | 10.5 | 1.8 | 0 | 0 | 350 | 196.8 | 13926.5 | 1614 | 581 | 4.42 | 0.44 | 0.027 | 0.102 | 0.627 | 0.012 | 47.23333 | 8.233333 | 1 | 1 | 7.514 | 0.748 | 0.0459 | 0.1734 | 1.0659
9843 | 21301969 | 0 | 0.1 | 2.6 | 143 | 207.7 | 214.9 | 6810.3 | 0 | 0 | 31 | 34 | 8.6 | 2.1 | 0 | 5 | 0 | 440 | 28000 | 1616 | 2131 | 4.58 | 0.64 | 0.02 | 0.127 | 0.576 | 0.011 | 31.76667 | 18.88333 | 1 | 1 | 6.5494 | 0.9152 | 0.0286 | 0.18161 | 0.82368
9845 | 21201941 | 0 | 0 | 2.5 | 170 | 235.6 | 230.4 | 8520.6 | 0 | 0 | 35.2 | 29.9 | 8.7 | 3.8 | 0 | 0 | 0 | 1044 | 25370 | 1592 | 1122 | 4.54 | 0.51 | 0.023 | 0.114 | 0.531 | 0.013 | 37.9 | 17.58333 | 0 | 1 | 7.718 | 0.867 | 0.0391 | 0.1938 | 0.9027
9846 | 21301970 | 0 | 0 | 3.8 | 141 | 208.6 | 211.5 | 6309.8 | 0 | 0 | 27.4 | 40.6 | 6.7 | 3.2 | 0 | 4.4 | 0 | 433 | 28900 | 1624 | 2468 | 4.56 | 0.52 | 0.026 | 0.117 | 0.524 | 0.012 | 29.9 | 19.73333 | 1 | 1 | 6.4296 | 0.7332 | 0.03666 | 0.16497 | 0.73884
9847 | 21101972 | 0 | 0 | 3.6 | 170 | 237 | 205.7 | 10412.8 | 0 | 0 | 47.4 | 19.1 | 12.2 | 0 | 0 | 0 | 0 | 178.1 | 11145.5 | 1677 | 900 | 4.58 | 0.64 | 0.02 | 0.127 | 0.576 | 0.011 | 51.26667 | 6.5 | 1 | 1 | 7.786 | 1.088 | 0.034 | 0.2159 | 0.9792
9850 | 21301971 | 0 | 0 | 2.7 | 131 | 209.1 | 208.5 | 6521.7 | 0 | 0 | 25.5 | 52.7 | 4.5 | 5.7 | 0 | 5.4 | 0 | 194 | 36400 | 1620 | 2759 | 4.56 | 0.52 | 0.026 | 0.117 | 0.524 | 0.009 | 31.35 | 23.61667 | 1 | 1 | 5.9736 | 0.6812 | 0.03406 | 0.15327 | 0.68644
9851 | 21401990 | 0 | 0 | 3 | 141 | 230.2 | 197.4 | 6994 | 0 | 0 | 27 | 62.5 | 2.4 | 5.7 | 0 | 6.7 | 510 | 1662 | 43100 | 1652 | 2855 | 4.63 | 0.77 | 0.022 | 0.119 | 0.658 | 0.005 | 36.68333 | 27.9 | 1 | 1 | 6.5283 | 1.0857 | 0.03102 | 0.16779 | 0.92778
9852 | 21101973 | 0 | 0 | 0 | 127 | 228.9 | 207.7 | 6534.5 | 10 | 20 | 9.6 | 62.3 | 5.3 | 5.9 | 0 | 7 | 0 | 528.9 | 40472 | 1630 | 2407 | 4.62 | 0.7 | 0.02 | 0.116 | 0.623 | 0.011 | 31.81667 | 23.36667 | 1 | 1 | 5.8674 | 0.889 | 0.0254 | 0.14732 | 0.79121
9853 | 21201943 | 0 | 0 | 2.3 | 131 | 215.9 | 228.6 | 6297.7 | 0 | 0 | 28.1 | 56.8 | 5.7 | 2.9 | 0 | 6.7 | 1240 | 675.7 | 42207.6 | 1654 | 2612 | 4.61 | 0.69 | 0.026 | 0.113 | 0.603 | 0.013 | 28.25 | 25.18333 | 1 | 1 | 6.0391 | 0.9039 | 0.03406 | 0.14803 | 0.78993
9854 | 21301972 | 0 | 0 | 1.8 | 137 | 223.5 | 210.1 | 6581.9 | 0 | 0 | 31.7 | 54.4 | 6.7 | 3.7 | 0 | 7.6 | 0 | 403 | 38900 | 1624 | 2847 | 4.61 | 0.69 | 0.026 | 0.113 | 0.603 | 0.01 | 31.48333 | 25.75 | 1 | 1 | 6.3157 | 0.9453 | 0.03562 | 0.15481 | 0.82611
9855 | 21101974 | 0 | 0 | 2 | 137 | 230.4 | 229.6 | 6578.6 | 0 | 0 | 31.2 | 62.3 | 4.7 | 6 | 0 | 7.8 | 120 | 460.9 | 39262.6 | 1621 | 3176 | 4.63 | 0.77 | 0.022 | 0.119 | 0.658 | 0.01 | 31.41667 | 23.91667 | 1 | 1 | 6.3431 | 1.0549 | 0.03014 | 0.16303 | 0.90146
9856 | 21401991 | 0 | 0 | 2.7 | 133 | 224.9 | 235.6 | 6440.8 | 0 | 0 | 31.3 | 60.3 | 4.7 | 3.3 | 0 | 6 | 0 | 1138 | 44400 | 1613 | 3522 | 4.45 | 0.47 | 0.027 | 0.107 | 0.586 | 0.005 | 28.4 | 30.31667 | 1 | 1 | 5.9185 | 0.6251 | 0.03591 | 0.14231 | 0.77938
9857 | 21201944 | 0 | 0 | 0.4 | 102 | 133.8 | 224.9 | 5552.9 | 0 | 0 | 17.3 | 14.9 | 8.2 | 3.1 | 0 | 0 | 1030 | 265.5 | 17120.7 | 1612 | 897 | 4.61 | 0.69 | 0.026 | 0.113 | 0.603 | 0.006 | 26.51667 | 15.63333 | 1 | 1 | 4.7022 | 0.7038 | 0.02652 | 0.11526 | 0.61506
9858 | 21301973 | 0 | 0 | 2.5 | 136 | 224 | 215.9 | 6464.9 | 0 | 0 | 28.8 | 59.4 | 6.8 | 3.3 | 0 | 6.3 | 0 | 660 | 41000 | 1632 | 3169 | 4.42 | 0.44 | 0.027 | 0.102 | 0.627 | 0.01 | 30.03333 | 27.46667 | 1 | 1 | 6.0112 | 0.5984 | 0.03672 | 0.13872 | 0.85272
9859 | 21401992 | 0 | 0 | 2.2 | 136 | 220.1 | 240.9 | 6194.4 | 0 | 0 | 31 | 53.6 | 4 | 2 | 0 | 5.1 | 0 | 718 | 35000 | 1615 | 2968 | 4.51 | 0.49 | 0.026 | 0.11 | 0.637 | 0.008 | 26.96667 | 22.96667 | 1 | 1 | 6.1336 | 0.6664 | 0.03536 | 0.1496 | 0.86632
9861 | 21101975 | 0 | 0 | 0 | 136 | 227.3 | 238.9 | 6018.8 | 0 | 0 | 27.4 | 63.5 | 6.2 | 4 | 0 | 5.5 | 0 | 256.8 | 37732.1 | 1588 | 3080 | 4.5 | 0.45 | 0.033 | 0.131 | 0.532 | 0.007 | 27.1 | 21.91667 | 1 | 1 | 6.12 | 0.612 | 0.04488 | 0.17816 | 0.72352
9862 | 21401993 | 0 | 0 | 2.6 | 143 | 209.9 | 241 | 6569.5 | 0 | 0 | 36.1 | 30.6 | 6 | 0.9 | 0 | 3.5 | 0 | 570 | 26200 | 1626 | 2599 | 4.63 | 0.77 | 0.022 | 0.119 | 0.658 | 0.009 | 29.93333 | 17.55 | 1 | 1 | 6.6209 | 1.1011 | 0.03146 | 0.17017 | 0.94094
9864 | 21301975 | 0 | 0 | 2.2 | 142 | 215.9 | 213.1 | 7007.7 | 0 | 0 | 34.4 | 39.5 | 7.3 | 2.4 | 0 | 6.5 | 0 | 609 | 33000 | 1588 | 2401 | 4.543451 | 0.4998592 | 0.03075352 | 0.1215563 | 0.5944437 | 0.008 | 32.96667 | 22.05 | 1 | 1 | 6.4517 | 0.7098 | 0.04367 | 0.17261 | 0.84411
9870 | 21301977 | 0 | 0 | 2 | 156 | 217.4 | 199.8 | 7826.6 | 0 | 0 | 33.7 | 28.2 | 8.9 | 1.8 | 0 | 4 | 0 | 473 | 24100 | 1633 | 1870 | 4.5 | 0.45 | 0.033 | 0.131 | 0.532 | 0.015 | 39.25 | 16.91667 | 1 | 1 | 7.02 | 0.702 | 0.05148 | 0.20436 | 0.82992
9871 | 21401996 | 0 | 0 | 2.3 | 170 | 225.9 | 223.7 | 9110.4 | 0 | 0 | 39.5 | 16.7 | 7.4 | 1 | 0 | 0 | 0 | 659 | 13300 | 1590 | 756 | 4.5 | 0.45 | 0.033 | 0.131 | 0.532 | 0.009 | 43.23333 | 12.23333 | 0 | 1 | 7.65 | 0.765 | 0.0561 | 0.2227 | 0.9044
9874 | 21401997 | 0 | 0 | 2.2 | 168 | 229.3 | 227.2 | 8487.2 | 0 | 0 | 41.2 | 20.1 | 8 | 1.2 | 0 | 0 | 0 | 893 | 16800 | 1614 | 1176 | 4.48 | 0.44 | 0.043 | 0.113 | 0.502 | 0.02 | 39.58333 | 14.46667 | 0 | 1 | 7.5264 | 0.7392 | 0.07224 | 0.18984 | 0.84336
9875 | 21101980 | 0 | 0 | 2.5 | 174 | 231.7 | 234.8 | 10449.8 | 0 | 0 | 49.1 | 8.3 | 12.7 | 1.3 | 0 | 0 | 170 | 113.2 | 6534.8 | 1591 | 271 | 4.54 | 0.49 | 0.031 | 0.122 | 0.594 | 0.021 | 46.11667 | 5.416667 | 0 | 1 | 7.8996 | 0.8526 | 0.05394 | 0.21228 | 1.03356
9877 | 21401998 | 0 | 0 | 2.6 | 169 | 215.8 | 230.1 | 8581 | 0 | 0 | 40.7 | 6.1 | 7.2 | 1.1 | 0 | 0 | 0 | 489 | 11300 | 1605 | 1215 | 4.57 | 0.6 | 0.03 | 0.124 | 0.573 | 0.015 | 39.3 | 9.333333 | 0 | 1 | 7.7233 | 1.014 | 0.0507 | 0.20956 | 0.96837
9878 | 21101981 | 0 | 0 | 2.5 | 171 | 226.4 | 236.1 | 10247.5 | 0 | 0 | 48.1 | 7.6 | 12 | 3.6 | 0 | 0 | 290 | 464.9 | 8559.2 | 1602 | 466 | 4.5 | 0.45 | 0.033 | 0.131 | 0.532 | 0.021 | 43.93333 | 7.55 | 0 | 1 | 7.695 | 0.7695 | 0.05643 | 0.22401 | 0.90972
9885 | 21101983 | 0 | 2 | 0 | 169 | 233.4 | 213.6 | 9462.6 | 0 | 0 | 49.8 | 14.7 | 7.4 | 0.8 | 0 | 0.7 | 0 | 353 | 11582 | 1602 | 473 | 4.55 | 0.52 | 0.037 | 0.126 | 0.532 | 0.024 | 44.81667 | 7.316667 | 1 | 1 | 7.6895 | 0.8788 | 0.06253 | 0.21294 | 0.89908
9888 | 21201946 | 0 | 0 | 2.8 | 141 | 220 | 227.6 | 6785.7 | 0 | 0 | 31.6 | 47.7 | 6.2 | 1.8 | 0 | 6 | 0 | 429.9 | 32100.9 | 1609 | 2300 | 4.55 | 0.64 | 0.032 | 0.127 | 0.553 | 0.009 | 30.63333 | 19.28333 | 1 | 1 | 6.4155 | 0.9024 | 0.04512 | 0.17907 | 0.77973
9890 | 21101984 | 0 | 1.5 | 0 | 157 | 230.5 | 198.7 | 8598.4 | 0 | 0 | 47.5 | 25.5 | 8.4 | 1 | 0 | 4.2 | 200 | 358.4 | 25117.3 | 1607 | 1181 | 4.5 | 0.45 | 0.033 | 0.131 | 0.532 | 0.011 | 43.76667 | 17.7 | 1 | 1 | 7.065 | 0.7065 | 0.05181 | 0.20567 | 0.83524
9892 | 21301984 | 0 | 0 | 3 | 143 | 210.6 | 211.1 | 6853.9 | 0 | 0 | 30.3 | 37.4 | 5.3 | 2.8 | 0 | 4.2 | 0 | 511 | 32000 | 1621 | 2022 | 4.55 | 0.52 | 0.037 | 0.126 | 0.532 | 0.017 | 32.53333 | 23.6 | 1 | 1 | 6.5065 | 0.7436 | 0.05291 | 0.18018 | 0.76076
9893 | 21201947 | 0 | 0 | 2.5 | 134 | 225.2 | 218 | 6427.8 | 0 | 0 | 28.5 | 62.9 | 6 | 3 | 0 | 5.5 | 0 | 1082.7 | 41448.3 | 1617 | 3060 | 4.55 | 0.53 | 0.028 | 0.132 | 0.563 | 0.006 | 30.31667 | 25.13333 | 1 | 1 | 6.097 | 0.7102 | 0.03752 | 0.17688 | 0.75442
9894 | 21101985 | 0 | 1 | 0 | 130 | 224 | 213.8 | 6827 | 30 | 0 | 18.6 | 45.4 | 7.2 | 1.8 | 0 | 6.3 | 290 | 154.1 | 32308.7 | 1596 | 2752 | 4.47 | 0.48 | 0.038 | 0.121 | 0.508 | 0.006 | 32.28333 | 19.96667 | 1 | 1 | 5.811 | 0.624 | 0.0494 | 0.1573 | 0.6604
9895 | 21402003 | 0 | 0 | 2.9 | 130 | 220.3 | 233.6 | 5881.5 | 0 | 0 | 20.8 | 69.9 | 2.1 | 5.7 | 0 | 5.1 | 420 | 382 | 40300 | 1606 | 3371 | 4.42 | 0.28 | 0.043 | 0.128 | 0.543 | 0.007 | 26.48333 | 27.51667 | 1 | 1 | 5.746 | 0.364 | 0.0559 | 0.1664 | 0.7059
9896 | 21201948 | 0 | 0 | 2 | 132 | 227.3 | 228.5 | 6071.5 | 8 | 22 | 0.8 | 64.5 | 5.8 | 3.2 | 0 | 5.7 | 0 | 525.1 | 41098.2 | 1614 | 2481 | 4.47 | 0.48 | 0.038 | 0.121 | 0.508 | 0.009 | 27.33333 | 26.05 | 1 | 1 | 5.9004 | 0.6336 | 0.05016 | 0.15972 | 0.67056
9897 | 21301985 | 0 | 0 | 2.4 | 130 | 213.4 | 215.9 | 5199.6 | 0 | 0 | 26.6 | 57.2 | 4.8 | 4.4 | 0 | 6.3 | 150 | 634 | 41000 | 1608 | 3348 | 4.54 | 0.57 | 0.039 | 0.128 | 0.543 | 0.015 | 24.15 | 28.71667 | 1 | 1 | 5.902 | 0.741 | 0.0507 | 0.1664 | 0.7059
9898 | 21101986 | 0 | 0 | 0 | 123 | 220.5 | 225.9 | 6441.2 | 6 | 24 | 27.8 | 39.7 | 8 | 2 | 0 | 5 | 380 | 391.1 | 33357.7 | 1604 | 2702 | 4.54 | 0.57 | 0.039 | 0.128 | 0.543 | 0.01 | 28.81667 | 19.9 | 1 | 1 | 5.5842 | 0.7011 | 0.04797 | 0.15744 | 0.66789
9899 | 21402004 | 0 | 0 | 2.7 | 130 | 226.4 | 229 | 5890.3 | 0 | 0 | 27.5 | 68.4 | 3.2 | 5.5 | 0 | 5.3 | 270 | 441 | 42200 | 1657 | 3206 | 4.4 | 0.3 | 0.042 | 0.118 | 0.512 | 0.011 | 27.13333 | 27.98333 | 1 | 1 | 5.72 | 0.39 | 0.0546 | 0.1534 | 0.6656
9900 | 21201949 | 0 | 0 | 2.5 | 147 | 234.6 | 230 | 6957.5 | 0 | 0 | 31.7 | 56.2 | 6 | 3 | 0 | 4 | 160 | 1109.4 | 36667.3 | 1601 | 2155 | 4.55 | 0.53 | 0.028 | 0.132 | 0.563 | 0.017 | 31.08333 | 22.4 | 1 | 1 | 6.6885 | 0.7791 | 0.04116 | 0.19404 | 0.82761
9901 | 21301986 | 0 | 0 | 1.8 | 132 | 202.6 | 211.5 | 5950.3 | 0 | 0 | 24.3 | 46.7 | 5.9 | 2.7 | 0 | 6.3 | 260 | 430 | 33200 | 1598 | 2213 | 4.55 | 0.52 | 0.037 | 0.126 | 0.532 | 0.025 | 29.15 | 22.96667 | 1 | 1 | 6.006 | 0.6864 | 0.04884 | 0.16632 | 0.70224
9902 | 21101987 | 0 | 2 | 0 | 137 | 221.1 | 240.2 | 7251.4 | 10 | 20 | 5.3 | 48.9 | 5.2 | 2.8 | 0 | 5 | 730 | 182 | 30486.4 | 1648 | 2538 | 4.52 | 0.47 | 0.042 | 0.117 | 0.573 | 0.008 | 30.53333 | 18.51667 | 1 | 1 | 6.1924 | 0.6439 | 0.05754 | 0.16029 | 0.78501
9903 | 21402005 | 0 | 0 | 2.6 | 134 | 217.4 | 242.2 | 5717.1 | 0 | 0 | 28.4 | 55.1 | 3.8 | 4.4 | 0 | 4.5 | 260 | 236 | 35100 | 1628 | 2832 | 4.54 | 0.57 | 0.039 | 0.128 | 0.543 | 0.005 | 27.83333 | 23.46667 | 1 | 1 | 6.0836 | 0.7638 | 0.05226 | 0.17152 | 0.72762
9904 | 21301987 | 0 | 0 | 2 | 129 | 214.4 | 213.8 | 5896 | 0 | 0 | 24.6 | 60.6 | 4.6 | 6.1 | 0 | 7.7 | 0 | 627 | 40400 | 1598 | 2748 | 4.6 | 0.59 | 0.03 | 0.128 | 0.563 | 0.013 | 27.68333 | 27.7 | 1 | 1 | 5.934 | 0.7611 | 0.0387 | 0.16512 | 0.72627
9905 | 21201950 | 0 | 0 | 2 | 131 | 229.2 | 223.8 | 5995.1 | 0 | 0 | 27.5 | 70.8 | 5.7 | 3.3 | 0 | 5.1 | 0 | 1161.8 | 43306.4 | 1600 | 2438 | 4.54 | 0.57 | 0.039 | 0.128 | 0.543 | 0.017 | 27.61667 | 26.16667 | 1 | 1 | 5.9474 | 0.7467 | 0.05109 | 0.16768 | 0.71133
9907 | 21101988 | 0 | 0 | 0 | 126 | 218.1 | 215.8 | 7088.5 | 10 | 20 | 7.8 | 54.3 | 11.3 | 0 | 0 | 5 | 0 | 471.9 | 33941.6 | 1642 | 1970 | 4.54 | 0.57 | 0.039 | 0.128 | 0.543 | 0.015 | 33.2 | 19.91667 | 1 | 1 | 5.7204 | 0.7182 | 0.04914 | 0.16128 | 0.68418
9908 | 21301988 | 0 | 0 | 2.4 | 126 | 219.2 | 207.9 | 5719.5 | 0 | 0 | 27.4 | 65.8 | 5.3 | 5.7 | 0 | 6.8 | 0 | 646 | 47100 | 1613 | 2553 | 4.45 | 0.37 | 0.046 | 0.102 | 0.503 | 0.007 | 27.58333 | 31.3 | 1 | 1 | 5.607 | 0.4662 | 0.05796 | 0.12852 | 0.63378
9909 | 21201951 | 0 | 0 | 2 | 126 | 224.2 | 227.8 | 5761.1 | 0 | 0 | 25.3 | 72.7 | 6 | 3 | 0 | 4.4 | 210 | 1758.6 | 46021.9 | 1593 | 2878 | 4.47 | 0.38 | 0.047 | 0.106 | 0.502 | 0.015 | 26.06667 | 32.88333 | 1 | 1 | 5.6322 | 0.4788 | 0.05922 | 0.13356 | 0.63252
9910 | 21402007 | 0 | 0 | 2.3 | 131 | 220.3 | 238.8 | 6287.1 | 0 | 0 | 23.7 | 65.9 | 2.2 | 5.3 | 0 | 5.5 | 320 | 338 | 39300 | 1616 | 2663 | 4.4 | 0.3 | 0.042 | 0.118 | 0.512 | 0.01 | 27.48333 | 25.26667 | 1 | 1 | 5.764 | 0.393 | 0.05502 | 0.15458 | 0.67072
9911 | 21101989 | 0 | 1.4 | 1.7 | 136 | 242.7 | 211 | 7154 | 20 | 0 | 12.6 | 64.6 | 5.5 | 1.1 | 0 | 3.3 | 550 | 585.2 | 37345 | 1632 | 2774 | 4.52 | 0.47 | 0.042 | 0.117 | 0.573 | 0.021 | 34.3 | 23.76667 | 1 | 1 | 6.1472 | 0.6392 | 0.05712 | 0.15912 | 0.77928
9912 | 21301989 | 0 | 0.1 | 2.4 | 126 | 210.4 | 214.7 | 5137.6 | 0 | 0 | 25.6 | 59 | 5.4 | 4.8 | 0 | 5.8 | 0 | 582 | 44200 | 1610 | 3244 | 4.47 | 0.38 | 0.047 | 0.106 | 0.502 | 0.008 | 23.98333 | 31.46667 | 1 | 1 | 5.6322 | 0.4788 | 0.05922 | 0.13356 | 0.63252
9913 | 21201952 | 0 | 0.1 | 2 | 131 | 224.6 | 244.4 | 6056.1 | 0 | 0 | 27.5 | 66.3 | 5.8 | 3.1 | 0 | 5.8 | 220 | 1349.6 | 43551.8 | 1661 | 3142 | 4.54 | 0.57 | 0.039 | 0.128 | 0.543 | 0.011 | 25.43333 | 28.55 | 1 | 1 | 5.9474 | 0.7467 | 0.05109 | 0.16768 | 0.71133
9914 | 21402008 | 0 | 0.1 | 3.1 | 136 | 223.7 | 237.5 | 6575.9 | 0 | 0 | 32.5 | 55.6 | 2.7 | 5.6 | 0 | 5.8 | 380 | 267 | 41500 | 1616 | 2198 | 4.57 | 0.55 | 0.029 | 0.107 | 0.624 | 0.012 | 31.53333 | 27.01667 | 1 | 1 | 6.2152 | 0.748 | 0.03944 | 0.14552 | 0.84864
9915 | 21101990 | 0 | 0.9 | 1 | 130 | 234.7 | 229.8 | 7215.3 | 10 | 20 | 21.7 | 52.8 | 7.4 | 2.8 | 0 | 5 | 60 | 172.1 | 34255.3 | 1641 | 2069 | 4.47 | 0.38 | 0.047 | 0.106 | 0.502 | 0.009 | 31.86667 | 23.51667 | 1 | 1 | 5.811 | 0.494 | 0.0611 | 0.1378 | 0.6526
9916 | 21301990 | 0 | 0 | 2.8 | 138 | 224.9 | 192 | 7072.2 | 0 | 0 | 29.5 | 57.4 | 5.9 | 5.5 | 0 | 6 | 100 | 873 | 44100 | 1599 | 2583 | 4.62 | 0.65 | 0.023 | 0.122 | 0.596 | 0.007 | 36.93333 | 31.65 | 1 | 1 | 6.3756 | 0.897 | 0.03174 | 0.16836 | 0.82248
9917 | 21201953 | 0 | 0.1 | 2 | 134 | 219.9 | 231.9 | 5982.7 | 0 | 0 | 29.4 | 56.2 | 5.8 | 3.1 | 0 | 5.5 | 840 | 1185.8 | 36699.2 | 1591 | 2574 | 4.6 | 0.59 | 0.03 | 0.128 | 0.563 | 0.013 | 26.48333 | 25.26667 | 1 | 1 | 6.164 | 0.7906 | 0.0402 | 0.17152 | 0.75442
9918 | 21402009 | 0 | 0 | 2.5 | 129 | 229.9 | 222.6 | 6631.1 | 0 | 0 | 25.5 | 75.3 | 2.1 | 7 | 0 | 6.1 | 290 | 631 | 50100 | 1645 | 2849 | 4.55 | 0.52 | 0.037 | 0.126 | 0.532 | 0.013 | 30.95 | 33.81667 | 1 | 1 | 5.8695 | 0.6708 | 0.04773 | 0.16254 | 0.68628
9919 | 21101991 | 0 | 1.7 | 1.3 | 135 | 229.1 | 217.3 | 6393.8 | 10 | 20 | 7.5 | 56.2 | 6.6 | 2.4 | 0 | 9.1 | 0 | 454 | 34146.2 | 1593 | 2470 | 4.55 | 0.52 | 0.037 | 0.126 | 0.532 | 0.009 | 29.86667 | 20.71667 | 1 | 1 | 6.1425 | 0.702 | 0.04995 | 0.1701 | 0.7182
9920 | 21201954 | 0 | 0 | 1.4 | 130 | 222.5 | 217.9 | 5939.9 | 0 | 0 | 30.4 | 62.1 | 5.4 | 3.5 | 0 | 7 | 500 | 1179.1 | 41111.8 | 1592 | 2468 | 4.4 | 0.3 | 0.042 | 0.118 | 0.512 | 0.017 | 28.86667 | 25.15 | 1 | 1 | 5.72 | 0.39 | 0.0546 | 0.1534 | 0.6656
9921 | 21301991 | 0 | 0 | 2.2 | 127 | 215 | 214 | 6056.4 | 0 | 0 | 26.1 | 61.9 | 5.7 | 4.1 | 0 | 5.9 | 130 | 394 | 41700 | 1614 | 2309 | 4.52 | 0.54 | 0.034 | 0.12 | 0.522 | 0.01 | 28.36667 | 27.55 | 1 | 1 | 5.7404 | 0.6858 | 0.04318 | 0.1524 | 0.66294
9922 | 21101992 | 0 | 0 | 2.3 | 135 | 226.5 | 238.8 | 6745.1 | 0 | 0 | 30.4 | 61.1 | 7.3 | 1.7 | 0 | 6.2 | 0 | 357.1 | 35255.3 | 1608 | 2404 | 4.529259 | 0.5985185 | 0.03355556 | 0.1254444 | 0.5413333 | 0.012 | 28.55 | 20.83333 | 1 | 1 | 6.1145 | 0.808 | 0.0453 | 0.16935 | 0.7308
9923 | 21402010 | 0 | 0 | 2.6 | 141 | 220 | 233.9 | 6595.3 | 0 | 0 | 34.6 | 44.5 | 6.1 | 2.1 | 0 | 5.4 | 0 | 516 | 32200 | 1609 | 2639 | 4.47 | 0.48 | 0.038 | 0.121 | 0.508 | 0.007 | 30.05 | 22.01667 | 1 | 1 | 6.3027 | 0.6768 | 0.05358 | 0.17061 | 0.71628
9924 | 21201955 | 0 | 0 | 1.8 | 143 | 229.9 | 230.4 | 5841.4 | 9 | 22 | 9.2 | 46.7 | 4.7 | 3.5 | 0.7 | 6 | 840 | 428.1 | 37113.3 | 1647 | 2534 | 4.55 | 0.53 | 0.029 | 0.118 | 0.555 | 0.016 | 26.85 | 24.65 | 1 | 1 | 6.5065 | 0.7579 | 0.04147 | 0.16874 | 0.79365
9925 | 21301992 | 0 | 0 | 2 | 144 | 220.1 | 217.1 | 7138.6 | 0 | 0 | 32.5 | 44.1 | 6.6 | 2.4 | 0 | 6.8 | 0 | 468 | 32100 | 1601 | 2329 | 4.61 | 0.6 | 0.025 | 0.118 | 0.62 | 0.014 | 32.96667 | 21.76667 | 1 | 1 | 6.6384 | 0.864 | 0.036 | 0.16992 | 0.8928
9926 | 21101993 | 0 | 0.1 | 2.5 | 141 | 233.2 | 230.9 | 6588.6 | 5 | 25 | 9.8 | 51.9 | 6.3 | 2.3 | 0 | 7.1 | 110 | 352.6 | 36367.3 | 1663 | 2568 | 4.58 | 0.57 | 0.03 | 0.1 | 0.6 | 0.007 | 28.85 | 21.46667 | 1 | 1 | 6.4578 | 0.8037 | 0.0423 | 0.141 | 0.846
9927 | 21301993 | 0 | 0 | 2.1 | 140 | 224 | 208.4 | 6807.3 | 0 | 0 | 31.7 | 52.2 | 6.6 | 3 | 0 | 6.5 | 0 | 446 | 37900 | 1625 | 2801 | 4.52 | 0.54 | 0.034 | 0.12 | 0.522 | 0.012 | 32.75 | 33.03333 | 1 | 1 | 6.328 | 0.756 | 0.0476 | 0.168 | 0.7308
9928 | 21201956 | 0 | 0 | 2.3 | 140 | 224.7 | 237.7 | 6771 | 0 | 0 | 34 | 50.6 | 5.8 | 3.3 | 0 | 6.4 | 70 | 703 | 35989.5 | 1653 | 2459 | 4.55 | 0.52 | 0.037 | 0.126 | 0.532 | 0.016 | 29.25 | 23.91667 | 1 | 1 | 6.37 | 0.728 | 0.0518 | 0.1764 | 0.7448
9929 | 21101994 | 0 | 0 | 2.4 | 141 | 236.3 | 225.2 | 6785.2 | 0 | 0 | 29.7 | 65.7 | 6.5 | 2.1 | 0 | 6.3 | 360 | 363.1 | 37475.8 | 1632 | 2550 | 4.5 | 0.45 | 0.033 | 0.131 | 0.532 | 0.011 | 30.45 | 25.95 | 1 | 1 | 6.345 | 0.6345 | 0.04653 | 0.18471 | 0.75012
9930 | 21402012 | 0 | 0 | 2.4 | 141 | 224.9 | 209.2 | 6483.4 | 0 | 0 | 33.3 | 50.9 | 6.9 | 1.6 | 0 | 5.7 | 0 | 485 | 40500 | 1651 | 2766 | 4.58 | 0.57 | 0.03 | 0.1 | 0.6 | 0.009 | 32.33333 | 27.26667 | 1 | 1 | 6.4578 | 0.8037 | 0.0423 | 0.141 | 0.846
9931 | 21201957 | 0 | 0.1 | 2.5 | 143 | 219.7 | 231.8 | 7045.7 | 0 | 0 | 37.2 | 39.2 | 5.6 | 2.5 | 0 | 6.1 | 400 | 764.6 | 29019 | 1601 | 1916 | 4.55 | 0.52 | 0.037 | 0.126 | 0.532 | 0.025 | 31.2 | 19.76667 | 1 | 1 | 6.5065 | 0.7436 | 0.05291 | 0.18018 | 0.76076
9932 | 21301994 | 0 | 0 | 2.1 | 143 | 214.2 | 215.3 | 6191.5 | 0 | 0 | 30.5 | 40.4 | 6.3 | 2.9 | 0 | 6.3 | 0 | 486 | 34100 | 1641 | 2645 | 4.51 | 0.49 | 0.028 | 0.108 | 0.57 | 0.011 | 28.88333 | 25.2 | 1 | 1 | 6.4493 | 0.7007 | 0.04004 | 0.15444 | 0.8151
9933 | 21101995 | 0 | 0 | 2.3 | 125 | 226.9 | 231.7 | 5939.3 | 0 | 0 | 29.9 | 72 | 6.3 | 0.9 | 0 | 7.6 | 220 | 747.8 | 39616.6 | 1632 | 2268 | 4.52 | 0.54 | 0.034 | 0.12 | 0.522 | 0.016 | 25.93333 | 26.75 | 1 | 1 | 5.65 | 0.675 | 0.0425 | 0.15 | 0.6525
9934 | 21402013 | 0 | 0 | 3 | 122 | 225.1 | 222.5 | 5626.7 | 0 | 0 | 31.2 | 71.9 | 6 | 2.2 | 0 | 5.1 | 0 | 574 | 51300 | 1656 | 3135 | 4.58 | 0.57 | 0.03 | 0.1 | 0.6 | 0.008 | 26.11667 | 33.6 | 1 | 1 | 5.5876 | 0.6954 | 0.0366 | 0.122 | 0.732
9935 | 21201958 | 0 | 0 | 2.2 | 122 | 218 | 223.2 | 5772.6 | 0 | 0 | 30.4 | 65.6 | 5.2 | 4.3 | 0 | 6.4 | 400 | 841 | 43507.6 | 1606 | 2688 | 4.55 | 0.52 | 0.037 | 0.126 | 0.532 | 0.017 | 26.55 | 26.95 | 1 | 1 | 5.551 | 0.6344 | 0.04514 | 0.15372 | 0.64904
9936 | 21301995 | 0 | 0 | 2.1 | 133 | 214.9 | 214.1 | 6545.7 | 0 | 0 | 27.5 | 54.5 | 6 | 3.1 | 0 | 6.6 | 0 | 511 | 39100 | 1604 | 2189 | 4.6 | 0.57 | 0.029 | 0.116 | 0.6 | 0.015 | 31.78333 | 26.35 | 1 | 1 | 6.118 | 0.7581 | 0.03857 | 0.15428 | 0.798
9937 | 21101996 | 0 | 0 | 2.3 | 123 | 233.5 | 230.5 | 5398.2 | 6 | 24 | 5.8 | 75.1 | 7.2 | 3 | 0 | 7.5 | 280 | 862.9 | 47952.2 | 1600 | 3290 | 4.42 | 0.41 | 0.023 | 0.117 | 0.651 | 0.008 | 23.68333 | 29.85 | 1 | 1 | 5.4366 | 0.5043 | 0.02829 | 0.14391 | 0.80073
9938 | 21201959 | 0 | 0 | 1.2 | 115 | 208.2 | 228.3 | 4939.3 | 0 | 0 | 24.4 | 69 | 3.8 | 4 | 0 | 6 | 1000 | 1179 | 40004.7 | 1630 | 5240 | 4.51 | 0.49 | 0.028 | 0.108 | 0.57 | 0.016 | 22.23333 | 50.3 | 1 | 1 | 5.1865 | 0.5635 | 0.0322 | 0.1242 | 0.6555
9940 | 21301996 | 0 | 0 | 2.2 | 126 | 216.1 | 208.7 | 6283 | 0 | 0 | 25.4 | 64.7 | 5.9 | 3.7 | 0 | 6.4 | 220 | 750 | 48200 | 1640 | 2727 | 4.56 | 0.54 | 0.023 | 0.124 | 0.702 | 0.024 | 30.21667 | 32.05 | 1 | 1 | 5.7456 | 0.6804 | 0.02898 | 0.15624 | 0.88452
9941 | 21101997 | 0 | 0.1 | 2 | 130 | 225.3 | 229.4 | 6359 | 0 | 0 | 28.6 | 66.7 | 6.7 | 4.8 | 0 | 7.4 | 140 | 238.5 | 37906.4 | 1572 | 2587 | 4.6 | 0.57 | 0.029 | 0.116 | 0.6 | 0.015 | 28.78333 | 23.93333 | 1 | 1 | 5.98 | 0.741 | 0.0377 | 0.1508 | 0.78
9942 | 21402015 | 0 | 0 | 2.4 | 128 | 218.4 | 230.2 | 6030.2 | 0 | 0 | 28.5 | 61.4 | 5.2 | 4.1 | 0 | 6 | 0 | 353 | 40900 | 1652 | 3151 | 4.55 | 0.52 | 0.037 | 0.126 | 0.532 | 0.01 | 27.05 | 28.3 | 1 | 1 | 5.824 | 0.6656 | 0.04736 | 0.16128 | 0.68096
9943 | 21201960 | 0 | 0 | 2.7 | 128 | 218.2 | 233 | 6128.8 | 0 | 0 | 28.7 | 61 | 3.2 | 5.1 | 0 | 6 | 500 | 761.2 | 38823.2 | 1632 | 3358 | 4.55 | 0.52 | 0.037 | 0.126 | 0.532 | 0.017 | 27.23333 | 25.2 | 1 | 1 | 5.824 | 0.6656 | 0.04736 | 0.16128 | 0.68096
9944 | 21301997 | 0 | 0 | 1.9 | 130 | 210 | 217.7 | 6436.1 | 0 | 0 | 27.6 | 52.5 | 7.7 | 4.4 | 0 | 7.4 | 0 | 420 | 36700 | 1606 | 3088 | 4.65 | 0.77 | 0.012 | 0.134 | 0.844 | 0.01 | 29.63333 | 24.16667 | 1 | 1 | 6.045 | 1.001 | 0.0156 | 0.1742 | 1.0972
9945 | 21101998 | 0 | 0.1 | 2.6 | 134 | 236 | 237.3 | 6489.4 | 0 | 0 | 30.8 | 71.2 | 6 | 3.8 | 0 | 8.5 | 110 | 653.4 | 45457.9 | 1673 | 2954 | 4.4 | 0.3 | 0.042 | 0.118 | 0.512 | 0.017 | 27.65 | 25.46667 | 1 | 1 | 5.896 | 0.402 | 0.05628 | 0.15812 | 0.68608
9946 | 21402016 | 0 | 0 | 2.3 | 129 | 215.2 | 229.7 | 5768.3 | 0 | 0 | 28.4 | 57.9 | 5.3 | 3.7 | 0 | 5.6 | 0 | 493 | 35400 | 1627 | 2848 | 4.53 | 0.48 | 0.022 | 0.103 | 0.62 | 0.017 | 26.73333 | 23.68333 | 1 | 1 | 5.8437 | 0.6192 | 0.02838 | 0.13287 | 0.7998
9947 | 21201961 | 0 | 1.6 | 2.7 | 134 | 221.1 | 227.5 | 6134 | 0 | 0 | 27.4 | 59.9 | 3.5 | 4.1 | 0 | 6 | 0 | 699.2 | 39195.2 | 1616 | 2285 | 4.55 | 0.52 | 0.037 | 0.126 | 0.532 | 0.022 | 30.25 | 23.68333 | 1 | 1 | 6.097 | 0.6968 | 0.04958 | 0.16884 | 0.71288
9948 | 21301998 | 0 | 0 | 2 | 130 | 208.7 | 207.7 | 6203 | 0 | 0 | 29 | 50.2 | 6.3 | 2.9 | 0 | 7 | 0 | 387 | 36400 | 1617 | 2499 | 4.51 | 0.49 | 0.028 | 0.108 | 0.57 | 0.013 | 29.95 | 23.91667 | 1 | 1 | 5.863 | 0.637 | 0.0364 | 0.1404 | 0.741
9949 | 21101999 | 0 | 0 | 2.6 | 135 | 236.1 | 234.5 | 6122.7 | 0 | 0 | 26.9 | 74.4 | 6 | 4 | 0 | 6.7 | 200 | 913.4 | 44434.7 | 1634 | 2859 | 4.43 | 0.42 | 0.024 | 0.109 | 0.651 | 0.011 | 26.41667 | 25.85 | 1 | 1 | 5.9805 | 0.567 | 0.0324 | 0.14715 | 0.87885
9950 | 21402017 | 0 | 0 | 2.6 | 130 | 209.2 | 237.1 | 6189.6 | 0 | 0 | 29.4 | 49.9 | 5.3 | 3.6 | 0 | 5.3 | 0 | 322 | 33400 | 1613 | 2754 | 4.53 | 0.48 | 0.022 | 0.103 | 0.62 | 0.008 | 27.38333 | 21.9 | 1 | 1 | 5.889 | 0.624 | 0.0286 | 0.1339 | 0.806
9951 | 21201962 | 0 | 0 | 2 | 130 | 227.2 | 228.4 | 5785.1 | 0 | 0 | 26.9 | 70 | 4.2 | 6.2 | 0 | 7.1 | 650 | 718.8 | 47162.3 | 1583 | 2827 | 4.63 | 0.66 | 0.013 | 0.131 | 0.844 | 0.02 | 26.01667 | 28.61667 | 1 | 1 | 6.019 | 0.858 | 0.0169 | 0.1703 | 1.0972
9952 | 21301999 | 0 | 0 | 2.2 | 143 | 229.5 | 211.1 | 7273.2 | 0 | 0 | 34.7 | 51.6 | 7.5 | 3.8 | 0 | 5.5 | 0 | 441 | 34300 | 1639 | 2735 | 4.65 | 0.77 | 0.012 | 0.134 | 0.844 | 0.017 | 34.51667 | 22.81667 | 1 | 1 | 6.6495 | 1.1011 | 0.01716 | 0.19162 | 1.20692
9953 | 21102000 | 0 | 0 | 2.3 | 135 | 230.3 | 226 | 6088.9 | 0 | 0 | 32.9 | 62.4 | 7.4 | 3.3 | 0 | 7.7 | 110 | 1036.7 | 41523.2 | 1611 | 3056 | 4.53 | 0.48 | 0.022 | 0.103 | 0.62 | 0.014 | 27.4 | 24.03333 | 1 | 1 | 6.1155 | 0.648 | 0.0297 | 0.13905 | 0.837
9954 | 21402018 | 0 | 0 | 2.3 | 130 | 219.6 | 233 | 5569.1 | 0 | 0 | 26.7 | 62.8 | 4.3 | 4.1 | 0 | 7.9 | 0 | 502 | 42700 | 1617 | 3275 | 4.63 | 0.66 | 0.013 | 0.131 | 0.844 | 0.01 | 25.65 | 28.16667 | 1 | 1 | 6.019 | 0.858 | 0.0169 | 0.1703 | 1.0972
9955 | 21201963 | 0 | 0.8 | 1 | 121 | 230.6 | 213.8 | 5308.8 | 0 | 0 | 26.6 | 83.3 | 4.3 | 5.2 | 0 | 9.5 | 0 | 797.7 | 48445.8 | 1627 | 3813 | 4.56 | 0.57 | 0.019 | 0.106 | 0.692 | 0.013 | 25.5 | 29.71667 | 1 | 1 | 5.5176 | 0.6897 | 0.02299 | 0.12826 | 0.83732
9956 | 21302000 | 0 | 0 | 2.1 | 118 | 219.4 | 213.8 | 5121.1 | 0 | 0 | 20.8 | 80.2 | 4.7 | 5.3 | 0 | 9.8 | 900 | 987 | 53500 | 1663 | 4238 | 4.57 | 0.58 | 0.027 | 0.113 | 0.601 | 0.016 | 25.48333 | 35.5 | 1 | 1 | 5.3926 | 0.6844 | 0.03186 | 0.13334 | 0.70918
9957 | 21102001 | 0 | 1 | 2 | 123 | 224.5 | 238.2 | 5545.7 | 0 | 0 | 31.8 | 70 | 4 | 3 | 0 | 8 | 0 | 2377.5 | 43286.8 | 1644 | 3077 | 4.55 | 0.53 | 0.029 | 0.118 | 0.555 | 0.02 | 23.55 | 30.58333 | 1 | 1 | 5.5965 | 0.6519 | 0.03567 | 0.14514 | 0.68265
9958 | 21402019 | 0 | 0.1 | 2.2 | 123 | 214.3 | 234.2 | 5333.5 | 0 | 0 | 23.1 | 68.5 | 5.7 | 5.1 | 0 | 7.9 | 0 | 433 | 47300 | 1585 | 3936 | 4.54 | 0.51 | 0.023 | 0.113 | 0.6 | 0.007 | 23.91667 | 32.38333 | 1 | 1 | 5.5842 | 0.6273 | 0.02829 | 0.13899 | 0.738
9959 | 21201964 | 0 | 0.8 | 1.1 | 118 | 218.4 | 209.2 | 4654.9 | 0 | 0 | 20.5 | 80.3 | 4 | 5.5 | 0 | 7 | 0 | 975.2 | 45650.7 | 1585 | 3656 | 4.54 | 0.51 | 0.023 | 0.113 | 0.6 | 0.02 | 22.83333 | 29.53333 | 1 | 1 | 5.3572 | 0.6018 | 0.02714 | 0.13334 | 0.708
9960 | 21302001 | 0 | 1 | 1.7 | 119 | 219.9 | 215.4 | 5617.5 | 0 | 0 | 21.4 | 79.3 | 5.3 | 5.3 | 0 | 8.5 | 620 | 1074 | 51900 | 1667 | 3817 | 4.58 | 0.57 | 0.024 | 0.119 | 0.671 | 0.019 | 27.28333 | 34.68333 | 1 | 1 | 5.4502 | 0.6783 | 0.02856 | 0.14161 | 0.79849
9961 | 21102002 | 0 | 1 | 2 | 119 | 229.4 | 238.9 | 5978.3 | 12 | 18 | 5.7 | 75.1 | 4 | 7.7 | 0 | 8 | 300 | 1368.6 | 43890.2 | 1574 | 3578 | 4.57 | 0.58 | 0.027 | 0.113 | 0.601 | 0.009 | 25.3 | 29.71667 | 1 | 1 | 5.4383 | 0.6902 | 0.03213 | 0.13447 | 0.71519
9963 | 21302002 | 0 | 0 | 2.3 | 120 | 208.6 | 217.5 | 5397.7 | 0 | 0 | 22.3 | 65.8 | 5.4 | 6.8 | 0 | 8.1 | 830 | 1138 | 45400 | 1623 | 4195 | 4.54 | 0.51 | 0.023 | 0.113 | 0.6 | 0.021 | 24.88333 | 32.85 | 1 | 1 | 5.448 | 0.612 | 0.0276 | 0.1356 | 0.72
9964 | 21402020 | 0 | 0 | 1.8 | 133 | 217.6 | 234.9 | 6488.3 | 0 | 0 | 22.6 | 61.7 | 5.2 | 4.8 | 0 | 6.2 | 0 | 347 | 39800 | 1621 | 3460 | 4.58 | 0.57 | 0.024 | 0.119 | 0.671 | 0.007 | 26.46667 | 26.43333 | 1 | 1 | 6.0914 | 0.7581 | 0.03192 | 0.15827 | 0.89243
9965 | 21201965 | 0 | 1 | 1 | 131 | 227.7 | 209.5 | 5920.9 | 0 | 0 | 21.5 | 75.4 | 4.7 | 5.2 | 0 | 6.8 | 0 | 1187.5 | 48629.7 | 1575 | 3716 | 4.56 | 0.54 | 0.023 | 0.124 | 0.702 | 0.008 | 29 | 32.5 | 1 | 1 | 5.9736 | 0.7074 | 0.03013 | 0.16244 | 0.91962
9966 | 21302003 | 0 | 0 | 2.1 | 120 | 213.5 | 218 | 5584.5 | 0 | 0 | 25 | 68.2 | 5.7 | 5.5 | 0.6 | 8.4 | 240 | 631 | 49000 | 1575 | 3513 | 4.57 | 0.58 | 0.027 | 0.113 | 0.601 | 0.007 | 25.7 | 33.71667 | 1 | 1 | 5.484 | 0.696 | 0.0324 | 0.1356 | 0.7212
9967 | 21402021 | 0 | 0.9 | 1.7 | 131 | 219.1 | 233.3 | 5676.2 | 0 | 0 | 23.2 | 65.3 | 4.3 | 4.6 | 0 | 6.1 | 280 | 669 | 42200 | 1621 | 3544 | 4.57 | 0.58 | 0.027 | 0.113 | 0.601 | 0.006 | 25.15 | 28.53333 | 1 | 1 | 5.9867 | 0.7598 | 0.03537 | 0.14803 | 0.78731
9968 | 21201966 | 0 | 0.4 | 0.5 | 133 | 220.8 | 217.9 | 6099.7 | 0 | 0 | 30 | 57.9 | 5 | 3.5 | 0 | 6.3 | 0 | 828 | 42120.3 | 1587 | 2685 | 4.51 | 0.49 | 0.03 | 0.119 | 0.6 | 0.019 | 28.75 | 28.7 | 1 | 1 | 5.9983 | 0.6517 | 0.0399 | 0.15827 | 0.798
9969 | 21302004 | 0 | 0 | 2.3 | 128 | 216.8 | 214.5 | 6014.9 | 0 | 0 | 23.3 | 65.3 | 4.2 | 6.2 | 0 | 8.2 | 570 | 560 | 46700 | 1640 | 3411 | 4.63 | 0.66 | 0.013 | 0.131 | 0.844 | 0.011 | 29.43333 | 32.26667 | 1 | 1 | 5.9264 | 0.8448 | 0.01664 | 0.16768 | 1.08032
9970 | 21102004 | 0 | 1 | 2 | 130 | 230.3 | 238.2 | 6843.2 | 0 | 0 | 30.9 | 69.4 | 6 | 2.8 | 0 | 8 | 0 | 662.6 | 43609.6 | 1628 | 2331 | 4.66 | 1.06 | 0.015 | 0.107 | 0.732 | 0.012 | 29.05 | 26.35 | 1 | 1 | 6.058 | 1.378 | 0.0195 | 0.1391 | 0.9516
9971 | 21402022 | 0 | 1 | 1.9 | 130 | 217.5 | 236.6 | 5695.6 | 0 | 0 | 22.7 | 65.1 | 4.9 | 3.9 | 0 | 6.4 | 400 | 694 | 42700 | 1632 | 3378 | 4.55 | 0.57 | 0.024 | 0.105 | 0.62 | 0.007 | 24.9 | 29.46667 | 1 | 1 | 5.915 | 0.741 | 0.0312 | 0.1365 | 0.806
9972 | 21201967 | 0 | 0.7 | 0.9 | 136 | 220.5 | 211.1 | 5930.9 | 0 | 0 | 26.6 | 58.2 | 4.8 | 3.6 | 0 | 6 | 0 | 536 | 39561.6 | 1582 | 3160 | 4.57 | 0.58 | 0.027 | 0.113 | 0.601 | 0.008 | 28.85 | 25.51667 | 1 | 1 | 6.2152 | 0.7888 | 0.03672 | 0.15368 | 0.81736
9973 | 21302005 | 0 | 0 | 2.2 | 130 | 206.5 | 217.5 | 5319.4 | 0 | 0 | 23.6 | 53.2 | 6.4 | 3.5 | 0 | 8.7 | 290 | 1375 | 39700 | 1638 | 3285 | 4.54 | 0.51 | 0.023 | 0.113 | 0.6 | 0.008 | 24.53333 | 27.73333 | 1 | 1 | 5.902 | 0.663 | 0.0299 | 0.1469 | 0.78
9974 | 21402023 | 0 | 0.2 | 2.1 | 130 | 209.7 | 240.1 | 5804.2 | 0 | 0 | 21.9 | 57.8 | 5.3 | 3.8 | 0 | 5.2 | 0 | 499 | 37500 | 1630 | 3681 | 4.51 | 0.49 | 0.03 | 0.119 | 0.6 | 0.007 | 24.93333 | 26.03333 | 1 | 1 | 5.863 | 0.637 | 0.039 | 0.1547 | 0.78
9975 | 21201968 | 0 | 0.7 | 0.8 | 120 | 221.8 | 216 | 5347.4 | 0 | 0 | 23.8 | 77.8 | 4.4 | 4.6 | 0 | 7.2 | 0 | 783.5 | 52669 | 1619 | 3641 | 4.51 | 0.49 | 0.028 | 0.108 | 0.57 | 0.013 | 25.41667 | 33.8 | 1 | 1 | 5.412 | 0.588 | 0.0336 | 0.1296 | 0.684
9976 | 21302006 | 0 | 0.9 | 1.6 | 128 | 208.5 | 217.3 | 5312.2 | 0 | 0 | 23.9 | 57 | 6.7 | 4.4 | 0 | 7.9 | 0 | 835 | 39300 | 1612 | 3847 | 4.56 | 0.53 | 0.025 | 0.111 | 0.651 | 0.006 | 24.53333 | 26.61667 | 1 | 1 | 5.8368 | 0.6784 | 0.032 | 0.14208 | 0.83328
9977 | 21102006 | 0 | 1.5 | 2.5 | 130 | 230.1 | 238.3 | 6040.3 | 0 | 0 | 31.4 | 68.2 | 6 | 2.5 | 0 | 7.5 | 140 | 935.5 | 43664.1 | 1649 | 2861 | 4.59 | 0.71 | 0.019 | 0.105 | 0.732 | 0.009 | 27.33333 | 25.9 | 1 | 1 | 5.967 | 0.923 | 0.0247 | 0.1365 | 0.9516
9978 | 21201969 | 0 | 0.8 | 0.9 | 130 | 217.2 | 222.4 | 6542.7 | 0 | 0 | 22.2 | 64.5 | 4.1 | 5.4 | 0 | 6.6 | 0 | 442.4 | 40141.1 | 1617 | 3349 | 4.57 | 0.58 | 0.027 | 0.113 | 0.601 | 0.01 | 30.2 | 28.01667 | 1 | 1 | 5.941 | 0.754 | 0.0351 | 0.1469 | 0.7813
9979 | 21102007 | 0 | 1 | 2 | 125 | 219.8 | 239.1 | 7000.2 | 7 | 23 | 9.1 | 55.7 | 5.3 | 5.4 | 0 | 4 | 300 | 182.4 | 33111.3 | 1656 | 2512 | 4.66 | 1.06 | 0.015 | 0.107 | 0.732 | 0.009 | 29.6 | 19.48333 | 1 | 1 | 5.825 | 1.325 | 0.01875 | 0.13375 | 0.915
9980 | 21302007 | 0 | 0 | 2.6 | 120 | 219.7 | 217.5 | 5719.3 | 0 | 0 | 19 | 80.7 | 4 | 6.4 | 0 | 7.4 | 460 | 921 | 54500 | 1656 | 3112 | 4.54 | 0.51 | 0.023 | 0.113 | 0.6 | 0.017 | 26.36667 | 37.25 | 1 | 1 | 5.448 | 0.612 | 0.0276 | 0.1356 | 0.72
9981 | 21402025 | 0 | 0.2 | 0.3 | 124 | 221.8 | 222.5 | 6298.7 | 0 | 0 | 26.4 | 71.8 | 4.8 | 5.4 | 0 | 7.8 | 0 | 687 | 53200 | 1654 | 2847 | 4.66 | 1.06 | 0.015 | 0.107 | 0.732 | 0.008 | 28.58333 | 36.6 | 1 | 1 | 5.7784 | 1.3144 | 0.0186 | 0.13268 | 0.90768
9982 | 21201970 | 0 | 0 | 1.9 | 126 | 231.4 | 232.9 | 5783.9 | 0 | 0 | 27.3 | 78.4 | 6.5 | 2.8 | 0.1 | 6 | 0 | 1076.3 | 45346.3 | 1591 | 3483 | 4.66 | 1.06 | 0.015 | 0.107 | 0.732 | 0.008 | 25.78333 | 28.03333 | 1 | 1 | 5.8716 | 1.3356 | 0.0189 | 0.13482 | 0.92232
9983 | 21302008 | 0 | 0 | 2.7 | 134 | 220.2 | 210.5 | 6075.5 | 0 | 0 | 22.7 | 64 | 4.5 | 6 | 0 | 6.7 | 100 | 666 | 43600 | 1617 | 2727 | 4.52 | 0.47 | 0.042 | 0.117 | 0.573 | 0.013 | 29.93333 | 30.96667 | 1 | 1 | 6.0568 | 0.6298 | 0.05628 | 0.15678 | 0.76782
9984 | 21102008 | 0 | 0 | 2 | 135 | 209.4 | 230.2 | 7352.5 | 0 | 0 | 36.5 | 37.8 | 6.5 | 1.5 | 0 | 3.4 | 0 | 135.6 | 21728.4 | 1624 | 2662 | 4.57 | 0.58 | 0.027 | 0.113 | 0.601 | 0.011 | 32.3 | 13.58333 | 1 | 1 | 6.1695 | 0.783 | 0.03645 | 0.15255 | 0.81135
9986 | 21402026 | 0 | 0 | 3 | 132 | 220.2 | 230.9 | 6251 | 0 | 0 | 26 | 62.5 | 5.1 | 4.4 | 0 | 5.1 | 100 | 193 | 44100 | 1603 | 2540 | 4.57 | 0.58 | 0.027 | 0.113 | 0.601 | 0.005 | 28.35 | 28.98333 | 1 | 1 | 6.0324 | 0.7656 | 0.03564 | 0.14916 | 0.79332
9987 | 21302009 | 0 | 0 | 2.8 | 134 | 210.4 | 213.8 | 6136.3 | 0 | 0 | 25.2 | 51.3 | 5.4 | 3.7 | 0 | 8 | 0 | 834 | 39300 | 1632 | 2404 | 4.51 | 0.49 | 0.03 | 0.119 | 0.6 | 0.015 | 28.76667 | 27.05 | 1 | 1 | 6.0434 | 0.6566 | 0.0402 | 0.15946 | 0.804
9988 | 21102009 | 0 | 0 | 2 | 131 | 225.6 | 238.8 | 6883.5 | 0 | 0 | 28.3 | 66.4 | 6 | 2 | 0 | 7 | 0 | 928.9 | 37940.1 | 1668 | 2820 | 4.51 | 0.48 | 0.025 | 0.101 | 0.632 | 0.017 | 29.15 | 22.11667 | 1 | 1 | 5.9081 | 0.6288 | 0.03275 | 0.13231 | 0.82792
9989 | 21402027 | 0 | 0 | 3.1 | 133 | 221.1 | 231 | 6753.5 | 0 | 0 | 26 | 62 | 3 | 5 | 0 | 5 | 140 | 185 | 45800 | 1608 | 2323 | 4.52 | 0.47 | 0.042 | 0.117 | 0.573 | 0.007 | 30.63333 | 30.58333 | 1 | 1 | 6.0116 | 0.6251 | 0.05586 | 0.15561 | 0.76209
9990 | 21201972 | 0 | 0 | 2 | 133 | 234.4 | 241.2 | 6140.7 | 0 | 0 | 26.3 | 75.2 | 5.5 | 2.5 | 0 | 4.2 | 0 | 781.6 | 42052.8 | 1604 | 3590 | 4.51 | 0.49 | 0.03 | 0.119 | 0.6 | 0.016 | 26.88333 | 25.41667 | 1 | 1 | 5.9983 | 0.6517 | 0.0399 | 0.15827 | 0.798
9991 | 21302010 | 0 | 0 | 2.8 | 133 | 209.8 | 207.1 | 6002.7 | 0 | 0 | 28.4 | 48.2 | 5.6 | 3.9 | 0 | 6.1 | 0 | 635 | 36000 | 1613 | 2616 | 4.63 | 0.63 | 0.018 | 0.113 | 0.765 | 0.013 | 30.51667 | 25.28333 | 1 | 1 | 6.1579 | 0.8379 | 0.02394 | 0.15029 | 1.01745
9992 | 21102010 | 0 | 0 | 2 | 134 | 248.9 | 234.8 | 6906.5 | 0 | 0 | 36.4 | 78.6 | 6 | 3.6 | 0 | 5 | 0 | 710.1 | 43917.1 | 1629 | 2850 | 4.57 | 0.58 | 0.027 | 0.113 | 0.601 | 0.021 | 29.75 | 26.76667 | 1 | 1 | 6.1238 | 0.7772 | 0.03618 | 0.15142 | 0.80534
9994 | 21402028 | 0 | 0 | 3.9 | 131 | 220 | 225.8 | 6277.8 | 0 | 0 | 25.1 | 63.4 | 3 | 4.9 | 0 | 4.9 | 190 | 276 | 42900 | 1665 | 3297 | 4.49 | 0.32 | 0.029 | 0.113 | 0.673 | 0.007 | 29.01667 | 28.75 | 1 | 1 | 5.8819 | 0.4192 | 0.03799 | 0.14803 | 0.88163
9995 | 21102011 | 0 | 0.7 | 1.5 | 131 | 226.6 | 220.9 | 6603.1 | 5 | 25 | 6.6 | 59.3 | 6.8 | 0.5 | 0 | 5 | 260 | 988.9 | 33910.7 | 1681 | 2419 | 4.51 | 0.48 | 0.025 | 0.101 | 0.632 | 0.017 | 30.23333 | 19.9 | 1 | 1 | 5.9081 | 0.6288 | 0.03275 | 0.13231 | 0.82792
9997 | 21201974 | 0 | 0 | 2 | 140 | 224.6 | 231.8 | 6435.2 | 0 | 0 | 28.9 | 55.3 | 5.5 | 3.5 | 0 | 5.9 | 0 | 318.4 | 37541.1 | 1612 | 2693 | 4.51 | 0.48 | 0.025 | 0.101 | 0.632 | 0.008 | 29.61667 | 22.03333 | 1 | 1 | 6.314 | 0.672 | 0.035 | 0.1414 | 0.8848
9998 | 21402029 | 0 | 0 | 3 | 130 | 194.4 | 235.3 | 5245.6 | 0 | 0 | 25.7 | 38.5 | 2 | 5 | 0 | 4.5 | 60 | 229 | 28800 | 1597 | 2714 | 4.49 | 0.32 | 0.029 | 0.113 | 0.673 | 0.012 | 23.25 | 20.71667 | 1 | 1 | 5.837 | 0.416 | 0.0377 | 0.1469 | 0.8749
9999 | 21102012 | 0 | 1 | 1 | 125 | 232.8 | 218.8 | 6519.3 | 0 | 0 | 37.5 | 70.6 | 7.2 | 2.1 | 0 | 5 | 0 | 1652.7 | 38563.1 | 1620 | 3005 | 4.51 | 0.48 | 0.025 | 0.101 | 0.632 | 0.022 | 30.15 | 23.55 | 1 | 1 | 5.6375 | 0.6 | 0.03125 | 0.12625 | 0.79
10000 | 21302012 | 0 | 0 | 2.3 | 114 | 219.9 | 212.2 | 5066.4 | 0 | 0 | 22.2 | 83.9 | 4.2 | 5 | 0 | 8.4 | 0 | 874 | 59000 | 1629 | 3472 | 4.44 | 0.31 | 0.029 | 0.108 | 0.663 | 0.016 | 23.93333 | 41 | 1 | 1 | 5.0616 | 0.3534 | 0.03306 | 0.12312 | 0.75582
10001 | 21201975 | 0 | 0 | 2 | 131 | 229.8 | 232.8 | 6211.1 | 5 | 26 | 0.5 | 67.7 | 6 | 3 | 0 | 4.7 | 220 | 706.2 | 39817.1 | 1597 | 2491 | 4.44 | 0.31 | 0.029 | 0.108 | 0.663 | 0.021 | 27.38333 | 25.71667 | 1 | 1 | 5.8164 | 0.4061 | 0.03799 | 0.14148 | 0.86853
10003 | 21102013 | 0 | 0 | 0 | 131 | 226.3 | 227.8 | 6254.1 | 10 | 20 | 8.3 | 56.5 | 6 | 2 | 0 | 6 | 0 | 1212.9 | 32568.6 | 1618 | 2664 | 4.6 | 0.57 | 0.029 | 0.116 | 0.6 | 0.023 | 27.73333 | 21.55 | 1 | 1 | 6.026 | 0.7467 | 0.03799 | 0.15196 | 0.786
10004 | 21201976 | 0 | 0 | 2 | 131 | 224.3 | 232.6 | 6207.1 | 0 | 0 | 28.4 | 64.7 | 5.8 | 3.2 | 0 | 4.9 | 0 | 1134.9 | 41282.6 | 1605 | 2840 | 4.47 | 0.34 | 0.025 | 0.106 | 0.765 | 0.023 | 28.56667 | 28.05 | 1 | 1 | 5.8557 | 0.4454 | 0.03275 | 0.13886 | 1.00215
10005 | 21302013 | 0 | 0 | 2.5 | 131 | 220.1 | 213.8 | 5907.3 | 0 | 0 | 28 | 61.3 | 4 | 4.5 | 0 | 6.5 | 40 | 894 | 40600 | 1616 | 2820 | 4.49 | 0.37 | 0.026 | 0.107 | 0.765 | 0.032 | 27.71667 | 27.91667 | 1 | 1 | 5.8819 | 0.4847 | 0.03406 | 0.14017 | 1.00215
10006 | 21402031 | 0 | 0 | 3.1 | 131 | 220.2 | 230.9 | 6327.6 | 0 | 0 | 16.8 | 72.6 | 2 | 5.7 | 0 | 6 | 460 | 268 | 47000 | 1578 | 2878 | 4.55 | 0.51 | 0.023 | 0.098 | 0.693 | 0.008 | 28.41667 | 30.58333 | 1 | 1 | 5.9605 | 0.6681 | 0.03013 | 0.12838 | 0.90783
10007 | 21102014 | 0 | 1 | 1 | 129 | 234.3 | 223 | 6174 | 10 | 20 | 9.9 | 65.2 | 6.9 | 0 | 0 | 6.8 | 0 | 1402.4 | 40469.7 | 1623 | 2189 | 4.49 | 0.37 | 0.026 | 0.107 | 0.765 | 0.019 | 28.01667 | 23.53333 | 1 | 1 | 5.7921 | 0.4773 | 0.03354 | 0.13803 | 0.98685
10008 | 21201977 | 0 | 0 | 2.5 | 131 | 218.1 | 236.9 | 5962.7 | 0 | 0 | 27.6 | 59.9 | 5.7 | 3.9 | 0 | 5.3 | 0 | 1075.7 | 39435.1 | 1618 | 3094 | 4.49 | 0.32 | 0.029 | 0.113 | 0.673 | 0.014 | 25.88333 | 23.08333 | 1 | 1 | 5.8819 | 0.4192 | 0.03799 | 0.14803 | 0.88163
10009 | 21302014 | 0 | 0.1 | 3 | 129 | 209.8 | 215.6 | 6144.4 | 0 | 0 | 30.3 | 50.9 | 7.6 | 5.1 | 0 | 10.5 | 0 | 393 | 41300 | 1587 | 2648 | 4.49 | 0.37 | 0.026 | 0.107 | 0.765 | 0.012 | 28.58333 | 29.48333 | 1 | 1 | 5.7921 | 0.4773 | 0.03354 | 0.13803 | 0.98685
10010 | 21102015 | 0 | 1.6 | 1.6 | 135 | 224.7 | 239.6 | 7051.6 | 14 | 16 | 1.3 | 58 | 4.4 | 2 | 0 | 6.4 | 0 | 491.5 | 32978.5 | 1625 | 2464 | 4.6 | 0.57 | 0.029 | 0.116 | 0.6 | 0.019 | 29.76667 | 20.2 | 1 | 1 | 6.21 | 0.7695 | 0.03915 | 0.1566 | 0.81
10011 | 21402032 | 0 | 0 | 3.1 | 131 | 217.5 | 229.2 | 6316.7 | 0 | 0 | 15.8 | 70.8 | 2 | 6 | 0 | 5 | 200 | 290 | 37000 | 1616 | 3682 | 4.55 | 0.5 | 0.025 | 0.095 | 0.642 | 0.015 | 28.43333 | 25.26667 | 1 | 1 | 5.9605 | 0.655 | 0.03275 | 0.12445 | 0.84102
10012 | 21302015 | 0 | 0.1 | 3.1 | 128 | 189.9 | 216.4 | 5554.6 | 0 | 0 | 23.8 | 38.6 | 5.2 | 4.4 | 0 | 5.2 | 0 | 295 | 29000 | 1614 | 2789 | 4.49 | 0.32 | 0.029 | 0.113 | 0.673 | 0.009 | 25.73333 | 19.55 | 1 | 1 | 5.7472 | 0.4096 | 0.03712 | 0.14464 | 0.86144
10013 | 21201978 | 0 | 0 | 2 | 136 | 221.2 | 242.3 | 6372.7 | 0 | 0 | 31.9 | 53.4 | 6.5 | 2.9 | 0 | 4.9 | 350 | 350.2 | 38081.8 | 1603 | 2783 | 4.49 | 0.32 | 0.029 | 0.113 | 0.673 | 0.01 | 27 | 22.6 | 1 | 1 | 6.1064 | 0.4352 | 0.03944 | 0.15368 | 0.91528
10015 | 21402033 | 0 | 0 | 3.2 | 127 | 208.3 | 232.9 | 5610.9 | 0 | 0 | 22.6 | 58.4 | 3.1 | 5.2 | 0 | 7.8 | 140 | 712 | 40700 | 1589 | 3946 | 4.57 | 0.55 | 0.026 | 0.104 | 0.642 | 0.009 | 26.25 | 28.13333 | 1 | 1 | 5.8039 | 0.6985 | 0.03302 | 0.13208 | 0.81534
10016 | 21302016 | 0 | 0 | 2.9 | 129 | 209.9 | 216.9 | 5727.8 | 0 | 0 | 22.9 | 57.9 | 4.7 | 5.4 | 0 | 7.8 | 0 | 648 | 44300 | 1548 | 3133 | 4.49 | 0.4 | 0.023 | 0.103 | 0.632 | 0.013 | 26.46667 | 30.76667 | 1 | 1 | 5.7921 | 0.516 | 0.02967 | 0.13287 | 0.81528
10017 | 21201979 | 0 | 0 | 2 | 130 | 220.7 | 219.9 | 6274.1 | 20 | 10 | 1 | 59.4 | 4.1 | 4.4 | 0 | 6 | 0 | 21.4 | 37276.6 | 1627 | 2579 | 4.49 | 0.4 | 0.023 | 0.103 | 0.632 | 0.009 | 29.33333 | 22.78333 | 1 | 1 | 5.837 | 0.52 | 0.0299 | 0.1339 | 0.8216
10018 | 21102017 | 0 | 1 | 2 | 131 | 229.9 | 238.9 | 6302.7 | 0 | 0 | 33 | 65.8 | 5 | 2.4 | 0 | 8 | 0 | 1353.2 | 42132.8 | 1624 | 2313 | 4.51 | 0.49 | 0.028 | 0.108 | 0.57 | 0.019 | 26.68333 | 25.3 | 1 | 1 | 5.9081 | 0.6419 | 0.03668 | 0.14148 | 0.7467
10019 | 21402034 | 0 | 0 | 3.6 | 140 | 205.9 | 234.2 | 6226 | 0 | 0 | 27.4 | 38.5 | 4.3 | 3.4 | 0 | 4.5 | 940 | 327 | 30100 | 1608 | 3143 | 4.57 | 0.55 | 0.026 | 0.104 | 0.642 | 0.01 | 28.01667 | 20.68333 | 1 | 1 | 6.398 | 0.77 | 0.0364 | 0.1456 | 0.8988
10020 | 21302017 | 0 | 0 | 2.1 | 130 | 219.7 | 204.2 | 5854.2 | 0 | 0 | 20.8 | 68.9 | 4.4 | 6.8 | 0 | 7.9 | 140 | 1007 | 50400 | 1670 | 3450 | 4.43 | 0.31 | 0.036 | 0.101 | 0.622 | 0.012 | 28.73333 | 33.7 | 1 | 1 | 5.759 | 0.403 | 0.0468 | 0.1313 | 0.8086
10021 | 21201980 | 0 | 0.8 | 0.9 | 135 | 220.8 | 230.6 | 6117.3 | 0 | 0 | 26 | 59.5 | 4.6 | 1.8 | 0 | 4.8 | 0 | 665.9 | 37353.7 | 1615 | 2432 | 4.55 | 0.52 | 0.023 | 0.11 | 0.673 | 0.021 | 27.26667 | 23.28333 | 1 | 1 | 6.1425 | 0.702 | 0.03105 | 0.1485 | 0.90855
10022 | 21402035 | 0 | 0 | 2 | 135 | 216.4 | 240.1 | 5814.8 | 0 | 0 | 23.7 | 57.4 | 5.5 | 3 | 0 | 6.4 | 420 | 317 | 40700 | 1611 | 3629 | 4.57 | 0.58 | 0.024 | 0.122 | 0.734 | 0.006 | 24.76667 | 27.61667 | 1 | 1 | 6.1695 | 0.783 | 0.0324 | 0.1647 | 0.9909
10023 | 21102018 | 0 | 1.1 | 1.7 | 130 | 240.2 | 238.7 | 5887 | 0 | 0 | 30.1 | 80.1 | 4 | 3.9 | 0 | 8.3 | 0 | 600 | 45952.1 | 1636 | 3631 | 4.54 | 0.52 | 0.025 | 0.109 | 0.683 | 0.018 | 25.61667 | 26.96667 | 1 | 1 | 5.902 | 0.676 | 0.0325 | 0.1417 | 0.8879
10024 | 21201981 | 0 | 0.9 | 1 | 135 | 220.7 | 240.9 | 6534.9 | 10 | 20 | 5.9 | 49.5 | 4.5 | 3.3 | 0 | 5.7 | 0 | 591.2 | 30887.7 | 1624 | 1899 | 4.6 | 0.76 | 0.024 | 0.111 | 0.673 | 0.011 | 27.85 | 19.01667 | 1 | 1 | 6.21 | 1.026 | 0.0324 | 0.14985 | 0.90855
10025 | 21302018 | 0 | 0.9 | 1.7 | 128 | 219 | 217 | 5532.5 | 0 | 0 | 23.3 | 67.3 | 4.9 | 5 | 0 | 9.2 | 0 | 1084 | 44200 | 1624 | 3480 | 4.56 | 0.54 | 0.028 | 0.109 | 0.642 | 0.009 | 25.56667 | 29.43333 | 1 | 1 | 5.8368 | 0.6912 | 0.03584 | 0.13952 | 0.82176
10026 | 21102019 | 0 | 1 | 2.1 | 130 | 234.9 | 239 | 6067.2 | 0 | 0 | 31.5 | 73.4 | 5 | 3 | 0 | 7.9 | 0 | 966.5 | 45282.1 | 1648 | 2849 | 4.52 | 0.46 | 0.033 | 0.107 | 0.612 | 0.01 | 25.66667 | 27.83333 | 1 | 1 | 5.876 | 0.598 | 0.0429 | 0.1391 | 0.7956
10027 | 21402036 | 0 | 0.9 | 1.8 | 127 | 221.9 | 238.2 | 5691.9 | 0 | 0 | 24.7 | 70 | 4.2 | 4.2 | 0 | 6 | 150 | 410 | 41900 | 1658 | 3700 | 4.57 | 0.58 | 0.024 | 0.122 | 0.734 | 0.008 | 24.78333 | 28.65 | 1 | 1 | 5.8039 | 0.7366 | 0.03048 | 0.15494 | 0.93218
10028 | 21201982 | 0 | 0.7 | 0.8 | 143 | 230.7 | 227.7 | 6534.7 | 0 | 0 | 27.5 | 60.1 | 5.4 | 3.2 | 0 | 5.6 | 0 | 457.5 | 37349.8 | 1646 | 2355 | 4.54 | 0.52 | 0.025 | 0.109 | 0.683 | 0.013 | 31.85 | 23.31667 | 1 | 1 | 6.4922 | 0.7436 | 0.03575 | 0.15587 | 0.97669
10029 | 21302019 | 0 | 0.6 | 1.6 | 136 | 226.8 | 204 | 5444.7 | 0 | 0 | 24.5 | 66.7 | 5.4 | 5.1 | 0 | 6.9 | 0 | 290 | 42300 | 1608 | 3852 | 4.43 | 0.31 | 0.036 | 0.101 | 0.622 | 0.011 | 26.9 | 28.66667 | 1 | 1 | 6.0248 | 0.4216 | 0.04896 | 0.13736 | 0.84592
10030 | 21102020 | 0 | 1 | 2 | 130 | 239.8 | 235.2 | 5932.5 | 0 | 0 | 31.4 | 78.4 | 5 | 3 | 0 | 8 | 0 | 1731.8 | 48243.1 | 1643 | 3648 | 4.56 | 0.54 | 0.028 | 0.109 | 0.642 | 0.013 | 25.71667 | 32.88333 | 1 | 1 | 5.928 | 0.702 | 0.0364 | 0.1417 | 0.8346
10031 | 21402037 | 0 | 0.9 | 1.5 | 127 | 209.7 | 229.1 | 5667.9 | 0 | 0 | 22.6 | 60 | 4.1 | 3.9 | 0 | 6.8 | 640 | 435 | 41300 | 1610 | 4129 | 4.46 | 0.33 | 0.03 | 0.114 | 0.642 | 0.004 | 25.03333 | 49.96667 | 1 | 1 | 5.6642 | 0.4191 | 0.0381 | 0.14478 | 0.81534
10032 | 21201983 | 0 | 0.9 | 1 | 131 | 234.9 | 211.1 | 6199.9 | 0 | 0 | 27.6 | 76.7 | 4.9 | 4.2 | 0 | 6.8 | 470 | 858.2 | 48981.1 | 1645 | 3771 | 4.6 | 0.75 | 0.02 | 0.107 | 0.714 | 0.014 | 30.13333 | 49.21667 | 1 | 1 | 6.026 | 0.9825 | 0.0262 | 0.14017 | 0.93534
10033 | 21302020 | 0 | 0 | 2.2 | 128 | 210.9 | 216.6 | 5323.6 | 0 | 0 | 24.5 | 58.2 | 5.1 | 5.3 | 0 | 9.1 | 0 | 732 | 42900 | 1646 | 4296 | 4.56 | 0.54 | 0.028 | 0.109 | 0.642 | 0.013 | 24.63333 | 42.58333 | 1 | 1 | 5.8368 | 0.6912 | 0.03584 | 0.13952 | 0.82176
10034 | 21102021 | 0 | 1 | 2 | 135 | 240.2 | 237.8 | 5819.8 | 0 | 0 | 31.1 | 74.4 | 5 | 3 | 0 | 8 | 0 | 770.5 | 47283.6 | 1666 | 2828 | 4.54 | 0.52 | 0.025 | 0.109 | 0.683 | 0.018 | 25 | 28.65 | 1 | 1 | 6.129 | 0.702 | 0.03375 | 0.14715 | 0.92205
10035 | 21402038 | 0 | 0.9 | 2.2 | 160 | 211.2 | 232.7 | 8322.5 | 0 | 0 | 28.8 | 22.9 | 9.9 | 0 | 0 | 2.6 | 640 | 572 | 20900 | 1672 | 2151 | 4.57 | 0.58 | 0.024 | 0.122 | 0.734 | 0.008 | 37.68333 | 16.46667 | 1 | 1 | 7.312 | 0.928 | 0.0384 | 0.1952 | 1.1744
10036 | 21201984 | 0 | 0 | 1 | 161 | 229.8 | 234.6 | 8720.4 | 8 | 22 | 6 | 32.9 | 7.1 | 1.3 | 0 | 4.7 | 170 | 177.4 | 21383.9 | 1624 | 1174 | 4.43 | 0.31 | 0.036 | 0.101 | 0.622 | 0.012 | 38.15 | 13.2 | 1 | 1 | 7.1323 | 0.4991 | 0.05796 | 0.16261 | 1.00142
10038 | 21402039 | 0 | 1.1 | 2 | 156 | 213.5 | 228.4 | 7903.8 | 0 | 0 | 36.1 | 21 | 8.7 | 0.5 | 0 | 1.8 | 90 | 442 | 20400 | 1595 | 2638 | 4.6 | 0.57 | 0.029 | 0.116 | 0.6 | 0.009 | 36.31667 | 31.8 | 1 | 1 | 7.176 | 0.8892 | 0.04524 | 0.18096 | 0.936
10039 | 21102022 | 0 | 1 | 2 | 160 | 250.9 | 238.1 | 8078.6 | 0 | 0 | 36.1 | 54.8 | 8 | 2.9 | 0 | 6.4 | 0 | 654.3 | 40053.1 | 1666 | 2092 | 4.54 | 0.52 | 0.025 | 0.109 | 0.683 | 0.017 | 34.33333 | 23.31667 | 1 | 1 | 7.264 | 0.832 | 0.04 | 0.1744 | 1.0928
10040 | 21201985 | 0 | 0.9 | 1 | 160 | 231.2 | 246.3 | 8160.4 | 0 | 0 | 36.5 | 34.4 | 5.8 | 2.6 | 0 | 5.1 | 0 | 229.2 | 24564.3 | 1630 | 1866 | 4.46 | 0.33 | 0.03 | 0.114 | 0.642 | 0.01 | 34.03333 | 14.71667 | 1 | 1 | 7.136 | 0.528 | 0.048 | 0.1824 | 1.0272
10042 | 21402040 | 0 | 1 | 1.8 | 156 | 216.1 | 231 | 8019.6 | 0 | 0 | 36.1 | 23.9 | 7.8 | 1.1 | 0 | 3 | 0 | 368 | 17600 | 1656 | 2166 | 4.49 | 0.32 | 0.029 | 0.113 | 0.673 | 0.006 | 36.83333 | 13.06667 | 1 | 1 | 7.0044 | 0.4992 | 0.04524 | 0.17628 | 1.04988
10043 | 21102023 | 0 | 1 | 2 | 163 | 249.8 | 236.4 | 8158 | 0 | 0 | 35.9 | 50.5 | 7.5 | 2.2 | 0 | 5 | 0 | 651.7 | 29163.7 | 1649 | 2525 | 4.64 | 1.18 | 0.016 | 0.116 | 0.887 | 0.032 | 34.88333 | 18.16667 | 1 | 1 | 7.5632 | 1.9234 | 0.02608 | 0.18908 | 1.44581
10044 | 21302023 | 0 | 1 | 1.8 | 147 | 214.1 | 216.7 | 6182.8 | 0 | 0 | 31 | 36.5 | 6.7 | 3 | 0 | 7.6 | 0 | 23 | 23500 | 1624 | 2438 | 4.46 | 0.33 | 0.03 | 0.114 | 0.642 | 0.018 | 28.51667 | 17.03333 | 1 | 1 | 6.5562 | 0.4851 | 0.0441 | 0.16758 | 0.94374
10045 | 21201986 | 0 | 0.7 | 0.7 | 130 | 227.1 | 228.5 | 6063.7 | 0 | 0 | 23.6 | 73.5 | 4.5 | 4 | 0 | 7 | 0 | 940.5 | 41774.3 | 1613 | 3109 | 4.65 | 1.08 | 0.016 | 0.113 | 0.846 | 0.009 | 27.26667 | 28.21667 | 1 | 1 | 6.045 | 1.404 | 0.0208 | 0.1469 | 1.0998
10046 | 21402041 | 0 | 1 | 0 | 104 | 132.3 | 231.5 | 5919.2 | 0 | 0 | 24.4 | 4.4 | 8.2 | 0.6 | 0 | 0 | 0 | 189 | 6400 | 1619 | 1383 | 4.65 | 1.08 | 0.016 | 0.113 | 0.846 | 0.014 | 29.91667 | 5.233333 | 1 | 1 | 4.836 | 1.1232 | 0.01664 | 0.11752 | 0.87984
10047 | 21102024 | 0 | 1 | 2 | 124 | 225.1 | 209.3 | 6240.6 | 8 | 22 | 9.8 | 61.7 | 5 | 3 | 0 | 8 | 0 | 743.4 | 41687.1 | 1619 | 2629 | 4.5 | 0.49 | 0.024 | 0.113 | 0.714 | 0.008 | 30.16667 | 41.18333 | 1 | 1 | 5.58 | 0.6076 | 0.02976 | 0.14012 | 0.88536
10048 | 21302024 | 0 | 0.8 | 1.5 | 110 | 220.9 | 217.1 | 5755 | 0 | 0 | 19.8 | 90.7 | 4.1 | 6.9 | 0 | 10.2 | 310 | 946 | 64700 | 1658 | 3247 | 4.6 | 0.76 | 0.024 | 0.111 | 0.673 | 0.01 | 26.58333 | 47.76667 | 1 | 1 | 5.06 | 0.836 | 0.0264 | 0.1221 | 0.7403
10049 | 21201987 | 0 | 1 | 1 | 150 | 227.9 | 241 | 7721.6 | 0 | 0 | 34 | 43.9 | 6.8 | 7.9 | 0 | 3.4 | 460 | 568.3 | 31058.5 | 1589 | 2895 | 4.57 | 0.58 | 0.024 | 0.122 | 0.734 | 0.01 | 32.9 | 29.23333 | 1 | 1 | 6.855 | 0.87 | 0.036 | 0.183 | 1.101
10050 | 21102025 | 0 | 1 | 0 | 102 | 149.7 | 204 | 6104.8 | 0 | 0 | 24.1 | 23.9 | 6.8 | 5.6 | 0 | 0 | 760 | 342.5 | 15785.3 | 1647 | 1797 | 4.54 | 0.52 | 0.025 | 0.109 | 0.683 | 0.024 | 30.56667 | 21.4 | 1 | 1 | 4.6308 | 0.5304 | 0.0255 | 0.11118 | 0.69666
10052 | 21201988 | 0 | 0.6 | 4.1 | 151 | 205.1 | 243.2 | 7252.1 | 0 | 0 | 36.2 | 17.9 | 7.9 | 2.2 | 0 | 0 | 0 | 260.4 | 13594 | 1606 | 1703 | 4.46 | 0.33 | 0.03 | 0.114 | 0.642 | 0.012 | 30.6 | 10.03333 | 1 | 1 | 6.7346 | 0.4983 | 0.0453 | 0.17214 | 0.96942
10053 | 21102026 | 0 | 0 | 0 | 163 | 283.9 | 216.1 | 9328.9 | 40 | 0 | 12.3 | 68.2 | 9.2 | 7.5 | 1.3 | 9.3 | 680 | 697.9 | 48912.8 | 1623 | 3655 | 4.6 | 0.76 | 0.024 | 0.111 | 0.673 | 0.009 | 45.06667 | 33.33333 | 1 | 1 | 7.498 | 1.2388 | 0.03912 | 0.18093 | 1.09699
10055 | 21302026 | 0 | 1 | 1.1 | 150 | 230.9 | 213.9 | 6868.4 | 0 | 0 | 15.3 | 65.5 | 4.1 | 6.1 | 0 | 7.8 | 1320 | 670 | 58100 | 1699 | 4168 | 4.5 | 0.49 | 0.024 | 0.113 | 0.714 | 0.027 | 33.8 | 71.7 | 1 | 1 | 6.75 | 0.735 | 0.036 | 0.1695 | 1.071
10056 | 21402043 | 0 | 1.1 | 1.7 | 162 | 230.8 | 235.7 | 11039.8 | 0 | 0 | 21 | 47.4 | 8.7 | 4.2 | 0 | 8.6 | 0 | 432 | 47800 | 1666 | 3151 | 4.54 | 0.52 | 0.025 | 0.109 | 0.683 | 0.008 | 38.05 | 70.4 | 1 | 1 | 7.3548 | 0.8424 | 0.0405 | 0.17658 | 1.10646
10058 | 21201989 | 0 | 0 | 0 | 136 | 233.5 | 220.9 | 6828.7 | 0 | 0 | 0.7 | 97 | 9 | 5.1 | 0 | 7 | 460 | 890.4 | 63179.5 | 1648 | 2817 | 4.59 | 0.59 | 0.02 | 0.106 | 0.673 | 0.014 | 34.03333 | 40.53333 | 1 | 1 | 6.2424 | 0.8024 | 0.0272 | 0.14416 | 0.91528
10059 | 21302027 | 0 | 1 | 1.8 | 147 | 218.8 | 217.5 | 6362.3 | 0 | 0 | 24.3 | 48 | 5.9 | 4.7 | 0 | 6.9 | 110 | 465 | 36000 | 1654 | 2568 | 4.5 | 0.49 | 0.024 | 0.113 | 0.714 | 0.011 | 29.25 | 24.5 | 1 | 1 | 6.615 | 0.7203 | 0.03528 | 0.16611 | 1.04958
10060 | 21102028 | 0 | 0.9 | 2 | 165 | 230 | 234.7 | 9638.8 | 0 | 0 | 40.4 | 24.3 | 13.6 | 0.9 | 0.7 | 3.3 | 140 | 577.7 | 20437 | 1611 | 748 | 4.67 | 1.25 | 0.013 | 0.115 | 0.846 | 0.015 | 41.55 | 13.01667 | 1 | 1 | 7.7055 | 2.0625 | 0.02145 | 0.18975 | 1.3959
10061 | 21402044 | 0 | 0.9 | 1.8 | 114 | 197.4 | 237.8 | 5491.9 | 0 | 0 | 25.4 | 58.2 | 8.4 | 2.1 | 0 | 8.1 | 0 | 225 | 42400 | 1547 | 3183 | 4.64 | 1.18 | 0.016 | 0.116 | 0.887 | 0.006 | 22.56667 | 28.16667 | 1 | 1 | 5.2896 | 1.3452 | 0.01824 | 0.13224 | 1.01118
10062 | 21201990 | 0 | 1.4 | 0.8 | 167 | 230.2 | 210.3 | 8721.7 | 0 | 0 | 40.1 | 22.8 | 8.9 | 0.6 | 0 | 2 | 0 | 379.4 | 15950 | 1593 | 1087 | 4.68 | 1.57 | 0.007 | 0.105 | 0.787 | 0.023 | 46.8 | 10.35 | 1 | 1 | 7.8156 | 2.6219 | 0.01169 | 0.17535 | 1.31429
10063 | 21402045 | 0 | 0 | 0 | 144 | 220.5 | 237.1 | 7123.4 | 0 | 0 | 33.2 | 43 | 9.1 | 2.9 | 0 | 9 | 540 | 314 | 34900 | 1585 | 3123 | 4.64 | 1.18 | 0.016 | 0.116 | 0.887 | 0.005 | 30 | 25.25 | 1 | 1 | 6.6816 | 1.6992 | 0.02304 | 0.16704 | 1.27728
10065 | 21302028 | 0 | 1 | 2 | 139 | 217.6 | 220.4 | 6028.5 | 0 | 0 | 19.8 | 59.1 | 4.8 | 5.4 | 0 | 7.9 | 730 | 433 | 40400 | 1641 | 3140 | 4.75 | 2.3 | 0.009 | 0.111 | 0.894 | 0.013 | 27.36667 | 28.2 | 1 | 1 | 6.6025 | 3.197 | 0.01251 | 0.15429 | 1.24266
10066 | 21201991 | 0 | 1 | 1 | 165 | 230.8 | 211.9 | 8415.5 | 0 | 0 | 37.6 | 28.2 | 11.9 | 2.1 | 0 | 3.4 | 0 | 504.9 | 22081.9 | 1596 | 1580 | 4.64 | 1.18 | 0.016 | 0.116 | 0.887 | 0.009 | 40.73333 | 13.21667 | 1 | 1 | 7.656 | 1.947 | 0.0264 | 0.1914 | 1.46355
10067 | 21302029 | 0 | 1.1 | 2 | 151 | 206.2 | 217.9 | 6266 | 0 | 0 | 24.2 | 31 | 5.5 | 2.7 | 0 | 6 | 340 | 538 | 19700 | 1584 | 3300 | 4.5 | 0.49 | 0.024 | 0.113 | 0.714 | 0.013 | 28.81667 | 14.95 | 1 | 1 | 6.795 | 0.7399 | 0.03624 | 0.17063 | 1.07814
10069 | 21201992 | 0 | 1 | 1 | 150 | 220.9 | 220.8 | 7543.2 | 0 | 0 | 31.5 | 39.3 | 7.7 | 1.9 | 0 | 3.4 | 420 | 371.6 | 27430 | 1604 | 1650 | 4.68 | 1.57 | 0.007 | 0.105 | 0.787 | 0.008 | 35.03333 | 16.35 | 1 | 1 | 7.02 | 2.355 | 0.0105 | 0.1575 | 1.1805
10070 | 21302030 | 0 | 1 | 2 | 140 | 219 | 216.7 | 6079.5 | 0 | 0 | 19.2 | 59.8 | 5.9 | 3.8 | 0 | 7.7 | 500 | 694 | 42300 | 1645 | 3124 | 4.67 | 1.25 | 0.013 | 0.115 | 0.846 | 0.012 | 28.15 | 28.06667 | 1 | 1 | 6.538 | 1.75 | 0.0182 | 0.161 | 1.1844
10071 | 21402047 | 0 | 0.9 | 1.7 | 142 | 231.2 | 231.5 | 6619.1 | 0 | 0 | 31.6 | 57.2 | 5.8 | 1.5 | 0 | 7.8 | 480 | 391 | 41900 | 1631 | 2777 | 4.71 | 1.48 | 0.01 | 0.119 | 0.948 | 0.007 | 29.3 | 27.81667 | 1 | 1 | 6.6882 | 2.1016 | 0.0142 | 0.16898 | 1.34616
10074 | 21402048 | 0 | 0 | 2.3 | 124 | 229.8 | 243.2 | 5593.3 | 0 | 0 | 21.9 | 84.2 | 3.8 | 5.8 | 0 | 7 | 0 | 321 | 51400 | 1601 | 2986 | 4.64 | 0.82 | 0.012 | 0.11 | 0.787 | 0.008 | 23.73333 | 34.65 | 1 | 1 | 5.7536 | 1.0168 | 0.01488 | 0.1364 | 0.97588
10076 | 21302032 | 0 | 0 | 2 | 130 | 202.2 | 215.3 | 5726.7 | 0 | 0 | 26.6 | 45.7 | 5.9 | 3.3 | 0 | 6.6 | 0 | 475 | 29900 | 1606 | 2858 | 4.46 | 0.33 | 0.03 | 0.114 | 0.642 | 0.008 | 27.3 | 20.31667 | 1 | 1 | 5.798 | 0.429 | 0.039 | 0.1482 | 0.8346
10077 | 21402049 | 0 | 0 | 2.1 | 139 | 219.7 | 237.1 | 6806 | 0 | 0 | 34.9 | 45.6 | 5.5 | 3 | 0 | 5.7 | 0 | 237 | 31000 | 1604 | 2594 | 4.68 | 0.87 | 0.013 | 0.106 | 0.817 | 0.008 | 30.2 | 20.91667 | 1 | 1 | 6.5052 | 1.2093 | 0.01807 | 0.14734 | 1.13563
10079 | 21302033 | 0 | 0 | 2.5 | 139 | 219.9 | 213.4 | 6759.8 | 0 | 0 | 31.7 | 49 | 6.7 | 2.3 | 0 | 6.2 | 590 | 441 | 35600 | 1627 | 2105 | 4.65 | 0.94 | 0.012 | 0.11 | 0.857 | 0.013 | 31.75 | 24.38333 | 1 | 1 | 6.4635 | 1.3066 | 0.01668 | 0.1529 | 1.19123
10080 | 21201993 | 0 | 0.9 | 1 | 170 | 245.9 | 230.5 | 9305.5 | 0 | 0 | 38.1 | 37.7 | 8.3 | 1 | 0 | 6 | 440 | 378.8 | 32084.7 | 1652 | 2094 | 4.67 | 1.25 | 0.013 | 0.115 | 0.846 | 0.011 | 41.45 | 20.43333 | 1 | 1 | 7.939 | 2.125 | 0.0221 | 0.1955 | 1.4382
10082 | 21102033 | 0 | 0 | 2 | 145 | 234.4 | 234.3 | 7040.3 | 0 | 0 | 31.7 | 57.6 | 6.4 | 2.4 | 0 | 5.5 | 50 | 307.9 | 36621.2 | 1612 | 2244 | 4.64 | 0.82 | 0.012 | 0.11 | 0.787 | 0.009 | 30.43333 | 21.4 | 1 | 1 | 6.728 | 1.189 | 0.0174 | 0.1595 | 1.14115
10083 | 21302034 | 0 | 0.1 | 2.3 | 127 | 216.5 | 216 | 6127.2 | 0 | 0 | 24.6 | 65.3 | 6.8 | 3.7 | 0 | 6.5 | 40 | 492 | 45200 | 1642 | 2951 | 4.46 | 0.33 | 0.03 | 0.114 | 0.642 | 0.009 | 39.75 | 29.48333 | 1 | 1 | 5.6642 | 0.4191 | 0.0381 | 0.14478 | 0.81534
10084 | 21201994 | 0 | 1.2 | 1 | 150 | 232 | 232.6 | 8134.5 | 0 | 0 | 36.6 | 45.4 | 6.6 | 1.6 | 0 | 5.2 | 210 | 561.6 | 32862.4 | 1635 | 2458 | 4.71 | 1.48 | 0.01 | 0.119 | 0.948 | 0.011 | 37.45 | 19.11667 | 1 | 1 | 7.065 | 2.22 | 0.015 | 0.1785 | 1.422
10085 | 21102034 | 0 | 0 | 1.1 | 130 | 227.6 | 240.3 | 5991.9 | 0 | 0 | 21.9 | 76.1 | 3 | 7 | 0 | 6.8 | 160 | 219.8 | 42666.9 | 1633 | 2698 | 4.54 | 0.5 | 0.015 | 0.102 | 0.726 | 0.01 | 27.46667 | 24.86667 | 1 | 1 | 5.902 | 0.65 | 0.0195 | 0.1326 | 0.9438
10088 | 21102035 | 0 | 0.8 | 1 | 161 | 236.5 | 238.9 | 9675.3 | 0 | 0 | 45.4 | 29.9 | 10.4 | 2 | 0 | 3 | 250 | 389.2 | 18629.8 | 1650 | 1405 | 4.54 | 0.53 | 0.024 | 0.109 | 0.703 | 0.014 | 41.48333 | 11.1 | 1 | 1 | 7.3094 | 0.8533 | 0.03864 | 0.17549 | 1.13183
10089 | 21302036 | 0 | 0 | 2.3 | 170 | 224.9 | 197.8 | 9707.4 | 0 | 0 | 42.1 | 13.1 | 12 | 0.7 | 0 | 0 | 0 | 349 | 9800 | 1627 | 515 | 4.71 | 1.48 | 0.01 | 0.119 | 0.948 | 0.015 | 49.13333 | 7.2 | 0 | 1 | 8.007 | 2.516 | 0.017 | 0.2023 | 1.6116
10090 | 21402052 | 0 | 0 | 2.9 | 137 | 210.7 | 240.5 | 6617 | 0 | 0 | 36.2 | 37.8 | 8.9 | 2 | 0 | 4.7 | 0 | 213 | 26300 | 1596 | 3102 | 4.57 | 0.66 | 0.014 | 0.11 | 0.726 | 0.006 | 28.78333 | 17.38333 | 1 | 1 | 6.2609 | 0.9042 | 0.01918 | 0.1507 | 0.99462
10091 | 21102036 | 0 | 0 | 2.1 | 151 | 238 | 232.9 | 8484 | 0 | 0 | 38.9 | 48.5 | 7 | 4 | 0 | 3.8 | 220 | 566.6 | 30023.4 | 1631 | 1766 | 4.65 | 0.94 | 0.012 | 0.11 | 0.857 | 0.01 | 36.85 | 17.61667 | 1 | 1 | 7.0215 | 1.4194 | 0.01812 | 0.1661 | 1.29407
10094 | 21201995 | 0 | 0 | 2 | 145 | 225.3 | 243.1 | 6830.9 | 0 | 0 | 33.6 | 46.7 | 6 | 2.4 | 0 | 6 | 440 | 561.4 | 31835.1 | 1609 | 2115 | 4.71 | 1.48 | 0.01 | 0.119 | 0.948 | 0.016 | 28.85 | 18.96667 | 1 | 1 | 6.8295 | 2.146 | 0.0145 | 0.17255 | 1.3746
10095 | 21102037 | 0 | 0 | 1.9 | 140 | 231 | 233.8 | 7050.1 | 16 | 14 | 9.3 | 51.5 | 7.4 | 4.6 | 0 | 4.2 | 90 | 692.7 | 29938.3 | 1619 | 2742 | 4.66 | 1.36 | 0.01 | 0.114 | 0.777 | 0.006 | 30.51667 | 19.65 | 1 | 1 | 6.524 | 1.904 | 0.014 | 0.1596 | 1.0878
10097 | 21302038 | 0 | 0 | 2 | 142 | 198.6 | 215.6 | 6869.7 | 0 | 0 | 34 | 22.1 | 8.8 | 2 | 0 | 5.3 | 0 | 286 | 18800 | 1614 | 2197 | 4.71 | 1.48 | 0.01 | 0.119 | 0.948 | 0.013 | 31.91667 | 13.33333 | 1 | 1 | 6.6882 | 2.1016 | 0.0142 | 0.16898 | 1.34616
10098 | 21201996 | 0 | 0 | 1.7 | 135 | 226.6 | 229.4 | 6246.4 | 0 | 0 | 34.3 | 57.3 | 5.8 | 2.9 | 0 | 6.2 | 220 | 683.8 | 38831.1 | 1640 | 2082 | 4.68 | 1.4 | 0.012 | 0.115 | 0.766 | 0.021 | 27.96667 | 23.13333 | 1 | 1 | 6.318 | 1.89 | 0.0162 | 0.15525 | 1.0341
10100 | 21102038 | 0 | 0 | 4.5 | 129 | 231 | 242.4 | 5827.8 | 12 | 19 | 8 | 63.3 | 3.1 | 5.6 | 0 | 4 | 0 | 450.3 | 38897.1 | 1612 | 2789 | 4.49 | 0.41 | 0.026 | 0.105 | 0.565 | 0.006 | 24.31667 | 23.46667 | 1 | 1 | 5.7921 | 0.5289 | 0.03354 | 0.13545 | 0.72885
10101 | 21302039 | 0 | 0 | 2.3 | 131 | 220 | 216.6 | 6466.2 | 0 | 0 | 26.8 | 62.4 | 6.4 | 3.5 | 0 | 7.8 | 190 | 479 | 42900 | 1606 | 2920 | 4.65 | 0.94 | 0.012 | 0.11 | 0.857 | 0.01 | 29.91667 | 28.3 | 1 | 1 | 6.0915 | 1.2314 | 0.01572 | 0.1441 | 1.12267
10102 | 21201997 | 0 | 0.3 | 1.2 | 120 | 229.8 | 232.9 | 6168.5 | 20 | 8 | 3.5 | 78.3 | 4.1 | 3.4 | 0 | 4.3 | 140 | 754.6 | 42098.1 | 1626 | 2650 | 4.49 | 0.41 | 0.026 | 0.105 | 0.565 | 0.015 | 28.35 | 25.91667 | 1 | 1 | 5.388 | 0.492 | 0.0312 | 0.126 | 0.678
10103 | 21402056 | 0 | 0 | 2.3 | 125 | 215 | 238.8 | 5313.7 | 0 | 0 | 20.7 | 68.8 | 5.8 | 4.2 | 0 | 8.1 | 0 | 301 | 45400 | 1631 | 4222 | 4.57 | 0.66 | 0.014 | 0.11 | 0.726 | 0.007 | 23.03333 | 30.46667 | 1 | 1 | 5.7125 | 0.825 | 0.0175 | 0.1375 | 0.9075
10104 | 21102039 | 0 | 1 | 2 | 133 | 230.4 | 239.1 | 6026.9 | 0 | 0 | 30.6 | 66.5 | 5 | 3 | 0 | 8 | 0 | 582.2 | 49246.2 | 1614 | 2686 | 4.65 | 0.94 | 0.012 | 0.11 | 0.857 | 0.011 | 25.5 | 30.2 | 1 | 1 | 6.1845 | 1.2502 | 0.01596 | 0.1463 | 1.13981
10105 | 21302040 | 0 | 0.5 | 1.9 | 129 | 219.7 | 216.6 | 5253 | 0 | 0 | 23.2 | 68 | 4.5 | 4.6 | 0 | 7.3 | 220 | 880 | 43300 | 1619 | 3506 | 4.65 | 0.94 | 0.012 | 0.11 | 0.857 | 0.017 | 24.31667 | 29.65 | 1 | 1 | 5.9985 | 1.2126 | 0.01548 | 0.1419 | 1.10553
10106 | 21201998 | 0 | 1 | 1.5 | 131 | 229.1 | 244.9 | 6968.4 | 15 | 15 | 1 | 67.5 | 6 | 1.6 | 0 | 4.1 | 0 | 943.8 | 37263.1 | 1602 | 2149 | 4.57 | 0.66 | 0.014 | 0.11 | 0.726 | 0.012 | 29.21667 | 23.9 | 1 | 1 | 5.9867 | 0.8646 | 0.01834 | 0.1441 | 0.95106
10107 | 21402057 | 0 | 0.9 | 1.6 | 130 | 219.2 | 236.2 | 5217.5 | 0 | 0 | 24.8 | 64.5 | 5.1 | 4.3 | 0 | 7.5 | 280 | 228 | 42800 | 1597 | 4025 | 4.49 | 0.41 | 0.026 | 0.105 | 0.565 | 0.006 | 22.9 | 29.15 | 1 | 1 | 5.837 | 0.533 | 0.0338 | 0.1365 | 0.7345
10108 | 21102040 | 0 | 1 | 1 | 135 | 229.9 | 219.9 | 5208.9 | 0 | 0 | 20.6 | 74.3 | 2.4 | 5 | 0 | 9 | 0 | 710.8 | 47223.2 | 1595 | 3656 | 4.68 | 0.87 | 0.013 | 0.106 | 0.817 | 0.01 | 23.96667 | 29.86667 | 1 | 1 | 6.318 | 1.1745 | 0.01755 | 0.1431 | 1.10295
10109 | 21302041 | 0 | 1 | 1.7 | 135 | 233.2 | 215.1 | 5815.4 | 0 | 0 | 25.2 | 73 | 4.9 | 4.7 | 0 | 8.2 | 550 | 736 | 51200 | 1613 | 3600 | 4.47 | 0.46 | 0.026 | 0.12 | 0.58 | 0.015 | 27.1 | 35.4 | 1 | 1 | 6.0345 | 0.621 | 0.0351 | 0.162 | 0.783
10110 | 21201999 | 0 | 1 | 2 | 133 | 231.1 | 227.3 | 6428.1 | 0 | 0 | 27.9 | 70.2 | 5.2 | 2.1 | 0 | 5.8 | 0 | 722.9 | 41199.6 | 1604 | 2371 | 4.5 | 0.42 | 0.022 | 0.107 | 0.605 | 0.008 | 29.05 | 26.86667 | 1 | 1 | 5.985 | 0.5586 | 0.02926 | 0.14231 | 0.80465
10111 | 21402058 | 0 | 0 | 1.7 | 135 | 220.5 | 242.3 | 5914.2 | 0 | 0 | 24.6 | 60.9 | 5.6 | 3.5 | 0 | 7.1 | 620 | 262 | 41300 | 1609 | 3914 | 4.65 | 0.94 | 0.012 | 0.11 | 0.857 | 0.006 | 25.18333 | 27.4 | 1 | 1 | 6.2775 | 1.269 | 0.0162 | 0.1485 | 1.15695
10112 | 21102041 | 0 | 1 | 2 | 133 | 231.2 | 239.2 | 5811.8 | 0 | 0 | 21.3 | 76.5 | 3 | 5 | 0 | 8 | 0 | 746.7 | 47706.4 | 1636 | 3096 | 4.54 | 0.5 | 0.015 | 0.102 | 0.726 | 0.007 | 24.56667 | 28.93333 | 1 | 1 | 6.0382 | 0.665 | 0.01995 | 0.13566 | 0.96558
10113 | 21302042 | 0 | 0 | 2.5 | 150 | 219.6 | 217 | 7179.7 | 0 | 0 | 36.1 | 33.8 | 9 | 3 | 0 | 4.1 | 490 | 292 | 28000 | 1614 | 2179 | 4.65 | 0.94 | 0.012 | 0.11 | 0.857 | 0.014 | 33.15 | 19.28333 | 1 | 1 | 6.975 | 1.41 | 0.018 | 0.165 | 1.2855
10114 | 21202000 | 0 | 1 | 2 | 131 | 228.3 | 241.9 | 6491.1 | 0 | 0 | 26.9 | 70.3 | 4.5 | 2.7 | 0 | 6.3 | 0 | 898.1 | 42284.7 | 1611 | 2228 | 4.65 | 0.94 | 0.012 | 0.11 | 0.857 | 0.01 | 27.58333 | 26.85 | 1 | 1 | 6.0915 | 1.2314 | 0.01572 | 0.1441 | 1.12267
10115 | 21402059 | 0 | 0 | 1.1 | 128 | 220.1 | 236.4 | 5045.6 | 0 | 0 | 15.2 | 76.6 | 1.8 | 4.8 | 0 | 8.1 | 510 | 241 | 47300 | 1634 | 3820 | 4.41 | 0.32 | 0.029 | 0.116 | 0.56 | 0.009 | 23.23333 | 31.43333 | 1 | 1 | 5.6448 | 0.4096 | 0.03712 | 0.14848 | 0.7168
10116 | 21302043 | 0 | 0.9 | 1.6 | 126 | 218.6 | 215.8 | 5663.8 | 0 | 0 | 23.9 | 68.5 | 5 | 4.9 | 0 | 6.9 | 490 | 855 | 44600 | 1598 | 3772 | 4.57 | 0.66 | 0.014 | 0.11 | 0.726 | 0.013 | 26.3 | 29.86667 | 1 | 1 | 5.7582 | 0.8316 | 0.01764 | 0.1386 | 0.91476
10117 | 21102042 | 0 | 1 | 2 | 125 | 230.4 | 239.3 | 5075.1 | 0 | 0 | 16.5 | 89.1 | 1.9 | 5 | 0 | 8 | 0 | 792.3 | 52669 | 1636 | 2568 | 4.65 | 0.94 | 0.012 | 0.11 | 0.857 | 0.01 | 21.45 | 31.41667 | 1 | 1 | 5.8125 | 1.175 | 0.015 | 0.1375 | 1.07125
10118 | 21202001 | 0 | 1.1 | 2 | 130 | 228.7 | 234.8 | 5859.6 | 13 | 17 | 6 | 63 | 3.9 | 3.2 | 0.8 | 7.2 | 0 | 833.4 | 40129.4 | 1618 | 2910 | 4.41 | 0.32 | 0.029 | 0.116 | 0.56 | 0.006 | 28.01667 | 25.88333 | 1 | 1 | 5.733 | 0.416 | 0.0377 | 0.1508 | 0.728
10119 | 21402060 | 0 | 0.1 | 0.2 | 129 | 226.6 | 241.5 | 5555.7 | 0 | 0 | 23.2 | 74.6 | 4 | 5.2 | 0 | 7.3 | 180 | 410 | 45000 | 1643 | 4044 | 4.41 | 0.32 | 0.029 | 0.116 | 0.56 | 0.009 | 23.96667 | 29.33333 | 1 | 1 | 5.6889 | 0.4128 | 0.03741 | 0.14964 | 0.7224
10120 | 21102043 | 0 | 1.2 | 2 | 131 | 131 | 239.2 | 0 | 0 | 0 | 21.1 | 73.1 | 2.4 | 4.8 | 0 | 8 | 0 | 792 | 0 | 1619 | 2627 | 4.46 | 0.37 | 0.031 | 0.097 | 0.51 | 0.014 | 25.23333 | 24.61667 | 1 | 1 | 5.8426 | 0.4847 | 0.04061 | 0.12707 | 0.6681
10122 | 21202002 | 0 | 0.9 | 1.5 | 133 | 221.1 | 234.5 | 6522.3 | 0 | 0 | 27.6 | 60.7 | 4.7 | 0.9 | 0 | 5 | 280 | 575.8 | 34374.9 | 1618 | 2305 | 4.41 | 0.32 | 0.029 | 0.116 | 0.56 | 0.014 | 28.58333 | 21.28333 | 1 | 1 | 5.8653 | 0.4256 | 0.03857 | 0.15428 | 0.7448
10123 | 21402061 | 0 | 0.9 | 1.9 | 130 | 218 | 239.4 | 5574.3 | 0 | 0 | 25.1 | 62.9 | 4.8 | 4 | 0 | 5.7 | 0 | 319 | 37300 | 1632 | 3488 | 4.48 | 0.42 | 0.029 | 0.115 | 0.61 | 0.006 | 24.3 | 24.76667 | 1 | 1 | 5.824 | 0.546 | 0.0377 | 0.1495 | 0.793
10124 | 21302045 | 0 | 1 | 1.1 | 130 | 219 | 207.6 | 5853.9 | 0 | 0 | 24.1 | 64.9 | 5.6 | 6.3 | 0 | 6.7 | 1880 | 1124 | 48300 | 1635 | 3891 | 4.49 | 0.41 | 0.026 | 0.105 | 0.565 | 0.011 | 28.26667 | 49.28333 | 1 | 1 | 5.837 | 0.533 | 0.0338 | 0.1365 | 0.7345
10125 | 21102044 | 0 | 1 | 2 | 137 | 229.6 | 239.1 | 6370 | 14 | 16 | 5.8 | 57.2 | 3 | 4 | 0 | 8 | 0 | 746 | 37701.5 | 1621 | 3245 | 4.46 | 0.37 | 0.031 | 0.097 | 0.51 | 0.007 | 26.93333 | 36.76667 | 1 | 1 | 6.1102 | 0.5069 | 0.04247 | 0.13289 | 0.6987
10126 | 21202003 | 0 | 0.6 | 2 | 131 | 211.4 | 215.2 | 6093.1 | 0 | 0 | 24.6 | 55.7 | 4.5 | 2.1 | 0 | 4 | 130 | 793.9 | 34512.6 | 1617 | 1904 | 4.49 | 0.41 | 0.026 | 0.105 | 0.565 | 0.014 | 51.23333 | 21.23333 | 1 | 1 | 5.8819 | 0.5371 | 0.03406 | 0.13755 | 0.74015
10127 | 21402062 | 0 | 1.1 | 1.9 | 130 | 209.4 | 234.4 | 5417.6 | 0 | 0 | 22.5 | 56.5 | 4.7 | 4.1 | 0 | 7.4 | 0 | 565 | 40000 | 1638 | 3202 | 4.48 | 0.42 | 0.029 | 0.115 | 0.61 | 0.007 | 36.85 | 25.63333 | 1 | 1 | 5.824 | 0.546 | 0.0377 | 0.1495 | 0.793
10128 | 21102045 | 0 | 1 | 2 | 160 | 230.1 | 239.5 | 7722.3 | 0 | 0 | 26.2 | 43.9 | 5 | 4 | 0 | 4 | 0 | 563.7 | 27820.8 | 1634 | 2442 | 4.48 | 0.42 | 0.029 | 0.115 | 0.61 | 0.01 | 32.58333 | 16.03333 | 1 | 1 | 7.168 | 0.672 | 0.0464 | 0.184 | 0.976
10129 | 21302046 | 0 | 0 | 0 | 140 | 219.4 | 217.3 | 6376.8 | 0 | 0 | 29.5 | 49.9 | 5.6 | 3.3 | 0 | 6.3 | 210 | 661 | 37900 | 1623 | 2940 | 4.43 | 0.29 | 0.035 | 0.111 | 0.55 | 0.01 | 29.4 | 24.73333 | 1 | 1 | 6.202 | 0.406 | 0.049 | 0.1554 | 0.77
10130 | 21402063 | 0 | 0.9 | 1.7 | 135 | 222.1 | 243.3 | 5784.3 | 0 | 0 | 23.1 | 64 | 5.3 | 4 | 0 | 5.9 | 200 | 766 | 41900 | 1611 | 3388 | 4.41 | 0.28 | 0.042 | 0.107 | 0.468 | 0.005 | 24.43333 | 28.73333 | 1 | 1 | 5.9535 | 0.378 | 0.0567 | 0.14445 | 0.6318
10131 | 21202004 | 0 | 1.2 | 0.5 | 132 | 211.3 | 239.3 | 6130.8 | 0 | 0 | 23.7 | 56.1 | 4.7 | 0.3 | 0 | 5.1 | 0 | 1018.7 | 34304.2 | 1600 | 1612 | 4.41 | 0.28 | 0.042 | 0.107 | 0.468 | 0.018 | 26.3 | 20.56667 | 1 | 1 | 5.8212 | 0.3696 | 0.05544 | 0.14124 | 0.61776
10132 | 21102046 | 0 | 1 | 2 | 160 | 230 | 226.1 | 7348.9 | 0 | 0 | 25.2 | 44.8 | 5 | 4 | 0 | 4 | 0 | 1131.9 | 28246.5 | 1644 | 2327 | 4.4 | 0.27 | 0.041 | 0.106 | 0.469 | 0.012 | 32.9 | 19.16667 | 1 | 1 | 7.04 | 0.432 | 0.0656 | 0.1696 | 0.7504
10133 | 21302047 | 0 | 0 | 2 | 157 | 218.8 | 208.6 | 7643.4 | 0 | 0 | 34.5 | 27.4 | 10.4 | 1.5 | 0 | 2.4 | 110 | 326 | 21600 | 1614 | 1736 | 4.68 | 0.87 | 0.013 | 0.106 | 0.817 | 0.011 | 36.7 | 14.7 | 1 | 1 | 7.3476 | 1.3659 | 0.02041 | 0.16642 | 1.28269
10134 | 21402064 | 0 | 0.8 | 1.6 | 130 | 216.5 | 234.8 | 5785.5 | 0 | 0 | 15.2 | 71.1 | 1.4 | 8.6 | 0 | 7.3 | 400 | 710 | 45500 | 1578 | 2951 | 4.41 | 0.32 | 0.029 | 0.116 | 0.56 | 0.009 | 25.71667 | 29.7 | 1 | 1 | 5.733 | 0.416 | 0.0377 | 0.1508 | 0.728
10135 | 21202005 | 0 | 0.9 | 1 | 132 | 240.3 | 238.7 | 6691 | 0 | 0 | 25.8 | 82.2 | 3.2 | 3.9 | 0 | 6.5 | 0 | 940.9 | 48699.3 | 1670 | 2570 | 4.43 | 0.29 | 0.035 | 0.111 | 0.55 | 0.012 | 28.76667 | 30.81667 | 1 | 1 | 5.8476 | 0.3828 | 0.0462 | 0.14652 | 0.726
10136 | 21102047 | 0 | 1 | 2 | 160 | 225.1 | 222.1 | 8559.6 | 17 | 13 | 2 | 33.1 | 6.3 | 2.7 | 1.1 | 4.5 | 0 | 907.1 | 23822.3 | 1593 | 2106 | 4.46 | 0.37 | 0.031 | 0.097 | 0.51 | 0.008 | 38.98333 | 14.51667 | 1 | 1 | 7.136 | 0.592 | 0.0496 | 0.1552 | 0.816
10137 | 21302048 | 0 | 0 | 0 | 162 | 210 | 195.4 | 8247.8 | 0 | 0 | 38 | 9.5 | 10.7 | 0 | 0 | 1.1 | 0 | 378 | 11100 | 1610 | 362 | 4.68 | 0.87 | 0.013 | 0.106 | 0.817 | 0.01 | 42.35 | 8.35 | 0 | 1 | 7.5816 | 1.4094 | 0.02106 | 0.17172 | 1.32354
10138 | 21402065 | 0 | 0 | 2.6 | 161 | 217.6 | 224 | 7805.4 | 0 | 0 | 33.1 | 23.9 | 4.1 | 5.7 | 0 | 3.8 | 300 | 219 | 19700 | 1624 | 1680 | 4.46 | 0.37 | 0.031 | 0.097 | 0.51 | 0.007 | 37.08333 | 13.13333 | 1 | 1 | 7.1806 | 0.5957 | 0.04991 | 0.15617 | 0.8211
10139 | 21202006 | 0 | 1.1 | 2.2 | 164 | 233.6 | 245.5 | 7857.6 | 0 | 0 | 41.5 | 28 | 6 | 1.8 | 0 | 3.5 | 0 | 440.2 | 21410.4 | 1633 | 1846 | 4.68 | 0.87 | 0.013 | 0.106 | 0.817 | 0.012 | 32.85 | 12.91667 | 1 | 1 | 7.6752 | 1.4268 | 0.02132 | 0.17384 | 1.33988
10140 | 21302049 | 0 | 0 | 4.6 | 130 | 210.3 | 213.9 | 5784 | 0 | 0 | 24.7 | 55.4 | 2.2 | 6.2 | 1.6 | 3 | 200 | 527 | 39400 | 1600 | 2346 | 4.46 | 0.37 | 0.031 | 0.097 | 0.51 | 0.01 | 27.11667 | 26.26667 | 1 | 1 | 5.798 | 0.481 | 0.0403 | 0.1261 | 0.663
10141 | 21102048 | 0 | 0 | 2 | 131 | 224.8 | 227.8 | 6127.2 | 0 | 0 | 30.4 | 63 | 5.8 | 3 | 0 | 6 | 0 | 1296.3 | 41276.4 | 1628 | 2545 | 4.48 | 0.42 | 0.029 | 0.115 | 0.61 | 0.009 | 35.13333 | 23.91667 | 1 | 1 | 5.8688 | 0.5502 | 0.03799 | 0.15065 | 0.7991
10142 | 21402066 | 0 | 0 | 3.1 | 135 | 200.8 | 237.8 | 5715.6 | 0 | 0 | 17.8 | 47.5 | 1.9 | 6.4 | 0 | 4 | 330 | 268 | 31100 | 1628 | 2555 | 4.43 | 0.34 | 0.039 | 0.113 | 0.476 | 0.009 | 25.28333 | 20.66667 | 1 | 1 | 5.9805 | 0.459 | 0.05265 | 0.15255 | 0.6426
10143 | 21202007 | 0 | 1.1 | 1.9 | 136 | 220.3 | 244.6 | 6320.5 | 0 | 0 | 30.5 | 53.7 | 5.6 | 1.9 | 0 | 5.9 | 370 | 305.1 | 33888.1 | 1627 | 2659 | 4.46 | 0.43 | 0.034 | 0.119 | 0.52 | 0.01 | 26.51667 | 20.26667 | 1 | 1 | 6.0656 | 0.5848 | 0.04624 | 0.16184 | 0.7072
10144 | 21302050 | 0 | 0 | 3 | 140 | 140 | 213.4 | 0 | 0 | 0 | 41 | 8.6 | 10.1 | 0 | 0 | 0.5 | 0 | 239 | 0 | 1565 | 1114 | 4.65 | 0.94 | 0.012 | 0.11 | 0.857 | 0.019 | 38.25 | 5.8 | 1 | 1 | 6.51 | 1.316 | 0.0168 | 0.154 | 1.1998
10145 | 21102049 | 0 | 0 | 2.5 | 130 | 222.5 | 234.8 | 6374.7 | 0 | 0 | 30.2 | 62 | 5 | 3.8 | 0 | 5.5 | 0 | 565.9 | 38682.2 | 1630 | 2673 | 4.46 | 0.37 | 0.031 | 0.097 | 0.51 | 0.008 | 27.45 | 23.01667 | 1 | 1 | 5.798 | 0.481 | 0.0403 | 0.1261 | 0.663
10146 | 21202008 | 0 | 0.1 | 2 | 130 | 223.1 | 226.5 | 6096.9 | 12 | 18 | 3.1 | 59.7 | 4.2 | 3.3 | 0 | 7.2 | 180 | 386.5 | 35775.9 | 1595 | 2868 | 4.53 | 0.5 | 0.037 | 0.12 | 0.56 | 0.012 | 30.25 | 22.48333 | 1 | 1 | 5.889 | 0.65 | 0.0481 | 0.156 | 0.728
10148 | 21302051 | 0 | 0 | 3 | 135 | 199.7 | 214.7 | 5789.9 | 0 | 0 | 27.5 | 37.5 | 4.2 | 4.3 | 0 | 5.7 | 0 | 300 | 31200 | 1615 | 1928 | 4.65 | 0.94 | 0.012 | 0.11 | 0.857 | 0.016 | 27.05 | 20.33333 | 1 | 1 | 6.2775 | 1.269 | 0.0162 | 0.1485 | 1.15695
10149 | 21102050 | 0 | 0 | 2 | 132 | 223.6 | 230.1 | 6708.6 | 16 | 9 | 0.7 | 65.7 | 9.3 | 2 | 0 | 5.1 | 0 | 1106.9 | 39351.8 | 1615 | 2482 | 4.46 | 0.43 | 0.034 | 0.119 | 0.52 | 0.009 | 29.95 | 23.38333 | 1 | 1 | 5.8872 | 0.5676 | 0.04488 | 0.15708 | 0.6864
10150 | 21402068 | 0 | 0.1 | 2.6 | 128 | 221.5 | 228.6 | 5789.6 | 0 | 0 | 17.8 | 75.6 | 1.2 | 8.4 | 0 | 6.8 | 500 | 596 | 45800 | 1631 | 3280 | 4.4 | 0.27 | 0.041 | 0.106 | 0.469 | 0.006 | 26.4 | 30.01667 | 1 | 1 | 5.632 | 0.3456 | 0.05248 | 0.13568 | 0.60032
10151 | 21202009 | 0 | 1.5 | 2 | 130 | 225.2 | 240.8 | 6007.9 | 30 | 0 | 4.7 | 60.5 | 4.2 | 2.5 | 0 | 5.8 | 30 | 547.3 | 34751.6 | 1608 | 2154 | 4.46 | 0.37 | 0.031 | 0.097 | 0.51 | 0.01 | 25.6 | 20.96667 | 1 | 1 | 5.798 | 0.481 | 0.0403 | 0.1261 | 0.663
10152 | 21302052 | 0 | 0 | 2.9 | 132 | 220 | 214.6 | 5819.6 | 0 | 0 | 22.2 | 65.8 | 4.7 | 4.9 | 0 | 4.9 | 0 | 607 | 44000 | 1611 | 2875 | 4.46 | 0.43 | 0.034 | 0.119 | 0.52 | 0.01 | 27.81667 | 28.43333 | 1 | 1 | 5.8872 | 0.5676 | 0.04488 | 0.15708 | 0.6864
10153 | 21102051 | 0 | 0 | 2.3 | 131 | 226.8 | 228.3 | 6717 | 0 | 0 | 31.3 | 64.1 | 7.6 | 2 | 0 | 5.2 | 0 | 827.3 | 36511.2 | 1608 | 2307 | 4.6 | 0.63 | 0.031 | 0.113 | 0.56 | 0.012 | 29.75 | 21.58333 | 1 | 1 | 6.026 | 0.8253 | 0.04061 | 0.14803 | 0.7336
10155 | 21202010 | 0 | 0.3 | 0.2 | 130 | 228.8 | 238.2 | 6324.9 | 17 | 15 | 4.1 | 62.7 | 5.4 | 2.8 | 0.1 | 7 | 500 | 514.9 | 42155.2 | 1628 | 2865 | 4.6 | 0.63 | 0.031 | 0.113 | 0.56 | 0.012 | 27.25 | 25.78333 | 1 | 1 | 5.98 | 0.819 | 0.0403 | 0.1469 | 0.728
10156 | 21302053 | 0 | 0 | 2.7 | 131 | 222.9 | 210.3 | 5711.5 | 0 | 0 | 26.7 | 65.6 | 4.5 | 4.7 | 0 | 5 | 120 | 709 | 46100 | 1616 | 3092 | 4.65 | 0.94 | 0.012 | 0.11 | 0.857 | 0.01 | 27.23333 | 30.86667 | 1 | 1 | 6.0915 | 1.2314 | 0.01572 | 0.1441 | 1.12267
10157 | 21102052 | 0 | 0 | 1.9 | 134 | 240.2 | 227.6 | 6810.6 | 12 | 18 | 7.5 | 68.8 | 8.3 | 3.5 | 0 | 4.3 | 0 | 732 | 46027.1 | 1657 | 2074 | 4.4 | 0.27 | 0.041 | 0.106 | 0.469 | 0.014 | 30.26667 | 27.46667 | 1 | 1 | 5.896 | 0.3618 | 0.05494 | 0.14204 | 0.62846
10159 | 21202011 | 0 | 1.2 | 2 | 130 | 232.6 | 245.3 | 6159.8 | 0 | 0 | 27.9 | 74.7 | 4.5 | 2.4 | 0 | 7.2 | 1120 | 325.4 | 43210.4 | 1610 | 3115 | 4.5 | 0.35 | 0.039 | 0.109 | 0.59 | 0.013 | 25.75 | 25.66667 | 1 | 1 | 5.85 | 0.455 | 0.0507 | 0.1417 | 0.767
10160 | 21302054 | 0 | 0.1 | 3 | 131 | 217.4 | 213.6 | 5663.9 | 0 | 0 | 24.6 | 61.8 | 3.8 | 4.2 | 0 | 4.9 | 100 | 745 | 44900 | 1642 | 2712 | 4.65 | 0.94 | 0.012 | 0.11 | 0.857 | 0.011 | 27.78333 | 31.21667 | 1 | 1 | 6.0915 | 1.2314 | 0.01572 | 0.1441 | 1.12267
10161 | 21102053 | 0 | 0 | 2.5 | 131 | 221.8 | 228.8 | 6536.4 | 0 | 0 | 29.4 | 61.7 | 6 | 2 | 0 | 5.5 | 0 | 301.6 | 34921.7 | 1644 | 2478 | 4.46 | 0.43 | 0.034 | 0.119 | 0.52 | 0.011 | 28.88333 | 20.9 | 1 | 1 | 5.8426 | 0.5633 | 0.04454 | 0.15589 | 0.6812
10162 | 21402071 | 0 | 0 | 3.2 | 118 | 222 | 227.6 | 6120.6 | 0 | 0 | 16.9 | 86.7 | 1.4 | 8.6 | 0 | 5 | 450 | 634 | 53300 | 1589 | 2994 | 4.4 | 0.27 | 0.041 | 0.106 | 0.469 | 0.008 | 27.93333 | 35.46667 | 1 | 1 | 5.192 | 0.3186 | 0.04838 | 0.12508 | 0.55342
10163 | 21202012 | 0 | 0.8 | 1.3 | 118 | 229.3 | 246.8 | 5633.9 | 16 | 14 | 0.5 | 80.5 | 5.5 | 1.8 | 0 | 7.4 | 1230 | 545.9 | 46841.1 | 1602 | 3282 | 4.55 | 0.37 | 0.037 | 0.11 | 0.59 | 0.01 | 23.45 | 28.61667 | 1 | 1 | 5.369 | 0.4366 | 0.04366 | 0.1298 | 0.6962
10164 | 21302055 | 0 | 0 | 2.9 | 131 | 214.8 | 211.9 | 5866.1 | 0 | 0 | 25.2 | 58.8 | 4.7 | 3.8 | 0 | 5.2 | 0 | 527 | 38600 | 1613 | 2536 | 4.48 | 0.31 | 0.044 | 0.102 | 0.55 | 0.014 | 29.05 | 25.75 | 1 | 1 | 5.8688 | 0.4061 | 0.05764 | 0.13362 | 0.7205
10165 | 21102054 | 0 | 0 | 2.1 | 126 | 225 | 232.8 | 6433 | 13 | 19 | 0.6 | 66.1 | 6.8 | 2.5 | 0 | 4.5 | 0 | 726.9 | 40718.4 | 1674 | 3037 | 4.48 | 0.31 | 0.044 | 0.102 | 0.55 | 0.009 | 28.21667 | 24.38333 | 1 | 1 | 5.6448 | 0.3906 | 0.05544 | 0.12852 | 0.693
10166 | 21402072 | 0 | 0 | 1.8 | 129 | 210.3 | 229.8 | 5280.4 | 0 | 0 | 21.4 | 60.4 | 1.1 | 7.1 | 0 | 6.2 | 350 | 512 | 35700 | 1636 | 3090 | 4.46 | 0.43 | 0.034 | 0.119 | 0.52 | 0.013 | 23.95 | 24.05 | 1 | 1 | 5.7534 | 0.5547 | 0.04386 | 0.15351 | 0.6708
10167 | 21202013 | 0 | 1 | 1.5 | 126 | 222 | 235.7 | 5896.6 | 15 | 15 | 1 | 64.7 | 4.2 | 3.1 | 0 | 6 | 680 | 676 | 41942.9 | 1632 | 2878 | 4.5 | 0.35 | 0.039 | 0.109 | 0.59 | 0.009 | 25.66667 | 26.55 | 1 | 1 | 5.67 | 0.441 | 0.04914 | 0.13734 | 0.7434
10168 | 21302056 | 0 | 0 | 2.9 | 111 | 200.3 | 209.2 | 4020.7 | 0 | 0 | 17.4 | 71.7 | 3.3 | 4.6 | 0 | 5.6 | 360 | 575 | 51600 | 1630 | 2529 | 4.5 | 0.35 | 0.039 | 0.109 | 0.59 | 0.019 | 19.3 | 34.65 | 1 | 1 | 4.995 | 0.3885 | 0.04329 | 0.12099 | 0.6549
10169 | 21102055 | 0 | 0 | 1.7 | 126 | 239.6 | 237.6 | 6815.7 | 0 | 0 | 31.4 | 81.8 | 6 | 3 | 0 | 6.1 | 0 | 775.7 | 47672.9 | 1681 | 2832 | 4.65 | 0.94 | 0.012 | 0.11 | 0.857 | 0.011 | 29.01667 | 27.83333 | 1 | 1 | 5.859 | 1.1844 | 0.01512 | 0.1386 | 1.07982
10171 | 21202014 | 0 | 1.2 | 1.6 | 130 | 236.1 | 238.4 | 6238.8 | 14 | 16 | 1.1 | 75.1 | 5 | 2.4 | 0.9 | 6.6 | 600 | 894.3 | 48018.3 | 1642 | 2837 | 4.46 | 0.43 | 0.034 | 0.119 | 0.52 | 0.012 | 26.91667 | 31.08333 | 1 | 1 | 5.798 | 0.559 | 0.0442 | 0.1547 | 0.676
10172 | 21302057 | 0 | 0 | 2.6 | 132 | 228.5 | 211 | 5984.8 | 0 | 0 | 25.5 | 71.1 | 4.3 | 6.1 | 0 | 5.8 | 290 | 834 | 53100 | 1654 | 2698 | 4.46 | 0.37 | 0.031 | 0.097 | 0.51 | 0.02 | 28.43333 | 37.43333 | 1 | 1 | 5.8872 | 0.4884 | 0.04092 | 0.12804 | 0.6732
10173 | 21102056 | 0 | 0 | 1.8 | 131 | 232.8 | 226.6 | 7975.6 | 0 | 0 | 32.7 | 68.7 | 6.5 | 3.4 | 0 | 6.3 | 770 | 566 | 37950.2 | 1642 | 2624 | 4.6 | 0.63 | 0.031 | 0.113 | 0.56 | 0.004 | 35.6 | 22.48333 | 1 | 1 | 6.026 | 0.8253 | 0.04061 | 0.14803 | 0.7336
10174 | 21402074 | 0 | 0 | 2.9 | 128 | 220 | 233.1 | 6305.9 | 0 | 0 | 32.3 | 59.5 | 4.3 | 4 | 0 | 6.1 | 310 | 633 | 42500 | 1603 | 2875 | 4.43 | 0.34 | 0.039 | 0.113 | 0.476 | 0.009 | 28.35 | 29.13333 | 1 | 1 | 5.6704 | 0.4352 | 0.04992 | 0.14464 | 0.60928
10175 | 21202015 | 0 | 0 | 2 | 128 | 230 | 225.4 | 5618.7 | 0 | 0 | 26.1 | 75.7 | 5.2 | 4.1 | 0 | 7 | 840 | 367.6 | 46990.1 | 1590 | 2863 | 4.49 | 0.41 | 0.026 | 0.105 | 0.565 | 0.008 | 25.78333 | 29.73333 | 1 | 1 | 5.7472 | 0.5248 | 0.03328 | 0.1344 | 0.7232
10176 | 21302058 | 0 | 0 | 2.4 | 129 | 214.8 | 207.7 | 5723.1 | 0 | 0 | 27.1 | 59.1 | 6.1 | 4 | 0 | 7.4 | 280 | 570 | 47300 | 1601 | 2440 | 4.43 | 0.34 | 0.039 | 0.113 | 0.476 | 0.01 | 27.63333 | 32.76667 | 1 | 1 | 5.7147 | 0.4386 | 0.05031 | 0.14577 | 0.61404
10177 | 21102057 | 0 | 0 | 2 | 130 | 250.5 | 233.8 | 6461.9 | 0 | 0 | 25.6 | 94.9 | 5 | 4.8 | 0 | 8 | 610 | 383.2 | 54685.8 | 1621 | 2730 | 4.43 | 0.34 | 0.039 | 0.113 | 0.476 | 0.008 | 27.95 | 33.46667 | 1 | 1 | 5.759 | 0.442 | 0.0507 | 0.1469 | 0.6188
10178 | 21402075 | 0 | 0 | 2.9 | 129 | 220.7 | 243.3 | 6196.5 | 0 | 0 | 26.5 | 65.2 | 3.1 | 5.3 | 0 | 5.6 | 0 | 583 | 41600 | 1644 | 2658 | 4.46 | 0.37 | 0.031 | 0.097 | 0.51 | 0.011 | 26.61667 | 28.71667 | 1 | 1 | 5.7534 | 0.4773 | 0.03999 | 0.12513 | 0.6579
10179 | 21202016 | 0 | 0 | 2.1 | 131 | 239.9 | 234.6 | 5750.8 | 9 | 19 | 4.8 | 75.9 | 5 | 2.8 | 0 | 6.1 | 1230 | 614.4 | 49201.9 | 1600 | 2960 | 4.46 | 0.37 | 0.031 | 0.097 | 0.51 | 0.009 | 25.16667 | 32.61667 | 1 | 1 | 5.8426 | 0.4847 | 0.04061 | 0.12707 | 0.6681
10180 | 21302059 | 0 | 0.1 | 2.4 | 129 | 215.2 | 201.1 | 5626.2 | 0 | 0 | 25.4 | 60.7 | 5.2 | 4.8 | 0 | 7.1 | 560 | 311 | 45000 | 1618 | 2624 | 4.57 | 0.49 | 0.029 | 0.112 | 0.67 | 0.009 | 28.98333 | 31.23333 | 1 | 1 | 5.8953 | 0.6321 | 0.03741 | 0.14448 | 0.8643
10181 | 21402076 | 0 | 0 | 2.2 | 130 | 214.3 | 244.7 | 5837 | 0 | 0 | 30.5 | 53.8 | 3.5 | 4.9 | 0 | 6.8 | 150 | 484 | 37100 | 1622 | 2648 | 4.44 | 0.36 | 0.031 | 0.11 | 0.661 | 0.009 | 24.8 | 25.53333 | 1 | 1 | 5.772 | 0.468 | 0.0403 | 0.143 | 0.8593
10182 | 21102058 | 0 | 0 | 2.3 | 130 | 242.6 | 229.4 | 6423.7 | 0 | 0 | 25.5 | 87.1 | 5 | 4 | 0 | 7.8 | 530 | 582.3 | 47575.8 | 1603 | 2870 | 4.5 | 0.49 | 0.022 | 0.116 | 0.701 | 0.006 | 28.33333 | 29.6 | 1 | 1 | 5.85 | 0.637 | 0.0286 | 0.1508 | 0.9113
10183 | 21302060 | 0 | 0 | 2 | 132 | 212.4 | 210.4 | 6301.4 | 0 | 0 | 28.7 | 51.2 | 6.3 | 3.3 | 0 | 7 | 360 | 410 | 38700 | 1598 | 2181 | 4.45 | 0.39 | 0.029 | 0.113 | 0.631 | 0.008 | 30.03333 | 26.46667 | 1 | 1 | 5.874 | 0.5148 | 0.03828 | 0.14916 | 0.83292
10185 | 21402077 | 0 | 0 | 2 | 131 | 215 | 243.9 | 6155.6 | 0 | 0 | 30 | 53.9 | 2.2 | 5.9 | 0 | 6 | 100 | 567 | 39900 | 1622 | 2572 | 4.43 | 0.4 | 0.03 | 0.127 | 0.661 | 0.006 | 26.05 | 26.28333 | 1 | 1 | 5.8033 | 0.524 | 0.0393 | 0.16637 | 0.86591
10186 | 21302061 | 0 | 0 | 2.2 | 146 | 209.1 | 210.2 | 6603 | 0 | 0 | 34.7 | 28.7 | 7.6 | 2.1 | 0 | 5.8 | 0 | 355 | 27200 | 1623 | 1654 | 4.46 | 0.43 | 0.034 | 0.119 | 0.52 | 0.01 | 31.48333 | 19.28333 | 1 | 1 | 6.5116 | 0.6278 | 0.04964 | 0.17374 | 0.7592
10187 | 21202018 | 0 | 0.1 | 2 | 130 | 219.1 | 241.7 | 5783.3 | 0 | 0 | 29.7 | 59.4 | 4.3 | 3.8 | 0 | 6.8 | 1770 | 728.3 | 43711.1 | 1613 | 2662 | 4.43 | 0.4 | 0.03 | 0.127 | 0.661 | 0.008 | 24.58333 | 28.85 | 1 | 1 | 5.759 | 0.52 | 0.039 | 0.1651 | 0.8593
10188 | 21102060 | 0 | 0 | 2.5 | 132 | 233.2 | 226.8 | 6786.7 | 0 | 0 | 29.2 | 71.9 | 6 | 2.5 | 0 | 6.6 | 460 | 516.6 | 37832 | 1596 | 3415 | 4.41 | 0.37 | 0.021 | 0.122 | 0.742 | 0.006 | 30.35 | 23.08333 | 1 | 1 | 5.8212 | 0.4884 | 0.02772 | 0.16104 | 0.97944
10189 | 21402078 | 0 | 0.1 | 2.4 | 131 | 214.9 | 238 | 6267.3 | 0 | 0 | 24.9 | 58.9 | 1.7 | 6.6 | 0 | 5.6 | 220 | 608 | 39900 | 1612 | 2431 | 4.6 | 0.63 | 0.031 | 0.113 | 0.56 | 0.006 | 27.56667 | 26.6 | 1 | 1 | 6.026 | 0.8253 | 0.04061 | 0.14803 | 0.7336
10190 | 21302062 | 0 | 0 | 2.1 | 148 | 212.8 | 211.5 | 6510.6 | 0 | 0 | 32.5 | 32.7 | 7.2 | 2.2 | 0 | 6.3 | 0 | 265 | 28100 | 1604 | 2483 | 4.44 | 0.36 | 0.031 | 0.11 | 0.661 | 0.005 | 30.85 | 19.1 | 1 | 1 | 6.5712 | 0.5328 | 0.04588 | 0.1628 | 0.97828
10191 | 21202019 | 0 | 0 | 2 | 150 | 210.5 | 241.2 | 6831.7 | 0 | 0 | 36 | 24.5 | 6.6 | 3.2 | 0 | 2.1 | 300 | 283 | 19913.9 | 1604 | 1616 | 4.43 | 0.34 | 0.039 | 0.113 | 0.476 | 0.01 | 29.1 | 13.45 | 1 | 1 | 6.645 | 0.51 | 0.0585 | 0.1695 | 0.714
10192 | 21102061 | 0 | 0 | 2.6 | 120 | 242.1 | 245.8 | 5659.2 | 0 | 0 | 19.7 | 102.6 | 4 | 5 | 0 | 7.5 | 720 | 487.1 | 51015.2 | 1656 | 4400 | 4.43 | 0.34 | 0.039 | 0.113 | 0.476 | 0.007 | 23.85 | 30.55 | 1 | 1 | 5.316 | 0.408 | 0.0468 | 0.1356 | 0.5712
10193 | 21402079 | 0 | 0 | 2.6 | 135 | 209.3 | 239.2 | 6220.6 | 0 | 0 | 26.9 | 47.5 | 3.5 | 4.6 | 0 | 5.4 | 0 | 378 | 33400 | 1597 | 2592 | 4.46 | 0.43 | 0.034 | 0.119 | 0.52 | 0.006 | 27.01667 | 22.51667 | 1 | 1 | 6.021 | 0.5805 | 0.0459 | 0.16065 | 0.702
10194 | 21302063 | 0 | 0 | 2.2 | 130 | 209 | 206.4 | 5562.2 | 0 | 0 | 26.4 | 52.4 | 5.9 | 2.7 | 0 | 6.1 | 150 | 575 | 40800 | 1615 | 2528 | 4.45 | 0.39 | 0.029 | 0.113 | 0.631 | 0.008 | 27.01667 | 27.83333 | 1 | 1 | 5.785 | 0.507 | 0.0377 | 0.1469 | 0.8203
10195 | 21202020 | 0 | 0.2 | 2 | 130 | 226.7 | 244.1 | 5108.2 | 11 | 19 | 7.9 | 58.8 | 4.6 | 1.8 | 0 | 6 | 1000 | 508.4 | 38738.2 | 1604 | 2698 | 4.6 | 0.63 | 0.031 | 0.113 | 0.56 | 0.006 | 21.5 | 24.86667 | 1 | 1 | 5.98 | 0.819 | 0.0403 | 0.1469 | 0.728
10196 | 21102062 | 0 | 0.1 | 2.2 | 129 | 232.8 | 246.9 | 6100.7 | 0 | 0 | 29.1 | 74.4 | 5.7 | 4.2 | 0 | 7.8 | 180 | 533 | 40326.9 | 1619 | 3410 | 4.41 | 0.37 | 0.021 | 0.122 | 0.742 | 0.006 | 25.18333 | 23.28333 | 1 | 1 | 5.6889 | 0.4773 | 0.02709 | 0.15738 | 0.95718
10197 | 21402080 | 0 | 0 | 1.9 | 130 | 219.8 | 226.4 | 5674.3 | 0 | 0 | 20.2 | 70 | 2.1 | 7.1 | 0 | 6.9 | 0 | 406 | 43200 | 1599 | 2779 | 4.41 | 0.37 | 0.021 | 0.122 | 0.742 | 0.006 | 25.78333 | 27.75 | 1 | 1 | 5.733 | 0.481 | 0.0273 | 0.1586 | 0.9646
10198 | 21202021 | 0 | 0 | 2 | 130 | 211.4 | 243.4 | 5892.9 | 0 | 0 | 30.6 | 50.8 | 4.6 | 1.9 | 0 | 5.1 | 350 | 437.3 | 35161.1 | 1636 | 2730 | 4.53 | 0.55 | 0.019 | 0.114 | 0.752 | 0.008 | 24.86667 | 21.55 | 1 | 1 | 5.889 | 0.715 | 0.0247 | 0.1482 | 0.9776
10199 | 21302064 | 0 | 0.1 | 2 | 138 | 219.4 | 214.9 | 6040.4 | 0 | 0 | 29.9 | 51.6 | 7.3 | 3.3 | 0 | 6.4 | 140 | 636 | 44200 | 1631 | 2914 | 4.43 | 0.34 | 0.039 | 0.113 | 0.476 | 0.005 | 28.16667 | 30.05 | 1 | 1 | 6.1134 | 0.4692 | 0.05382 | 0.15594 | 0.65688
10200 | 21102063 | 0 | 0 | 2.4 | 130 | 232.3 | 247.4 | 6441.1 | 0 | 0 | 27.3 | 75.3 | 6.3 | 3.5 | 0 | 5.3 | 370 | 130.3 | 38656.8 | 1662 | 3162 | 4.53 | 0.55 | 0.019 | 0.114 | 0.752 | 0.007 | 28 | 21.86667 | 1 | 1 | 5.889 | 0.715 | 0.0247 | 0.1482 | 0.9776
10201 | 21402081 | 0 | 0 | 1 | 130 | 218.1 | 226 | 5548.9 | 0 | 0 | 24 | 64.2 | 1.9 | 6.8 | 0 | 9 | 0 | 874 | 44300 | 1597 | 2401 | 4.53 | 0.55 | 0.019 | 0.114 | 0.752 | 0.006 | 26.36667 | 30.15 | 1 | 1 | 5.889 | 0.715 | 0.0247 | 0.1482 | 0.9776
10202 | 21202022 | 0 | 0 | 2 | 130 | 216.1 | 240.3 | 5482.4 | 0 | 0 | 28 | 58.2 | 4.6 | 3.6 | 0 | 6 | 270 | 606.5 | 38311.2 | 1623 | 1997 | 4.54 | 0.56 | 0.016 | 0.103 | 0.742 | 0.007 | 24.68333 | 24.36667 | 1 | 1 | 5.902 | 0.728 | 0.0208 | 0.1339 | 0.9646
10203 | 21302065 | 0 | 0 | 2.1 | 126 | 226 | 205.8 | 5903.3 | 0 | 0 | 24.7 | 74.9 | 5.8 | 4.9 | 0 | 7 | 340 | 449 | 53600 | 1595 | 2794 | 4.41 | 0.37 | 0.021 | 0.122 | 0.742 | 0.009 | 28.8 | 35.46667 | 1 | 1 | 5.5566 | 0.4662 | 0.02646 | 0.15372 | 0.93492
10204 | 21102064 | 0 | 0 | 2.4 | 130 | 232 | 244.2 | 5965 | 0 | 0 | 27.4 | 75 | 6 | 2.5 | 1.3 | 6.9 | 350 | 335.3 | 39230.9 | 1575 | 3685 | 4.52 | 0.54 | 0.034 | 0.106 | 0.698 | 0.005 | 25.16667 | 23.91667 | 1 | 1 | 5.876 | 0.702 | 0.0442 | 0.1378 | 0.9074
10205 | 21402082 | 0 | 0 | 1.5 | 132 | 221.9 | 238.2 | 5695.9 | 0 | 0 | 22.6 | 67.5 | 2.2 | 6.8 | 0 | 7.9 | 0 | 322 | 47900 | 1599 | 2116 | 4.54 | 0.56 | 0.016 | 0.103 | 0.742 | 0.002 | 24.71667 | 33.01667 | 1 | 1 | 5.9928 | 0.7392 | 0.02112 | 0.13596 | 0.97944
10206 | 21202023 | 0 | 0.1 | 2 | 130 | 221.4 | 243 | 5471.7 | 0 | 0 | 24.9 | 66.5 | 4.5 | 3.5 | 0 | 6.5 | 1000 | 410.2 | 45258.7 | 1654 | 2366 | 4.54 | 0.56 | 0.016 | 0.103 | 0.742 | 0.007 | 23.35 | 28.15 | 1 | 1 | 5.902 | 0.728 | 0.0208 | 0.1339 | 0.9646
10207 | 21102065 | 0 | 0 | 2.3 | 130 | 258.5 | 243.6 | 6352.4 | 0 | 0 | 28 | 100.5 | 6 | 3.8 | 0.8 | 7.7 | 500 | 552 | 52125.4 | 1600 | 3615 | 4.53 | 0.55 | 0.019 | 0.114 | 0.752 | 0.008 | 26.51667 | 29.8 | 1 | 1 | 5.889 | 0.715 | 0.0247 | 0.1482 | 0.9776
10209 | 21202024 | 0 | 0.1 | 2 | 130 | 235.1 | 237.5 | 6195.9 | 0 | 0 | 27 | 78.1 | 5 | 3.9 | 0 | 5.3 | 1940 | 709.7 | 45928.6 | 1639 | 2704 | 4.44 | 0.36 | 0.031 | 0.11 | 0.661 | 0.012 | 29.5 | 29.45 | 1 | 1 | 5.772 | 0.468 | 0.0403 | 0.143 | 0.8593
10210 | 21402083 | 0 | 0 | 2.7 | 130 | 219.3 | 235.8 | 6205.3 | 0 | 0 | 20 | 69.2 | 1.5 | 7.1 | 0 | 4.6 | 350 | 287 | 41500 | 1611 | 2971 | 4.54 | 0.56 | 0.016 | 0.103 | 0.742 | 0.006 | 27.41667 | 27.83333 | 1 | 1 | 5.902 | 0.728 | 0.0208 | 0.1339 | 0.9646
10211 | 21302067 | 0 | 0 | 3.1 | 131 | 180.3 | 214.4 | 5482.3 | 0 | 0 | 26.8 | 22.8 | 4.2 | 3.9 | 0 | 3.4 | 270 | 269 | 24000 | 1633 | 2028 | 4.44 | 0.36 | 0.031 | 0.11 | 0.661 | 0.011 | 25.63333 | 15.98333 | 1 | 1 | 5.8164 | 0.4716 | 0.04061 | 0.1441 | 0.86591
10213 | 21402084 | 0 | 0 | 2.3 | 127 | 224.3 | 242.2 | 5369.9 | 0 | 0 | 18.9 | 78.8 | 1.7 | 6.5 | 0 | 7.3 | 520 | 808 | 50700 | 1630 | 3298 | 4.53 | 0.55 | 0.019 | 0.114 | 0.752 | 0.005 | 22.9 | 34.13333 | 1 | 1 | 5.7531 | 0.6985 | 0.02413 | 0.14478 | 0.95504
10214 | 21202025 | 0 | 1.4 | 2.3 | 130 | 220.5 | 242.3 | 6023.8 | 0 | 0 | 30.8 | 59.2 | 5.3 | 1.7 | 0 | 5.2 | 330 | 393.2 | 33446.8 | 1615 | 2270 | 4.41 | 0.37 | 0.021 | 0.122 | 0.742 | 0.013 | 27 | 20.36667 | 1 | 1 | 5.733 | 0.481 | 0.0273 | 0.1586 | 0.9646
10216 | 21102067 | 0 | 0 | 2.6 | 128 | 249.6 | 215.4 | 6272 | 0 | 0 | 37.5 | 83.8 | 7.1 | 2.1 | 0 | 5.4 | 250 | 778.8 | 54314.8 | 1602 | 4088 | 4.43 | 0.34 | 0.039 | 0.113 | 0.476 | 0.012 | 29.45 | 60.93333 | 1 | 1 | 5.6704 | 0.4352 | 0.04992 | 0.14464 | 0.60928
10217 | 21202026 | 0 | 1.3 | 1.9 | 132 | 215 | 231.4 | 6392.5 | 9 | 21 | 2 | 51.2 | 4.7 | 2.1 | 0 | 4.4 | 920 | 520.6 | 30813.7 | 1617 | 2481 | 4.57 | 0.49 | 0.029 | 0.112 | 0.67 | 0.007 | 28.36667 | 19.06667 | 1 | 1 | 6.0324 | 0.6468 | 0.03828 | 0.14784 | 0.8844
10218 | 21302069 | 0 | 0 | 3.3 | 131 | 208.2 | 216 | 5401.4 | 0 | 0 | 24.8 | 52.7 | 2.9 | 5.2 | 0 | 4.7 | 130 | 369 | 39300 | 1601 | 2423 | 4.44 | 0.36 | 0.031 | 0.11 | 0.661 | 0.01 | 25.06667 | 26.41667 | 1 | 1 | 5.8164 | 0.4716 | 0.04061 | 0.1441 | 0.86591
10219 | 21402085 | 0 | 0 | 2.1 | 137 | 225.2 | 241.9 | 6691.8 | 0 | 0 | 28.2 | 59.7 | 2 | 7.3 | 0 | 4.6 | 150 | 812 | 44700 | 1614 | 2748 | 4.43 | 0.33 | 0.033 | 0.108 | 0.591 | 0.005 | 28.16667 | 31.93333 | 1 | 1 | 6.0691 | 0.4521 | 0.04521 | 0.14796 | 0.80967
10220 | 21202027 | 0 | 1 | 1.7 | 142 | 221.3 | 240.2 | 6613.3 | 0 | 0 | 35.4 | 43.5 | 6 | 1.1 | 0 | 3.3 | 560 | 349.9 | 27897.8 | 1616 | 2251 | 4.54 | 0.5 | 0.021 | 0.1 | 0.732 | 0.011 | 28.26667 | 16.91667 | 1 | 1 | 6.4468 | 0.71 | 0.02982 | 0.142 | 1.03944
10221 | 21102068 | 0 | 1 | 1.4 | 136 | 230 | 242.5 | 6756.6 | 12 | 18 | 6.1 | 58.4 | 5 | 3 | 0 | 3.8 | 820 | 209.3 | 34757.2 | 1619 | 2322 | 4.41 | 0.37 | 0.021 | 0.122 | 0.742 | 0.008 | 28.16667 | 20.8 | 1 | 1 | 5.9976 | 0.5032 | 0.02856 | 0.16592 | 1.00912
10222 | 21302070 | 0 | 0 | 3 | 142 | 212.8 | 215.1 | 5877.4 | 0 | 0 | 30.2 | 40.7 | 4.3 | 4.6 | 0 | 4.4 | 0 | 377 | 29800 | 1611 | 2422 | 4.53 | 0.55 | 0.019 | 0.114 | 0.752 | 0.011 | 27.38333 | 20.71667 | 1 | 1 | 6.4326 | 0.781 | 0.02698 | 0.16188 | 1.06784
10223 | 21402086 | 0 | 0.1 | 2.8 | 140 | 225.3 | 246.4 | 5425.2 | 0 | 0 | 22.4 | 63.2 | 2.7 | 5.3 | 0 | 4.2 | 190 | 422 | 38300 | 1615 | 3653 | 4.54 | 0.56 | 0.016 | 0.103 | 0.742 | 0.006 | 22.93333 | 27.18333 | 1 | 1 | 6.356 | 0.784 | 0.0224 | 0.1442 | 1.0388
10224 | 21202028 | 0 | 0.8 | 1.8 | 144 | 221.6 | 247.5 | 6467.7 | 0 | 0 | 34.6 | 43.1 | 6.2 | 1.8 | 0 | 3.5 | 320 | 221.4 | 27947.2 | 1627 | 2499 | 4.45 | 0.39 | 0.03 | 0.11 | 0.601 | 0.007 | 26.85 | 17.18333 | 1 | 1 | 6.408 | 0.5616 | 0.0432 | 0.1584 | 0.86544
10225 | 21102069 | 0 | 1 | 1.5 | 142 | 238.9 | 240.9 | 5684.8 | 15 | 15 | 13.6 | 53.6 | 6 | 3.5 | 0 | 4.6 | 430 | 93 | 32263.3 | 1637 | 3112 | 4.53 | 0.55 | 0.019 | 0.114 | 0.752 | 0.01 | 23.86667 | 19.33333 | 1 | 1 | 6.4326 | 0.781 | 0.02698 | 0.16188 | 1.06784
10226 | 21302071 | 0 | 0 | 3.4 | 131 | 209.7 | 213.4 | 5210.8 | 0 | 0 | 25.2 | 53.7 | 3.3 | 4.7 | 0 | 4.8 | 170 | 538 | 43000 | 1639 | 2605 | 4.53 | 0.55 | 0.019 | 0.114 | 0.752 | 0.009 | 24.5 | 29.78333 | 1 | 1 | 5.9343 | 0.7205 | 0.02489 | 0.14934 | 0.98512
10227 | 21202029 | 0 | 1.3 | 2.3 | 125 | 227.7 | 239 | 5618 | 0 | 0 | 27.6 | 75.1 | 3.7 | 2 | 1.2 | 4.2 | 1000 | 294 | 41875 | 1593 | 2912 | 4.54 | 0.5 | 0.021 | 0.1 | 0.732 | 0.012 | 24.6 | 25.11667 | 1 | 1 | 5.675 | 0.625 | 0.02625 | 0.125 | 0.915
10228 | 21402087 | 0 | 0.1 | 2.6 | 130 | 219.8 | 244.9 | 4928.1 | 0 | 0 | 20 | 70.3 | 1.1 | 5.9 | 0 | 4 | 210 | 243 | 40000 | 1595 | 3492 | 4.43 | 0.34 | 0.039 | 0.113 | 0.476 | 0.007 | 20.98333 | 26.68333 | 1 | 1 | 5.759 | 0.442 | 0.0507 | 0.1469 | 0.6188
10229 | 21302072 | 0 | 0 | 3 | 126 | 210.1 | 215.5 | 4729.3 | 0 | 0 | 22.2 | 62.3 | 3.4 | 4.5 | 0 | 4.5 | 210 | 714 | 47700 | 1635 | 2627 | 4.44 | 0.36 | 0.031 | 0.11 | 0.661 | 0.014 | 22.01667 | 31.46667 | 1 | 1 | 5.5944 | 0.4536 | 0.03906 | 0.1386 | 0.83286
10231 | 21202030 | 0 | 1.4 | 2 | 127 | 224.5 | 243.5 | 5831.1 | 0 | 0 | 29 | 68.5 | 3.8 | 2.9 | 0 | 5.8 | 1000 | 476.2 | 43366.6 | 1614 | 3137 | 4.44 | 0.36 | 0.031 | 0.11 | 0.661 | 0.009 | 24.6 | 25.21667 | 1 | 1 | 5.6388 | 0.4572 | 0.03937 | 0.1397 | 0.83947
10232 | 21102071 | 0 | 0.9 | 1.8 | 135 | 234.6 | 248.8 | 5364.4 | 15 | 16 | 1.5 | 67 | 6.8 | 2.5 | 0 | 6.2 | 0 | 368.1 | 38091 | 1611 | 3763 | 4.43 | 0.33 | 0.033 | 0.108 | 0.591 | 0.007 | 21.81667 | 22.2 | 1 | 1 | 5.9805 | 0.4455 | 0.04455 | 0.1458 | 0.79785
10233 | 21302073 | 0 | 0 | 3.1 | 140 | 209.8 | 213.4 | 6027 | 0 | 0 | 32.3 | 37.5 | 3.9 | 3.8 | 0 | 4.4 | 0 | 151 | 33500 | 1626 | 1867 | 4.54 | 0.43 | 0.026 | 0.118 | 0.681 | 0.014 | 28.33333 | 22.45 | 1 | 1 | 6.356 | 0.602 | 0.0364 | 0.1652 | 0.9534
10234 | 21202031 | 0 | 1 | 1.6 | 130 | 220.1 | 237.4 | 5845.4 | 0 | 0 | 28.8 | 61.1 | 4.4 | 2.3 | 0 | 6 | 290 | 539.2 | 39886.9 | 1575 | 2621 | 4.49 | 0.38 | 0.027 | 0.102 | 0.641 | 0.011 | 25.21667 | 23.35 | 1 | 1 | 5.837 | 0.494 | 0.0351 | 0.1326 | 0.8333
10236 | 21102072 | 0 | 1 | 2 | 119 | 240.4 | 248.8 | 4504.7 | 15 | 15 | 4.4 | 87 | 7 | 3 | 0 | 5.8 | 660 | 581.7 | 51315.9 | 1677 | 3976 | 4.43 | 0.33 | 0.033 | 0.108 | 0.591 | 0.009 | 18.33333 | 29.5 | 1 | 1 | 5.2717 | 0.3927 | 0.03927 | 0.12852 | 0.70329
10237 | 21302074 | 0 | 0 | 2.9 | 128 | 200.2 | 214.6 | 5225.3 | 0 | 0 | 24.6 | 47.9 | 3.6 | 4.7 | 0 | 4.4 | 0 | 47 | 40000 | 1611 | 2142 | 4.44 | 0.36 | 0.031 | 0.11 | 0.661 | 0.011 | 24.41667 | 26.53333 | 1 | 1 | 5.6832 | 0.4608 | 0.03968 | 0.1408 | 0.84608
10238 | 21202032 | 0 | 1 | 1.6 | 131 | 239.7 | 236.2 | 6038.5 | 0 | 0 | 28.8 | 79.6 | 5 | 2.1 | 0 | 6.4 | 1000 | 385.5 | 51888.4 | 1603 | 3245 | 4.54 | 0.43 | 0.026 | 0.118 | 0.681 | 0.012 | 26.26667 | 31.31667 | 1 | 1 | 5.9474 | 0.5633 | 0.03406 | 0.15458 | 0.89211
10239 | 21402090 | 0 | 0 | 2.1 | 141 | 212.9 | 236.4 | 6535.9 | 0 | 0 | 22.9 | 49.4 | 5 | 3.7 | 0 | 4.4 | 310 | 638 | 32600 | 1653 | 2375 | 4.54 | 0.43 | 0.026 | 0.118 | 0.681 | 0.011 | 29.05 | 22.16667 | 1 | 1 | 6.4014 | 0.6063 | 0.03666 | 0.16638 | 0.96021
10240 | 21102073 | 0 | 1 | 1.5 | 125 | 240.2 | 225.7 | 6336.6 | 12 | 18 | 6.2 | 78.7 | 7 | 2 | 0 | 6.4 | 0 | 396.9 | 46162.4 | 1700 | 3183 | 4.51 | 0.4 | 0.028 | 0.12 | 0.661 | 0.014 | 28.4 | 26.33333 | 1 | 1 | 5.6375 | 0.5 | 0.035 | 0.15 | 0.82625
10242 | 21202033 | 0 | 1.1 | 1.3 | 141 | 235.1 | 234.4 | 6635.9 | 15 | 15 | 6.8 | 57.4 | 4.9 | 1.5 | 0 | 4.9 | 1000 | 321.8 | 34674.3 | 1650 | 2538 | 4.46 | 0.34 | 0.024 | 0.107 | 0.641 | 0.015 | 29.06667 | 20.53333 | 1 | 1 | 6.2886 | 0.4794 | 0.03384 | 0.15087 | 0.90381
10243 | 21402091 | 0 | 0 | 3 | 128 | 220.2 | 227.4 | 6215.4 | 0 | 0 | 17 | 74.7 | 1.7 | 8.3 | 0 | 6.1 | 320 | 638 | 49900 | 1608 | 2636 | 4.48 | 0.39 | 0.022 | 0.111 | 0.651 | 0.009 | 28.21667 | 34.65 | 1 | 1 | 5.7344 | 0.4992 | 0.02816 | 0.14208 | 0.83328
10244 | 21102074 | 0 | 1 | 2 | 130 | 248.4 | 228.1 | 5809.1 | 0 | 0 | 30.1 | 88.3 | 5 | 2.9 | 0 | 7.7 | 400 | 348.9 | 52857 | 1665 | 3043 | 4.61 | 0.58 | 0.024 | 0.127 | 0.651 | 0.018 | 25.75 | 30.48333 | 1 | 1 | 5.993 | 0.754 | 0.0312 | 0.1651 | 0.8463
10245 | 21302076 | 0 | 0 | 2.1 | 130 | 216.6 | 209.2 | 5842.5 | 0 | 0 | 28.4 | 58.6 | 6.3 | 3 | 0 | 6.8 | 780 | 20 | 42500 | 1605 | 2392 | 4.48 | 0.39 | 0.022 | 0.111 | 0.651 | 0.017 | 28.03333 | 28.35 | 1 | 1 | 5.824 | 0.507 | 0.0286 | 0.1443 | 0.8463
10246 | 21202034 | 0 | 0.2 | 2 | 130 | 224.8 | 247.4 | 5979.8 | 14 | 16 | 6.4 | 58.4 | 3.7 | 2.3 | 0 | 5.8 | 240 | 772.8 | 38761.9 | 1624 | 1824 | 4.57 | 0.57 | 0.027 | 0.112 | 0.641 | 0.016 | 24.86667 | 23.98333 | 1 | 1 | 5.941 | 0.741 | 0.0351 | 0.1456 | 0.8333
10247 | 21402092 | 0 | 0 | 2.1 | 129 | 219 | 243.3 | 6121.7 | 0 | 0 | 28.2 | 61.6 | 3.6 | 5.5 | 0 | 5.9 | 0 | 480 | 44700 | 1658 | 2737 | 4.54 | 0.5 | 0.021 | 0.1 | 0.732 | 0.01 | 26.26667 | 29.13333 | 1 | 1 | 5.8566 | 0.645 | 0.02709 | 0.129 | 0.94428
10248 | 21102075 | 0 | 0 | 1.5 | 130 | 239.7 | 249.4 | 5423 | 10 | 20 | 6.1 | 73.6 | 4.4 | 4 | 1.2 | 7.5 | 630 | 600.1 | 42126.9 | 1600 | 3621 | 4.46 | 0.34 | 0.024 | 0.107 | 0.641 | 0.006 | 22 | 24.66667 | 1 | 1 | 5.798 | 0.442 | 0.0312 | 0.1391 | 0.8333
10249 | 21302077 | 0 | 0 | 2.3 | 130 | 219.6 | 206.6 | 5672.6 | 0 | 0 | 27.9 | 62.1 | 6 | 3.3 | 0 | 6.2 | 650 | 191 | 46400 | 1630 | 2854 | 4.46 | 0.34 | 0.024 | 0.107 | 0.641 | 0.014 | 27.55 | 32.61667 | 1 | 1 | 5.798 | 0.442 | 0.0312 | 0.1391 | 0.8333
10250 | 21202035 | 0 | 0.1 | 2 | 131 | 213.5 | 233.1 | 6014.9 | 0 | 0 | 25.7 | 56.5 | 3.3 | 5.3 | 0 | 6 | 870 | 286.1 | 36833.6 | 1599 | 2838 | 4.46 | 0.34 | 0.024 | 0.107 | 0.641 | 0.014 | 26.7 | 25.16667 | 1 | 1 | 5.8426 | 0.4454 | 0.03144 | 0.14017 | 0.83971
10251 | 21402093 | 0 | 0.1 | 1.2 | 131 | 200.1 | 236.6 | 5815 | 0 | 0 | 25.8 | 43.4 | 3 | 5 | 0 | 6.7 | 140 | 566 | 35000 | 1668 | 2789 | 4.61 | 0.58 | 0.024 | 0.127 | 0.651 | 0.008 | 25.6 | 23.55 | 1 | 1 | 6.0391 | 0.7598 | 0.03144 | 0.16637 | 0.85281
10252 | 21102076 | 0 | 0 | 2 | 130 | 206.3 | 249 | 5392.6 | 13 | 17 | 4.1 | 41.9 | 3 | 5 | 0.8 | 4.5 | 250 | 293.8 | 26998.7 | 1594 | 3105 | 4.57 | 0.57 | 0.027 | 0.112 | 0.641 | 0.006 | 21.91667 | 16.38333 | 1 | 1 | 5.941 | 0.741 | 0.0351 | 0.1456 | 0.8333
10253 | 21302078 | 0 | 0.1 | 2.3 | 132 | 216.5 | 210.2 | 5756.6 | 0 | 0 | 27.6 | 56.4 | 5.4 | 3 | 0 | 6.9 | 520 | 447 | 42500 | 1607 | 2205 | 4.57 | 0.57 | 0.027 | 0.112 | 0.641 | 0.015 | 27.5 | 28.4 | 1 | 1 | 6.0324 | 0.7524 | 0.03564 | 0.14784 | 0.84612
10254 | 21202036 | 0 | 0 | 2 | 132 | 220.5 | 244.2 | 5672 | 0 | 22 | 6.7 | 59.3 | 3.2 | 4 | 0 | 6.4 | 1110 | 395.7 | 42698 | 1634 | 2833 | 4.61 | 0.58 | 0.024 | 0.127 | 0.651 | 0.008 | 23.9 | 30.36667 | 1 | 1 | 6.0852 | 0.7656 | 0.03168 | 0.16764 | 0.85932
10255 | 21402094 | 0 | 0 | 1 | 130 | 216.3 | 244.5 | 6124.1 | 0 | 0 | 20.1 | 66.1 | 2.1 | 5 | 0 | 7 | 0 | 788 | 45600 | 1653 | 2344 | 4.54 | 0.5 | 0.021 | 0.1 | 0.732 | 0.01 | 25.95 | 30.35 | 1 | 1 | 5.902 | 0.65 | 0.0273 | 0.13 | 0.9516
10256 | 21102077 | 0 | 0 | 2 | 116 | 224.8 | 245.5 | 4767.2 | 0 | 0 | 18.9 | 89.9 | 3.2 | 3.8 | 1.2 | 8 | 850 | 596.1 | 50430.1 | 1606 | 4269 | 4.57 | 0.57 | 0.027 | 0.112 | 0.641 | 0.008 | 19.66667 | 30.76667 | 1 | 1 | 5.3012 | 0.6612 | 0.03132 | 0.12992 | 0.74356
10257 | 21302079 | 0 | 0 | 2.4 | 131 | 218.9 | 216 | 5740.9 | 0 | 0 | 27.6 | 59.9 | 5.2 | 3.6 | 0 | 6.4 | 890 | 694 | 51000 | 1604 | 2075 | 4.56 | 0.5 | 0.021 | 0.123 | 0.742 | 0.013 | 27.16667 | 35.98333 | 1 | 1 | 5.9736 | 0.655 | 0.02751 | 0.16113 | 0.97202
10258 | 21202037 | 0 | 0 | 2 | 131 | 222.3 | 241.3 | 5425.3 | 27 | 0 | 4.1 | 60.2 | 4 | 3 | 0 | 6 | 1000 | 833.6 | 39450.2 | 1646 | 2511 | 4.54 | 0.4 | 0.024 | 0.116 | 0.742 | 0.006 | 23.13333 | 24.15 | 1 | 1 | 5.9474 | 0.524 | 0.03144 | 0.15196 | 0.97202
10259 | 21402095 | 0 | 0 | 1 | 129 | 218.7 | 245.8 | 5601.1 | 0 | 0 | 20.5 | 68.8 | 2 | 4.2 | 0 | 7.2 | 100 | 667 | 47900 | 1609 | 2384 | 4.53 | 0.55 | 0.019 | 0.114 | 0.752 | 0.008 | 23.31667 | 34.75 | 1 | 1 | 5.8437 | 0.7095 | 0.02451 | 0.14706 | 0.97008
10260 | 21102078 | 0 | 0 | 1.7 | 130 | 232.2 | 243.1 | 5297.6 | 14 | 16 | 8.6 | 63.4 | 5.5 | 0.9 | 2.2 | 6.2 | 240 | 533.1 | 34515.8 | 1610 | 3431 | 4.61 | 0.58 | 0.024 | 0.127 | 0.651 | 0.008 | 22.06667 | 20.8 | 1 | 1 | 5.993 | 0.754 | 0.0312 | 0.1651 | 0.8463
10261 | 21302080 | 0 | 0 | 2.1 | 124 | 202 | 213.9 | 5368.8 | 0 | 0 | 26.1 | 51.9 | 5.3 | 3.7 | 0 | 7 | 680 | 528 | 45800 | 1603 | 2093 | 4.57 | 0.57 | 0.027 | 0.112 | 0.641 | 0.014 | 26.41667 | 30.1 | 1 | 1 | 5.6668 | 0.7068 | 0.03348 | 0.13888 | 0.79484
10262 | 21202038 | 0 | 0 | 2 | 125 | 216.7 | 236.8 | 5628.9 | 0 | 0 | 26 | 65.5 | 4.5 | 3.5 | 0 | 6 | 210 | 732.3 | 43743.6 | 1668 | 2199 | 4.57 | 0.57 | 0.027 | 0.112 | 0.641 | 0.009 | 28.35 | 26.1 | 1 | 1 | 5.7125 | 0.7125 | 0.03375 | 0.14 | 0.80125
10263 | 21102079 | 0 | 0 | 2 | 130 | 216.9 | 248.9 | 5376.6 | 20 | 10 | 5.5 | 51.4 | 5 | 2.9 | 1.5 | 5 | 280 | 420.9 | 26925 | 1591 | 4010 | 4.57 | 0.57 | 0.027 | 0.112 | 0.641 | 0.005 | 21.81667 | 16.71667 | 1 | 1 | 5.941 | 0.741 | 0.0351 | 0.1456 | 0.8333
10264 | 21402096 | 0 | 0 | 2.5 | 130 | 130 | 237.9 | 6371.9 | 0 | 0 | 40.6 | 19.7 | 5.1 | 1.9 | 0 | 1.5 | 190 | 122 | 0 | 1641 | 1793 | 4.57 | 0.57 | 0.027 | 0.112 | 0.641 | 0.009 | 32.26667 | 12.71667 | 1 | 1 | 5.941 | 0.741 | 0.0351 | 0.1456 | 0.8333
10265 | 21202039 | 0 | 2.4 | 1.5 | 131 | 227.1 | 231.4 | 5689.7 | 0 | 0 | 30 | 66.1 | 2.1 | 1.6 | 0.5 | 5 | 80 | 1231.7 | 40129.2 | 1619 | 2673 | 4.54 | 0.4 | 0.024 | 0.116 | 0.742 | 0.01 | 31.66667 | 24.38333 | 1 | 1 | 5.9474 | 0.524 | 0.03144 | 0.15196 | 0.97202
10266 | 21302081 | 0 | 0 | 2.3 | 130 | 205.8 | 202.4 | 5637.1 | 0 | 0 | 24.5 | 51.3 | 5.7 | 3 | 0 | 6.5 | 0 | 649 | 42400 | 1598 | 2064 | 4.46 | 0.34 | 0.024 | 0.107 | 0.641 | 0.012 | 27.91667 | 30.28333 | 1 | 1 | 5.798 | 0.442 | 0.0312 | 0.1391 | 0.8333
10267 | 21102080 | 0 | 0 | 1.9 | 120 | 241.9 | 230.9 | 4653.3 | 0 | 0 | 18.7 | 103.2 | 2 | 5 | 0 | 7.6 | 830 | 1329.7 | 61034.5 | 1607 | 4306 | 4.48 | 0.39 | 0.022 | 0.111 | 0.651 | 0.009 | 20.41667 | 38.51667 | 1 | 1 | 5.376 | 0.468 | 0.0264 | 0.1332 | 0.7812
10269 | 21302082 | 0 | 0 | 2.1 | 129 | 199.4 | 201.2 | 5559 | 0 | 0 | 26.7 | 43.9 | 5.7 | 2.9 | 0 | 6.3 | 290 | 528 | 37500 | 1596 | 2046 | 4.56 | 0.5 | 0.021 | 0.123 | 0.742 | 0.008 | 27.7 | 25 | 1 | 1 | 5.8824 | 0.645 | 0.02709 | 0.15867 | 0.95718
10270 | 21202040 | 0 | 1.1 | 1.5 | 130 | 233.1 | 238 | 5402.7 | 0 | 0 | 23.8 | 79.4 | 4 | 2.9 | 1 | 5.5 | 1500 | 609 | 44125.6 | 1598 | 3834 | 4.56 | 0.5 | 0.021 | 0.123 | 0.742 | 0.007 | 24.21667 | 28.03333 | 1 | 1 | 5.928 | 0.65 | 0.0273 | 0.1599 | 0.9646
10271 | 21102081 | 0 | 0 | 2 | 123 | 232.3 | 242.3 | 4831.9 | 11 | 19 | 9.9 | 69.1 | 1.7 | 3.7 | 0 | 6.5 | 480 | 361.7 | 43271.4 | 1632 | 3236 | 4.52 | 0.45 | 0.025 | 0.137 | 0.798 | 0.006 | 20.18333 | 25.33333 | 1 | 1 | 5.5596 | 0.5535 | 0.03075 | 0.16851 | 0.98154
10272 | 21402098 | 0 | 0 | 0 | 120 | 215.1 | 220.6 | 4363.1 | 0 | 0 | 18.6 | 76.5 | 1.9 | 5.7 | 0 | 8.7 | 0 | 522 | 54200 | 1605 | 2639 | 4.57 | 0.57 | 0.027 | 0.112 | 0.641 | 0.002 | 20.25 | 35.23333 | 1 | 1 | 5.484 | 0.684 | 0.0324 | 0.1344 | 0.7692
10273 | 21302083 | 0 | 0 | 2.2 | 130 | 210.1 | 215.8 | 5640 | 0 | 0 | 25.3 | 54.8 | 4.8 | 3.5 | 0 | 6.7 | 0 | 291 | 44300 | 1624 | 2505 | 4.52 | 0.45 | 0.025 | 0.137 | 0.798 | 0.011 | 26.21667 | 29.61667 | 1 | 1 | 5.876 | 0.585 | 0.0325 | 0.1781 | 1.0374
10274 | 21202041 | 0 | 0 | 2.7 | 131 | 248.2 | 233.3 | 5859.2 | 0 | 0 | 27.9 | 89.1 | 4 | 4 | 0.5 | 6.8 | 2000 | 311.2 | 50723.1 | 1620 | 3459 | 4.52 | 0.45 | 0.025 | 0.137 | 0.798 | 0.011 | 29.1 | 30.1 | 1 | 1 | 5.9212 | 0.5895 | 0.03275 | 0.17947 | 1.04538
10275 | 21102082 | 0 | 0 | 2 | 131 | 236.8 | 242.6 | 5187.1 | 16 | 14 | 9 | 66.6 | 2.6 | 5 | 1.7 | 5.5 | 350 | 306.5 | 38559.6 | 1599 | 3760 | 4.55 | 0.51 | 0.024 | 0.112 | 0.681 | 0.006 | 21.63333 | 22.76667 | 1 | 1 | 5.9605 | 0.6681 | 0.03144 | 0.14672 | 0.89211
10276 | 21402099 | 0 | 0 | 1.9 | 123 | 198.1 | 236.3 | 4765.2 | 0 | 0 | 17.3 | 57.5 | 1.9 | 5.3 | 0 | 5.5 | 0 | 258 | 40300 | 1640 | 2734 | 4.52 | 0.45 | 0.025 | 0.137 | 0.798 | 0.006 | 20.76667 | 27.6 | 1 | 1 | 5.5596 | 0.5535 | 0.03075 | 0.16851 | 0.98154
10277 | 21302084 | 0 | 0.1 | 2.5 | 130 | 209.7 | 205.4 | 5732.2 | 0 | 0 | 26.3 | 53.4 | 5.6 | 2.9 | 0 | 5.9 | 0 | 1014 | 41800 | 1647 | 2094 | 4.54 | 0.5 | 0.019 | 0.122 | 0.809 | 0.017 | 27.98333 | 27.25 | 1 | 1 | 5.902 | 0.65 | 0.0247 | 0.1586 | 1.0517
10278 | 21202042 | 0 | 0 | 2 | 130 | 247.1 | 242.9 | 5623.8 | 11 | 19 | 9.9 | 77.2 | 5.5 | 3.4 | 0 | 6.6 | 320 | 1014.7 | 42088.5 | 1608 | 3398 | 4.48 | 0.39 | 0.022 | 0.111 | 0.651 | 0.007 | 24.53333 | 24.96667 | 1 | 1 | 5.824 | 0.507 | 0.0286 | 0.1443 | 0.8463
10280 | 21402100 | 0 | 0 | 1.4 | 129 | 217.6 | 226.8 | 5410.7 | 0 | 0 | 22.2 | 66.9 | 2.3 | 5.1 | 0 | 7.8 | 0 | 1636 | 45400 | 1706 | 3926 | 4.44 | 0.36 | 0.031 | 0.11 | 0.661 | 0.011 | 24.48333 | 32.83333 | 1 | 1 | 5.7276 | 0.4644 | 0.03999 | 0.1419 | 0.85269
10281 | 21302085 | 0 | 0 | 2.2 | 128 | 209.3 | 217.4 | 5694.2 | 0 | 0 | 25 | 56.6 | 6.5 | 5.5 | 0 | 7.8 | 170 | 0 | 39800 | 1608 | 3265 | 4.56 | 0.5 | 0.021 | 0.123 | 0.742 | 0.012 | 26.31667 | 26.4 | 1 | 1 | 5.8368 | 0.64 | 0.02688 | 0.15744 | 0.94976
10282 | 21202043 | 0 | 0 | 2 | 132 | 230.3 | 239.8 | 5587.8 | 11 | 19 | 4.1 | 64.4 | 5 | 3.7 | 0 | 5.9 | 40 | 739.5 | 37183.9 | 1593 | 3861 | 4.58 | 0.68 | 0.016 | 0.118 | 0.899 | 0.006 | 23.95 | 24.71667 | 1 | 1 | 6.0456 | 0.8976 | 0.02112 | 0.15576 | 1.18668
10283 | 21102084 | 0 | 1 | 1 | 131 | 229.9 | 249.9 | 5296 | 0 | 0 | 31.7 | 67.6 | 4.2 | 3 | 0 | 9 | 0 | 484.7 | 38936.4 | 1599 | 4099 | 4.48 | 0.39 | 0.022 | 0.111 | 0.651 | 0.007 | 21.45 | 23.48333 | 1 | 1 | 5.8688 | 0.5109 | 0.02882 | 0.14541 | 0.85281
10284 | 21402101 | 0 | 1 | 2 | 151 | 207.3 | 240.1 | 6446.8 | 0 | 0 | 29.9 | 26.5 | 6.8 | 1.8 | 0 | 4.7 | 260 | 172 | 19400 | 1645 | 2588 | 4.51 | 0.45 | 0.02 | 0.117 | 0.819 | 0.005 | 28.33333 | 13.18333 | 1 | 1 | 6.8101 | 0.6795 | 0.0302 | 0.17667 | 1.23669
10285 | 21302086 | 0 | 1.1 | 2 | 120 | 207.1 | 210.7 | 5205.8 | 0 | 0 | 23.1 | 64 | 4.7 | 4.9 | 0 | 6.8 | 1690 | 1 | 42600 | 1594 | 3466 | 4.46 | 0.34 | 0.024 | 0.107 | 0.641 | 0.013 | 24.78333 | 29.83333 | 1 | 1 | 5.352 | 0.408 | 0.0288 | 0.1284 | 0.7692
10286 | 21202044 | 0 | 1.1 | 1.5 | 120 | 220.4 | 236.9 | 5869.6 | 0 | 0 | 25.9 | 74 | 4 | 4.7 | 0 | 6.1 | 0 | 785.9 | 40849.1 | 1601 | 4622 | 4.48 | 0.42 | 0.031 | 0.11 | 0.647 | 0.006 | 25.45 | 26.15 | 1 | 1 | 5.376 | 0.504 | 0.0372 | 0.132 | 0.7764
10287 | 21402102 | 0 | 1.1 | 2 | 148 | 206 | 243.7 | 6489.5 | 0 | 0 | 30.3 | 28 | 7.3 | 0.9 | 0 | 3.8 | 400 | 84 | 23000 | 1601 | 2336 | 4.46 | 0.34 | 0.024 | 0.107 | 0.641 | 0.007 | 28.25 | 15.88333 | 1 | 1 | 6.6008 | 0.5032 | 0.03552 | 0.15836 | 0.94868
10288 | 21102085 | 0 | 1 | 2 | 141 | 140.6 | 250.5 | 0 | 0 | 0 | 30.9 | 43.3 | 4 | 2.6 | 0 | 6.7 | 0 | 347.4 | 0 | 1530 | 3289 | 4.54 | 0.5 | 0.019 | 0.122 | 0.809 | 0.009 | 20.8 | 15.1 | 1 | 1 | 6.4014 | 0.705 | 0.02679 | 0.17202 | 1.14069
10289 | 21302087 | 0 | 0.9 | 1.7 | 110 | 219.8 | 217.1 | 4184.3 | 0 | 0 | 59.1 | 50.7 | 6.2 | 5.6 | 2.6 | 7 | 2840 | 169 | 60100 | 1606 | 2438 | 4.48 | 0.39 | 0.022 | 0.111 | 0.651 | 0.009 | 19.36667 | 40.73333 | 1 | 1 | 4.928 | 0.429 | 0.0242 | 0.1221 | 0.7161
10290 | 21202045 | 0 | 1 | 1 | 116 | 217.8 | 232.4 | 4963.8 | 0 | 0 | 22.4 | 79.5 | 4.1 | 4.7 | 0 | 8.9 | 0 | 634 | 44444 | 1577 | 3824 | 4.56 | 0.5 | 0.021 | 0.123 | 0.742 | 0.007 | 21.96667 | 27.25 | 1 | 1 | 5.2896 | 0.58 | 0.02436 | 0.14268 | 0.86072
10291 | 21102086 | 0 | 0 | 0 | 133 | 229.8 | 250.3 | 5275.4 | 10 | 20 | 0.4 | 66.6 | 4 | 4 | 0 | 9.3 | 0 | 743.7 | 39421.1 | 1611 | 4991 | 4.58 | 0.68 | 0.016 | 0.118 | 0.899 | 0.007 | 21.33333 | 24.71667 | 1 | 1 | 6.0914 | 0.9044 | 0.02128 | 0.15694 | 1.19567
10292 | 21402103 | 0 | 0 | 1 | 130 | 208.7 | 231.2 | 5854.3 | 0 | 0 | 19.9 | 58.8 | 3 | 3.7 | 0 | 7.2 | 600 | 396 | 37300 | 1605 | 3033 | 4.58 | 0.68 | 0.016 | 0.118 | 0.899 | 0.007 | 25.93333 | 24.81667 | 1 | 1 | 5.954 | 0.884 | 0.0208 | 0.1534 | 1.1687
10293 | 21302088 | 0 | 1 | 2 | 128 | 216.1 | 212.8 | 5797.8 | 0 | 0 | 24.8 | 63.1 | 4.5 | 4.5 | 0 | 7.2 | 1460 | 577 | 44800 | 1613 | 3400 | 4.46 | 0.39 | 0.033 | 0.127 | 0.667 | 0.01 | 27.31667 | 30.4 | 1 | 1 | 5.7088 | 0.4992 | 0.04224 | 0.16256 | 0.85376
10294 | 21202046 | 0 | 1 | 1 | 131 | 229.4 | 243.1 | 5155.3 | 0 | 0 | 23.7 | 75.1 | 4.8 | 5 | 0 | 6.1 | 0 | 595.5 | 41999.4 | 1588 | 4809 | 4.56 | 0.5 | 0.021 | 0.123 | 0.742 | 0.01 | 21.81667 | 24.95 | 1 | 1 | 5.9736 | 0.655 | 0.02751 | 0.16113 | 0.97202
10295 | 21402104 | 0 | 0.5 | 0.9 | 133 | 214.9 | 233.7 | 6123.2 | 0 | 0 | 19.1 | 62.8 | 1.8 | 4.2 | 0 | 6.6 | 860 | 419 | 37800 | 1640 | 2966 | 4.51 | 0.45 | 0.02 | 0.117 | 0.819 | 0.015 | 27.36667 | 24.73333 | 1 | 1 | 5.9983 | 0.5985 | 0.0266 | 0.15561 | 1.08927
10296 | 21102087 | 0 | 1 | 1 | 130 | 230.6 | 249.7 | 4693.2 | 0 | 0 | 26.5 | 74.1 | 4 | 3 | 0 | 9 | 0 | 844.7 | 44360.4 | 1575 | 5089 | 4.42 | 0.33 | 0.026 | 0.117 | 0.687 | 0.007 | 19.03333 | 26.16667 | 1 | 1 | 5.746 | 0.429 | 0.0338 | 0.1521 | 0.8931
10297 | 21202047 | 0 | 1.2 | 1.8 | 135 | 230.3 | 244 | 5944.6 | 0 | 0 | 27.8 | 67.7 | 4.4 | 4.3 | 1 | 4.9 | 100 | 433.5 | 36609 | 1648 | 3869 | 4.54 | 0.47 | 0.019 | 0.103 | 0.718 | 0.008 | 25.05 | 21.58333 | 1 | 1 | 6.129 | 0.6345 | 0.02565 | 0.13905 | 0.9693
10298 | 21302089 | 0 | 1.1 | 1.9 | 128 | 210.5 | 213.3 | 5792.2 | 0 | 0 | 25.9 | 56.1 | 3.9 | 4.1 | 0 | 8.2 | 1170 | 372 | 37700 | 1602 | 3529 | 4.56 | 0.49 | 0.023 | 0.113 | 0.718 | 0.01 | 27.25 | 24.98333 | 1 | 1 | 5.8368 | 0.6272 | 0.02944 | 0.14464 | 0.91904
10299 | 21402105 | 0 | 0.5 | 0.7 | 128 | 210.5 | 233 | 5693.8 | 0 | 0 | 20.9 | 61.8 | 2.8 | 4 | 0 | 7 | 630 | 521 | 38600 | 1637 | 3128 | 4.54 | 0.5 | 0.019 | 0.122 | 0.809 | 0.01 | 25.46667 | 25.4 | 1 | 1 | 5.8112 | 0.64 | 0.02432 | 0.15616 | 1.03552
10300 | 21102088 | 0 | 1 | 1 | 131 | 237.2 | 250.1 | 4631.4 | 0 | 0 | 26.5 | 80.1 | 4 | 3 | 0 | 8.8 | 80 | 686.6 | 44571.8 | 1566 | 4309 | 4.51 | 0.45 | 0.02 | 0.117 | 0.819 | 0.009 | 18.71667 | 25.7 | 1 | 1 | 5.9081 | 0.5895 | 0.0262 | 0.15327 | 1.07289
10302 | 21202048 | 0 | 1 | 3.1 | 131 | 229.4 | 248.9 | 6529.5 | 0 | 0 | 33.1 | 65.3 | 5.1 | 3.9 | 0 | 5.2 | 250 | 254.4 | 36260.4 | 1617 | 3687 | 4.54 | 0.5 | 0.019 | 0.122 | 0.809 | 0.006 | 26.93333 | 20.93333 | 1 | 1 | 5.9474 | 0.655 | 0.02489 | 0.15982 | 1.05979
10303 | 21402106 | 0 | 1 | 2 | 130 | 229 | 235.2 | 5863.1 | 0 | 0 | 20.9 | 78.5 | 3.1 | 3.6 | 0 | 7.4 | 0 | 516 | 46700 | 1624 | 3266 | 4.48 | 0.39 | 0.022 | 0.111 | 0.651 | 0.008 | 25.78333 | 32.28333 | 1 | 1 | 5.824 | 0.507 | 0.0286 | 0.1443 | 0.8463
10304 | 21102089 | 0 | 1 | 1 | 131 | 224.8 | 249.9 | 4839.6 | 10 | 20 | 2.3 | 61.6 | 1 | 6 | 0 | 8.6 | 0 | 650.1 | 38284.1 | 1587 | 3961 | 4.53 | 0.4 | 0.027 | 0.122 | 0.677 | 0.008 | 19.61667 | 22.56667 | 1 | 1 | 5.9343 | 0.524 | 0.03537 | 0.15982 | 0.88687
10305 | 21202049 | 0 | 2.3 | 2 | 136 | 230.7 | 245.3 | 5046.5 | 0 | 0 | 25.1 | 69.7 | 3.1 | 1.9 | 0 | 4.6 | 190 | 917.8 | 37533.8 | 1572 | 3773 | 4.51 | 0.45 | 0.02 | 0.117 | 0.819 | 0.012 | 21.15 | 23.05 | 1 | 1 | 6.1336 | 0.612 | 0.0272 | 0.15912 | 1.11384
10306 | 21302091 | 0 | 0 | 1 | 120 | 216.2 | 219.6 | 5009.2 | 0 | 0 | 20 | 76.1 | 4.3 | 5 | 0 | 9.7 | 580 | 635 | 52600 | 1564 | 4101 | 4.51 | 0.45 | 0.02 | 0.117 | 0.819 | 0.01 | 22.8 | 33.85 | 1 | 1 | 5.412 | 0.54 | 0.024 | 0.1404 | 0.9828
10307 | 21102090 | 0 | 1 | 0.8 | 141 | 221.8 | 250.2 | 5045.2 | 0 | 0 | 21 | 59.4 | 2 | 4.7 | 0 | 8.3 | 250 | 422.2 | 32311.5 | 1587 | 3745 | 4.48 | 0.39 | 0.022 | 0.111 | 0.651 | 0.013 | 20.41667 | 18.86667 | 1 | 1 | 6.3168 | 0.5499 | 0.03102 | 0.15651 | 0.91791
10308 | 21402107 | 0 | 1 | 1.8 | 129 | 214.8 | 227.6 | 5708.8 | 0 | 0 | 22.1 | 64 | 4 | 3.6 | 0 | 7.5 | 120 | 555 | 38600 | 1582 | 3095 | 4.48 | 0.39 | 0.022 | 0.111 | 0.651 | 0.007 | 25.88333 | 25.7 | 1 | 1 | 5.7792 | 0.5031 | 0.02838 | 0.14319 | 0.83979
10309 | 21202050 | 0 | 2.2 | 2 | 132 | 231.6 | 244.5 | 4627.2 | 0 | 0 | 25.3 | 74 | 3.4 | 3 | 0 | 4.8 | 170 | 642 | 37338.7 | 1619 | 3956 | 4.47 | 0.34 | 0.036 | 0.112 | 0.647 | 0.015 | 21.13333 | 22.95 | 1 | 1 | 5.9004 | 0.4488 | 0.04752 | 0.14784 | 0.85404
10310 | 21302092 | 0 | 1 | 2 | 121 | 221.4 | 219 | 4893.7 | 0 | 0 | 20.5 | 79.8 | 4.2 | 4.4 | 0 | 8.2 | 2240 | 296 | 46000 | 1609 | 3980 | 4.47 | 0.34 | 0.036 | 0.112 | 0.647 | 0.012 | 22.41667 | 30.7 | 1 | 1 | 5.4087 | 0.4114 | 0.04356 | 0.13552 | 0.78287
10311 | 21102091 | 0 | 1 | 1 | 136 | 229.5 | 250.4 | 5166.9 | 0 | 0 | 19.8 | 74 | 2 | 5 | 0 | 9 | 130 | 1032.2 | 47888.4 | 1646 | 3484 | 4.45 | 0.35 | 0.025 | 0.118 | 0.697 | 0.012 | 20.9 | 27.63333 | 1 | 1 | 6.052 | 0.476 | 0.034 | 0.16048 | 0.94792
10312 | 21202051 | 0 | 1 | 1 | 126 | 233.8 | 241.9 | 5370.9 | 0 | 0 | 25.6 | 81.7 | 4.4 | 4.5 | 0 | 7.2 | 170 | 166.1 | 43008.4 | 1624 | 4075 | 4.69 | 1.09 | 0.012 | 0.144 | 1.021 | 0.009 | 22.81667 | 24.91667 | 1 | 1 | 5.9094 | 1.3734 | 0.01512 | 0.18144 | 1.28646
10313 | 21302093 | 0 | 1 | 2.1 | 125 | 221.4 | 217 | 5901.1 | 0 | 0 | 22.5 | 74 | 5.2 | 5.1 | 0 | 9.2 | 1270 | 891 | 52200 | 1652 | 2799 | 4.69 | 1.09 | 0.012 | 0.144 | 1.021 | 0.024 | 27.26667 | 34.63333 | 1 | 1 | 5.8625 | 1.3625 | 0.015 | 0.18 | 1.27625
10314 | 21102092 | 0 | 1 | 1 | 122 | 229.9 | 250.1 | 5923.7 | 10 | 20 | 1.3 | 76.1 | 2.9 | 4.9 | 0 | 7 | 0 | 863.3 | 46062.8 | 1630 | 2618 | 4.61 | 0.58 | 0.029 | 0.122 | 0.707 | 0.019 | 23.96667 | 26.65 | 1 | 1 | 5.6242 | 0.7076 | 0.03538 | 0.14884 | 0.86254
10315 | 21402109 | 0 | 1.2 | 2 | 125 | 219.6 | 242.7 | 5447.6 | 0 | 0 | 20.1 | 74.6 | 4.1 | 5 | 0 | 7.8 | 830 | 169 | 51900 | 1623 | 3573 | 4.56 | 0.5 | 0.021 | 0.123 | 0.742 | 0.005 | 22.81667 | 34.53333 | 1 | 1 | 5.7 | 0.625 | 0.02625 | 0.15375 | 0.9275
10316 | 21202052 | 0 | 1 | 2 | 129 | 238.7 | 248.5 | 6457.7 | 8 | 22 | 1.4 | 78.1 | 5.4 | 1.7 | 0 | 5.4 | 1220 | 96.2 | 43991 | 1655 | 3330 | 4.51 | 0.45 | 0.02 | 0.117 | 0.819 | 0.01 | 26.71667 | 26.25 | 1 | 1 | 5.8179 | 0.5805 | 0.0258 | 0.15093 | 1.05651
10317 | 21102093 | 0 | 1 | 2 | 130 | 229.7 | 239.6 | 5970.7 | 12 | 18 | 0.8 | 68.9 | 3 | 5 | 0 | 6 | 0 | 649.4 | 39256.8 | 1623 | 3306 | 4.45 | 0.35 | 0.025 | 0.118 | 0.697 | 0.012 | 25.23333 | 22.43333 | 1 | 1 | 5.785 | 0.455 | 0.0325 | 0.1534 | 0.9061
10318 | 21302094 | 0 | 0.8 | 1.6 | 129 | 206 | 216.7 | 5647.1 | 0 | 0 | 24.9 | 51.9 | 4.1 | 3.9 | 0 | 6.2 | 0 | 533 | 38100 | 1627 | 2516 | 4.51 | 0.45 | 0.02 | 0.117 | 0.819 | 0.017 | 26.13333 | 26.08333 | 1 | 1 | 5.8179 | 0.5805 | 0.0258 | 0.15093 | 1.05651
10319 | 21402110 | 0 | 0 | 1 | 126 | 200.7 | 217 | 5999.6 | 0 | 0 | 19.6 | 55 | 2.2 | 5.3 | 0 | 6.2 | 330 | 197 | 36700 | 1630 | 2183 | 4.42 | 0.33 | 0.026 | 0.117 | 0.687 | 0.011 | 28.95 | 24.23333 | 1 | 1 | 5.5692 | 0.4158 | 0.03276 | 0.14742 | 0.86562
10320 | 21202053 | 0 | 1.6 | 1.7 | 132 | 231.6 | 233.9 | 5308.8 | 12 | 18 | 2.3 | 67.5 | 4.4 | 2.1 | 0 | 5.3 | 760 | 101.3 | 36998 | 1648 | 3513 | 4.42 | 0.33 | 0.026 | 0.117 | 0.687 | 0.017 | 23.35 | 22.4 | 1 | 1 | 5.8344 | 0.4356 | 0.03432 | 0.15444 | 0.90684
10322 | 21102094 | 0 | 1.1 | 1 | 133 | 226.7 | 220.2 | 5543.3 | 0 | 0 | 27.8 | 65.8 | 2 | 7.4 | 0 | 3.9 | 0 | 590 | 35736.7 | 1598 | 3601 | 4.6 | 0.59 | 0.02 | 0.116 | 0.792 | 0.02 | 25.48333 | 23.33333 | 1 | 1 | 6.118 | 0.7847 | 0.0266 | 0.15428 | 1.05336
10323 | 21402111 | 0 | 0 | 3 | 130 | 221 | 240.1 | 6482.8 | 0 | 0 | 20.5 | 70 | 2.6 | 4.8 | 0 | 4.5 | 160 | 821 | 42600 | 1629 | 3406 | 4.46 | 0.39 | 0.033 | 0.127 | 0.667 | 0.009 | 28.11667 | 27.75 | 1 | 1 | 5.798 | 0.507 | 0.0429 | 0.1651 | 0.8671
10324 | 21202054 | 0 | 1.5 | 1.2 | 130 | 229.2 | 231.1 | 6098.8 | 13 | 17 | 2.6 | 66.6 | 5.7 | 1.3 | 0 | 5.2 | 530 | 219.9 | 39921.7 | 1630 | 3501 | 4.51 | 0.45 | 0.02 | 0.117 | 0.819 | 0.008 | 27.13333 | 25.38333 | 1 | 1 | 5.863 | 0.585 | 0.026 | 0.1521 | 1.0647
10326 | 21102095 | 0 | 1 | 2 | 130 | 230 | 223.2 | 4896.7 | 0 | 0 | 26.7 | 72.8 | 3 | 6 | 0 | 6.3 | 400 | 281.8 | 42397.6 | 1634 | 4053 | 4.53 | 0.47 | 0.026 | 0.115 | 0.67 | 0.014 | 22.2 | 24.73333 | 1 | 1 | 5.889 | 0.611 | 0.0338 | 0.1495 | 0.871
10327 | 21402112 | 0 | 0 | 3.1 | 133 | 220.3 | 233.8 | 6272.3 | 0 | 0 | 22 | 65.1 | 1.5 | 4.9 | 0 | 4 | 300 | 893 | 40500 | 1635 | 2696 | 4.54 | 0.5 | 0.019 | 0.122 | 0.809 | 0.01 | 28.55 | 26.36667 | 1 | 1 | 6.0382 | 0.665 | 0.02527 | 0.16226 | 1.07597
10328 | 21202055 | 0 | 0.8 | 1.3 | 121 | 229.3 | 238.7 | 5433.9 | 0 | 0 | 26.8 | 81.7 | 5.9 | 2 | 0 | 6.1 | 860 | 419.1 | 49025 | 1585 | 4673 | 4.48 | 0.42 | 0.031 | 0.11 | 0.647 | 0.014 | 23.38333 | 29.03333 | 1 | 1 | 5.4208 | 0.5082 | 0.03751 | 0.1331 | 0.78287
10329 | 21302097 | 0 | 0 | 3.5 | 130 | 217.3 | 216.6 | 5355.3 | 0 | 0 | 26.9 | 60.1 | 4.6 | 4.7 | 0 | 4.6 | 0 | 660 | 40900 | 1591 | 2882 | 4.51 | 0.45 | 0.02 | 0.117 | 0.819 | 0.012 | 24.83333 | 28.06667 | 1 | 1 | 5.863 | 0.585 | 0.026 | 0.1521 | 1.0647
10330 | 21102096 | 0 | 1 | 2 | 130 | 240.6 | 228.4 | 5404.3 | 10 | 21 | 3.6 | 75.5 | 5 | 4 | 0 | 6 | 0 | 351 | 41499.5 | 1624 | 3627 | 4.51 | 0.45 | 0.02 | 0.117 | 0.819 | 0.008 | 23.91667 | 23.9 | 1 | 1 | 5.863 | 0.585 | 0.026 | 0.1521 | 1.0647
10332 | 21202056 | 0 | 1 | 1.5 | 131 | 239.8 | 247.1 | 5756.8 | 0 | 0 | 28.5 | 80.2 | 6.7 | 1.1 | 0 | 6 | 210 | 430.6 | 44795.5 | 1618 | 4544 | 4.46 | 0.39 | 0.033 | 0.127 | 0.667 | 0.016 | 23.98333 | 26.5 | 1 | 1 | 5.8426 | 0.5109 | 0.04323 | 0.16637 | 0.87377
10334 | 21102097 | 0 | 1 | 2 | 140 | 237.8 | 245 | 6323.1 | 12 | 18 | 11.5 | 56.2 | 5.9 | 2.9 | 0 | 8 | 0 | 268.4 | 36226.4 | 1617 | 3459 | 4.53 | 0.47 | 0.026 | 0.115 | 0.67 | 0.01 | 26.1 | 21.48333 | 1 | 1 | 6.342 | 0.658 | 0.0364 | 0.161 | 0.938
10336 | 21202057 | 0 | 1 | 2 | 131 | 238.5 | 235.5 | 5947.5 | 0 | 0 | 28.7 | 79.1 | 5.9 | 1.9 | 0 | 6.4 | 1910 | 361.1 | 47422.5 | 1610 | 4170 | 4.45 | 0.35 | 0.025 | 0.118 | 0.697 | 0.013 | 25.93333 | 30 | 1 | 1 | 5.8295 | 0.4585 | 0.03275 | 0.15458 | 0.91307
10337 | 21102098 | 0 | 1 | 2 | 136 | 238.6 | 239.3 | 6015.4 | 0 | 0 | 31.1 | 72 | 5 | 4 | 0 | 4.8 | 500 | 478.3 | 44067.4 | 1638 | 3480 | 4.45 | 0.35 | 0.025 | 0.118 | 0.697 | 0.007 | 25.43333 | 25.7 | 1 | 1 | 6.052 | 0.476 | 0.034 | 0.16048 | 0.94792
10338 | 21202058 | 0 | 1.3 | 2.2 | 130 | 230 | 243.3 | 6189.5 | 0 | 0 | 30.2 | 69.8 | 5 | 1.9 | 0 | 5.6 | 1410 | 539.6 | 39611.9 | 1595 | 3556 | 4.49 | 0.33 | 0.024 | 0.116 | 0.722 | 0.01 | 26.13333 | 24.38333 | 1 | 1 | 5.837 | 0.429 | 0.0312 | 0.1508 | 0.9386
10339 | 21302099 | 0 | 0 | 0.8 | 131 | 219.3 | 211.3 | 5734.8 | 0 | 0 | 18.3 | 70.2 | 4 | 6 | 0 | 7.3 | 130 | 811 | 54800 | 1617 | 3082 | 4.58 | 0.6 | 0.026 | 0.132 | 0.69 | 0.006 | 27.21667 | 36.31667 | 1 | 1 | 5.9998 | 0.786 | 0.03406 | 0.17292 | 0.9039
10340 | 21102099 | 0 | 0 | 0 | 132 | 236.7 | 244 | 5562.6 | 10 | 20 | 7 | 67.4 | 4 | 6 | 0 | 6 | 560 | 266 | 39615.2 | 1603 | 3354 | 4.57 | 0.57 | 0.027 | 0.131 | 0.71 | 0.007 | 23.56667 | 22.95 | 1 | 1 | 6.0324 | 0.7524 | 0.03564 | 0.17292 | 0.9372
10341 | 21202059 | 0 | 1.1 | 1.7 | 130 | 229 | 242.2 | 6187.6 | 0 | 0 | 29 | 69.8 | 5.7 | 2 | 0 | 5.9 | 600 | 596.9 | 42155.4 | 1612 | 3471 | 4.49 | 0.33 | 0.024 | 0.116 | 0.722 | 0.016 | 26.21667 | 25.43333 | 1 | 1 | 5.837 | 0.429 | 0.0312 | 0.1508 | 0.9386
10342 | 21402115 | 0 | 0.1 | 2.1 | 128 | 221.8 | 211.9 | 6508.1 | 0 | 0 | 19.5 | 74.5 | 3.1 | 6 | 0 | 6.3 | 100 | 1180 | 49500 | 1613 | 3675 | 4.54 | 0.5 | 0.02 | 0.109 | 0.68 | 0.006 | 28.75 | 33.63333 | 1 | 1 | 5.8112 | 0.64 | 0.0256 | 0.13952 | 0.8704
10343 | 21102100 | 0 | 1.5 | 0 | 135 | 234.7 | 246.9 | 5806 | 10 | 20 | 7.5 | 62.5 | 2.9 | 7.4 | 0 | 6 | 560 | 367.7 | 38410.9 | 1580 | 3267 | 4.53 | 0.47 | 0.026 | 0.115 | 0.67 | 0.018 | 23.78333 | 24.36667 | 1 | 1 | 6.1155 | 0.6345 | 0.0351 | 0.15525 | 0.9045
10346 | 21202060 | 0 | 1.3 | 1.9 | 131 | 229 | 248 | 6201.7 | 0 | 0 | 30.6 | 66.9 | 4.9 | 2.5 | 0 | 5.8 | 910 | 472.1 | 39036.7 | 1590 | 3645 | 4.59 | 0.74 | 0.024 | 0.103 | 0.771 | 0.013 | 25.66667 | 23.9 | 1 | 1 | 6.0129 | 0.9694 | 0.03144 | 0.13493 | 1.01001
10347 | 21102101 | 0 | 1 | 1.4 | 132 | 168.1 | 247.4 | 7533.7 | 9 | 21 | 5.8 | 0 | 8 | 0 | 0 | 0 | 130 | 157.8 | 3739.5 | 1619 | 322 | 4.58 | 0.6 | 0.02 | 0.122 | 0.721 | 0.012 | 30.88333 | 2.666667 | 1 | 1 | 6.0456 | 0.792 | 0.0264 | 0.16104 | 0.95172
10349 | 21202061 | 0 | 1.5 | 2.5 | 140 | 228.6 | 247.7 | 6624.7 | 0 | 0 | 34.9 | 53.7 | 4.8 | 2.2 | 0 | 5.2 | 360 | 609.8 | 33663.9 | 1584 | 2982 | 4.62 | 0.84 | 0.017 | 0.121 | 0.822 | 0.014 | 27.46667 | 20.4 | 1 | 1 | 6.468 | 1.176 | 0.0238 | 0.1694 | 1.1508
10350 | 21402116 | 0 | 0.1 | 1.7 | 128 | 220.2 | 235.2 | 6728 | 0 | 0 | 23.5 | 68.5 | 3.5 | 6 | 0 | 7.9 | 0 | 1356 | 44800 | 1619 | 3871 | 4.6 | 0.68 | 0.02 | 0.121 | 0.721 | 0.011 | 28.15 | 29.93333 | 1 | 1 | 5.888 | 0.8704 | 0.0256 | 0.15488 | 0.92288
10351 | 21102102 | 0 | 1 | 2 | 130 | 231.4 | 245.1 | 6089.8 | 0 | 0 | 31.1 | 70.3 | 3 | 6.9 | 0 | 7 | 0 | 756.1 | 45509.9 | 1645 | 2518 | 4.62 | 0.84 | 0.017 | 0.121 | 0.822 | 0.009 | 25.1 | 27.48333 | 1 | 1 | 6.006 | 1.092 | 0.0221 | 0.1573 | 1.0686
10352 | 21302102 | 0 | 0 | 2.9 | 150 | 229.4 | 210.3 | 7562.2 | 0 | 0 | 33.4 | 45.8 | 8.3 | 2.7 | 0 | 4.9 | 500 | 416 | 35000 | 1605 | 2165 | 4.59 | 0.74 | 0.024 | 0.103 | 0.771 | 0.017 | 36.05 | 23.08333 | 1 | 1 | 6.885 | 1.11 | 0.036 | 0.1545 | 1.1565
10353 | 21202062 | 0 | 1.1 | 1.6 | 132 | 224.4 | 240.5 | 5502.5 | 0 | 0 | 30 | 62.6 | 6.5 | 2.8 | 0 | 5.7 | 0 | 1106.4 | 40799.7 | 1590 | 3754 | 4.49 | 0.33 | 0.024 | 0.116 | 0.722 | 0.013 | 26.01667 | 24.93333 | 1 | 1 | 5.9268 | 0.4356 | 0.03168 | 0.15312 | 0.95304
10354 | 21402117 | 0 | 1.4 | 2.6 | 129 | 210.5 | 236.6 | 5509 | 0 | 0 | 23.5 | 57.8 | 3.6 | 3.3 | 0 | 6.8 | 320 | 465 | 35900 | 1632 | 3526 | 4.49 | 0.33 | 0.024 | 0.116 | 0.722 | 0.006 | 24 | 24.11667 | 1 | 1 | 5.7921 | 0.4257 | 0.03096 | 0.14964 | 0.93138
10355 | 21102103 | 0 | 1 | 1 | 130 | 230.3 | 249.7 | 5062.6 | 0 | 0 | 25.1 | 75.2 | 4 | 4 | 0 | 9 | 70 | 26.3 | 40871.9 | 1620 | 3678 | 4.63 | 0.91 | 0.02 | 0.125 | 0.832 | 0.011 | 20.5 | 24.91667 | 1 | 1 | 6.019 | 1.183 | 0.026 | 0.1625 | 1.0816
10356 | 21302103 | 0 | 0 | 2.6 | 129 | 228.9 | 216.7 | 5658.8 | 0 | 0 | 25.9 | 73.8 | 6.8 | 5.5 | 0 | 8.3 | 0 | 658 | 50200 | 1643 | 3435 | 4.6 | 0.68 | 0.02 | 0.121 | 0.721 | 0.014 | 26.18333 | 33.51667 | 1 | 1 | 5.934 | 0.8772 | 0.0258 | 0.15609 | 0.93009
10357 | 21202063 | 0 | 1.2 | 1.9 | 130 | 226.5 | 239.7 | 5658.9 | 0 | 0 | 27.6 | 68.6 | 6 | 2.7 | 0 | 7.8 | 0 | 877.9 | 43172.3 | 1612 | 4010 | 4.45 | 0.35 | 0.025 | 0.118 | 0.697 | 0.01 | 24.23333 | 25.98333 | 1 | 1 | 5.785 | 0.455 | 0.0325 | 0.1534 | 0.9061
10358 | 21102104 | 0 | 1 | 0.9 | 130 | 230.1 | 250.8 | 5108.5 | 0 | 0 | 22.7 | 77.2 | 4 | 4 | 0 | 9.1 | 110 | 179.9 | 45346.2 | 1607 | 3167 | 4.65 | 0.94 | 0.019 | 0.144 | 0.853 | 0.01 | 20.6 | 27.01667 | 1 | 1 | 6.045 | 1.222 | 0.0247 | 0.1872 | 1.1089
10359 | 21402118 | 0 | 0 | 1 | 130 | 181.2 | 244.9 | 5518.9 | 0 | 0 | 23.8 | 27.4 | 5.6 | 4.8 | 0 | 5.2 | 500 | 353 | 22800 | 1657 | 3280 | 4.65 | 0.94 | 0.019 | 0.144 | 0.853 | 0.009 | 23.16667 | 21.3 | 1 | 1 | 6.045 | 1.222 | 0.0247 | 0.1872 | 1.1089
10360 | 21202064 | 0 | 1.1 | 1 | 130 | 216.6 | 237.1 | 5811.4 | 0 | 0 | 29.2 | 57.4 | 5.1 | 3.8 | 0 | 8.1 | 0 | 824.7 | 40394.2 | 1605 | 3774 | 4.49 | 0.33 | 0.024 | 0.116 | 0.722 | 0.006 | 26.01667 | 25.43333 | 1 | 1 | 5.837 | 0.429 | 0.0312 | 0.1508 | 0.9386
10361 | 21302104 | 0 | 1 | 2 | 122 | 226.4 | 204.7 | 5305.9 | 0 | 0 | 23.1 | 81.4 | 5.5 | 5.1 | 0 | 8.1 | 120 | 759 | 53300 | 1626 | 3973 | 4.6 | 0.68 | 0.02 | 0.121 | 0.721 | 0.011 | 26 | 35.8 | 1 | 1 | 5.612 | 0.8296 | 0.0244 | 0.14762 | 0.87962
10362 | 21102105 | 0 | 1 | 1 | 131 | 229.9 | 250.1 | 4703.9 | 0 | 0 | 37.3 | 62 | 3.4 | 4.6 | 0 | 9 | 50 | 301.8 | 38425.8 | 1580 | 4417 | 4.57 | 0.64 | 0.018 | 0.125 | 0.71 | 0.009 | 19.01667 | 23.21667 | 1 | 1 | 5.9867 | 0.8384 | 0.02358 | 0.16375 | 0.9301
10363 | 21402119 | 0 | 1 | 2.1 | 124 | 218 | 245 | 5283 | 0 | 0 | 23.1 | 71.4 | 5 | 4.3 | 0 | 5.8 | 380 | 511 | 41400 | 1628 | 3656 | 4.65 | 0.94 | 0.019 | 0.144 | 0.853 | 0.01 | 22.23333 | 27.45 | 1 | 1 | 5.766 | 1.1656 | 0.02356 | 0.17856 | 1.05772
10364 | 21202065 | 0 | 0.9 | 2 | 126 | 219.3 | 237.8 | 4793.2 | 0 | 0 | 21.1 | 71.8 | 4.1 | 4.4 | 0 | 8.4 | 120 | 1200.9 | 48209.2 | 1607 | 4853 | 4.45 | 0.45 | 0.03 | 0.12 | 0.65 | 0.008 | 20.63333 | 29.38333 | 1 | 1 | 5.607 | 0.567 | 0.0378 | 0.1512 | 0.819
10365 | 21302105 | 0 | 1 | 1.4 | 129 | 218.2 | 213.7 | 5269.7 | 0 | 0 | 22.4 | 66.9 | 4.8 | 4.8 | 0 | 7 | 360 | 536 | 42200 | 1640 | 3569 | 4.65 | 0.94 | 0.019 | 0.144 | 0.853 | 0.012 | 24.78333 | 28.43333 | 1 | 1 | 5.9985 | 1.2126 | 0.02451 | 0.18576 | 1.10037
10366 | 21102106 | 0 | 1 | 1 | 131 | 232.4 | 237.2 | 5337.5 | 8 | 22 | 1.5 | 70 | 4 | 4 | 0 | 8.8 | 110 | 857.6 | 42783.5 | 1643 | 3625 | 4.65 | 0.94 | 0.019 | 0.144 | 0.853 | 0.009 | 24.58333 | 25.98333 | 1 | 1 | 6.0915 | 1.2314 | 0.02489 | 0.18864 | 1.11743
10367 | 21402120 | 0 | 1.4 | 2 | 131 | 224.1 | 242.4 | 5530.7 | 0 | 0 | 23.1 | 70.2 | 4.4 | 4 | 0 | 6.3 | 330 | 590 | 41900 | 1646 | 3731 | 4.6 | 0.68 | 0.02 | 0.121 | 0.721 | 0.01 | 23.6 | 28.3 | 1 | 1 | 6.026 | 0.8908 | 0.0262 | 0.15851 | 0.94451
10368 | 21202066 | 0 | 1.2 | 1 | 126 | 218.4 | 241.6 | 4938.7 | 0 | 0 | 26.3 | 66.3 | 4.1 | 3 | 0 | 8.8 | 690 | 643.4 | 43849.1 | 1630 | 4653 | 4.63 | 0.91 | 0.02 | 0.125 | 0.832 | 0.015 | 24.01667 | 26.88333 | 1 | 1 | 5.8338 | 1.1466 | 0.0252 | 0.1575 | 1.04832
10369 | 21302106 | 0 | 1 | 2.1 | 126 | 219.5 | 219 | 4859.6 | 0 | 0 | 22.1 | 71.6 | 4.5 | 5.7 | 0 | 7.2 | 340 | 1063 | 45500 | 1610 | 4044 | 4.56 | 0.62 | 0.017 | 0.119 | 0.69 | 0.014 | 22.18333 | 30.11667 | 1 | 1 | 5.7456 | 0.7812 | 0.02142 | 0.14994 | 0.8694
10370 | 21102107 | 0 | 0 | 0 | 134 | 232.1 | 249.8 | 4800.2 | 0 | 0 | 30.9 | 67.2 | 4.9 | 6.1 | 0 | 10 | 160 | 1544.5 | 40970.1 | 1589 | 4669 | 4.62 | 0.84 | 0.017 | 0.121 | 0.822 | 0.009 | 19.43333 | 24.2 | 1 | 1 | 6.1908 | 1.1256 | 0.02278 | 0.16214 | 1.10148
10371 | 21402121 | 0 | 1.2 | 2.1 | 123 | 223.1 | 238.1 | 5634.5 | 0 | 0 | 23.1 | 76.9 | 4.2 | 3.7 | 0 | 5.3 | 230 | 726 | 43900 | 1645 | 3533 | 4.62 | 0.84 | 0.017 | 0.121 | 0.822 | 0.012 | 24.35 | 29.61667 | 1 | 1 | 5.6826 | 1.0332 | 0.02091 | 0.14883 | 1.01106
10372 | 21202067 | 0 | 0.8 | 1 | 131 | 218.8 | 248.7 | 5166.9 | 10 | 20 | 5.9 | 52.2 | 4.3 | 3.5 | 0 | 8.2 | 470 | 806.6 | 35357.9 | 1611 | 3868 | 4.58 | 0.6 | 0.02 | 0.122 | 0.721 | 0.012 | 21.26667 | 21.88333 | 1 | 1 | 5.9998 | 0.786 | 0.0262 | 0.15982 | 0.94451
10373 | 21302107 | 0 | 1.4 | 2 | 116 | 208.6 | 219.2 | 4668.5 | 0 | 0 | 16.8 | 75.4 | 3.8 | 4.7 | 0 | 8.2 | 410 | 1023 | 46700 | 1638 | 4310 | 4.63 | 0.91 | 0.02 | 0.125 | 0.832 | 0.02 | 21.3 | 30.55 | 1 | 1 | 5.3708 | 1.0556 | 0.0232 | 0.145 | 0.96512
10374 | 21102108 | 0 | 1 | 1 | 131 | 231.6 | 245 | 5537.8 | 0 | 0 | 31.3 | 69.6 | 5 | 3 | 0 | 9 | 100 | 1238.2 | 42819.8 | 1610 | 2899 | 4.65 | 1.09 | 0.018 | 0.131 | 0.7 | 0.014 | 22.85 | 24.45 | 1 | 1 | 6.0915 | 1.4279 | 0.02358 | 0.17161 | 0.917
10375 | 21402122 | 0 | 1 | 2 | 130 | 225.1 | 235.9 | 5737.6 | 0 | 0 | 23.4 | 71.6 | 7.5 | 1.7 | 0 | 6.1 | 0 | 670 | 42700 | 1644 | 3597 | 4.63 | 0.91 | 0.02 | 0.125 | 0.832 | 0.01 | 25.33333 | 27.76667 | 1 | 1 | 6.019 | 1.183 | 0.026 | 0.1625 | 1.0816
10376 | 21202068 | 0 | 1.1 | 1.8 | 130 | 219.8 | 242.9 | 5511.7 | 0 | 0 | 29.4 | 60.1 | 4.6 | 3.1 | 0 | 7.3 | 270 | 598 | 39252.3 | 1641 | 3978 | 4.65 | 0.94 | 0.019 | 0.144 | 0.853 | 0.013 | 23.25 | 22.85 | 1 | 1 | 6.045 | 1.222 | 0.0247 | 0.1872 | 1.1089
10377 | 21302108 | 0 | 0 | 1 | 130 | 209.5 | 219.9 | 5319.2 | 0 | 0 | 22.5 | 57 | 6 | 4.1 | 0 | 8.3 | 390 | 629 | 37500 | 1597 | 3698 | 4.65 | 0.94 | 0.019 | 0.144 | 0.853 | 0.011 | 24.26667 | 24.73333 | 1 | 1 | 6.045 | 1.222 | 0.0247 | 0.1872 | 1.1089
10378 | 21102109 | 0 | 1 | 0.9 | 130 | 232 | 249.8 | 4745.5 | 0 | 0 | 31.9 | 69.6 | 4 | 4 | 0 | 9.2 | 130 | 646 | 40826.7 | 1640 | 4381 | 4.64 | 0.76 | 0.03 | 0.13 | 0.67 | 0.01 | 19.21667 | 23.56667 | 1 | 1 | 6.032 | 0.988 | 0.039 | 0.169 | 0.871
10379 | 21202069 | 0 | 0.9 | 1.3 | 132 | 230.1 | 248.1 | 5528.7 | 15 | 15 | 4.6 | 64 | 5.3 | 3.3 | 0 | 8 | 0 | 699.4 | 41318.9 | 1657 | 4223 | 4.56 | 0.62 | 0.017 | 0.119 | 0.69 | 0.009 | 22.88333 | 24.45 | 1 | 1 | 6.0192 | 0.8184 | 0.02244 | 0.15708 | 0.9108
10380 | 21402123 | 0 | 1 | 2 | 125 | 231.1 | 226.3 | 5432.9 | 0 | 0 | 23.1 | 83.2 | 5.3 | 4.2 | 0 | 6.1 | 0 | 844 | 46300 | 1627 | 4020 | 4.64 | 0.76 | 0.03 | 0.13 | 0.67 | 0.01 | 25.03333 | 30.33333 | 1 | 1 | 5.8 | 0.95 | 0.0375 | 0.1625 | 0.8375
10381 | 21102110 | 0 | 1 | 1 | 134 | 231.6 | 250.2 | 4847.5 | 0 | 0 | 25.2 | 72.5 | 3.7 | 3 | 0 | 7.4 | 460 | 436.5 | 43901.6 | 1671 | 4267 | 4.57 | 0.64 | 0.018 | 0.125 | 0.71 | 0.011 | 19.56667 | 26.26667 | 1 | 1 | 6.1238 | 0.8576 | 0.02412 | 0.1675 | 0.9514
10382 | 21302109 | 0 | 1 | 2 | 130 | 225.6 | 207.2 | 5461.5 | 0 | 0 | 22 | 73.6 | 4.6 | 4.6 | 0 | 8.9 | 140 | 1311 | 48700 | 1600 | 4212 | 4.65 | 0.94 | 0.019 | 0.144 | 0.853 | 0.01 | 26.53333 | 32.71667 | 1 | 1 | 6.045 | 1.222 | 0.0247 | 0.1872 | 1.1089
10383 | 21202070 | 0 | 0.8 | 1.1 | 133 | 221.1 | 247.4 | 5413.3 | 0 | 0 | 25 | 63.5 | 4.8 | 3.3 | 0 | 7.6 | 850 | 507.9 | 44033.1 | 1577 | 3775 | 4.63 | 0.79 | 0.021 | 0.119 | 0.66 | 0.006 | 22.46667 | 27.45 | 1 | 1 | 6.1579 | 1.0507 | 0.02793 | 0.15827 | 0.8778
10384 | 21402124 | 0 | 0.8 | 2.2 | 129 | 225.4 | 232.9 | 5839.5 | 0 | 0 | 26.1 | 70 | 4.3 | 3.7 | 0 | 5.6 | 370 | 598 | 42600 | 1629 | 3932 | 4.64 | 0.76 | 0.03 | 0.13 | 0.67 | 0.01 | 25.93333 | 27.65 | 1 | 1 | 5.9856 | 0.9804 | 0.0387 | 0.1677 | 0.8643
10385 | 21102111 | 0 | 1 | 1 | 134 | 229.7 | 250.3 | 4605.3 | 12 | 18 | 0.1 | 66.1 | 4 | 4 | 0 | 8.5 | 0 | 243.3 | 38587.5 | 1627 | 4475 | 4.63 | 0.91 | 0.02 | 0.125 | 0.832 | 0.006 | 18.58333 | 22.68333 | 1 | 1 | 6.2042 | 1.2194 | 0.0268 | 0.1675 | 1.11488
10386 | 21302110 | 0 | 1 | 2 | 129 | 229.6 | 216.6 | 5346.6 | 0 | 0 | 22.3 | 78.1 | 4.5 | 5 | 0 | 8.4 | 130 | 1514 | 54400 | 1610 | 3448 | 4.63 | 0.91 | 0.02 | 0.125 | 0.832 | 0.017 | 24.76667 | 36.71667 | 1 | 1 | 5.9727 | 1.1739 | 0.0258 | 0.16125 | 1.07328
10387 | 21402125 | 0 | 1 | 1.8 | 129 | 228.2 | 237.8 | 6696.4 | 0 | 0 | 23.7 | 75.7 | 3.9 | 3.8 | 0 | 7.4 | 260 | 1466 | 49500 | 1640 | 3063 | 4.65 | 1.09 | 0.018 | 0.131 | 0.7 | 0.012 | 30.43333 | 33.11667 | 1 | 1 | 5.9985 | 1.4061 | 0.02322 | 0.16899 | 0.903
10388 | 21202071 | 0 | 1.1 | 1.7 | 130 | 234.9 | 248.9 | 4984.1 | 0 | 0 | 20.5 | 84.4 | 4.1 | 3.9 | 0 | 10.4 | 0 | 1013.7 | 49215.3 | 1658 | 4710 | 4.58 | 0.6 | 0.02 | 0.122 | 0.721 | 0.009 | 20.55 | 30.36667 | 1 | 1 | 5.954 | 0.78 | 0.026 | 0.1586 | 0.9373
10389 | 21102112 | 0 | 1 | 1 | 130 | 230 | 235.1 | 5677.9 | 14 | 16 | 4.9 | 65.1 | 7 | 4 | 0 | 4.8 | 280 | 169.5 | 36908.1 | 1638 | 3119 | 4.54 | 0.47 | 0.019 | 0.103 | 0.718 | 0.007 | 24.43333 | 21.41667 | 1 | 1 | 5.902 | 0.611 | 0.0247 | 0.1339 | 0.9334
10390 | 21302111 | 0 | 0 | 2.2 | 131 | 209.4 | 216.7 | 5417.2 | 0 | 0 | 25 | 53.5 | 3.9 | 5 | 0 | 6.9 | 0 | 936 | 37200 | 1606 | 2897 | 4.54 | 0.47 | 0.019 | 0.103 | 0.718 | 0.024 | 25.06667 | 25.4 | 1 | 1 | 5.9474 | 0.6157 | 0.02489 | 0.13493 | 0.94058
10391 | 21202072 | 0 | 1 | 1.5 | 131 | 230.7 | 238 | 6217.1 | 0 | 0 | 28.8 | 71.3 | 5 | 2.2 | 0 | 5.8 | 3340 | 290.6 | 38725.3 | 1624 | 2780 | 4.62 | 0.84 | 0.017 | 0.121 | 0.822 | 0.013 | 26.85 | 23.4 | 1 | 1 | 6.0522 | 1.1004 | 0.02227 | 0.15851 | 1.07682
10392 | 21402126 | 0 | 0 | 2.1 | 129 | 224.6 | 240 | 6386.1 | 0 | 0 | 20.9 | 74.8 | 1.6 | 6.4 | 0 | 5.9 | 270 | 1514 | 46900 | 1610 | 2542 | 4.56 | 0.62 | 0.017 | 0.119 | 0.69 | 0.014 | 27.63333 | 31.06667 | 1 | 1 | 5.8824 | 0.7998 | 0.02193 | 0.15351 | 0.8901
10393 | 21102113 | 0 | 1 | 0 | 141 | 241.5 | 243.4 | 6033.8 | 20 | 10 | 5.6 | 64.6 | 7 | 2.8 | 0 | 5.8 | 220 | 211 | 37850.6 | 1601 | 3559 | 4.57 | 0.55 | 0.035 | 0.112 | 0.655 | 0.009 | 25.11667 | 22.11667 | 1 | 1 | 6.4437 | 0.7755 | 0.04935 | 0.15792 | 0.92355
10394 | 21302112 | 0 | 0.1 | 3.5 | 130 | 209.8 | 206.4 | 5489.4 | 0 | 0 | 27 | 52.5 | 3.3 | 5.5 | 0 | 4.7 | 0 | 786 | 40400 | 1630 | 2776 | 4.57 | 0.64 | 0.018 | 0.125 | 0.71 | 0.016 | 26.7 | 27.35 | 1 | 1 | 5.941 | 0.832 | 0.0234 | 0.1625 | 0.923
10395 | 21202073 | 0 | 1.3 | 1.7 | 130 | 227.9 | 241.2 | 6213.8 | 0 | 0 | 31.7 | 65.9 | 4.8 | 3.9 | 0 | 5.9 | 2310 | 355.3 | 42928.9 | 1641 | 2963 | 4.6 | 0.61 | 0.032 | 0.121 | 0.696 | 0.014 | 26.46667 | 29.8 | 1 | 1 | 5.98 | 0.793 | 0.0416 | 0.1573 | 0.9048
10396 | 21402127 | 0 | 0 | 3.1 | 130 | 222.6 | 236.5 | 6572 | 0 | 0 | 23.5 | 69.2 | 2 | 8.1 | 0 | 5.3 | 310 | 1392 | 44000 | 1622 | 3263 | 4.65 | 0.94 | 0.019 | 0.144 | 0.853 | 0.011 | 29.05 | 30.08333 | 1 | 1 | 6.045 | 1.222 | 0.0247 | 0.1872 | 1.1089
10397 | 21102114 | 0 | 1.5 | 0.1 | 101 | 154.6 | 247.2 | 6131 | 0 | 0 | 26 | 27.7 | 4.5 | 3 | 0 | 0 | 430 | 69.3 | 13976.2 | 1626 | 1502 | 4.54 | 0.47 | 0.019 | 0.103 | 0.718 | 0.024 | 25.11667 | 10.53333 | 1 | 1 | 4.5854 | 0.4747 | 0.01919 | 0.10403 | 0.72518
10398 | 21302113 | 0 | 0 | 2.9 | 130 | 200.1 | 215.5 | 6409.9 | 0 | 0 | 27.5 | 42.6 | 7.4 | 3.3 | 0 | 4.9 | 0 | 783 | 38300 | 1625 | 1711 | 4.65 | 1.09 | 0.018 | 0.131 | 0.7 | 0.017 | 29.81667 | 25.51667 | 1 | 1 | 6.045 | 1.417 | 0.0234 | 0.1703 | 0.91
10400 | 21402128 | 0 | 0.1 | 3.2 | 129 | 210.4 | 232.4 | 6319.4 | 0 | 0 | 23.7 | 58 | 2.1 | 6.1 | 0 | 5.3 | 400 | 1404 | 36600 | 1604 | 2680 | 4.55 | 0.52 | 0.031 | 0.113 | 0.809 | 0.016 | 28.3 | 24.38333 | 1 | 1 | 5.8695 | 0.6708 | 0.03999 | 0.14577 | 1.04361
10401 | 21302114 | 0 | 0 | 3.2 | 130 | 210.2 | 204.1 | 5271.9 | 0 | 0 | 18.1 | 61.9 | 1.6 | 7.5 | 0 | 4.8 | 0 | 1018 | 49400 | 1624 | 2838 | 4.65 | 1.09 | 0.018 | 0.131 | 0.7 | 0.012 | 25.9 | 32.68333 | 1 | 1 | 6.045 | 1.417 | 0.0234 | 0.1703 | 0.91
10402 | 21202075 | 0 | 0.6 | 2.3 | 140 | 229.3 | 239.9 | 6789.6 | 0 | 0 | 36 | 53.3 | 6.6 | 1.8 | 0 | 4.9 | 3340 | 398.7 | 30422.9 | 1605 | 2543 | 4.57 | 0.55 | 0.035 | 0.112 | 0.655 | 0.01 | 29.05 | 18.33333 | 1 | 1 | 6.398 | 0.77 | 0.049 | 0.1568 | 0.917
10403 | 21102115 | 0 | 0 | 0 | 170 | 270.4 | 243.1 | 9496.3 | 33 | 0 | 17.1 | 50.1 | 9 | 3 | 0 | 4 | 560 | 175 | 35241.7 | 1584 | 2946 | 4.55 | 0.52 | 0.031 | 0.113 | 0.809 | 0.011 | 46.28333 | 23.56667 | 1 | 1 | 7.735 | 0.884 | 0.0527 | 0.1921 | 1.3753
10405 | 21202076 | 0 | 0.8 | 1.9 | 132 | 235 | 235.9 | 6385.1 | 0 | 0 | 36.6 | 66.4 | 5.4 | 2.9 | 0 | 4.3 | 560 | 379.4 | 39547.4 | 1566 | 3059 | 4.57 | 0.55 | 0.032 | 0.127 | 0.727 | 0.01 | 27.8 | 24.81667 | 1 | 1 | 6.0324 | 0.726 | 0.04224 | 0.16764 | 0.95964
10406 | 21302115 | 0 | 1 | 0 | 140 | 209.8 | 202.5 | 6151.5 | 0 | 0 | 16.9 | 52.7 | 3.5 | 5.2 | 0 | 8.3 | 270 | 410 | 31800 | 1609 | 2619 | 4.65 | 1.09 | 0.018 | 0.131 | 0.7 | 0.016 | 30.45 | 21.41667 | 1 | 1 | 6.51 | 1.526 | 0.0252 | 0.1834 | 0.98
10407 | 21102116 | 0 | 0 | 2.1 | 134 | 231.8 | 234.8 | 6873.9 | 0 | 0 | 33.5 | 64 | 8 | 2 | 0.6 | 5.3 | 160 | 429.9 | 36866.6 | 1603 | 2515 | 4.54 | 0.47 | 0.019 | 0.103 | 0.718 | 0.013 | 38.16667 | 21.68333 | 1 | 1 | 6.0836 | 0.6298 | 0.02546 | 0.13802 | 0.96212
10408 | 21402130 | 0 | 0 | 3.1 | 122 | 223.5 | 236.9 | 5694.5 | 0 | 0 | 20.2 | 81.3 | 2.2 | 7 | 0 | 6.7 | 270 | 1980 | 55600 | 1616 | 3207 | 4.55 | 0.52 | 0.031 | 0.113 | 0.809 | 0.009 | 27.3 | 37.11667 | 1 | 1 | 5.551 | 0.6344 | 0.03782 | 0.13786 | 0.98698
10409 | 21202077 | 0 | 0.9 | 1.6 | 131 | 228.8 | 213.7 | 6124.1 | 10 | 20 | 4.1 | 63.9 | 5.6 | 2.1 | 0 | 6.3 | 4970 | 221.1 | 34538.7 | 1630 | 2681 | 4.54 | 0.47 | 0.019 | 0.103 | 0.718 | 0.007 | 29.78333 | 22.2 | 1 | 1 | 5.9474 | 0.6157 | 0.02489 | 0.13493 | 0.94058
10410 | 21302116 | 0 | 0 | 4.3 | 130 | 210.3 | 213.1 | 5822.4 | 0 | 0 | 23.4 | 56.8 | 2.9 | 6 | 0 | 3.9 | 0 | 653 | 41400 | 1619 | 2301 | 4.61 | 0.68 | 0.028 | 0.111 | 0.758 | 0.014 | 27.55 | 28.43333 | 1 | 1 | 5.993 | 0.884 | 0.0364 | 0.1443 | 0.9854
10411 | 21102117 | 0 | 1 | 2 | 142 | 233.7 | 240.9 | 6202.6 | 0 | 0 | 32.3 | 59.2 | 5 | 3 | 0 | 7.8 | 150 | 199.4 | 35209.2 | 1605 | 2900 | 4.61 | 0.68 | 0.028 | 0.111 | 0.758 | 0.01 | 26.06667 | 21.38333 | 1 | 1 | 6.5462 | 0.9656 | 0.03976 | 0.15762 | 1.07636
10412 | 21402131 | 0 | 0 | 3.3 | 135 | 210 | 238.8 | 6311.8 | 0 | 0 | 30.1 | 44.9 | 2.7 | 4.1 | 0 | 4.5 | 220 | 878 | 30800 | 1631 | 2721 | 4.61 | 0.68 | 0.028 | 0.111 | 0.758 | 0.015 | 27.25 | 22.25 | 1 | 1 | 6.2235 | 0.918 | 0.0378 | 0.14985 | 1.0233
10413 | 21202078 | 0 | 0.6 | 2 | 142 | 224.3 | 235.1 | 6162.6 | 0 | 0 | 36.1 | 46 | 6.7 | 1.3 | 0 | 5.6 | 340 | 216.4 | 30283.3 | 1618 | 3603 | 4.57 | 0.55 | 0.032 | 0.127 | 0.727 | 0.005 | 26.91667 | 17.91667 | 1 | 1 | 6.4894 | 0.781 | 0.04544 | 0.18034 | 1.03234
10414 | 21302117 | 0 | 0.6 | 0.5 | 130 | 190.3 | 211.5 | 6243.4 | 0 | 0 | 30.8 | 29.4 | 3.2 | 6.1 | 0 | 5.6 | 0 | 300 | 27700 | 1617 | 2012 | 4.56 | 0.52 | 0.032 | 0.106 | 0.665 | 0.013 | 29.58333 | 18.91667 | 1 | 1 | 5.928 | 0.676 | 0.0416 | 0.1378 | 0.8645
10415 | 21102118 | 0 | 1 | 3.5 | 149 | 232.5 | 238 | 7067.3 | 0 | 0 | 35.5 | 47.6 | 6 | 2 | 0 | 4.5 | 280 | 296.8 | 27427.7 | 1614 | 1890 | 4.61 | 0.68 | 0.028 | 0.111 | 0.758 | 0.011 | 33.3 | 16.61667 | 1 | 1 | 6.8689 | 1.0132 | 0.04172 | 0.16539 | 1.12942
10416 | 21402132 | 0 | 0 | 2.9 | 139 | 211.3 | 239.5 | 6884.5 | 0 | 0 | 32.3 | 40.2 | 4.1 | 3.7 | 0 | 5 | 160 | 1060 | 26500 | 1602 | 2441 | 4.55 | 0.52 | 0.031 | 0.113 | 0.809 | 0.015 | 30.13333 | 18.4 | 1 | 1 | 6.3245 | 0.7228 | 0.04309 | 0.15707 | 1.12451
10417 | 21202079 | 0 | 1.1 | 1.8 | 134 | 228.5 | 240.5 | 6003.9 | 13 | 15 | 4 | 62.4 | 5.1 | 2.2 | 0 | 5.8 | 2230 | 216.9 | 36995.6 | 1592 | 2887 | 4.47 | 0.44 | 0.039 | 0.107 | 0.594 | 0.006 | 25.61667 | 22.81667 | 1 | 1 | 5.9898 | 0.5896 | 0.05226 | 0.14338 | 0.79596
10418 | 21302118 | 0 | 0 | 1.9 | 129 | 210 | 217.7 | 5292.5 | 0 | 0 | 20.6 | 60.1 | 2.2 | 6.5 | 0 | 5.8 | 0 | 357 | 42300 | 1634 | 2480 | 4.43 | 0.37 | 0.041 | 0.102 | 0.543 | 0.009 | 24.38333 | 27.88333 | 1 | 1 | 5.7147 | 0.4773 | 0.05289 | 0.13158 | 0.70047
10419 | 21102119 | 0 | 1.6 | 1.6 | 141 | 238.3 | 228.1 | 6722.9 | 13 | 16 | 9.6 | 58.9 | 4.4 | 3.9 | 0 | 5.9 | 270 | 187.4 | 34079.2 | 1611 | 3017 | 4.54 | 0.47 | 0.019 | 0.103 | 0.718 | 0.006 | 29.85 | 20.75 | 1 | 1 | 6.4014 | 0.6627 | 0.02679 | 0.14523 | 1.01238
10420 | 21402133 | 0 | 0 | 3.2 | 136 | 220.6 | 238.5 | 6370.9 | 0 | 0 | 25.4 | 59.7 | 2.1 | 3.9 | 0 | 4.4 | 300 | 1178 | 35400 | 1622 | 2728 | 4.47 | 0.44 | 0.039 | 0.107 | 0.594 | 0.012 | 27.3 | 24.4 | 1 | 1 | 6.0792 | 0.5984 | 0.05304 | 0.14552 | 0.80784
10421 | 21202080 | 0 | 1.4 | 1.8 | 144 | 250.2 | 230.6 | 6841.1 | 22 | 9 | 14.2 | 61.1 | 5.8 | 1.2 | 0 | 6.2 | 1560 | 276.3 | 35833.1 | 1629 | 3151 | 4.54 | 0.47 | 0.019 | 0.103 | 0.718 | 0.008 | 30.43333 | 21.21667 | 1 | 1 | 6.5376 | 0.6768 | 0.02736 | 0.14832 | 1.03392
10422 | 21302119 | 0 | 0 | 0 | 142 | 211.8 | 196.1 | 6103.6 | 0 | 0 | 22.1 | 48.1 | 2.5 | 5.2 | 0 | 7 | 0 | 652 | 32100 | 1601 | 2412 | 4.54 | 0.52 | 0.038 | 0.118 | 0.696 | 0.019 | 31.21667 | 21.43333 | 1 | 1 | 6.4468 | 0.7384 | 0.05396 | 0.16756 | 0.98832
10423 | 21102120 | 0 | 0 | 1.7 | 140 | 239.6 | 245.5 | 6236 | 0 | 0 | 30.3 | 69.4 | 6.1 | 3.9 | 0.3 | 6.2 | 570 | 328.7 | 38137.9 | 1700 | 3368 | 4.61 | 0.68 | 0.028 | 0.111 | 0.758 | 0.008 | 26.56667 | 23.11667 | 1 | 1 | 6.454 | 0.952 | 0.0392 | 0.1554 | 1.0612
10424 | 21402134 | 0 | 0 | 3.2 | 144 | 227.2 | 239.4 | 6929.8 | 0 | 0 | 30.5 | 52.5 | 2.9 | 4.8 | 0 | 6 | 300 | 674 | 37400 | 1661 | 2759 | 4.65 | 1.09 | 0.018 | 0.131 | 0.7 | 0.009 | 30 | 25.43333 | 1 | 1 | 6.696 | 1.5696 | 0.02592 | 0.18864 | 1.008
10425 | 21202081 | 0 | 0.9 | 2 | 142 | 234.5 | 242.8 | 6487.7 | 0 | 0 | 34.3 | 58.4 | 5.1 | 3.4 | 0 | 5.7 | 560 | 294.6 | 33092.5 | 1606 | 2828 | 4.61 | 0.68 | 0.028 | 0.111 | 0.758 | 0.012 | 27.43333 | 20.05 | 1 | 1 | 6.5462 | 0.9656 | 0.03976 | 0.15762 | 1.07636
10426 | 21302120 | 0 | 0 | 2.2 | 130 | 217.7 | 205.2 | 5911.4 | 0 | 0 | 25.6 | 62.1 | 4.7 | 4.3 | 0 | 6.7 | 0 | 469 | 43200 | 1627 | 2558 | 4.61 | 0.68 | 0.028 | 0.111 | 0.758 | 0.011 | 29.16667 | 28.8 | 1 | 1 | 5.993 | 0.884 | 0.0364 | 0.1443 | 0.9854
10427 | 21102121 | 0 | 0 | 1 | 130 | 231.2 | 250 | 5521.3 | 11 | 19 | 5 | 66.2 | 5.4 | 4.5 | 0.6 | 6 | 220 | 214.2 | 34307.7 | 1591 | 3558 | 4.56 | 0.57 | 0.031 | 0.128 | 0.676 | 0.006 | 22.38333 | 23.25 | 1 | 1 | 5.928 | 0.741 | 0.0403 | 0.1664 | 0.8788
10428 | 21402135 | 0 | 0 | 2 | 130 | 210.3 | 239.2 | 6156 | 0 | 0 | 29.8 | 50.5 | 3.7 | 3.8 | 0 | 5 | 0 | 777 | 34200 | 1646 | 2544 | 4.56 | 0.57 | 0.031 | 0.128 | 0.676 | 0.014 | 26.45 | 24.03333 | 1 | 1 | 5.928 | 0.741 | 0.0403 | 0.1664 | 0.8788
10429 | 21202082 | 0 | 0 | 2.8 | 134 | 229.9 | 246.5 | 5882.7 | 15 | 15 | 6.7 | 59.1 | 4.9 | 2.7 | 0 | 5.2 | 460 | 433.2 | 35574.6 | 1598 | 3808 | 4.52 | 0.45 | 0.035 | 0.113 | 0.624 | 0.008 | 25.61667 | 23.65 | 1 | 1 | 6.0568 | 0.603 | 0.0469 | 0.15142 | 0.83616
10430 | 21302121 | 0 | 1.2 | 0 | 129 | 208.6 | 202.7 | 5262.9 | 0 | 0 | 21.1 | 58.9 | 2.8 | 4.8 | 0 | 9.3 | 0 | 369 | 41600 | 1592 | 2999 | 4.6 | 0.61 | 0.032 | 0.121 | 0.696 | 0.011 | 27.6 | 27.78333 | 1 | 1 | 5.934 | 0.7869 | 0.04128 | 0.15609 | 0.89784
10431 | 21102122 | 0 | 0 | 2.2 | 141 | 234.2 | 249.4 | 6121.5 | 0 | 0 | 29.9 | 62.8 | 6 | 4.5 | 0 | 5.5 | 310 | 243.3 | 35491 | 1588 | 3499 | 4.61 | 0.68 | 0.028 | 0.111 | 0.758 | 0.009 | 24.78333 | 22.06667 | 1 | 1 | 6.5001 | 0.9588 | 0.03948 | 0.15651 | 1.06878
10432 | 21202083 | 0 | 0 | 2 | 134 | 230.6 | 246.4 | 5719.8 | 0 | 0 | 28.2 | 68.3 | 4.1 | 4 | 0 | 7.5 | 1100 | 189.1 | 40102.4 | 1611 | 3532 | 4.47 | 0.44 | 0.039 | 0.107 | 0.594 | 0.008 | 23.81667 | 24.98333 | 1 | 1 | 5.9898 | 0.5896 | 0.05226 | 0.14338 | 0.79596
10433 | 21402136 | 0 | 0.1 | 1.9 | 133 | 220.3 | 243 | 6255.2 | 0 | 0 | 30.5 | 56.8 | 3.9 | 3.8 | 0 | 5.8 | 0 | 835 | 38200 | 1633 | 3081 | 4.61 | 0.68 | 0.028 | 0.111 | 0.758 | 0.009 | 26.66667 | 26.18333 | 1 | 1 | 6.1313 | 0.9044 | 0.03724 | 0.14763 | 1.00814
10434 | 21302122 | 0 | 0.8 | 0 | 129 | 213.4 | 208.6 | 5518.4 | 0 | 0 | 23.5 | 60.6 | 3.3 | 5.3 | 0 | 8.8 | 0 | 417 | 41800 | 1626 | 2648 | 4.61 | 0.68 | 0.028 | 0.111 | 0.758 | 0.017 | 26.53333 | 28.68333 | 1 | 1 | 5.9469 | 0.8772 | 0.03612 | 0.14319 | 0.97782
10438 | 21402137 | 0 | 0.1 | 2 | 130 | 220.3 | 242.6 | 6609.4 | 0 | 0 | 36.9 | 53.1 | 4 | 3 | 0 | 6.1 | 0 | 1415 | 47100 | 1659 | 2787 | 4.56 | 0.57 | 0.031 | 0.128 | 0.676 | 0.011 | 27.35 | 29.98333 | 1 | 1 | 5.928 | 0.741 | 0.0403 | 0.1664 | 0.8788
10440 | 21102124 | 0 | 0 | 0 | 170 | 239.5 | 242.8 | 9563.6 | 0 | 0 | 29.8 | 39.7 | 8 | 0 | 0 | 3.3 | 160 | 135.5 | 20205.8 | 1651 | 2606 | 4.61 | 0.68 | 0.028 | 0.111 | 0.758 | 0.013 | 44.36667 | 12.85 | 0 | 1 | 7.837 | 1.156 | 0.0476 | 0.1887 | 1.2886
10444 | 21402139 | 0 | 0 | 2.1 | 146 | 229.2 | 236.8 | 7014.4 | 0 | 0 | 32.3 | 50.5 | 5.1 | 3 | 0 | 5.4 | 0 | 534 | 33600 | 1622 | 2307 | 4.52 | 0.49 | 0.033 | 0.105 | 0.645 | 0.014 | 31.81667 | 22.13333 | 1 | 1 | 6.5992 | 0.7154 | 0.04818 | 0.1533 | 0.9417
10446 | 21302125 | 0 | 1.1 | 1 | 151 | 219.9 | 215.8 | 7012.8 | 0 | 0 | 34.5 | 34.2 | 6.7 | 1.9 | 0 | 5.4 | 0 | 205 | 27800 | 1628 | 2448 | 4.61 | 0.68 | 0.028 | 0.111 | 0.758 | 0.012 | 32.56667 | 18.08333 | 1 | 1 | 6.9611 | 1.0268 | 0.04228 | 0.16761 | 1.14458
10448 | 21402140 | 0 | 0 | 1.9 | 140 | 220 | 229.7 | 6421.7 | 0 | 0 | 29.8 | 50.2 | 4.9 | 3.2 | 0 | 6.8 | 0 | 637 | 35900 | 1627 | 2506 | 4.61 | 0.68 | 0.028 | 0.111 | 0.758 | 0.008 | 28.71667 | 23.23333 | 1 | 1 | 6.454 | 0.952 | 0.0392 | 0.1554 | 1.0612
10449 | 21102127 | 0 | 0 | 1.4 | 141 | 241.1 | 248.4 | 6462.2 | 0 | 0 | 26.3 | 73.7 | 6 | 0 | 0 | 6.4 | 990 | 364 | 39075.7 | 1596 | 2945 | 4.54 | 0.55 | 0.02 | 0.117 | 0.758 | 0.018 | 26.28333 | 22.95 | 1 | 1 | 6.4014 | 0.7755 | 0.0282 | 0.16497 | 1.06878
10453 | 21102128 | 0 | 0 | 1.8 | 135 | 234 | 247.1 | 6264.1 | 0 | 0 | 27.7 | 71.6 | 6.5 | 1.5 | 1.2 | 6 | 550 | 123.4 | 36947.4 | 1603 | 3128 | 4.57 | 0.55 | 0.028 | 0.118 | 0.676 | 0.009 | 25.61667 | 21.88333 | 1 | 1 | 6.1695 | 0.7425 | 0.0378 | 0.1593 | 0.9126
10454 | 21302127 | 0 | 1.2 | 1.1 | 134 | 224.4 | 210.3 | 6593.6 | 0 | 0 | 27 | 63.1 | 4 | 4.2 | 0 | 7.7 | 0 | 474 | 46800 | 1637 | 2288 | 4.49 | 0.43 | 0.023 | 0.118 | 0.768 | 0.01 | 31.45 | 34.86667 | 1 | 1 | 6.0166 | 0.5762 | 0.03082 | 0.15812 | 1.02912
10456 | 21402142 | 0 | 0 | 1.7 | 129 | 226.1 | 238.4 | 5635.7 | 0 | 0 | 23.5 | 73.2 | 3.9 | 3.9 | 0 | 7.5 | 0 | 448 | 43500 | 1648 | 4007 | 4.61 | 0.68 | 0.028 | 0.111 | 0.758 | 0.008 | 24.55 | 29 | 1 | 1 | 5.9469 | 0.8772 | 0.03612 | 0.14319 | 0.97782
10457 | 21102129 | 0 | 0 | 2.1 | 131 | 239.9 | 246.4 | 6575.2 | 0 | 0 | 25.5 | 83.4 | 5 | 4 | 0.8 | 7.1 | 220 | 578.3 | 45801 | 1637 | 3005 | 4.43 | 0.37 | 0.041 | 0.102 | 0.543 | 0.008 | 26.96667 | 26.88333 | 1 | 1 | 5.8033 | 0.4847 | 0.05371 | 0.13362 | 0.71133
10458 | 21302128 | 0 | 1 | 0.3 | 129 | 232.2 | 200.9 | 5850.8 | 0 | 0 | 22.2 | 80.7 | 2.5 | 6.8 | 0.1 | 9.9 | 150 | 521 | 51600 | 1658 | 4015 | 4.54 | 0.49 | 0.031 | 0.118 | 0.655 | 0.015 | 29.13333 | 34.25 | 1 | 1 | 5.8566 | 0.6321 | 0.03999 | 0.15222 | 0.84495
10460 | 21402143 | 0 | 0.9 | 1.8 | 130 | 218.4 | 242.2 | 5761.4 | 0 | 0 | 23.5 | 64.9 | 3.8 | 4.2 | 0 | 5.8 | 0 | 914 | 37800 | 1663 | 3474 | 4.57 | 0.55 | 0.028 | 0.118 | 0.676 | 0.011 | 24.73333 | 25.06667 | 1 | 1 | 5.941 | 0.715 | 0.0364 | 0.1534 | 0.8788
10461 | 21102130 | 0 | 1 | 1 | 131 | 232.8 | 249 | 5100.3 | 0 | 0 | 30.1 | 71.9 | 5 | 3 | 0 | 9 | 130 | 615.5 | 43166.2 | 1614 | 4154 | 4.64 | 0.76 | 0.03 | 0.13 | 0.67 | 0.012 | 21.05 | 25.88333 | 1 | 1 | 6.0784 | 0.9956 | 0.0393 | 0.1703 | 0.8777
10463 | 21302129 | 0 | 0 | 0 | 130 | 209 | 218.1 | 5581.3 | 0 | 0 | 22.5 | 56.3 | 4.1 | 3.4 | 0 | 9.7 | 0 | 647 | 37800 | 1625 | 3141 | 4.64 | 0.76 | 0.03 | 0.13 | 0.67 | 0.015 | 25.65 | 24.9 | 1 | 1 | 6.032 | 0.988 | 0.039 | 0.169 | 0.871
10464 | 21102131 | 0 | 1 | 2 | 131 | 239.9 | 248.7 | 5444.4 | 11 | 19 | 8.9 | 70.4 | 3.9 | 4 | 0 | 8 | 0 | 406.6 | 43156.9 | 1602 | 3793 | 4.61 | 0.65 | 0.015 | 0.124 | 0.696 | 0.006 | 22.13333 | 26.7 | 1 | 1 | 6.0391 | 0.8515 | 0.01965 | 0.16244 | 0.91176
10465 | 21402144 | 0 | 1 | 1.7 | 131 | 220.6 | 243.6 | 5756.4 | 0 | 0 | 23.3 | 66.7 | 3.7 | 4 | 0 | 6 | 120 | 771 | 40800 | 1648 | 3868 | 4.43 | 0.37 | 0.041 | 0.102 | 0.543 | 0.009 | 24.55 | 27.53333 | 1 | 1 | 5.8033 | 0.4847 | 0.05371 | 0.13362 | 0.71133
10466 | 21302130 | 0 | 1.9 | 0 | 98 | 133.7 | 215.3 | 5417.1 | 0 | 0 | 25.7 | 9.5 | 6.5 | 1.1 | 0 | 0 | 200 | 250 | 10000 | 1666 | 1150 | 4.43 | 0.37 | 0.041 | 0.102 | 0.543 | 0.035 | 25.35 | 8.483333 | 1 | 1 | 4.3414 | 0.3626 | 0.04018 | 0.09996 | 0.53214
10468 | 21402145 | 0 | 1 | 2 | 130 | 222.1 | 241.5 | 5625.8 | 0 | 0 | 24.3 | 67.8 | 3.9 | 4.4 | 0 | 6.8 | 150 | 766 | 41600 | 1624 | 3989 | 4.64 | 0.71 | 0.015 | 0.125 | 0.676 | 0.008 | 23.96667 | 27.38333 | 1 | 1 | 6.032 | 0.923 | 0.0195 | 0.1625 | 0.8788
10469 | 21102132 | 0 | 1 | 2 | 121 | 231.5 | 248.7 | 4252.1 | 0 | 0 | 21 | 89.7 | 4 | 4 | 0 | 8 | 0 | 613.1 | 50815.2 | 1628 | 4502 | 4.46 | 0.41 | 0.024 | 0.121 | 0.655 | 0.009 | 17.28333 | 29.68333 | 1 | 1 | 5.3966 | 0.4961 | 0.02904 | 0.14641 | 0.79255
10471 | 21402146 | 0 | 1 | 2 | 150 | 223.9 | 243.8 | 7526.2 | 0 | 0 | 31 | 42.9 | 6.1 | 2.1 | 0 | 4.4 | 300 | 476 | 29300 | 1626 | 2738 | 4.47 | 0.44 | 0.039 | 0.107 | 0.594 | 0.008 | 32.43333 | 18.83333 | 1 | 1 | 6.705 | 0.66 | 0.0585 | 0.1605 | 0.891
10472 | 21102133 | 0 | 1 | 1.5 | 131 | 229.9 | 249.1 | 4624.1 | 0 | 0 | 30.7 | 68.3 | 4.1 | 3.9 | 0.1 | 8.4 | 0 | 495 | 39513.1 | 1622 | 4439 | 4.42 | 0.33 | 0.025 | 0.106 | 0.595 | 0.008 | 18.75 | 23.48333 | 1 | 1 | 5.7902 | 0.4323 | 0.03275 | 0.13886 | 0.77945
10474 | 21102134 | 0 | 1 | 2 | 130 | 229.9 | 249.3 | 5144.5 | 0 | 0 | 30.9 | 68.5 | 4 | 4 | 0 | 8 | 0 | 529.9 | 39509.6 | 1579 | 4472 | 4.52 | 0.49 | 0.033 | 0.105 | 0.645 | 0.004 | 20.86667 | 23.78333 | 1 | 1 | 5.876 | 0.637 | 0.0429 | 0.1365 | 0.8385
10475 | 21402147 | 0 | 1.1 | 2 | 129 | 216.5 | 244.5 | 5758.9 | 0 | 0 | 22.8 | 64.6 | 4 | 3.4 | 0 | 7.3 | 270 | 760 | 40000 | 1642 | 3754 | 4.47 | 0.44 | 0.039 | 0.107 | 0.594 | 0.006 | 24.41667 | 26.5 | 1 | 1 | 5.7663 | 0.5676 | 0.05031 | 0.13803 | 0.76626
10477 | 21302131 | 0 | 0.1 | 0 | 158 | 269.6 | 217.9 | 6963.5 | 32 | 0 | 11.9 | 67.3 | 7.6 | 4 | 0 | 9.3 | 210 | 917 | 46000 | 1600 | 4485 | 4.44 | 0.35 | 0.036 | 0.126 | 0.595 | 0.009 | 37.75 | 36.13333 | 1 | 1 | 7.0152 | 0.553 | 0.05688 | 0.19908 | 0.9401
10478 | 21102135 | 0 | 1 | 2 | 130 | 235.4 | 249.8 | 5700.1 | 0 | 0 | 24.4 | 80.5 | 4 | 4 | 0 | 8 | 0 | 730.5 | 51011.6 | 1626 | 4115 | 4.42 | 0.32 | 0.034 | 0.112 | 0.524 | 0.006 | 23.03333 | 31.2 | 1 | 1 | 5.746 | 0.416 | 0.0442 | 0.1456 | 0.6812
10479 | 21402148 | 0 | 1 | 2 | 129 | 226.4 | 242.9 | 5707.5 | 0 | 0 | 22.8 | 74.5 | 5.7 | 2.5 | 0 | 7.1 | 600 | 927 | 46600 | 1611 | 4488 | 4.52 | 0.49 | 0.033 | 0.105 | 0.645 | 0.006 | 24.15 | 34.11667 | 1 | 1 | 5.8308 | 0.6321 | 0.04257 | 0.13545 | 0.83205
10481 | 21402149 | 0 | 1 | 2 | 130 | 218.2 | 243.4 | 5780.9 | 0 | 0 | 23.6 | 64.6 | 3.8 | 2.5 | 0 | 6 | 320 | 1118 | 36600 | 1632 | 3446 | 4.42 | 0.32 | 0.034 | 0.112 | 0.524 | 0.011 | 24.76667 | 24.43333 | 1 | 1 | 5.746 | 0.416 | 0.0442 | 0.1456 | 0.6812
10483 | 21302132 | 0 | 1 | 2 | 130 | 229.5 | 210.4 | 5462.4 | 0 | 0 | 22.3 | 77.2 | 4.5 | 4 | 0 | 7.3 | 1280 | 687 | 50300 | 1577 | 4204 | 4.41 | 0.29 | 0.04 | 0.119 | 0.524 | 0.013 | 26.6 | 33 | 1 | 1 | 5.733 | 0.377 | 0.052 | 0.1547 | 0.6812
10485 | 21102137 | 0 | 1 | 2 | 128 | 239.8 | 248 | 5117.8 | 14 | 17 | 6.9 | 73.8 | 4 | 4.6 | 0 | 8 | 0 | 721.2 | 48769 | 1603 | 3789 | 4.51 | 0.38 | 0.036 | 0.132 | 0.645 | 0.005 | 21.56667 | 29.58333 | 1 | 1 | 5.7728 | 0.4864 | 0.04608 | 0.16896 | 0.8256
10486 | 21402150 | 0 | 0.1 | 2.6 | 130 | 224.2 | 244.3 | 5887.7 | 0 | 0 | 23.6 | 71 | 4.5 | 4.1 | 0 | 6.2 | 190 | 451 | 42500 | 1628 | 3608 | 4.57 | 0.55 | 0.028 | 0.118 | 0.676 | 0.008 | 24.83333 | 27.35 | 1 | 1 | 5.941 | 0.715 | 0.0364 | 0.1534 | 0.8788
10487 | 21302133 | 0 | 1.1 | 2.2 | 131 | 217.5 | 219.7 | 5393.8 | 0 | 0 | 22.5 | 64.2 | 3.9 | 4.1 | 0 | 6.7 | 790 | 863 | 51200 | 1612 | 3816 | 4.51 | 0.38 | 0.036 | 0.132 | 0.645 | 0.011 | 24.56667 | 35.65 | 1 | 1 | 5.9081 | 0.4978 | 0.04716 | 0.17292 | 0.84495
10489 | 21402151 | 0 | 1.1 | 2 | 129 | 220.2 | 234 | 6269.3 | 0 | 0 | 27.1 | 64.4 | 4.8 | 2.1 | 0 | 6.2 | 150 | 1136 | 43800 | 1646 | 2803 | 4.64 | 0.76 | 0.03 | 0.13 | 0.67 | 0.01 | 27.81667 | 30.4 | 1 | 1 | 5.9856 | 0.9804 | 0.0387 | 0.1677 | 0.8643
10490 | 21102138 | 0 | 1 | 2 | 130 | 242.7 | 248.8 | 5843.8 | 0 | 0 | 24.7 | 87.7 | 4.3 | 2.7 | 0 | 7 | 700 | 436 | 47460 | 1618 | 3461 | 4.55 | 0.42 | 0.04 | 0.131 | 0.595 | 0.01 | 23.76667 | 28.26667 | 1 | 1 | 5.915 | 0.546 | 0.052 | 0.1703 | 0.7735
10491 | 21302134 | 0 | 1.1 | 1 | 132 | 207.7 | 215.4 | 5534.6 | 0 | 0 | 26.3 | 49.7 | 5.3 | 3.1 | 0 | 7.2 | 0 | 757 | 38800 | 1653 | 2726 | 4.52 | 0.49 | 0.033 | 0.105 | 0.645 | 0.009 | 25.76667 | 25.73333 | 1 | 1 | 5.9664 | 0.6468 | 0.04356 | 0.1386 | 0.8514
10493 | 21402152 | 0 | 0 | 2.2 | 129 | 195.1 | 230.7 | 6251.9 | 0 | 0 | 30.3 | 35.7 | 5.4 | 2.8 | 0 | 5 | 0 | 817 | 29500 | 1651 | 2803 | 4.42 | 0.33 | 0.025 | 0.106 | 0.595 | 0.006 | 27.55 | 21.36667 | 1 | 1 | 5.7018 | 0.4257 | 0.03225 | 0.13674 | 0.76755
10494 | 21102139 | 0 | 0 | 2.2 | 129 | 231.7 | 244.2 | 5457.6 | 0 | 0 | 22.4 | 80.2 | 5.6 | 1.1 | 0 | 6.3 | 960 | 446.5 | 44241.8 | 1637 | 3563 | 4.44 | 0.35 | 0.036 | 0.126 | 0.595 | 0.013 | 22.88333 | 26.3 | 1 | 1 | 5.7276 | 0.4515 | 0.04644 | 0.16254 | 0.76755
10496 | 21402153 | 0 | 0 | 2 | 128 | 216 | 241.3 | 6024 | 0 | 0 | 32.3 | 55.5 | 4 | 3.5 | 0 | 6.6 | 0 | 1064 | 40000 | 1653 | 3164 | 4.52 | 0.49 | 0.033 | 0.105 | 0.645 | 0.01 | 25.33333 | 27.43333 | 1 | 1 | 5.7856 | 0.6272 | 0.04224 | 0.1344 | 0.8256
10497 | 21202098 | 0 | 1.6 | 1 | 139 | 237.5 | 245.1 | 5583.2 | 0 | 0 | 21.4 | 76.7 | 4 | 2.9 | 0 | 7.6 | 1850 | 804.4 | 49236.5 | 1633 | 2740 | 4.65 | 0.71 | 0.025 | 0.134 | 0.726 | 0.013 | 23.4 | 30.75 | 1 | 1 | 6.4635 | 0.9869 | 0.03475 | 0.18626 | 1.00914
10498 | 21302136 | 0 | 1 | 0.9 | 130 | 215 | 207.2 | 5614.6 | 0 | 0 | 23.3 | 61.7 | 4.5 | 3.6 | 0 | 7.1 | 0 | 759 | 44900 | 1631 | 2849 | 4.65 | 0.71 | 0.025 | 0.134 | 0.726 | 0.017 | 27.2 | 32.95 | 1 | 1 | 6.045 | 0.923 | 0.0325 | 0.1742 | 0.9438
10499 | 21102140 | 0 | 0 | 2.2 | 130 | 238.3 | 244.1 | 5293 | 10 | 20 | 6.1 | 71.9 | 5 | 2.1 | 0 | 5.8 | 620 | 456.4 | 39645.5 | 1610 | 3768 | 4.64 | 0.76 | 0.03 | 0.13 | 0.67 | 0.008 | 21.9 | 24.26667 | 1 | 1 | 6.032 | 0.988 | 0.039 | 0.169 | 0.871
10500 | 21402154 | 0 | 0 | 2.2 | 129 | 222.9 | 243.3 | 5948.2 | 0 | 0 | 29.2 | 64.8 | 4.2 | 3.3 | 0 | 5.9 | 0 | 1062 | 44800 | 1654 | 3157 | 4.42 | 0.33 | 0.025 | 0.106 | 0.595 | 0.014 | 24.96667 | 31.01667 | 1 | 1 | 5.7018 | 0.4257 | 0.03225 | 0.13674 | 0.76755
10501 | 21202099 | 0 | 0 | 2 | 136 | 256 | 238.4 | 5396.2 | 0 | 0 | 28.2 | 91.5 | 4.7 | 5.9 | 0 | 9 | 690 | 1308.9 | 55581.4 | 1648 | 4119 | 4.65 | 0.71 | 0.025 | 0.134 | 0.726 | 0.017 | 23.26667 | 37.1 | 1 | 1 | 6.324 | 0.9656 | 0.034 | 0.18224 | 0.98736
10502 | 21102141 | 0 | 1.9 | 2.2 | 131 | 236.1 | 248.2 | 6042.1 | 0 | 0 | 26.8 | 78.7 | 4.5 | 1.4 | 0 | 7 | 330 | 330.4 | 42321 | 1628 | 3760 | 4.65 | 0.71 | 0.025 | 0.134 | 0.726 | 0.012 | 24.91667 | 25.76667 | 1 | 1 | 6.0915 | 0.9301 | 0.03275 | 0.17554 | 0.95106
10503 | 21302137 | 0 | 1 | 0 | 131 | 216.8 | 206.2 | 5926.1 | 0 | 0 | 26.2 | 59.6 | 5.1 | 3.3 | 0 | 8 | 0 | 446 | 43100 | 1615 | 2421 | 4.67 | 0.86 | 0.017 | 0.117 | 0.756 | 0.023 | 28.81667 | 29.76667 | 1 | 1 | 6.1177 | 1.1266 | 0.02227 | 0.15327 | 0.99036
10504 | 21402155 | 0 | 0 | 1.7 | 149 | 220.4 | 230.8 | 7176.5 | 0 | 0 | 38.7 | 32.5 | 6.7 | 1 | 0 | 5.2 | 0 | 237 | 22500 | 1638 | 2663 | 4.44 | 0.35 | 0.036 | 0.126 | 0.595 | 0.016 | 35.18333 | 15.6 | 1 | 1 | 6.6156 | 0.5215 | 0.05364 | 0.18774 | 0.88655
10506 | 21302138 | 0 | 1 | 0.9 | 165 | 216.9 | 202.1 | 9183.5 | 0 | 0 | 42.1 | 10.3 | 10.3 | 0.4 | 0 | 1.8 | 370 | 556 | 9900 | 1618 | 1047 | 4.65 | 0.71 | 0.025 | 0.134 | 0.726 | 0.027 | 45.53333 | 7.516667 | 1 | 1 | 7.6725 | 1.1715 | 0.04125 | 0.2211 | 1.1979
10507 | 21102142 | 0 | 0 | 2.2 | 162 | 241.4 | 249.1 | 10128.2 | 12 | 18 | 27.8 | 21.6 | 9.5 | 0.8 | 0 | 0.4 | 220 | 193.9 | 13735.2 | 1626 | 902 | 4.41 | 0.29 | 0.04 | 0.119 | 0.524 | 0.011 | 41.08333 | 9.583333 | 1 | 1 | 7.1442 | 0.4698 | 0.0648 | 0.19278 | 0.84888
10508 | 21202101 | 0 | 0 | 2 | 171 | 244 | 238.2 | 9923.5 | 0 | 0 | 46.8 | 26.2 | 9.4 | 1.6 | 0 | 0 | 370 | 589.6 | 16684.8 | 1622 | 943 | 4.41 | 0.29 | 0.04 | 0.119 | 0.524 | 0.018 | 42.73333 | 10.55 | 1 | 1 | 7.5411 | 0.4959 | 0.0684 | 0.20349 | 0.89604
10509 | 21402156 | 0 | 0.1 | 2.1 | 172 | 225.1 | 228.6 | 9474 | 0 | 0 | 47 | 5.6 | 8.5 | 1 | 0 | 0 | 0 | 818 | 10400 | 1658 | 888 | 4.65 | 0.71 | 0.025 | 0.134 | 0.726 | 0.014 | 43.6 | 7.8 | 0 | 1 | 7.998 | 1.2212 | 0.043 | 0.23048 | 1.24872
10510 | 21302139 | 0 | 2.5 | 2.5 | 140 | 222.6 | 205.7 | 6200.6 | 0 | 0 | 30.8 | 51.7 | 3.2 | 4.3 | 0 | 6.7 | 0 | 823 | 44000 | 1607 | 2974 | 4.57 | 0.6 | 0.029 | 0.124 | 0.656 | 0.011 | 30.23333 | 33.9 | 1 | 1 | 6.398 | 0.84 | 0.0406 | 0.1736 | 0.9184
10511 | 21102143 | 0 | 1.1 | 1.9 | 140 | 237.8 | 244.9 | 5404.9 | 0 | 0 | 26.7 | 71.4 | 4.9 | 2.3 | 0 | 6.6 | 490 | 540 | 40568.1 | 1640 | 4281 | 4.41 | 0.32 | 0.032 | 0.12 | 0.565 | 0.016 | 22.31667 | 24.8 | 1 | 1 | 6.174 | 0.448 | 0.0448 | 0.168 | 0.791
10512 | 21202102 | 0 | 0 | 2 | 131 | 223.9 | 245.2 | 6436.6 | 8 | 22 | 8.9 | 54.1 | 4.8 | 2.5 | 0 | 5.5 | 350 | 1087 | 33875.8 | 1615 | 2077 | 4.42 | 0.33 | 0.025 | 0.106 | 0.595 | 0.018 | 26.93333 | 19.96667 | 1 | 1 | 5.7902 | 0.4323 | 0.03275 | 0.13886 | 0.77945
10513 | 21402157 | 0 | 0 | 2.1 | 134 | 219.6 | 243 | 6315.7 | 0 | 0 | 30.8 | 54.9 | 4.8 | 3.8 | 0 | 6.3 | 0 | 961 | 40600 | 1654 | 3010 | 4.41 | 0.29 | 0.04 | 0.119 | 0.524 | 0.009 | 30.53333 | 26.1 | 1 | 1 | 5.9094 | 0.3886 | 0.0536 | 0.15946 | 0.70216
10514 | 21102144 | 0 | 0.3 | 2.2 | 135 | 246.7 | 248.7 | 4983.3 | 0 | 0 | 24.1 | 87.6 | 4.4 | 3.7 | 0 | 7.8 | 440 | 456.4 | 50238.7 | 1618 | 4380 | 4.64 | 0.76 | 0.03 | 0.13 | 0.67 | 0.012 | 20.25 | 29.85 | 1 | 1 | 6.264 | 1.026 | 0.0405 | 0.1755 | 0.9045
10515 | 21302140 | 0 | 1 | 1 | 136 | 213.3 | 197.3 | 6167.8 | 0 | 0 | 28.7 | 48.1 | 5.2 | 3.2 | 0 | 7.9 | 0 | 991 | 39400 | 1611 | 2670 | 4.64 | 0.76 | 0.03 | 0.13 | 0.67 | 0.016 | 31.41667 | 27.55 | 1 | 1 | 6.3104 | 1.0336 | 0.0408 | 0.1768 | 0.9112
10516 | 21202103 | 0 | 0.1 | 2 | 130 | 229.5 | 242.2 | 5974.5 | 14 | 17 | 6.7 | 61.8 | 5.3 | 3.7 | 0 | 7.1 | 740 | 1105.8 | 43998.8 | 1625 | 3376 | 4.64 | 0.76 | 0.03 | 0.13 | 0.67 | 0.009 | 25.31667 | 28.86667 | 1 | 1 | 6.032 | 0.988 | 0.039 | 0.169 | 0.871
10517 | 21402158 | 0 | 0 | 1.7 | 153 | 210 | 243.5 | 7408.4 | 0 | 0 | 36.7 | 20.3 | 6.6 | 1.3 | 0 | 3.6 | 0 | 546 | 21000 | 1636 | 1889 | 4.67 | 0.86 | 0.017 | 0.117 | 0.756 | 0.009 | 31.41667 | 15.61667 | 1 | 1 | 7.1451 | 1.3158 | 0.02601 | 0.17901 | 1.15668
10518 | 21102145 | 0 | 1.4 | 1.3 | 153 | 226.7 | 248.8 | 6792.8 | 0 | 0 | 34 | 39.6 | 8.1 | 2.9 | 0 | 3.8 | 210 | 238.1 | 23157.9 | 1617 | 3084 | 4.67 | 0.86 | 0.017 | 0.117 | 0.756 | 0.01 | 27.6 | 13.58333 | 0 | 1 | 7.1451 | 1.3158 | 0.02601 | 0.17901 | 1.15668
10519 | 21302141 | 0 | 0.9 | 0.9 | 142 | 215.5 | 203.2 | 6142.6 | 0 | 0 | 28.9 | 44.8 | 6 | 3 | 0 | 8.2 | 0 | 738 | 39000 | 1637 | 2467 | 4.57 | 0.6 | 0.029 | 0.124 | 0.656 | 0.014 | 30.3 | 27.23333 | 1 | 1 | 6.4894 | 0.852 | 0.04118 | 0.17608 | 0.93152
10520 | 21202104 | 0 | 0 | 2.1 | 130 | 214.3 | 241.8 | 5808.4 | 0 | 0 | 27.5 | 56.8 | 4.3 | 3.3 | 0 | 6.3 | 720 | 1091.8 | 35344.1 | 1602 | 2786 | 4.57 | 0.6 | 0.029 | 0.124 | 0.656 | 0.012 | 24.65 | 22.08333 | 1 | 1 | 5.941 | 0.78 | 0.0377 | 0.1612 | 0.8528
10521 | 21102146 | 0 | 0 | 2 | 132 | 250 | 248.5 | 6107.5 | 13 | 17 | 12.4 | 75.7 | 4.5 | 3.4 | 0 | 7 | 110 | 257.7 | 41551.6 | 1627 | 4060 | 4.65 | 0.71 | 0.025 | 0.134 | 0.726 | 0.008 | 24.83333 | 27.71667 | 1 | 1 | 6.138 | 0.9372 | 0.033 | 0.17688 | 0.95832
10522 | 21402159 | 0 | 0.1 | 2.1 | 130 | 225.6 | 242.1 | 5876.3 | 0 | 0 | 26.5 | 69.2 | 4.2 | 3.6 | 0 | 6 | 0 | 416 | 43100 | 1617 | 3305 | 4.41 | 0.32 | 0.042 | 0.119 | 0.535 | 0.01 | 24.6 | 29.25 | 1 | 1 | 5.733 | 0.416 | 0.0546 | 0.1547 | 0.6955
10523 | 21302142 | 0 | 1 | 0.9 | 129 | 217.6 | 201.8 | 5556.8 | 0 | 0 | 23.4 | 65.5 | 4.2 | 4.4 | 0 | 7.7 | 0 | 797 | 40500 | 1627 | 3377 | 4.42 | 0.24 | 0.032 | 0.114 | 0.614 | 0.019 | 27.6 | 27.13333 | 1 | 1 | 5.7018 | 0.3096 | 0.04128 | 0.14706 | 0.79206
10525 | 21402160 | 0 | 1.1 | 2 | 131 | 208.5 | 244 | 5736.6 | 0 | 0 | 25.6 | 51.8 | 4.7 | 3.6 | 0 | 8.1 | 620 | 495 | 36600 | 1605 | 3623 | 4.42 | 0.33 | 0.025 | 0.106 | 0.595 | 0.006 | 23.71667 | 24.76667 | 1 | 1 | 5.7902 | 0.4323 | 0.03275 | 0.13886 | 0.77945
10526 | 21102147 | 0 | 1 | 1 | 114 | 232.7 | 248.4 | 4838.4 | 11 | 19 | 1.2 | 87 | 3.7 | 4 | 0 | 6.2 | 0 | 392.7 | 47682.1 | 1654 | 4759 | 4.65 | 0.71 | 0.025 | 0.134 | 0.726 | 0.01 | 19.68333 | 28.58333 | 1 | 1 | 5.301 | 0.8094 | 0.0285 | 0.15276 | 0.82764
10527 | 21302143 | 0 | 1 | 2 | 130 | 218.8 | 206.2 | 5740.9 | 0 | 0 | 25.2 | 63.9 | 4.7 | 3.9 | 0 | 7.9 | 410 | 692 | 37500 | 1590 | 3284 | 4.41 | 0.29 | 0.04 | 0.119 | 0.524 | 0.012 | 27.93333 | 25.55 | 1 | 1 | 5.733 | 0.377 | 0.052 | 0.1547 | 0.6812
10529 | 21402161 | 0 | 1 | 1.6 | 130 | 217.1 | 244 | 5504.9 | 0 | 0 | 22.7 | 64.2 | 4.1 | 3.1 | 0 | 6.9 | 950 | 1648 | 44600 | 1645 | 3974 | 4.56 | 0.59 | 0.029 | 0.131 | 0.746 | 0.007 | 22.81667 | 29.6 | 1 | 1 | 5.928 | 0.767 | 0.0377 | 0.1703 | 0.9698
10530 | 21102148 | 0 | 1.1 | 0 | 131 | 229.3 | 248.5 | 5540.3 | 11 | 20 | 1.5 | 65.8 | 1.8 | 3.8 | 0 | 7.1 | 0 | 428.7 | 35440.3 | 1601 | 3720 | 4.56 | 0.59 | 0.029 | 0.131 | 0.746 | 0.013 | 22.51667 | 20.85 | 1 | 1 | 5.9736 | 0.7729 | 0.03799 | 0.17161 | 0.97726
10531 | 21302144 | 0 | 1.6 | 1.7 | 120 | 218.6 | 216.3 | 5336.5 | 0 | 0 | 19.6 | 78.8 | 3.5 | 4.7 | 0 | 7.5 | 560 | 860 | 45700 | 1611 | 3679 | 4.55 | 0.42 | 0.04 | 0.131 | 0.595 | 0.017 | 24.66667 | 29.95 | 1 | 1 | 5.46 | 0.504 | 0.048 | 0.1572 | 0.714
10533 | 21402162 | 0 | 1 | 1.6 | 124 | 221.8 | 242.5 | 5449.6 | 0 | 0 | 24.2 | 73.6 | 3.8 | 2.7 | 0 | 7.1 | 600 | 1004 | 48800 | 1668 | 4702 | 4.42 | 0.24 | 0.032 | 0.114 | 0.614 | 0.007 | 22.4 | 31.58333 | 1 | 1 | 5.4808 | 0.2976 | 0.03968 | 0.14136 | 0.76136
10534 | 21102149 | 0 | 1 | 0 | 124 | 224.9 | 232.4 | 5636.9 | 0 | 0 | 18.4 | 82.4 | 2 | 5.7 | 0 | 7.7 | 0 | 385.3 | 43577.9 | 1614 | 3903 | 4.41 | 0.32 | 0.032 | 0.12 | 0.565 | 0.014 | 25.51667 | 25.15 | 1 | 1 | 5.4684 | 0.3968 | 0.03968 | 0.1488 | 0.7006
10535 | 21302145 | 0 | 1 | 2 | 124 | 217.1 | 219 | 5460.8 | 0 | 0 | 20.2 | 72.9 | 4 | 4.7 | 0 | 8 | 310 | 559 | 42100 | 1629 | 3427 | 4.45 | 0.39 | 0.042 | 0.123 | 0.632 | 0.012 | 24.93333 | 27.2 | 1 | 1 | 5.518 | 0.4836 | 0.05208 | 0.15252 | 0.78368
10536 | 21402163 | 0 | 1.3 | 2 | 127 | 235.8 | 244 | 5419.5 | 0 | 0 | 23.3 | 85.8 | 4.5 | 1.7 | 0 | 6.2 | 340 | 1966 | 50200 | 1604 | 4531 | 4.54 | 0.58 | 0.031 | 0.133 | 0.746 | 0.014 | 22.83333 | 32.15 | 1 | 1 | 5.7658 | 0.7366 | 0.03937 | 0.16891 | 0.94742
10537 | 21102150 | 0 | 1 | 0 | 126 | 228.8 | 231.1 | 5663.4 | 0 | 0 | 20.8 | 82.3 | 1.8 | 6.1 | 0 | 7.7 | 0 | 293.1 | 38389.4 | 1625 | 3856 | 4.54 | 0.58 | 0.031 | 0.133 | 0.746 | 0.019 | 24.73333 | 21.75 | 1 | 1 | 5.7204 | 0.7308 | 0.03906 | 0.16758 | 0.93996
10538 | 21302146 | 0 | 0.9 | 2 | 128 | 217.9 | 210.5 | 5621.2 | 0 | 0 | 20.1 | 69.3 | 4.1 | 5.2 | 0 | 7.5 | 290 | 286 | 40500 | 1610 | 3164 | 4.7 | 1.04 | 0.027 | 0.124 | 0.744 | 0.012 | 28.15 | 25.85 | 1 | 1 | 6.016 | 1.3312 | 0.03456 | 0.15872 | 0.95232
10539 | 21202108 | 0 | 1.9 | 0 | 170 | 270.7 | 229.5 | 9332.4 | 32 | 0 | 13.7 | 55 | 8.9 | 0.8 | 0 | 3 | 0 | 150.5 | 31950.5 | 1642 | 2120 | 4.42 | 0.33 | 0.025 | 0.106 | 0.595 | 0.012 | 40.11667 | 20.93333 | 1 | 1 | 7.514 | 0.561 | 0.0425 | 0.1802 | 1.0115
10540 | 21402164 | 0 | 0.8 | 1.5 | 130 | 228.1 | 242.3 | 5442.6 | 0 | 0 | 24.8 | 73 | 5.9 | 2.6 | 0 | 7.6 | 0 | 1451 | 48200 | 1655 | 4757 | 4.41 | 0.36 | 0.045 | 0.116 | 0.622 | 0.005 | 23.35 | 31.31667 | 1 | 1 | 5.733 | 0.468 | 0.0585 | 0.1508 | 0.8086
10542 | 21302147 | 0 | 1 | 2 | 130 | 217.9 | 213.4 | 5937.8 | 0 | 0 | 20.1 | 67.8 | 4.1 | 5.2 | 0 | 6.1 | 280 | 542 | 41300 | 1619 | 3369 | 4.66 | 0.82 | 0.033 | 0.113 | 0.703 | 0.009 | 30.93333 | 27.11667 | 1 | 1 | 6.058 | 1.066 | 0.0429 | 0.1469 | 0.9139
10543 | 21402165 | 0 | 0.8 | 1.6 | 132 | 222.2 | 237.8 | 5722.8 | 0 | 0 | 28.9 | 61.5 | 4.5 | 3.1 | 0 | 7.1 | 0 | 457 | 38900 | 1640 | 4024 | 4.46 | 0.39 | 0.037 | 0.118 | 0.663 | 0.008 | 24.71667 | 25.93333 | 1 | 1 | 5.8872 | 0.5148 | 0.04884 | 0.15576 | 0.87516
10544 | 21102152 | 0 | 1 | 0.4 | 130 | 234.1 | 236.9 | 5826.1 | 0 | 0 | 26.9 | 77.6 | 2.2 | 5.9 | 0 | 7.6 | 0 | 394.7 | 39744.7 | 1621 | 3553 | 4.42 | 0.33 | 0.025 | 0.106 | 0.595 | 0.017 | 24.83333 | 24.03333 | 1 | 1 | 5.746 | 0.429 | 0.0325 | 0.1378 | 0.7735
10545 | 21202109 | 0 | 1 | 1 | 131 | 232.4 | 203.9 | 7018.9 | 10 | 20 | 7.4 | 64.4 | 5.8 | 1.5 | 0 | 5.4 | 0 | 265.9 | 36760.7 | 1622 | 2422 | 4.41 | 0.36 | 0.045 | 0.116 | 0.622 | 0.008 | 35.33333 | 22.25 | 1 | 1 | 5.7771 | 0.4716 | 0.05895 | 0.15196 | 0.81482
10546 | 21302148 | 0 | 1.2 | 2.1 | 135 | 216.3 | 201.4 | 6324.9 | 0 | 0 | 23.1 | 58.2 | 4.1 | 4.4 | 0 | 7.9 | 680 | 478 | 35300 | 1647 | 3128 | 4.45 | 0.39 | 0.042 | 0.123 | 0.632 | 0.013 | 31.41667 | 24.2 | 1 | 1 | 6.0075 | 0.5265 | 0.0567 | 0.16605 | 0.8532
10547 | 21102153 | 0 | 1 | 0 | 130 | 244.6 | 237.1 | 5700.1 | 0 | 0 | 27.9 | 86.2 | 2.7 | 7 | 0 | 9.8 | 0 | 539.1 | 44039.9 | 1615 | 4559 | 4.45 | 0.39 | 0.042 | 0.123 | 0.632 | 0.012 | 24.3 | 29.35 | 1 | 1 | 5.785 | 0.507 | 0.0546 | 0.1599 | 0.8216
10548 | 21402166 | 0 | 0.9 | 1.6 | 131 | 229.7 | 241.9 | 5560.4 | 0 | 0 | 27.5 | 71.3 | 4.5 | 3.2 | 0 | 8 | 0 | 1324 | 42300 | 1655 | 4401 | 4.68 | 0.83 | 0.028 | 0.135 | 0.744 | 0.014 | 23.3 | 28.91667 | 1 | 1 | 6.1308 | 1.0873 | 0.03668 | 0.17685 | 0.97464
10549 | 21202110 | 0 | 0.9 | 1 | 130 | 226.5 | 223.5 | 6435.9 | 0 | 0 | 30.6 | 65.6 | 4.4 | 4.5 | 0 | 6.6 | 0 | 363 | 35068.3 | 1594 | 2990 | 4.68 | 0.83 | 0.028 | 0.135 | 0.744 | 0.013 | 29.58333 | 21.71667 | 1 | 1 | 6.084 | 1.079 | 0.0364 | 0.1755 | 0.9672
10550 | 21302149 | 0 | 1 | 2 | 133 | 222.2 | 215.8 | 5561.7 | 0 | 0 | 20.8 | 68.6 | 4.2 | 4.8 | 0 | 7.6 | 50 | 807 | 42200 | 1603 | 3449 | 4.42 | 0.33 | 0.025 | 0.106 | 0.595 | 0.014 | 27.26667 | 29.48333 | 1 | 1 | 5.8786 | 0.4389 | 0.03325 | 0.14098 | 0.79135
10551 | 21102154 | 0 | 1 | 1.2 | 132 | 233 | 243.4 | 5487.9 | 10 | 20 | 3.2 | 67.5 | 2.2 | 5.5 | 0 | 6.6 | 0 | 184.8 | 36521 | 1616 | 3676 | 4.68 | 0.83 | 0.028 | 0.135 | 0.744 | 0.008 | 22.78333 | 23.81667 | 1 | 1 | 6.1776 | 1.0956 | 0.03696 | 0.1782 | 0.98208
10552 | 21402167 | 0 | 0.8 | 1.3 | 122 | 221.7 | 242.8 | 5594.1 | 0 | 0 | 26.1 | 73.4 | 4.3 | 4 | 0 | 7.8 | 600 | 1450 | 44300 | 1639 | 4486 | 4.42 | 0.24 | 0.032 | 0.114 | 0.614 | 0.006 | 23.45 | 29.88333 | 1 | 1 | 5.3924 | 0.2928 | 0.03904 | 0.13908 | 0.74908
10553 | 21302150 | 0 | 1.1 | 2 | 131 | 223.1 | 215.2 | 5618.5 | 0 | 0 | 20.1 | 72.1 | 4.1 | 4.9 | 0 | 8 | 800 | 863 | 46300 | 1605 | 3706 | 4.45 | 0.39 | 0.042 | 0.123 | 0.632 | 0.009 | 26.1 | 31.66667 | 1 | 1 | 5.8295 | 0.5109 | 0.05502 | 0.16113 | 0.82792
10554 | 21202111 | 0 | 1.3 | 0.7 | 145 | 211.7 | 236.7 | 6424 | 0 | 0 | 28.8 | 37.5 | 4.8 | 1.7 | 0 | 3.5 | 0 | 158.2 | 20196.4 | 1585 | 2149 | 4.41 | 0.36 | 0.045 | 0.116 | 0.622 | 0.013 | 27.86667 | 12.48333 | 1 | 1 | 6.3945 | 0.522 | 0.06525 | 0.1682 | 0.9019
10555 | 21102155 | 0 | 0.9 | 0.4 | 120 | 224.9 | 235.2 | 5103.9 | 11 | 19 | 1.2 | 74.1 | 2.5 | 5.3 | 0 | 7.6 | 0 | 163.8 | 38453 | 1622 | 3900 | 4.42 | 0.24 | 0.032 | 0.114 | 0.614 | 0.003 | 24.05 | 26.15 | 1 | 1 | 5.304 | 0.288 | 0.0384 | 0.1368 | 0.7368
10556 | 21402168 | 0 | 0.8 | 1.3 | 121 | 212.9 | 242.6 | 5340.9 | 0 | 0 | 24.7 | 67 | 4.6 | 3.2 | 0 | 6.8 | 0 | 1166 | 38800 | 1605 | 3943 | 4.7 | 1.04 | 0.027 | 0.124 | 0.744 | 0.007 | 22.98333 | 25.58333 | 1 | 1 | 5.687 | 1.2584 | 0.03267 | 0.15004 | 0.90024
10557 | 21202112 | 0 | 1 | 1 | 120 | 232.3 | 224.3 | 4800.7 | 0 | 0 | 26.7 | 85.1 | 4.4 | 3.5 | 0 | 4.8 | 0 | 282.3 | 43964.1 | 1621 | 4252 | 4.7 | 1.04 | 0.027 | 0.124 | 0.744 | 0.015 | 22 | 26.93333 | 1 | 1 | 5.64 | 1.248 | 0.0324 | 0.1488 | 0.8928
10558 | 21302151 | 0 | 1 | 2.1 | 122 | 209.5 | 213.5 | 5229.6 | 0 | 0 | 19.5 | 68.4 | 4.1 | 4.6 | 0 | 5.7 | 280 | 922 | 43700 | 1608 | 3282 | 4.7 | 1.04 | 0.027 | 0.124 | 0.744 | 0.008 | 24.5 | 29.31667 | 1 | 1 | 5.734 | 1.2688 | 0.03294 | 0.15128 | 0.90768
10559 | 21402169 | 0 | 0.9 | 1 | 117 | 220.1 | 236.1 | 6562.5 | 0 | 0 | 24 | 79.1 | 2.3 | 5.9 | 0 | 8 | 0 | 1356 | 45800 | 1622 | 3725 | 4.42 | 0.24 | 0.032 | 0.114 | 0.614 | 0.009 | 28.91667 | 30.48333 | 1 | 1 | 5.1714 | 0.2808 | 0.03744 | 0.13338 | 0.71838
10560 | 21102156 | 0 | 0 | 2 | 124 | 230.1 | 246.8 | 5331.3 | 0 | 0 | 24.8 | 80.9 | 4.3 | 5.7 | 0 | 5.1 | 500 | 144.3 | 46805.3 | 1668 | 3203 | 4.65 | 0.74 | 0.028 | 0.126 | 0.765 | 0.017 | 22.03333 | 27.21667 | 1 | 1 | 5.766 | 0.9176 | 0.03472 | 0.15624 | 0.9486
10561 | 21202113 | 0 | 1 | 2.3 | 131 | 229.5 | 247 | 5900.8 | 0 | 0 | 28.7 | 70.1 | 5.1 | 3 | 1 | 5.9 | 2000 | 192.1 | 40185.9 | 1631 | 4031 | 4.57 | 0.42 | 0.04 | 0.114 | 0.724 | 0.011 | 24.53333 | 24.01667 | 1 | 1 | 5.9867 | 0.5502 | 0.0524 | 0.14934 | 0.94844
10562 | 21302152 | 0 | 0 | 2.5 | 120 | 197.5 | 208.1 | 5616.8 | 0 | 0 | 26.6 | 50.5 | 3.2 | 5.4 | 0 | 5.2 | 0 | 310 | 34900 | 1610 | 2333 | 4.57 | 0.42 | 0.04 | 0.114 | 0.724 | 0.017 | 28.11667 | 24.03333 | 1 | 1 | 5.484 | 0.504 | 0.048 | 0.1368 | 0.8688
10563 | 21102157 | 0 | 2 | 0 | 128 | 238.7 | 249.9 | 6225.6 | 0 | 0 | 30.7 | 79.8 | 5.4 | 1.7 | 0 | 9 | 0 | 277.4 | 41023.7 | 1638 | 3887 | 4.42 | 0.33 | 0.025 | 0.106 | 0.595 | 0.015 | 25.6 | 24.65 | 1 | 1 | 5.6576 | 0.4224 | 0.032 | 0.13568 | 0.7616
10564 | 21402170 | 0 | 0 | 3.1 | 128 | 200.1 | 239.9 | 6436 | 0 | 0 | 25.7 | 46.2 | 1 | 6.2 | 0 | 5.2 | 230 | 874 | 29600 | 1593 | 2893 | 4.49 | 0.38 | 0.053 | 0.113 | 0.642 | 0.008 | 28.15 | 20.38333 | 1 | 1 | 5.7472 | 0.4864 | 0.06784 | 0.14464 | 0.82176
10566 | 21302153 | 0 | 0 | 2.5 | 136 | 218.9 | 210.6 | 5582.9 | 0 | 0 | 27.3 | 55.6 | 2.4 | 6.5 | 0.6 | 5.1 | 240 | 445 | 43100 | 1583 | 2867 | 4.57 | 0.42 | 0.04 | 0.114 | 0.724 | 0.016 | 26.58333 | 30.28333 | 1 | 1 | 6.2152 | 0.5712 | 0.0544 | 0.15504 | 0.98464
10567 | 21102158 | 0 | 2 | 0 | 132 | 232.4 | 249.5 | 5385.4 | 0 | 0 | 22 | 78.9 | 5.8 | 0 | 0 | 7.7 | 670 | 608 | 43676.2 | 1640 | 3917 | 4.51 | 0.36 | 0.047 | 0.119 | 0.642 | 0.017 | 21.83333 | 26.25 | 1 | 1 | 5.9532 | 0.4752 | 0.06204 | 0.15708 | 0.84744
10568 | 21402171 | 0 | 0 | 3 | 128 | 230.1 | 239.3 | 5899.1 | 0 | 0 | 29 | 73.4 | 1 | 6.3 | 0 | 5.8 | 300 | 498 | 45100 | 1638 | 4445 | 4.51 | 0.36 | 0.047 | 0.119 | 0.642 | 0.009 | 25.35 | 30.43333 | 1 | 1 | 5.7728 | 0.4608 | 0.06016 | 0.15232 | 0.82176
10569 | 21202115 | 0 | 1.5 | 2.7 | 128 | 240.4 | 238.9 | 5857.5 | 11 | 19 | 1.1 | 81.6 | 4.7 | 1.9 | 1.1 | 5.3 | 2000 | 217.7 | 42104.5 | 1610 | 3983 | 4.57 | 0.42 | 0.04 | 0.114 | 0.724 | 0.015 | 25.16667 | 26.35 | 1 | 1 | 5.8496 | 0.5376 | 0.0512 | 0.14592 | 0.92672
10570 | 21302154 | 0 | 0 | 2 | 130 | 216.1 | 200.9 | 5363.5 | 0 | 0 | 19.1 | 66.8 | 1.8 | 6.8 | 0 | 6.1 | 180 | 820 | 44800 | 1627 | 3415 | 4.65 | 0.74 | 0.028 | 0.126 | 0.765 | 0.018 | 26.76667 | 31.08333 | 1 | 1 | 6.045 | 0.962 | 0.0364 | 0.1638 | 0.9945
10571 | 21102159 | 0 | 1 | 1.4 | 130 | 236 | 250 | 5329.7 | 0 | 0 | 24.5 | 81.2 | 3.7 | 6.6 | 0 | 5.1 | 240 | 191.3 | 39489.4 | 1647 | 4417 | 4.57 | 0.42 | 0.04 | 0.114 | 0.724 | 0.016 | 22.25 | 27.31667 | 1 | 1 | 5.941 | 0.546 | 0.052 | 0.1482 | 0.9412
10573 | 21202116 | 0 | 1.2 | 2 | 118 | 225.3 | 232.4 | 5233.6 | 0 | 0 | 28.8 | 78.3 | 4.9 | 2.1 | 1.4 | 4.8 | 920 | 683.6 | 42559.2 | 1619 | 3640 | 4.51 | 0.36 | 0.047 | 0.119 | 0.642 | 0.015 | 23.11667 | 25.56667 | 1 | 1 | 5.3218 | 0.4248 | 0.05546 | 0.14042 | 0.75756
10574 | 21302155 | 0 | 1.1 | 0.8 | 125 | 206 | 203.7 | 5018.7 | 0 | 0 | 12.5 | 68.2 | 1.4 | 7.7 | 0 | 6.8 | 1190 | 130 | 45200 | 1631 | 2964 | 4.57 | 0.42 | 0.04 | 0.114 | 0.724 | 0.013 | 26.16667 | 30.41667 | 1 | 1 | 5.7125 | 0.525 | 0.05 | 0.1425 | 0.905
10575 | 21102160 | 0 | 2 | 0 | 130 | 230.6 | 231.5 | 6143.7 | 0 | 0 | 26.8 | 73.5 | 7.3 | 0 | 0 | 7.7 | 310 | 308.6 | 36241.4 | 1637 | 5750 | 4.51 | 0.36 | 0.047 | 0.119 | 0.642 | 0.014 | 26.85 | 42.71667 | 1 | 1 | 5.863 | 0.468 | 0.0611 | 0.1547 | 0.8346
10576 | 21202117 | 0 | 2.3 | 1.6 | 112 | 227.7 | 230.8 | 4975.9 | 16 | 14 | 2.6 | 83.1 | 3.9 | 2.7 | 0.7 | 5 | 2230 | 457.8 | 46369.6 | 1632 | 3633 | 4.42 | 0.24 | 0.032 | 0.114 | 0.614 | 0.016 | 22.11667 | 27.21667 | 1 | 1 | 4.9504 | 0.2688 | 0.03584 | 0.12768 | 0.68768
10577 | 21402173 | 0 | 0 | 3.3 | 110 | 219.8 | 238.5 | 5683.1 | 0 | 0 | 20.5 | 89.2 | 1.4 | 7 | 0 | 6.6 | 240 | 1401 | 52600 | 1632 | 4428 | 4.6 | 0.62 | 0.038 | 0.139 | 0.765 | 0.008 | 24.65 | 34.1 | 1 | 1 | 5.06 | 0.682 | 0.0418 | 0.1529 | 0.8415
10578 | 21302156 | 0 | 0.7 | 0 | 125 | 199.7 | 207.9 | 5904.6 | 0 | 0 | 14.9 | 59.7 | 2 | 5.7 | 0 | 8.3 | 0 | 531 | 38700 | 1630 | 2560 | 4.57 | 0.42 | 0.04 | 0.114 | 0.724 | 0.02 | 28.46667 | 25 | 1 | 1 | 5.7125 | 0.525 | 0.05 | 0.1425 | 0.905
10579 | 21102161 | 0 | 1.5 | 1.3 | 116 | 229.2 | 238.7 | 6114.3 | 0 | 0 | 35.4 | 77.4 | 5.5 | 2 | 0 | 8.3 | 160 | 331.5 | 42216.1 | 1657 | 4002 | 4.57 | 0.42 | 0.04 | 0.114 | 0.724 | 0.013 | 25.9 | 23.98333 | 1 | 1 | 5.3012 | 0.4872 | 0.0464 | 0.13224 | 0.83984
10580 | 21402174 | 0 | 0 | 3.1 | 129 | 221.2 | 236 | 6137.4 | 0 | 0 | 24.9 | 67.5 | 1.3 | 6.3 | 0 | 6.3 | 310 | 1345 | 38900 | 1571 | 3706 | 4.6 | 0.62 | 0.038 | 0.139 | 0.765 | 0.01 | 27.1 | 26.16667 | 1 | 1 | 5.934 | 0.7998 | 0.04902 | 0.17931 | 0.98685
10581 | 21202118 | 0 | 0.9 | 1.4 | 130 | 230.2 | 233.5 | 5725 | 0 | 0 | 30.1 | 70.5 | 5.2 | 2.1 | 1.2 | 5.5 | 580 | 925 | 39495.7 | 1644 | 3485 | 4.61 | 0.67 | 0.027 | 0.117 | 0.815 | 0.018 | 25.18333 | 23.21667 | 1 | 1 | 5.993 | 0.871 | 0.0351 | 0.1521 | 1.0595
10582 | 21302157 | 0 | 1.2 | 0 | 130 | 216.8 | 207.3 | 7005.6 | 0 | 0 | 25.4 | 61.3 | 2 | 8.8 | 0 | 8 | 140 | 516 | 46900 | 1631 | 2500 | 4.57 | 0.42 | 0.04 | 0.114 | 0.724 | 0.018 | 33.95 | 30.38333 | 1 | 1 | 5.941 | 0.546 | 0.052 | 0.1482 | 0.9412
10583 | 21102162 | 0 | 2 | 0 | 130 | 230.6 | 236.9 | 7667.4 | 0 | 0 | 35.1 | 66 | 4.9 | 2.1 | 7.7 | 2.5 | 1590 | 552.1 | 34393.8 | 1682 | 3897 | 4.66 | 0.82 | 0.033 | 0.113 | 0.703 | 0.013 | 32.7 | 19.46667 | 1 | 1 | 6.058 | 1.066 | 0.0429 | 0.1469 | 0.9139
10584 | 21402175 | 0 | 0 | 3.1 | 124 | 220.1 | 238.8 | 6059.8 | 0 | 0 | 22.6 | 73.4 | 1.2 | 5.8 | 0 | 6.9 | 310 | 932 | 44400 | 1642 | 4114 | 4.66 | 0.82 | 0.033 | 0.113 | 0.703 | 0.008 | 26.38333 | 29.3 | 1 | 1 | 5.7784 | 1.0168 | 0.04092 | 0.14012 | 0.87172
10585 | 21202119 | 0 | 1.1 | 1.6 | 135 | 240.8 | 237.7 | 6071.6 | 0 | 0 | 35 | 70.8 | 5.5 | 1.6 | 1.5 | 5.7 | 1000 | 963.9 | 43489.6 | 1656 | 3499 | 4.61 | 0.67 | 0.027 | 0.117 | 0.815 | 0.018 | 26.2 | 25.3 | 1 | 1 | 6.2235 | 0.9045 | 0.03645 | 0.15795 | 1.10025
10586 | 21302158 | 0 | 0 | 3 | 130 | 199.5 | 218.4 | 5412 | 0 | 0 | 15.6 | 53.8 | 2.1 | 7.1 | 0 | 5.1 | 390 | 324 | 36800 | 1648 | 2853 | 4.63 | 0.62 | 0.027 | 0.135 | 0.726 | 0.015 | 24.85 | 24.16667 | 1 | 1 | 6.019 | 0.806 | 0.0351 | 0.1755 | 0.9438
10587 | 21102163 | 0 | 2 | 0 | 127 | 214 | 228.7 | 6291.8 | 0 | 0 | 26.8 | 60.1 | 8.4 | 0 | 0 | 8.8 | 430 | 161 | 32144.7 | 1594 | 3352 | 4.57 | 0.42 | 0.04 | 0.114 | 0.724 | 0.013 | 27.8 | 21.78333 | 1 | 1 | 5.8039 | 0.5334 | 0.0508 | 0.14478 | 0.91948
10588 | 21202120 | 0 | 0.9 | 2.6 | 140 | 209.3 | 239.7 | 6702.7 | 0 | 0 | 36.1 | 33.2 | 6.1 | 1.9 | 1.1 | 4.2 | 580 | 658.3 | 23571.2 | 1607 | 2473 | 4.6 | 0.62 | 0.038 | 0.139 | 0.765 | 0.01 | 28.66667 | 14.83333 | 1 | 1 | 6.44 | 0.868 | 0.0532 | 0.1946 | 1.071
10590 | 21302159 | 0 | 0 | 2.1 | 131 | 220.3 | 208 | 6176.8 | 0 | 0 | 30.2 | 59.4 | 2.3 | 6.5 | 0 | 5.9 | 0 | 212 | 51800 | 1645 | 3065 | 4.57 | 0.42 | 0.04 | 0.114 | 0.724 | 0.012 | 29.76667 | 33.85 | 1 | 1 | 5.9867 | 0.5502 | 0.0524 | 0.14934 | 0.94844
10592 | 21202121 | 0 | 1.1 | 1.3 | 130 | 228.6 | 230.4 | 5978.9 | 20 | 10 | 4.9 | 63.8 | 5.1 | 2.7 | 1.4 | 5.4 | 2090 | 721.3 | 42180.2 | 1629 | 3135 | 4.56 | 0.46 | 0.037 | 0.127 | 0.754 | 0.014 | 26.63333 | 30.03333 | 1 | 1 | 5.928 | 0.598 | 0.0481 | 0.1651 | 0.9802
10593 | 21402177 | 0 | 0 | 2.4 | 151 | 228.7 | 246.6 | 8618.8 | 0 | 0 | 38.2 | 39.6 | 7 | 1.8 | 0 | 5.6 | 0 | 620 | 30600 | 1637 | 3492 | 4.51 | 0.36 | 0.047 | 0.119 | 0.642 | 0.007 | 35.98333 | 21.06667 | 1 | 1 | 6.8101 | 0.5436 | 0.07097 | 0.17969 | 0.96942
10595 | 21102165 | 0 | 0.7 | 2.4 | 150 | 252 | 249.6 | 6051.7 | 0 | 0 | 28 | 74.1 | 4.6 | 2.8 | 0 | 7.5 | 0 | 266.1 | 40772.8 | 1638 | 3887 | 4.47 | 0.27 | 0.027 | 0.105 | 0.805 | 0.014 | 24.5 | 24.08333 | 1 | 1 | 6.705 | 0.405 | 0.0405 | 0.1575 | 1.2075
10597 | 21402178 | 0 | 0 | 2.1 | 139 | 220.1 | 244.2 | 7198.4 | 0 | 0 | 34.4 | 47.1 | 4 | 4 | 0 | 5.8 | 0 | 873 | 34600 | 1634 | 3403 | 4.6 | 0.62 | 0.038 | 0.139 | 0.765 | 0.008 | 30.73333 | 24.31667 | 1 | 1 | 6.394 | 0.8618 | 0.05282 | 0.19321 | 1.06335
10598 | 21102166 | 0 | 0 | 2.5 | 140 | 251.8 | 247.7 | 5626.7 | 0 | 0 | 26.2 | 85.6 | 4.6 | 4.5 | 0 | 7.7 | 170 | 172.9 | 42267.9 | 1627 | 4332 | 4.6 | 0.62 | 0.038 | 0.139 | 0.765 | 0.016 | 22.96667 | 25.48333 | 1 | 1 | 6.44 | 0.868 | 0.0532 | 0.1946 | 1.071
10599 | 21302161 | 0 | 0 | 2 | 141 | 216.2 | 209.2 | 7054.8 | 0 | 0 | 35.4 | 40.2 | 5.9 | 3.2 | 0 | 4.9 | 260 | 222 | 30500 | 1648 | 2191 | 4.61 | 0.67 | 0.027 | 0.117 | 0.815 | 0.015 | 37.56667 | 20.71667 | 1 | 1 | 6.5001 | 0.9447 | 0.03807 | 0.16497 | 1.14915
10600 | 21202123 | 0 | 0 | 2 | 140 | 232.3 | 227.8 | 6009.8 | 0 | 0 | 30.9 | 61.4 | 5 | 2.6 | 0 | 5 | 250 | 790 | 35024.1 | 1668 | 3243 | 4.66 | 0.82 | 0.033 | 0.113 | 0.703 | 0.022 | 29.76667 | 23.38333 | 1 | 1 | 6.524 | 1.148 | 0.0462 | 0.1582 | 0.9842
10602 | 21102167 | 0 | 0 | 2.1 | 130 | 227.2 | 243.3 | 5091.6 | 0 | 0 | 28 | 69 | 5 | 5 | 0 | 6.6 | 270 | 225.9 | 38315.6 | 1610 | 4027 | 4.62 | 0.65 | 0.03 | 0.105 | 0.683 | 0.007 | 21.16667 | 22.38333 | 1 | 1 | 6.006 | 0.845 | 0.039 | 0.1365 | 0.8879
10603 | 21302162 | 0 | 0.1 | 2.4 | 130 | 218.8 | 213.6 | 6180.7 | 0 | 0 | 27.4 | 61.5 | 4.4 | 3.6 | 0 | 5.6 | 80 | 332 | 38600 | 1601 | 2709 | 4.61 | 0.67 | 0.027 | 0.117 | 0.815 | 0.014 | 30.25 | 25.58333 | 1 | 1 | 5.993 | 0.871 | 0.0351 | 0.1521 | 1.0595
10604 | 21202124 | 0 | 0 | 0 | 140 | 240.4 | 242.2 | 5578.4 | 0 | 0 | 28.4 | 71.7 | 3.8 | 3.4 | 2 | 6 | 1530 | 822.3 | 42090.7 | 1606 | 3969 | 4.47 | 0.27 | 0.027 | 0.105 | 0.805 | 0.019 | 23.63333 | 27.36667 | 1 | 1 | 6.258 | 0.378 | 0.0378 | 0.147 | 1.127
10605 | 21402180 | 0 | 0 | 2.2 | 127 | 215.2 | 245.4 | 5847 | 0 | 0 | 28.9 | 59.6 | 4 | 3 | 0 | 4.8 | 0 | 649 | 37900 | 1640 | 3204 | 4.62 | 0.65 | 0.03 | 0.105 | 0.683 | 0.009 | 24.83333 | 25.26667 | 1 | 1 | 5.8674 | 0.8255 | 0.0381 | 0.13335 | 0.86741
10606 | 21102168 | 0 | 0 | 1.5 | 129 | 238 | 248.2 | 4925.2 | 15 | 15 | 0.9 | 78 | 5 | 4.2 | 0 | 7.1 | 330 | 436.7 | 43903.4 | 1623 | 4726 | 4.6 | 0.62 | 0.038 | 0.139 | 0.765 | 0.008 | 20.06667 | 27.25 | 1 | 1 | 5.934 | 0.7998 | 0.04902 | 0.17931 | 0.98685
10607 | 21302163 | 0 | 0 | 2.6 | 135 | 208.4 | 212.9 | 6688.6 | 0 | 0 | 30 | 43.6 | 5 | 3 | 0 | 4 | 0 | 249 | 27700 | 1598 | 2201 | 4.66 | 0.82 | 0.033 | 0.113 | 0.703 | 0.01 | 38.98333 | 18.2 | 1 | 1 | 6.291 | 1.107 | 0.04455 | 0.15255 | 0.94905
10611 | 21302164 | 0 | 0 | 2.8 | 130 | 211.9 | 212.3 | 5788 | 0 | 0 | 21.3 | 60.6 | 3.3 | 3.9 | 0 | 4.2 | 0 | 0 | 37700 | 1598 | 2612 | 4.59 | 0.57 | 0.029 | 0.141 | 0.813 | 0.018 | 29.18333 | 25.5 | 1 | 1 | 5.967 | 0.741 | 0.0377 | 0.1833 | 1.0569
10613 | 21402182 | 0 | 0 | 2.5 | 130 | 216 | 240.4 | 5903.6 | 0 | 0 | 31.9 | 54.1 | 4.1 | 3 | 0 | 5.5 | 0 | 587 | 37000 | 1602 | 3617 | 4.56 | 0.55 | 0.028 | 0.124 | 0.743 | 0.006 | 27.75 | 25.68333 | 1 | 1 | 5.928 | 0.715 | 0.0364 | 0.1612 | 0.9659
10614 | 21102170 | 0 | 0 | 1.9 | 131 | 231 | 248.5 | 5088.8 | 0 | 0 | 23.5 | 76.9 | 2 | 10.5 | 0 | 5.3 | 800 | 446.2 | 42135.5 | 1606 | 4942 | 4.53 | 0.44 | 0.036 | 0.138 | 0.785 | 0.012 | 20.7 | 26.91667 | 1 | 1 | 5.9343 | 0.5764 | 0.04716 | 0.18078 | 1.02835
10615 | 21302165 | 0 | 0.1 | 3.2 | 130 | 220.6 | 213.4 | 6024 | 0 | 0 | 20 | 70.6 | 3 | 5.3 | 0 | 5.7 | 100 | 1177 | 43500 | 1591 | 3186 | 4.41 | 0.33 | 0.043 | 0.112 | 0.623 | 0.013 | 28.85 | 29.51667 | 1 | 1 | 5.733 | 0.429 | 0.0559 | 0.1456 | 0.8099
10616 | 21202127 | 0 | 1 | 1.5 | 131 | 233.7 | 237.1 | 5039 | 0 | 0 | 26.1 | 76.6 | 3.5 | 2.7 | 0 | 5.8 | 410 | 725.6 | 42806.9 | 1643 | 4147 | 4.4 | 0.29 | 0.04 | 0.102 | 0.673 | 0.015 | 21.85 | 26.23333 | 1 | 1 | 5.764 | 0.3799 | 0.0524 | 0.13362 | 0.88163
10617 | 21402183 | 0 | 0 | 2 | 129 | 215.5 | 241.6 | 6074 | 0 | 0 | 30.5 | 55.9 | 4.8 | 1.8 | 0 | 5.1 | 0 | 808 | 37400 | 1641 | 3425 | 4.53 | 0.44 | 0.036 | 0.138 | 0.785 | 0.01 | 26.11667 | 34.51667 | 1 | 1 | 5.8437 | 0.5676 | 0.04644 | 0.17802 | 1.01265
10618 | 21102171 | 0 | 0.5 | 1.3 | 130 | 229.8 | 249 | 5102.9 | 0 | 0 | 26.3 | 73.8 | 4 | 5.5 | 0 | 9.1 | 230 | 294.5 | 41475.5 | 1630 | 4561 | 4.5 | 0.47 | 0.025 | 0.128 | 0.783 | 0.009 | 20.7 | 25.2 | 1 | 1 | 5.85 | 0.611 | 0.0325 | 0.1664 | 1.0179
10619 | 21302166 | 0 | 1 | 0 | 130 | 209.8 | 216.4 | 6044.6 | 0 | 0 | 23.5 | 55.9 | 4 | 3.4 | 0 | 7.3 | 200 | 312 | 39100 | 1613 | 2453 | 4.59 | 0.57 | 0.029 | 0.141 | 0.813 | 0.014 | 29.75 | 28.86667 | 1 | 1 | 5.967 | 0.741 | 0.0377 | 0.1833 | 1.0569
10620 | 21202128 | 0 | 0.9 | 2 | 130 | 227.6 | 248.9 | 5421.2 | 0 | 0 | 25.5 | 71.8 | 3.6 | 3.1 | 0 | 6 | 270 | 792.7 | 37766.7 | 1618 | 3647 | 4.59 | 0.57 | 0.029 | 0.141 | 0.813 | 0.016 | 22.36667 | 23.23333 | 1 | 1 | 5.967 | 0.741 | 0.0377 | 0.1833 | 1.0569
10621 | 21402184 | 0 | 0 | 2.1 | 131 | 220.5 | 238.8 | 6189.5 | 0 | 0 | 31.6 | 57.9 | 4.5 | 2.5 | 0 | 4.9 | 0 | 1027 | 39200 | 1662 | 3169 | 4.7 | 1.04 | 0.027 | 0.124 | 0.744 | 0.01 | 26.85 | 26.21667 | 1 | 1 | 6.157 | 1.3624 | 0.03537 | 0.16244 | 0.97464
10622 | 21102172 | 0 | 0 | 2.2 | 129 | 244.6 | 248.8 | 5316.9 | 0 | 0 | 27.1 | 88.7 | 2 | 7.2 | 0 | 6.1 | 0 | 412.2 | 49729 | 1602 | 4796 | 4.41 | 0.33 | 0.043 | 0.112 | 0.623 | 0.01 | 21.58333 | 29.08333 | 1 | 1 | 5.6889 | 0.4257 | 0.05547 | 0.14448 | 0.80367
10623 | 21202129 | 0 | 0 | 2 | 130 | 228.9 | 247.1 | 5838 | 0 | 0 | 25.5 | 73.4 | 3.8 | 4 | 0 | 6 | 730 | 1201.9 | 41444.9 | 1667 | 3733 | 4.7 | 1.04 | 0.027 | 0.124 | 0.744 | 0.01 | 24.26667 | 25.75 | 1 | 1 | 6.11 | 1.352 | 0.0351 | 0.1612 | 0.9672
10624 | 21302167 | 0 | 1.3 | 0 | 128 | 212.3 | 212.4 | 5239 | 0 | 0 | 21.1 | 63.2 | 4.2 | 2.9 | 0 | 8 | 0 | 836 | 43000 | 1618 | 2981 | 4.6 | 0.62 | 0.038 | 0.139 | 0.765 | 0.012 | 24.75 | 27.8 | 1 | 1 | 5.888 | 0.7936 | 0.04864 | 0.17792 | 0.9792
10625 | 21402185 | 0 | 0 | 2 | 127 | 214.9 | 246.8 | 6292 | 0 | 0 | 31.2 | 56.7 | 4.5 | 2.5 | 0 | 5 | 0 | 1226 | 38800 | 1660 | 2956 | 4.41 | 0.33 | 0.043 | 0.112 | 0.623 | 0.011 | 26.33333 | 25.63333 | 1 | 1 | 5.6007 | 0.4191 | 0.05461 | 0.14224 | 0.79121
10626 | 21102173 | 0 | 0 | 1.8 | 129 | 229.6 | 249.3 | 6237.9 | 0 | 0 | 31.9 | 68.4 | 3.4 | 6.3 | 0 | 6.7 | 910 | 693.1 | 37511.8 | 1595 | 3603 | 4.59 | 0.57 | 0.029 | 0.141 | 0.813 | 0.014 | 25.28333 | 21.73333 | 1 | 1 | 5.9211 | 0.7353 | 0.03741 | 0.18189 | 1.04877
10627 | 21202130 | 0 | 0 | 2 | 129 | 241.9 | 247 | 5022.4 | 0 | 0 | 22.5 | 90.5 | 3.4 | 4 | 0 | 7 | 1670 | 868.9 | 49179.3 | 1615 | 3789 | 4.57 | 0.53 | 0.03 | 0.127 | 0.713 | 0.008 | 20.86667 | 29.63333 | 1 | 1 | 5.8953 | 0.6837 | 0.0387 | 0.16383 | 0.91977
10628 | 21302168 | 0 | 0.5 | 1 | 130 | 200.9 | 207.1 | 5372.9 | 0 | 0 | 21.6 | 49.5 | 4.1 | 3.1 | 0 | 6.9 | 90 | 230 | 37800 | 1626 | 3028 | 4.5 | 0.47 | 0.025 | 0.128 | 0.783 | 0.008 | 27.95 | 26.4 | 1 | 1 | 5.85 | 0.611 | 0.0325 | 0.1664 | 1.0179
10629 | 21102174 | 0 | 0 | 1.7 | 130 | 234.4 | 249 | 5085.2 | 0 | 0 | 22.5 | 81.6 | 3.5 | 5.9 | 0 | 6.5 | 370 | 361.1 | 47380.8 | 1629 | 3422 | 4.57 | 0.53 | 0.03 | 0.127 | 0.713 | 0.014 | 20.65 | 28.9 | 1 | 1 | 5.941 | 0.689 | 0.039 | 0.1651 | 0.9269
10630 | 21402186 | 0 | 1.1 | 1.9 | 131 | 218.7 | 235.5 | 5636.8 | 0 | 0 | 25.7 | 62 | 2.9 | 4.4 | 0 | 6.3 | 150 | 566 | 42300 | 1621 | 2941 | 4.5 | 0.47 | 0.025 | 0.128 | 0.783 | 0.006 | 27.01667 | 28.5 | 1 | 1 | 5.895 | 0.6157 | 0.03275 | 0.16768 | 1.02573
10631 | 21202131 | 0 | 1.2 | 0.9 | 132 | 225.3 | 246.7 | 5655.8 | 0 | 0 | 28.8 | 64.6 | 4.8 | 2.5 | 0 | 7.5 | 1150 | 363.2 | 41168.5 | 1594 | 3286 | 4.53 | 0.47 | 0.033 | 0.129 | 0.703 | 0.008 | 23.53333 | 25.46667 | 1 | 1 | 5.9796 | 0.6204 | 0.04356 | 0.17028 | 0.92796
10632 | 21302169 | 0 | 0 | 2.1 | 124 | 208.7 | 209.9 | 5477.4 | 0 | 0 | 20.5 | 64.4 | 2.8 | 4.8 | 0 | 5 | 200 | 462 | 45700 | 1602 | 2072 | 4.59 | 0.57 | 0.029 | 0.141 | 0.813 | 0.011 | 27.18333 | 31.15 | 1 | 1 | 5.6916 | 0.7068 | 0.03596 | 0.17484 | 1.00812
10633 | 21102175 | 0 | 1 | 0 | 130 | 225.7 | 244.8 | 5477.1 | 0 | 0 | 21.9 | 73.3 | 2 | 6 | 0 | 9.5 | 0 | 455.1 | 40334.7 | 1601 | 3216 | 4.4 | 0.26 | 0.06 | 0.131 | 0.593 | 0.017 | 22.6 | 24.33333 | 1 | 1 | 5.72 | 0.338 | 0.078 | 0.1703 | 0.7709
10634 | 21402187 | 0 | 0 | 3 | 132 | 220.3 | 242.5 | 6255.6 | 0 | 0 | 30.9 | 57.5 | 2 | 6.9 | 0 | 5.6 | 0 | 298 | 43700 | 1544 | 2506 | 4.56 | 0.55 | 0.028 | 0.124 | 0.743 | 0.009 | 26.93333 | 29.2 | 1 | 1 | 6.0192 | 0.726 | 0.03696 | 0.16368 | 0.98076
10635 | 21202132 | 0 | 1 | 1.6 | 129 | 221.6 | 248.6 | 5827.3 | 0 | 0 | 27.5 | 65.5 | 6.3 | 1.4 | 0 | 7.3 | 1440 | 241.7 | 39067.1 | 1617 | 3330 | 4.61 | 0.67 | 0.027 | 0.117 | 0.815 | 0.008 | 24.06667 | 23.31667 | 1 | 1 | 5.9469 | 0.8643 | 0.03483 | 0.15093 | 1.05135
10636 | 21302170 | 0 | 0 | 2.3 | 150 | 199.5 | 212.5 | 6687.3 | 0 | 0 | 27.6 | 21.6 | 3.4 | 2.6 | 0 | 4.8 | 0 | 237 | 21500 | 1621 | 1553 | 4.61 | 0.67 | 0.027 | 0.117 | 0.815 | 0.017 | 31.55 | 14.71667 | 1 | 1 | 6.915 | 1.005 | 0.0405 | 0.1755 | 1.2225
10637 | 21402188 | 0 | 0.1 | 2.8 | 135 | 214.6 | 233.5 | 5579.2 | 0 | 0 | 27.1 | 52.2 | 2 | 5.5 | 0 | 5.3 | 0 | 41 | 32900 | 1602 | 3397 | 4.59 | 0.57 | 0.029 | 0.141 | 0.813 | 0.008 | 28.45 | 22.35 | 1 | 1 | 6.1965 | 0.7695 | 0.03915 | 0.19035 | 1.09755
10638 | 21102176 | 0 | 1.9 | 0.1 | 136 | 250.2 | 242.6 | 6084.5 | 11 | 19 | 9.4 | 75.3 | 1.6 | 5.4 | 0 | 7.4 | 0 | 473.8 | 51135.2 | 1626 | 3422 | 4.5 | 0.47 | 0.025 | 0.128 | 0.783 | 0.011 | 25.31667 | 31 | 1 | 1 | 6.12 | 0.6392 | 0.034 | 0.17408 | 1.06488
10639 | 21202133 | 0 | 0.9 | 1.5 | 130 | 219.6 | 246.6 | 5631.7 | 0 | 0 | 28 | 61.6 | 5.2 | 2.8 | 1.2 | 5.7 | 2230 | 195.7 | 38514.2 | 1607 | 3748 | 4.61 | 0.67 | 0.027 | 0.117 | 0.815 | 0.008 | 23.4 | 23.31667 | 1 | 1 | 5.993 | 0.871 | 0.0351 | 0.1521 | 1.0595
10640 | 21302171 | 0 | 0 | 0.2 | 129 | 219.1 | 199 | 5733 | 0 | 0 | 23.1 | 66.8 | 2.3 | 5 | 0 | 7.8 | 230 | 516 | 45300 | 1629 | 2553 | 4.65 | 0.77 | 0.029 | 0.138 | 0.733 | 0.02 | 28.88333 | 32.08333 | 1 | 1 | 5.9985 | 0.9933 | 0.03741 | 0.17802 | 0.94557
10641 | 21402189 | 0 | 0 | 2.4 | 131 | 211.3 | 224.8 | 5792.9 | 0 | 0 | 30.9 | 49.7 | 3.1 | 4.5 | 0 | 5.6 | 0 | 75 | 32200 | 1636 | 3129 | 4.56 | 0.55 | 0.028 | 0.124 | 0.743 | 0.01 | 26.95 | 21.83333 | 1 | 1 | 5.9736 | 0.7205 | 0.03668 | 0.16244 | 0.97333
10642 | 21202134 | 0 | 1.1 | 1.7 | 130 | 240.2 | 244.2 | 5775.2 | 0 | 0 | 26.8 | 83.4 | 3.2 | 4.3 | 0 | 7.7 | 430 | 516.7 | 47361.8 | 1623 | 3907 | 4.56 | 0.55 | 0.028 | 0.124 | 0.743 | 0.011 | 24.3 | 29.05 | 1 | 1 | 5.928 | 0.715 | 0.0364 | 0.1612 | 0.9659
10643 | 21302172 | 0 | 0 | 3.1 | 135 | 219.9 | 216.9 | 6197.7 | 0 | 0 | 20.8 | 64.1 | 3.6 | 5.4 | 0 | 5.8 | 100 | 533 | 43900 | 1640 | 2537 | 4.57 | 0.53 | 0.03 | 0.127 | 0.713 | 0.022 | 28.6 | 30.85 | 1 | 1 | 6.1695 | 0.7155 | 0.0405 | 0.17145 | 0.96255
10644 | 21402190 | 0 | 0 | 3.4 | 130 | 220.4 | 237.9 | 5590.1 | 0 | 0 | 31.8 | 58.2 | 1.7 | 5.8 | 0 | 4.5 | 0 | 36 | 38700 | 1672 | 3669 | 4.6 | 0.71 | 0.025 | 0.122 | 0.823 | 0.012 | 24.4 | 26.58333 | 1 | 1 | 5.98 | 0.923 | 0.0325 | 0.1586 | 1.0699
10645 | 21102177 | 0 | 1 | 0 | 131 | 219.8 | 249.1 | 5231.2 | 0 | 0 | 16.1 | 72.4 | 1.3 | 7 | 0 | 6.1 | 0 | 349.9 | 39372.5 | 1628 | 4153 | 4.61 | 0.67 | 0.027 | 0.117 | 0.815 | 0.019 | 21.2 | 23.66667 | 1 | 1 | 6.0391 | 0.8777 | 0.03537 | 0.15327 | 1.06765
10646 | 21202135 | 0 | 1.1 | 1.7 | 130 | 229.2 | 230.7 | 6212.1 | 0 | 0 | 30.6 | 68.1 | 3.7 | 4 | 0 | 6.3 | 2000 | 545.4 | 39498.9 | 1635 | 3582 | 4.62 | 0.68 | 0.034 | 0.138 | 0.683 | 0.014 | 27.63333 | 23.86667 | 1 | 1 | 6.006 | 0.884 | 0.0442 | 0.1794 | 0.8879
10647 | 21302173 | 0 | 0.1 | 2.9 | 126 | 219.5 | 215.5 | 5749.3 | 0 | 0 | 21 | 72.1 | 3.7 | 5.4 | 0 | 6.9 | 100 | 493 | 46200 | 1630 | 2990 | 4.56 | 0.55 | 0.028 | 0.124 | 0.743 | 0.022 | 26.76667 | 30.93333 | 1 | 1 | 5.7456 | 0.693 | 0.03528 | 0.15624 | 0.93618
10648 | 21402191 | 0 | 0 | 3.1 | 133 | 220.3 | 234.1 | 6621.5 | 0 | 0 | 31.5 | 56 | 2.2 | 5.8 | 0 | 4.8 | 130 | 66 | 35500 | 1655 | 2860 | 4.65 | 0.77 | 0.029 | 0.138 | 0.733 | 0.012 | 29.53333 | 24.16667 | 1 | 1 | 6.1845 | 1.0241 | 0.03857 | 0.18354 | 0.97489
10649 | 21102178 | 0 | 1 | 0 | 136 | 224.8 | 242.9 | 5264.1 | 0 | 0 | 22.5 | 66.7 | 1.8 | 6.8 | 0 | 6.6 | 0 | 401.9 | 40446.5 | 1614 | 3889 | 4.57 | 0.53 | 0.03 | 0.127 | 0.713 | 0.018 | 23.06667 | 24.98333 | 1 | 1 | 6.2152 | 0.7208 | 0.0408 | 0.17272 | 0.96968
10650 | 21202136 | 0 | 1.1 | 1.5 | 130 | 225.1 | 241.5 | 6250.7 | 0 | 0 | 30.4 | 64.5 | 5 | 2.9 | 0 | 6.3 | 1320 | 418.4 | 40371.6 | 1659 | 3272 | 4.5 | 0.49 | 0.03 | 0.124 | 0.773 | 0.008 | 26.58333 | 38.85 | 1 | 1 | 5.85 | 0.637 | 0.039 | 0.1612 | 1.0049
10651 | 21302174 | 0 | 0 | 2.7 | 130 | 189.6 | 214.3 | 6023.4 | 0 | 0 | 26.3 | 33.1 | 4 | 4.7 | 0 | 5.4 | 0 | 586 | 25900 | 1608 | 2227 | 4.42 | 0.28 | 0.062 | 0.127 | 0.562 | 0.013 | 28.2 | 18.98333 | 1 | 1 | 5.746 | 0.364 | 0.0806 | 0.1651 | 0.7306
10652 | 21402192 | 0 | 0 | 2.6 | 134 | 209.5 | 233.6 | 6895.9 | 0 | 0 | 35.3 | 40.2 | 3.3 | 4.2 | 0 | 4.8 | 0 | 397 | 27000 | 1638 | 2305 | 4.5 | 0.49 | 0.03 | 0.124 | 0.773 | 0.008 | 30.83333 | 18.35 | 1 | 1 | 6.03 | 0.6566 | 0.0402 | 0.16616 | 1.03582
10653 | 21102179 | 0 | 1.1 | 0 | 130 | 223.9 | 235 | 5600.7 | 0 | 0 | 24 | 69.6 | 2.3 | 6.1 | 0 | 6.7 | 400 | 259.8 | 37623.7 | 1626 | 3603 | 4.46 | 0.34 | 0.045 | 0.126 | 0.663 | 0.018 | 24.1 | 22.36667 | 1 | 1 | 5.798 | 0.442 | 0.0585 | 0.1638 | 0.8619
10654 | 21202137 | 0 | 1.3 | 1.9 | 128 | 227.3 | 248.7 | 5887.8 | 0 | 0 | 29.7 | 69.5 | 4.8 | 3 | 0 | 6.4 | 340 | 517.6 | 39972 | 1634 | 3262 | 4.56 | 0.55 | 0.028 | 0.124 | 0.743 | 0.011 | 24.31667 | 23.76667 | 1 | 1 | 5.8368 | 0.704 | 0.03584 | 0.15872 | 0.95104
10655 | 21302175 | 0 | 0 | 2.2 | 129 | 200.7 | 217.8 | 5321.9 | 0 | 0 | 19.3 | 52.6 | 3 | 5 | 0 | 5.4 | 110 | 471 | 38000 | 1659 | 2253 | 4.56 | 0.55 | 0.028 | 0.124 | 0.743 | 0.02 | 24.51667 | 25.3 | 1 | 1 | 5.8824 | 0.7095 | 0.03612 | 0.15996 | 0.95847
10656 | 21102180 | 0 | 1 | 0 | 161 | 230.9 | 240.2 | 8012.1 | 0 | 0 | 37.6 | 32.8 | 6.1 | 4.3 | 0 | 3.1 | 400 | 295.3 | 19967.7 | 1610 | 1501 | 4.5 | 0.49 | 0.03 | 0.124 | 0.773 | 0.019 | 33.7 | 13.26667 | 1 | 1 | 7.245 | 0.7889 | 0.0483 | 0.19964 | 1.24453
10657 | 21402193 | 0 | 0 | 3 | 131 | 220.1 | 240.1 | 5565.1 | 0 | 0 | 33.3 | 56.2 | 2.2 | 5.4 | 0 | 4.7 | 0 | 288 | 39000 | 1645 | 3363 | 4.5 | 0.49 | 0.03 | 0.124 | 0.773 | 0.007 | 23.9 | 26.58333 | 1 | 1 | 5.895 | 0.6419 | 0.0393 | 0.16244 | 1.01263
10658 | 21202138 | 0 | 1 | 1.6 | 131 | 220.1 | 248.2 | 6165.6 | 0 | 0 | 30 | 59.5 | 5.9 | 1.2 | 0 | 7.1 | 300 | 731.9 | 36360.2 | 1610 | 2667 | 4.42 | 0.28 | 0.062 | 0.127 | 0.562 | 0.008 | 25.51667 | 21.76667 | 1 | 1 | 5.7902 | 0.3668 | 0.08122 | 0.16637 | 0.73622
10659 | 21302176 | 0 | 1.4 | 0 | 130 | 217.7 | 213.7 | 5339.6 | 0 | 0 | 20.7 | 66.9 | 2.4 | 13.3 | 0 | 9.7 | 1630 | 540 | 66300 | 1635 | 3216 | 4.67 | 1.22 | 0.019 | 0.132 | 0.884 | 0.005 | 25.05 | 56.06667 | 1 | 1 | 6.071 | 1.586 | 0.0247 | 0.1716 | 1.1492
10660 | 21102181 | 0 | 1.1 | 1.8 | 163 | 226.8 | 249.6 | 8040.6 | 0 | 0 | 51.3 | 12.9 | 10 | 2.5 | 0 | 0 | 0 | 152.7 | 11082.2 | 1614 | 1530 | 4.59 | 0.66 | 0.027 | 0.121 | 0.803 | 0.015 | 32.55 | 7.466667 | 1 | 1 | 7.4817 | 1.0758 | 0.04401 | 0.19723 | 1.30889
10661 | 21402194 | 0 | 1.9 | 0 | 100 | 100.2 | 242.7 | 271.2 | 0 | 0 | 20.9 | 27.6 | 3.3 | 5.8 | 0 | 0 | 230 | 384 | 0 | 1649 | 3666 | 4.51 | 0.49 | 0.024 | 0.12 | 0.813 | 0.006 | 18.01667 | 22.35 | 1 | 1 | 4.51 | 0.49 | 0.024 | 0.12 | 0.813
10662 | 21202139 | 0 | 0.8 | 1.1 | 130 | 219.9 | 248.8 | 6831.5 | 0 | 0 | 36.3 | 53.6 | 6.8 | 4.3 | 0 | 3.8 | 1090 | 693 | 34655 | 1652 | 3025 | 4.5 | 0.49 | 0.03 | 0.124 | 0.773 | 0.008 | 28.18333 | 22.91667 | 1 | 1 | 5.85 | 0.637 | 0.039 | 0.1612 | 1.0049
10663 | 21102182 | 0 | 1 | 2 | 165 | 248.4 | 246.6 | 9699.6 | 0 | 0 | 49.9 | 33.9 | 12.4 | 10.1 | 0 | 0.5 | 400 | 506.2 | 22196.1 | 1619 | 2571 | 4.5 | 0.53 | 0.038 | 0.113 | 0.632 | 0.011 | 39.73333 | 22.98333 | 1 | 1 | 7.425 | 0.8745 | 0.0627 | 0.18645 | 1.0428
10664 | 21202140 | 0 | 0.9 | 1.4 | 169 | 229.9 | 236.5 | 9429.9 | 0 | 0 | 42.1 | 19.1 | 11.3 | 0 | 0 | 0 | 1140 | 823 | 13680.6 | 1628 | 1268 | 4.5 | 0.53 | 0.038 | 0.113 | 0.632 | 0.01 | 41.01667 | 8.7 | 0 | 1 | 7.605 | 0.8957 | 0.06422 | 0.19097 | 1.06808
10667 | 21102184 | 0 | 0 | 0.9 | 100 | 144.6 | 249.6 | 5192.2 | 0 | 0 | 14.1 | 30.8 | 5 | 4.7 | 0 | 0 | 90 | 483.2 | 17333.6 | 1658 | 2031 | 4.5 | 0.53 | 0.038 | 0.113 | 0.632 | 0.015 | 21.01667 | 18.25 | 1 | 1 | 4.5 | 0.53 | 0.038 | 0.113 | 0.632
10668 | 21102185 | 0 | 0 | 0 | 144 | 279.8 | 250.2 | 5703.8 | 32 | 0 | 8.7 | 94.7 | 7.8 | 5 | 0 | 10 | 0 | 1126.3 | 59078.9 | 1635 | 5518 | 4.62 | 0.65 | 0.03 | 0.105 | 0.683 | 0.012 | 23.01667 | 39.03333 | 1 | 1 | 6.6528 | 0.936 | 0.0432 | 0.1512 | 0.98352
10669 | 21202142 | 0 | 1.1 | 0 | 170 | 229.3 | 204.6 | 8618.3 | 0 | 0 | 17.8 | 41.3 | 9.4 | 1.2 | 0 | 3.1 | 0 | 761.9 | 23368.7 | 1681 | 2235 | 4.59 | 0.57 | 0.029 | 0.141 | 0.813 | 0.058 | 43.2 | 15.66667 | 1 | 1 | 7.803 | 0.969 | 0.0493 | 0.2397 | 1.3821
10670 | 21302177 | 0 | 0 | 1.7 | 165 | 230 | 213.9 | 7769.8 | 0 | 0 | 15.2 | 50.2 | 10 | 6.8 | 0 | 8 | 720 | 167 | 39200 | 1659 | 3289 | 4.5 | 0.53 | 0.038 | 0.113 | 0.632 | 0.012 | 36.45 | 26.05 | 1 | 1 | 7.425 | 0.8745 | 0.0627 | 0.18645 | 1.0428
10671 | 21102186 | 0 | 1.1 | 1 | 165 | 230.5 | 250.5 | 9973.1 | 0 | 0 | 44.4 | 21.5 | 12.6 | 0.9 | 0 | 3.7 | 0 | 332.3 | 13002.4 | 1626 | 1460 | 4.59 | 0.57 | 0.029 | 0.141 | 0.813 | 0.021 | 40.21667 | 7.883333 | 1 | 1 | 7.5735 | 0.9405 | 0.04785 | 0.23265 | 1.34145
10672 | 21402195 | 0 | 0 | 0 | 175 | 269.4 | 241.5 | 12802.8 | 0 | 32 | 8.9 | 53.6 | 10.5 | 3.2 | 0 | 9.3 | 0 | 1333 | 49600 | 1679 | 3206 | 4.4 | 0.29 | 0.04 | 0.102 | 0.673 | 0.01 | 37.4 | 34.45 | 1 | 1 | 7.7 | 0.5075 | 0.07 | 0.1785 | 1.17775
10673 | 21202143 | 0 | 1.3 | 1.5 | 157 | 237.8 | 210.2 | 8817.3 | 0 | 0 | 45.4 | 35.5 | 10.5 | 5.4 | 0 | 4.8 | 0 | 321.5 | 23626.3 | 1614 | 2557 | 4.62 | 0.68 | 0.034 | 0.138 | 0.683 | 0.014 | 43 | 18.05 | 1 | 1 | 7.2534 | 1.0676 | 0.05338 | 0.21666 | 1.07231
10674 | 21302178 | 0 | 0 | 0 | 154 | 230 | 218.6 | 8216 | 0 | 0 | 39 | 37.2 | 10.6 | 3.8 | 0 | 8.4 | 0 | 349 | 29300 | 1608 | 2575 | 4.5 | 0.53 | 0.038 | 0.113 | 0.632 | 0.019 | 37.68333 | 21.91667 | 1 | 1 | 6.93 | 0.8162 | 0.05852 | 0.17402 | 0.97328
10675 | 21102188 | 0 | 1 | 1 | 141 | 229.8 | 249.9 | 6324.8 | 0 | 0 | 33.5 | 55.5 | 7.1 | 2.9 | 0.1 | 8.9 | 0 | 679.7 | 37253.9 | 1608 | 2578 | 4.59 | 0.57 | 0.029 | 0.141 | 0.813 | 0.012 | 25.55 | 22.11667 | 1 | 1 | 6.4719 | 0.8037 | 0.04089 | 0.19881 | 1.14633
10676 | 21202144 | 0 | 1 | 1 | 155 | 232.4 | 228 | 7589.9 | 30 | 0 | 15.9 | 31.3 | 8.7 | 3.3 | 0 | 3.3 | 420 | 65.9 | 14795.8 | 1615 | 2366 | 4.51 | 0.49 | 0.024 | 0.12 | 0.813 | 0.018 | 34.16667 | 10.53333 | 1 | 1 | 6.9905 | 0.7595 | 0.0372 | 0.186 | 1.26015
10677 | 21402196 | 0 | 0 | 3 | 142 | 230.7 | 237.3 | 6421.9 | 0 | 0 | 32.2 | 56.4 | 8.1 | 2.9 | 0 | 7.2 | 0 | 1328 | 38600 | 1645 | 4051 | 4.59 | 0.57 | 0.029 | 0.141 | 0.813 | 0.007 | 28.23333 | 26.26667 | 1 | 1 | 6.5178 | 0.8094 | 0.04118 | 0.20022 | 1.15446
10678 | 21302179 | 0 | 0 | 3.2 | 137 | 219.7 | 218.2 | 6818.4 | 0 | 0 | 34.6 | 47.9 | 7.9 | 4.3 | 0 | 6.3 | 0 | 322 | 33900 | 1609 | 2941 | 4.72 | 1.29 | 0.01 | 0.122 | 1.05 | 0.013 | 31.31667 | 22.86667 | 1 | 1 | 6.4664 | 1.7673 | 0.0137 | 0.16714 | 1.4385
10679 | 21102189 | 0 | 1 | 2 | 140 | 225.8 | 249.8 | 5615.2 | 28 | 3 | 8.6 | 46.2 | 7 | 3 | 0.2 | 7.8 | 0 | 27.4 | 30392 | 1632 | 4275 | 4.7 | 1.55 | 0.012 | 0.098 | 0.917 | 0.009 | 22.71667 | 18.16667 | 1 | 1 | 6.58 | 2.17 | 0.0168 | 0.1372 | 1.2838
10680 | 21202145 | 0 | 1 | 1 | 123 | 230 | 230 | 6188.5 | 0 | 0 | 28.2 | 78.7 | 7.1 | 5 | 0 | 7.4 | 2000 | 10.7 | 42228.8 | 1639 | 3371 | 4.4 | 0.26 | 0.06 | 0.131 | 0.593 | 0.013 | 27.6 | 25.91667 | 1 | 1 | 5.412 | 0.3198 | 0.0738 | 0.16113 | 0.72939
10681 | 21402197 | 0 | 0.9 | 1.5 | 129 | 235.4 | 240.1 | 5562.6 | 0 | 0 | 28.7 | 78.2 | 6.4 | 3.7 | 0 | 8.3 | 120 | 1313 | 48800 | 1599 | 4516 | 4.72 | 1.29 | 0.01 | 0.122 | 1.05 | 0.008 | 23.83333 | 32.7 | 1 | 1 | 6.0888 | 1.6641 | 0.0129 | 0.15738 | 1.3545
10682 | 21302180 | 0 | 0.9 | 1.9 | 130 | 225.1 | 218.8 | 5923.6 | 0 | 0 | 28.3 | 66.8 | 6.2 | 5.2 | 0 | 8.2 | 680 | 500 | 48500 | 1597 | 3494 | 4.75 | 1.29 | 0.011 | 0.113 | 1.03 | 0.013 | 27.13333 | 33.85 | 1 | 1 | 6.175 | 1.677 | 0.0143 | 0.1469 | 1.339
10683 | 21102190 | 0 | 1 | 2 | 130 | 226.5 | 250.3 | 5256.9 | 0 | 0 | 32.2 | 64.1 | 6 | 3 | 0 | 8 | 0 | 598.6 | 38369 | 1594 | 4323 | 4.59 | 0.57 | 0.029 | 0.141 | 0.813 | 0.008 | 21.23333 | 22.98333 | 1 | 1 | 5.967 | 0.741 | 0.0377 | 0.1833 | 1.0569
10684 | 21202146 | 0 | 1 | 1 | 130 | 230.5 | 228.1 | 6123.1 | 23 | 7 | 10.1 | 60 | 6.7 | 4.4 | 0 | 5.9 | 910 | 43.7 | 34708.7 | 1609 | 3796 | 4.72 | 1.29 | 0.01 | 0.122 | 1.05 | 0.009 | 27.55 | 21.28333 | 1 | 1 | 6.136 | 1.677 | 0.013 | 0.1586 | 1.365
10685 | 21402198 | 0 | 0.9 | 1.5 | 129 | 222.5 | 242 | 5531.8 | 0 | 0 | 27.2 | 66 | 5.7 | 3.3 | 0 | 7.5 | 140 | 0 | 45000 | 1611 | 4798 | 4.5 | 0.53 | 0.038 | 0.113 | 0.632 | 0.007 | 22.75 | 30.51667 | 1 | 1 | 5.805 | 0.6837 | 0.04902 | 0.14577 | 0.81528
10686 | 21102191 | 0 | 1 | 1 | 127 | 224.9 | 249.4 | 5071.5 | 12 | 18 | 1 | 67.1 | 6 | 3 | 0 | 9 | 0 | 277.1 | 41995.8 | 1603 | 3571 | 4.75 | 1.29 | 0.011 | 0.113 | 1.03 | 0.01 | 20.48333 | 24.01667 | 1 | 1 | 6.0325 | 1.6383 | 0.01397 | 0.14351 | 1.3081
10687 | 21302181 | 0 | 0 | 2.5 | 121 | 219.9 | 217 | 5363.5 | 0 | 0 | 22.5 | 76.1 | 5.1 | 4.9 | 0 | 8 | 0 | 370 | 51600 | 1592 | 4221 | 4.51 | 0.49 | 0.024 | 0.12 | 0.813 | 0.01 | 24.75 | 33.16667 | 1 | 1 | 5.4571 | 0.5929 | 0.02904 | 0.1452 | 0.98373
10688 | 21202147 | 0 | 1 | 1 | 140 | 230.2 | 228 | 6813.8 | 0 | 0 | 26.9 | 63 | 5.5 | 5.1 | 0 | 5.9 | 950 | 96.9 | 33587.9 | 1624 | 2580 | 4.69 | 1.44 | 0.014 | 0.11 | 0.943 | 0.013 | 30.63333 | 20.35 | 1 | 1 | 6.566 | 2.016 | 0.0196 | 0.154 | 1.3202
10689 | 21402199 | 0 | 0 | 1.8 | 141 | 225.9 | 239.2 | 7147 | 0 | 0 | 33.8 | 51.4 | 7.3 | 0.9 | 0 | 6.4 | 0 | 1491 | 37400 | 1588 | 2757 | 4.69 | 1.44 | 0.014 | 0.11 | 0.943 | 0.01 | 30.86667 | 26.08333 | 1 | 1 | 6.6129 | 2.0304 | 0.01974 | 0.1551 | 1.32963
10690 | 21102192 | 0 | 1 | 1 | 113 | 229.7 | 249.2 | 3622.4 | 11 | 20 | 1.2 | 84.4 | 4 | 5 | 0 | 11 | 0 | 306.1 | 51190.7 | 1597 | 4675 | 4.62 | 0.68 | 0.034 | 0.138 | 0.683 | 0.007 | 14.66667 | 30.25 | 1 | 1 | 5.2206 | 0.7684 | 0.03842 | 0.15594 | 0.77179
10691 | 21302182 | 0 | 0.9 | 2.1 | 133 | 209.6 | 218.2 | 6291.8 | 0 | 0 | 28.5 | 48.5 | 6.8 | 4.5 | 0 | 9.2 | 980 | 482 | 35200 | 1643 | 2966 | 4.51 | 0.49 | 0.024 | 0.12 | 0.813 | 0.014 | 28.9 | 30.88333 | 1 | 1 | 5.9983 | 0.6517 | 0.03192 | 0.1596 | 1.08129
10692 | 21202148 | 0 | 1 | 1 | 130 | 229.8 | 238.8 | 6676.2 | 0 | 0 | 33.3 | 66 | 6.8 | 4.6 | 0 | 5.5 | 1070 | 23.2 | 37909.3 | 1655 | 3238 | 4.63 | 0.83 | 0.019 | 0.122 | 0.897 | 0.005 | 28.68333 | 22.71667 | 1 | 1 | 6.019 | 1.079 | 0.0247 | 0.1586 | 1.1661
10693 | 21402200 | 0 | 1.1 | 1.4 | 129 | 209.2 | 239.3 | 5466.7 | 0 | 0 | 27.8 | 52.5 | 5.3 | 3.2 | 0 | 7.8 | 40 | 1072 | 37700 | 1621 | 3625 | 4.5 | 0.53 | 0.038 | 0.113 | 0.632 | 0.01 | 23.55 | 25.56667 | 1 | 1 | 5.805 | 0.6837 | 0.04902 | 0.14577 | 0.81528
10694 | 21102193 | 0 | 1 | 2 | 131 | 229.7 | 207.1 | 5887.4 | 14 | 16 | 0.9 | 68.2 | 6 | 4 | 0 | 8 | 0 | 467.6 | 44814.3 | 1629 | 3181 | 4.5 | 0.49 | 0.03 | 0.124 | 0.773 | 0.006 | 28.71667 | 31.78333 | 1 | 1 | 5.895 | 0.6419 | 0.0393 | 0.16244 | 1.01263
10695 | 21302183 | 0 | 0.9 | 1.6 | 129 | 211.4 | 216.9 | 6133.1 | 0 | 0 | 27 | 55.8 | 5.6 | 3.7 | 0 | 7.2 | 0 | 1031 | 36800 | 1593 | 2735 | 4.69 | 1.44 | 0.014 | 0.11 | 0.943 | 0.011 | 28.33333 | 24.95 | 1 | 1 | 6.0501 | 1.8576 | 0.01806 | 0.1419 | 1.21647
10696 | 21202149 | 0 | 0.9 | 1 | 130 | 233.9 | 237.5 | 6343.2 | 0 | 0 | 28.5 | 75.2 | 8 | 7.3 | 0 | 7.7 | 730 | 1.1 | 49212.2 | 1621 | 3866 | 4.59 | 0.64 | 0.023 | 0.127 | 0.823 | 0.003 | 27.4 | 28.76667 | 1 | 1 | 5.967 | 0.832 | 0.0299 | 0.1651 | 1.0699
10697 | 21402201 | 0 | 0 | 1.7 | 120 | 220.3 | 231.5 | 5641 | 0 | 0 | 23.8 | 76.8 | 3 | 5.3 | 0 | 6.4 | 0 | 1173 | 47400 | 1624 | 3744 | 4.56 | 0.63 | 0.028 | 0.116 | 0.652 | 0.01 | 32.2 | 31.76667 | 1 | 1 | 5.472 | 0.756 | 0.0336 | 0.1392 | 0.7824
10698 | 21102194 | 0 | 1 | 2 | 131 | 226 | 243.1 | 6627.5 | 0 | 0 | 33.5 | 61.6 | 7.3 | 5.7 | 0 | 3.5 | 0 | 341.4 | 35603.9 | 1605 | 2727 | 4.7 | 1.55 | 0.012 | 0.098 | 0.917 | 0.009 | 27.51667 | 20.8 | 1 | 1 | 6.157 | 2.0305 | 0.01572 | 0.12838 | 1.20127
10699 | 21302184 | 0 | 0 | 2.5 | 124 | 190.1 | 198.6 | 5970.9 | 0 | 0 | 21.8 | 44.5 | 4 | 4.1 | 0 | 6.5 | 0 | 297 | 33200 | 1622 | 2262 | 4.7 | 0.66 | 0.012 | 0.098 | 0.917 | 0.011 | 30.11667 | 22.66667 | 1 | 1 | 5.828 | 0.8184 | 0.01488 | 0.12152 | 1.13708
10700 | 21202150 | 0 | 0 | 2.4 | 124 | 232.2 | 232.3 | 5623.1 | 0 | 0 | 28.5 | 79.7 | 8.1 | 7.5 | 0 | 4.4 | 1070 | 4 | 46484.8 | 1590 | 4567 | 4.69 | 1.44 | 0.014 | 0.11 | 0.943 | 0.008 | 24.88333 | 29.48333 | 1 | 1 | 5.8156 | 1.7856 | 0.01736 | 0.1364 | 1.16932
10701 | 21402202 | 0 | 0 | 2.8 | 130 | 224.7 | 226.3 | 5531.4 | 0 | 0 | 26.7 | 67.8 | 2.2 | 5.9 | 0 | 5.3 | 230 | 993 | 47200 | 1618 | 3270 | 4.56 | 0.63 | 0.028 | 0.116 | 0.652 | 0.008 | 26.78333 | 32.91667 | 1 | 1 | 5.928 | 0.819 | 0.0364 | 0.1508 | 0.8476
10702 | 21102195 | 0 | 1 | 1.4 | 131 | 218.3 | 243 | 5893.4 | 0 | 0 | 28.6 | 58.6 | 6 | 5 | 0 | 3.5 | 490 | 165.8 | 35939.8 | 1588 | 3497 | 4.59 | 0.64 | 0.023 | 0.127 | 0.823 | 0.008 | 24.51667 | 23.11667 | 1 | 1 | 6.0129 | 0.8384 | 0.03013 | 0.16637 | 1.07813
10703 | 21302185 | 0 | 0 | 2.9 | 130 | 203.1 | 205.7 | 5961.3 | 0 | 0 | 25.1 | 48.2 | 3.6 | 5 | 0 | 5.3 | 100 | 316 | 35900 | 1600 | 2269 | 4.46 | 0.38 | 0.031 | 0.114 | 0.693 | 0.011 | 29.03333 | 24.5 | 1 | 1 | 5.798 | 0.494 | 0.0403 | 0.1482 | 0.9009
10704 | 21202151 | 0 | 1 | 1.5 | 131 | 230.5 | 247.7 | 5558.3 | 0 | 0 | 26.9 | 72.9 | 6 | 5.8 | 0 | 5.9 | 480 | 94 | 43172 | 1625 | 3718 | 4.7 | 1.55 | 0.012 | 0.098 | 0.917 | 0.009 | 23.03333 | 25.86667 | 1 | 1 | 6.157 | 2.0305 | 0.01572 | 0.12838 | 1.20127
10705 | 21402203 | 0 | 0.1 | 2.7 | 135 | 221.7 | 229.9 | 6799.5 | 0 | 0 | 31.8 | 54.7 | 2.9 | 4.5 | 0 | 5.6 | 0 | 790 | 36400 | 1652 | 2445 | 4.7 | 1.55 | 0.012 | 0.098 | 0.917 | 0.012 | 31.36667 | 25.21667 | 1 | 1 | 6.345 | 2.0925 | 0.0162 | 0.1323 | 1.23795
10706 | 21102196 | 0 | 1 | 1.5 | 133 | 227.3 | 247.5 | 5727.1 | 0 | 0 | 30.1 | 64.5 | 7.3 | 4.4 | 0 | 4 | 0 | 517.8 | 38187.1 | 1623 | 3605 | 4.72 | 1.29 | 0.01 | 0.122 | 1.05 | 0.011 | 23.4 | 22.78333 | 1 | 1 | 6.2776 | 1.7157 | 0.0133 | 0.16226 | 1.3965
10707 | 21302186 | 0 | 0 | 2.7 | 136 | 200.1 | 213.7 | 6455.2 | 0 | 0 | 28.6 | 36 | 6.2 | 3.4 | 0 | 5.5 | 0 | 326 | 28800 | 1634 | 2308 | 4.7 | 0.8 | 0.012 | 0.098 | 0.917 | 0.009 | 31.61667 | 19.68333 | 1 | 1 | 6.392 | 1.088 | 0.01632 | 0.13328 | 1.24712
10708 | 21202152 | 0 | 0.9 | 1.5 | 131 | 230.9 | 246.2 | 5779.3 | 0 | 0 | 27.8 | 72.4 | 6.6 | 4.5 | 0 | 6.5 | 380 | 34.3 | 39991.8 | 1614 | 3595 | 4.58 | 0.66 | 0.029 | 0.112 | 0.683 | 0.007 | 24.08333 | 24.33333 | 1 | 1 | 5.9998 | 0.8646 | 0.03799 | 0.14672 | 0.89473
10709 | 21402204 | 0 | 0 | 3 | 130 | 219.8 | 234.9 | 6100.3 | 0 | 0 | 34.3 | 55.2 | 2.8 | 5.5 | 0 | 5.1 | 0 | 977 | 38200 | 1603 | 2732 | 4.63 | 0.8 | 0.017 | 0.135 | 0.924 | 0.009 | 26.88333 | 26.51667 | 1 | 1 | 6.019 | 1.04 | 0.0221 | 0.1755 | 1.2012
10710 | 21102197 | 0 | 1 | 1 | 136 | 226.4 | 247.7 | 5740.6 | 16 | 14 | 8.1 | 52.7 | 7.1 | 2.4 | 0 | 2.5 | 120 | 161.7 | 33514.9 | 1630 | 2988 | 4.51 | 0.49 | 0.024 | 0.12 | 0.813 | 0.008 | 23.38333 | 20.06667 | 1 | 1 | 6.1336 | 0.6664 | 0.03264 | 0.1632 | 1.10568
10711 | 21302187 | 0 | 0 | 3.1 | 128 | 201.9 | 209.4 | 5982.7 | 0 | 0 | 24.9 | 48.9 | 4.4 | 3.9 | 0 | 5 | 0 | 339 | 33600 | 1623 | 2286 | 4.46 | 0.38 | 0.031 | 0.114 | 0.693 | 0.01 | 28.65 | 23.08333 | 1 | 1 | 5.7088 | 0.4864 | 0.03968 | 0.14592 | 0.88704
10712 | 21202153 | 0 | 1.2 | 1.6 | 130 | 213.9 | 248.2 | 5718.5 | 0 | 0 | 28.5 | 55 | 6.7 | 5.4 | 0 | 5.7 | 580 | 37.4 | 34257.4 | 1644 | 3361 | 4.45 | 0.34 | 0.032 | 0.116 | 0.663 | 0.007 | 23.65 | 20.85 | 1 | 1 | 5.785 | 0.442 | 0.0416 | 0.1508 | 0.8619
10713 | 21102198 | 0 | 0.6 | 0.5 | 131 | 221.3 | 247.9 | 6473.5 | 15 | 16 | 8.4 | 51.1 | 5.6 | 5 | 0 | 5 | 810 | 266.3 | 30189.5 | 1656 | 3324 | 4.7 | 1.55 | 0.012 | 0.098 | 0.917 | 0.014 | 26.35 | 18.36667 | 1 | 1 | 6.157 | 2.0305 | 0.01572 | 0.12838 | 1.20127
10714 | 21402205 | 0 | 0.1 | 3 | 130 | 220.1 | 241.6 | 5489.8 | 0 | 0 | 30.6 | 59 | 2 | 6 | 0 | 5.1 | 0 | 917 | 38600 | 1614 | 3017 | 4.45 | 0.34 | 0.032 | 0.116 | 0.663 | 0.008 | 23.61667 | 26.75 | 1 | 1 | 5.785 | 0.442 | 0.0416 | 0.1508 | 0.8619
10715 | 21202154 | 0 | 0.1 | 3.1 | 126 | 227.8 | 238.6 | 5563.3 | 0 | 0 | 25 | 76.4 | 2.1 | 9.3 | 0 | 4.9 | 190 | 308 | 43763.4 | 1614 | 3128 | 4.63 | 0.8 | 0.017 | 0.135 | 0.924 | 0.011 | 24.35 | 26.95 | 1 | 1 | 5.8338 | 1.008 | 0.02142 | 0.1701 | 1.16424
10716 | 21302188 | 0 | 0 | 2.9 | 122 | 220.2 | 206.8 | 5417.7 | 0 | 0 | 21 | 77.6 | 4 | 3.3 | 0 | 6.1 | 0 | 476 | 51900 | 1624 | 3112 | 4.72 | 1.29 | 0.01 | 0.122 | 1.05 | 0.015 | 26.2 | 35.18333 | 1 | 1 | 5.7584 | 1.5738 | 0.0122 | 0.14884 | 1.281
10717 | 21402206 | 0 | 0 | 2 | 128 | 210.1 | 220.5 | 6397 | 0 | 0 | 31.1 | 51 | 3 | 5.2 | 0 | 5.6 | 0 | 1195 | 37400 | 1633 | 2463 | 4.72 | 1.29 | 0.01 | 0.122 | 1.05 | 0.014 | 29.78333 | 24.81667 | 1 | 1 | 6.0416 | 1.6512 | 0.0128 | 0.15616 | 1.344
10718 | 21102199 | 0 | 0 | 0 | 125 | 239.4 | 248.2 | 6308.2 | 14 | 16 | 14.4 | 70.4 | 7 | 4.9 | 0 | 6 | 920 | 418.6 | 46180.6 | 1663 | 3244 | 4.54 | 0.52 | 0.029 | 0.114 | 0.744 | 0.012 | 25.61667 | 26.91667 | 1 | 1 | 5.675 | 0.65 | 0.03625 | 0.1425 | 0.93
10719 | 21202155 | 0 | 0.4 | 4.6 | 132 | 234.9 | 248.3 | 6102.4 | 0 | 0 | 30.9 | 72 | 5.6 | 5.9 | 0 | 4.1 | 70 | 207.2 | 41233.4 | 1659 | 3349 | 4.46 | 0.38 | 0.031 | 0.114 | 0.693 | 0.011 | 25.23333 | 24.31667 | 1 | 1 | 5.8872 | 0.5016 | 0.04092 | 0.15048 | 0.91476
10720 | 21302189 | 0 | 0 | 2.8 | 132 | 220.3 | 214.2 | 5449.1 | 0 | 0 | 26.2 | 62.1 | 4 | 3.7 | 0 | 5.5 | 0 | 466 | 44100 | 1611 | 3209 | 4.46 | 0.38 | 0.031 | 0.114 | 0.693 | 0.017 | 28.01667 | 29.75 | 1 | 1 | 5.8872 | 0.5016 | 0.04092 | 0.15048 | 0.91476
10721 | 21102200 | 0 | 0 | 2 | 127 | 228.1 | 247.8 | 5558.5 | 12 | 19 | 7 | 63.5 | 7 | 5 | 0 | 5.6 | 430 | 244.1 | 39473.7 | 1608 | 3434 | 4.63 | 0.8 | 0.017 | 0.135 | 0.924 | 0.007 | 22.66667 | 24.08333 | 1 | 1 | 5.8801 | 1.016 | 0.02159 | 0.17145 | 1.17348
10722 | 21402207 | 0 | 0 | 2.3 | 125 | 220.2 | 227.9 | 6353.7 | 0 | 0 | 20.8 | 74.4 | 3 | 5.9 | 0 | 5.9 | 0 | 1255 | 45100 | 1643 | 3387 | 4.63 | 0.8 | 0.017 | 0.135 | 0.924 | 0.009 | 28.88333 | 30 | 1 | 1 | 5.7875 | 1 | 0.02125 | 0.16875 | 1.155
10723 | 21202156 | 0 | 0 | 3.4 | 130 | 229.4 | 248 | 5626.7 | 0 | 0 | 28.9 | 70.5 | 6.5 | 7.7 | 0 | 6.4 | 570 | 73.2 | 49434.7 | 1552 | 3490 | 4.72 | 1.29 | 0.01 | 0.122 | 1.05 | 0.007 | 23.28333 | 28.91667 | 1 | 1 | 6.136 | 1.677 | 0.013 | 0.1586 | 1.365
10724 | 21302190 | 0 | 0 | 2.5 | 132 | 218.9 | 214.5 | 6001.5 | 0 | 0 | 26.3 | 60.5 | 6 | 3.1 | 0 | 5 | 0 | 805 | 39900 | 1630 | 3029 | 4.46 | 0.38 | 0.031 | 0.114 | 0.693 | 0.023 | 27.96667 | 26.4 | 1 | 1 | 5.8872 | 0.5016 | 0.04092 | 0.15048 | 0.91476
10725 | 21102201 | 0 | 0 | 2.5 | 132 | 225 | 247.9 | 5829.9 | 18 | 12 | 8 | 54.9 | 5.2 | 7.3 | 0 | 5.9 | 650 | 207.4 | 38663.7 | 1601 | 4180 | 4.46 | 0.38 | 0.031 | 0.114 | 0.693 | 0.007 | 23.76667 | 22.96667 | 1 | 1 | 5.8872 | 0.5016 | 0.04092 | 0.15048 | 0.91476
10726 | 21402208 | 0 | 0 | 3 | 136 | 220.3 | 237.5 | 6549.9 | 0 | 0 | 22.4 | 61.8 | 3 | 5 | 0 | 5 | 0 | 830 | 38400 | 1682 | 2590 | 4.46 | 0.38 | 0.031 | 0.114 | 0.693 | 0.007 | 28.76667 | 25.33333 | 1 | 1 | 6.0656 | 0.5168 | 0.04216 | 0.15504 | 0.94248
10727 | 21202157 | 0 | 0 | 2.6 | 131 | 234.9 | 244.2 | 6046.8 | 0 | 0 | 29.2 | 74.7 | 6.5 | 6 | 0 | 6 | 230 | 140.1 | 41645.7 | 1618 | 3024 | 4.46 | 0.38 | 0.031 | 0.114 | 0.693 | 0.006 | 25.41667 | 24.05 | 1 | 1 | 5.8426 | 0.4978 | 0.04061 | 0.14934 | 0.90783
10728 | 21302191 | 0 | 0 | 2.5 | 131 | 210.1 | 212.4 | 6027.7 | 0 | 0 | 26.8 | 51.9 | 5.3 | 4.8 | 0 | 6.6 | 0 | 563 | 34700 | 1608 | 3175 | 4.59 | 0.64 | 0.023 | 0.127 | 0.823 | 0.016 | 31.1 | 23.7 | 1 | 1 | 6.0129 | 0.8384 | 0.03013 | 0.16637 | 1.07813
10729 | 21102202 | 0 | 0 | 2 | 131 | 226.3 | 247.5 | 5679 | 16 | 15 | 8 | 56.3 | 5.9 | 5.1 | 0 | 3 | 0 | 88.7 | 35875.9 | 1655 | 3266 | 4.54 | 0.52 | 0.029 | 0.114 | 0.744 | 0.006 | 23.21667 | 21.33333 | 1 | 1 | 5.9474 | 0.6812 | 0.03799 | 0.14934 | 0.97464
10730 | 21402209 | 0 | 0 | 2.7 | 130 | 212.3 | 225 | 7029.8 | 0 | 0 | 27 | 54.8 | 3.8 | 4.7 | 0 | 5.1 | 0 | 1536 | 34900 | 1614 | 2379 | 4.63 | 0.8 | 0.017 | 0.135 | 0.924 | 0.01 | 32.71667 | 23.18333 | 1 | 1 | 6.019 | 1.04 | 0.0221 | 0.1755 | 1.2012
10731 | 21202158 | 0 | 0 | 2.1 | 132 | 230.3 | 241.9 | 5894.5 | 0 | 0 | 29.5 | 68.7 | 6.9 | 4.8 | 0 | 4.5 | 10 | 181.9 | 38427.8 | 1647 | 3457 | 4.46 | 0.38 | 0.034 | 0.108 | 0.693 | 0.007 | 25.01667 | 22.75 | 1 | 1 | 5.8872 | 0.5016 | 0.04488 | 0.14256 | 0.91476
10732 | 21302192 | 0 | 0 | 2.8 | 134 | 216.8 | 216.2 | 5883.3 | 0 | 0 | 25.5 | 56.9 | 5 | 4.7 | 0 | 6.8 | 0 | 484 | 35900 | 1623 | 3662 | 4.56 | 0.52 | 0.029 | 0.106 | 0.763 | 0.014 | 42.13333 | 23.43333 | 1 | 1 | 6.1104 | 0.6968 | 0.03886 | 0.14204 | 1.02242
10733 | 21102203 | 0 | 0.9 | 1 | 131 | 234.8 | 249.7 | 5542.9 | 15 | 15 | 1.4 | 72.3 | 4.6 | 4.4 | 0.3 | 8.5 | 0 | 474.7 | 42390.9 | 1591 | 3699 | 4.52 | 0.49 | 0.025 | 0.118 | 0.753 | 0.008 | 22.45 | 24.76667 | 1 | 1 | 5.9212 | 0.6419 | 0.03275 | 0.15458 | 0.98643
10734 | 21402210 | 0 | 1 | 1.7 | 164 | 213 | 237.7 | 8606.6 | 0 | 0 | 36.4 | 13 | 10.1 | 0.7 | 0 | 0.7 | 0 | 436 | 10600 | 1625 | 945 | 4.59 | 0.64 | 0.023 | 0.127 | 0.823 | 0.007 | 44.5 | 7.016667 | 1 | 1 | 7.5276 | 1.0496 | 0.03772 | 0.20828 | 1.34972
10735 | 21402210 | 0 | 1 | 1.7 | 164 | 213 | 237.7 | 8606.6 | 0 | 0 | 36.4 | 13 | 10.1 | 0.7 | 0 | 0.7 | 0 | 436 | 10600 | 1625 | 945 | 4.59 | 0.64 | 0.023 | 0.127 | 0.823 | 0.007 | 44.5 | 7.016667 | 1 | 1 | 7.5276 | 1.0496 | 0.03772 | 0.20828 | 1.34972
10736 | 21202159 | 0 | 1.1 | 1 | 135 | 234.2 | 241.7 | 5534.5 | 0 | 0 | 29.3 | 69.8 | 4.5 | 4.4 | 0 | 7.1 | 0 | 174.5 | 38776.9 | 1666 | 3588 | 4.54 | 0.52 | 0.029 | 0.114 | 0.744 | 0.008 | 27.61667 | 22.86667 | 1 | 1 | 6.129 | 0.702 | 0.03915 | 0.1539 | 1.0044
10737 | 21102204 | 0 | 1 | 1.4 | 126 | 240.2 | 250 | 4857.9 | 0 | 0 | 29.9 | 84.6 | 4 | 4 | 0 | 8.6 | 0 | 707.6 | 49344.7 | 1657 | 4394 | 4.61 | 0.54 | 0.02 | 0.114 | 0.834 | 0.012 | 19.61667 | 29.48333 | 1 | 1 | 5.8086 | 0.6804 | 0.0252 | 0.14364 | 1.05084
10738 | 21302193 | 0 | 1 | 1.4 | 123 | 215.2 | 218.9 | 5274.5 | 0 | 0 | 21.6 | 70.8 | 4.6 | 4.7 | 0 | 7.7 | 1560 | 18 | 44400 | 1596 | 3683 | 4.54 | 0.52 | 0.029 | 0.114 | 0.744 | 0.01 | 24.11667 | 29.26667 | 1 | 1 | 5.5842 | 0.6396 | 0.03567 | 0.14022 | 0.91512
10740 | 21202160 | 0 | 0.9 | 2 | 136 | 239.7 | 209.2 | 5505.4 | 0 | 0 | 26.5 | 77.6 | 4.5 | 3.7 | 0 | 6.5 | 190 | 99.7 | 42253.3 | 1632 | 3713 | 4.6 | 0.56 | 0.021 | 0.118 | 0.773 | 0.01 | 27.06667 | 24.7 | 1 | 1 | 6.256 | 0.7616 | 0.02856 | 0.16048 | 1.05128
10741 | 21302194 | 0 | 1.1 | 2.3 | 125 | 228.5 | 218.6 | 5250.2 | 0 | 0 | 21.1 | 82.5 | 4 | 5.8 | 0 | 8.2 | 2000 | 0 | 54700 | 1618 | 4154 | 4.6 | 0.56 | 0.021 | 0.118 | 0.773 | 0.024 | 24.03333 | 36.78333 | 1 | 1 | 5.75 | 0.7 | 0.02625 | 0.1475 | 0.96625
10742 | 21102205 | 0 | 1 | 2 | 133 | 244.9 | 249.6 | 5031 | 0 | 0 | 31.6 | 80.3 | 5 | 6 | 0 | 8 | 0 | 501 | 49141.5 | 1593 | 4714 | 4.46 | 0.38 | 0.034 | 0.108 | 0.693 | 0.012 | 20.36667 | 29.66667 | 1 | 1 | 5.9318 | 0.5054 | 0.04522 | 0.14364 | 0.92169
10743 | 21402212 | 0 | 0.2 | 1.5 | 124 | 210.7 | 218.3 | 5234 | 0 | 0 | 14.6 | 71.9 | 2.1 | 5 | 0 | 8.2 | 600 | 1306 | 42600 | 1572 | 3967 | 4.54 | 0.52 | 0.029 | 0.114 | 0.744 | 0.012 | 24.15 | 28.83333 | 1 | 1 | 5.6296 | 0.6448 | 0.03596 | 0.14136 | 0.92256
10744 | 21202161 | 0 | 1.3 | 2 | 131 | 235.9 | 247.7 | 5362.5 | 0 | 0 | 24.7 | 80.4 | 4.2 | 4.6 | 0 | 5.7 | 0 | 253.2 | 43629.5 | 1615 | 3589 | 4.54 | 0.52 | 0.029 | 0.114 | 0.744 | 0.008 | 22.23333 | 26.33333 | 1 | 1 | 5.9474 | 0.6812 | 0.03799 | 0.14934 | 0.97464
10745 | 21302195 | 0 | 1.1 | 2 | 130 | 228.2 | 219.2 | 5545.5 | 0 | 0 | 22.1 | 76.5 | 4.2 | 6 | 0 | 8.9 | 1130 | 19 | 50700 | 1614 | 61 | 4.6 | 0.56 | 0.021 | 0.118 | 0.773 | 0.013 | 25.3 | 33.45 | 1 | 1 | 5.98 | 0.728 | 0.0273 | 0.1534 | 1.0049
10746 | 21102206 | 0 | 1 | 2 | 131 | 224.9 | 249.8 | 4625.7 | 0 | 0 | 31 | 62.6 | 5 | 3 | 0 | 8 | 0 | 562.8 | 44203.3 | 1609 | 4152 | 4.58 | 0.54 | 0.024 | 0.129 | 0.763 | 0.01 | 18.71667 | 26 | 1 | 1 | 5.9998 | 0.7074 | 0.03144 | 0.16899 | 0.99953
10747 | 21402213 | 0 | 0.8 | 1.2 | 131 | 231.5 | 231.3 | 5528.4 | 0 | 0 | 23.1 | 77.3 | 3.2 | 3.7 | 0 | 8.1 | 0 | 1300 | 46400 | 1605 | 4195 | 4.64 | 0.68 | 0.018 | 0.122 | 0.793 | 0.01 | 24.41667 | 31.58333 | 1 | 1 | 6.0784 | 0.8908 | 0.02358 | 0.15982 | 1.03883
10748 | 21202162 | 0 | 0.8 | 1.9 | 131 | 242.9 | 248.3 | 5527.2 | 0 | 0 | 23.1 | 89 | 2.3 | 4.9 | 0 | 7.8 | 0 | 223.8 | 46740 | 1642 | 4433 | 4.56 | 0.52 | 0.029 | 0.106 | 0.763 | 0.008 | 22.86667 | 27.66667 | 1 | 1 | 5.9736 | 0.6812 | 0.03799 | 0.13886 | 0.99953
10749 | 21102207 | 0 | 1 | 2 | 123 | 239.9 | 250.2 | 4337.4 | 0 | 0 | 30 | 87.2 | 5 | 2.7 | 0 | 8 | 0 | 600.2 | 52908.1 | 1603 | 4325 | 4.54 | 0.52 | 0.029 | 0.114 | 0.744 | 0.012 | 17.51667 | 30.1 | 1 | 1 | 5.5842 | 0.6396 | 0.03567 | 0.14022 | 0.91512
10750 | 21302196 | 0 | 1 | 2 | 125 | 195.7 | 217.2 | 5379.7 | 0 | 0 | 20.4 | 50.3 | 6 | 3.8 | 0 | 6.6 | 750 | 164 | 33400 | 1610 | 3388 | 4.54 | 0.52 | 0.029 | 0.114 | 0.744 | 0.009 | 24.76667 | 21.58333 | 1 | 1 | 5.675 | 0.65 | 0.03625 | 0.1425 | 0.93
10751 | 21202163 | 0 | 1 | 2.1 | 131 | 242.8 | 247.4 | 5288.2 | 0 | 0 | 23 | 89.1 | 3.1 | 5.8 | 0 | 6.5 | 0 | 246.7 | 46779.7 | 1640 | 4261 | 4.52 | 0.49 | 0.025 | 0.118 | 0.753 | 0.009 | 21.91667 | 27.63333 | 1 | 1 | 5.9212 | 0.6419 | 0.03275 | 0.15458 | 0.98643
10752 | 21402214 | 0 | 0.8 | 1.4 | 131 | 224.2 | 232.2 | 5328.3 | 0 | 0 | 22.7 | 70.3 | 3.1 | 3.9 | 0 | 8 | 560 | 423 | 40300 | 1663 | 4318 | 4.52 | 0.49 | 0.025 | 0.118 | 0.753 | 0.016 | 23.41667 | 28.33333 | 1 | 1 | 5.9212 | 0.6419 | 0.03275 | 0.15458 | 0.98643
10753 | 21102208 | 0 | 1 | 1.2 | 130 | 230.6 | 249.6 | 4627.5 | 20 | 10 | 6.4 | 63.8 | 4 | 4 | 0 | 8.8 | 0 | 396.9 | 36836.9 | 1608 | 4672 | 4.48 | 0.4 | 0.023 | 0.111 | 0.703 | 0.009 | 18.75 | 21.81667 | 1 | 1 | 5.824 | 0.52 | 0.0299 | 0.1443 | 0.9139
10754 | 21302197 | 0 | 1.1 | 2 | 129 | 199 | 219.2 | 5565 | 0 | 0 | 20.5 | 49.2 | 6 | 3 | 0 | 5.7 | 280 | 364 | 32800 | 1616 | 3191 | 4.45 | 0.33 | 0.022 | 0.111 | 0.753 | 0.008 | 25.38333 | 21.38333 | 1 | 1 | 5.7405 | 0.4257 | 0.02838 | 0.14319 | 0.97137
10755 | 21202164 | 0 | 1.1 | 0.9 | 130 | 243.8 | 246.8 | 5375.4 | 0 | 0 | 23.1 | 90.3 | 3.6 | 5.3 | 0 | 6.5 | 0 | 249.6 | 48497.6 | 1637 | 3572 | 4.58 | 0.54 | 0.024 | 0.129 | 0.763 | 0.006 | 24.26667 | 27.93333 | 1 | 1 | 5.954 | 0.702 | 0.0312 | 0.1677 | 0.9919
10756 | 21402215 | 0 | 0.9 | 1.6 | 131 | 224.1 | 226.2 | 5320.7 | 0 | 0 | 24.3 | 69.2 | 3.1 | 3.4 | 0 | 8.6 | 0 | 913 | 46700 | 1602 | 3564 | 4.6 | 0.56 | 0.021 | 0.118 | 0.773 | 0.008 | 24.18333 | 31.65 | 1 | 1 | 6.026 | 0.7336 | 0.02751 | 0.15458 | 1.01263
10757 | 21102209 | 0 | 1 | 2 | 120 | 224.8 | 249.3 | 3947.2 | 14 | 14 | 1.1 | 75.3 | 4 | 4 | 0 | 8 | 0 | 458.7 | 44437.6 | 1616 | 4939 | 4.56 | 0.52 | 0.029 | 0.106 | 0.763 | 0.009 | 16.01667 | 25.73333 | 1 | 1 | 5.472 | 0.624 | 0.0348 | 0.1272 | 0.9156
10759 | 21202165 | 0 | 1.3 | 1.2 | 126 | 228.1 | 236.2 | 4916.5 | 0 | 0 | 22.3 | 80.1 | 3.1 | 5 | 0 | 7.4 | 0 | 81.1 | 42812 | 1593 | 3803 | 4.63 | 0.8 | 0.017 | 0.135 | 0.924 | 0.005 | 21.41667 | 26.43333 | 1 | 1 | 5.8338 | 1.008 | 0.02142 | 0.1701 | 1.16424
10761 | 21102210 | 0 | 1 | 2 | 130 | 240.7 | 249.9 | 5410.9 | 0 | 0 | 30 | 80.7 | 5 | 2.9 | 0 | 8 | 0 | 708 | 52361.4 | 1615 | 3833 | 4.58 | 0.54 | 0.024 | 0.129 | 0.763 | 0.014 | 21.91667 | 30.91667 | 1 | 1 | 5.954 | 0.702 | 0.0312 | 0.1677 | 0.9919
10762 | 21402217 | 0 | 0.7 | 1.2 | 131 | 219.6 | 244.3 | 5557.1 | 0 | 0 | 20 | 68.9 | 3.6 | 5.3 | 0 | 8.8 | 310 | 815 | 44800 | 1584 | 3797 | 4.44 | 0.34 | 0.03 | 0.113 | 0.663 | 0.007 | 23.41667 | 29.2 | 1 | 1 | 5.8164 | 0.4454 | 0.0393 | 0.14803 | 0.86853
10763 | 21202166 | 0 | 1 | 1.2 | 134 | 237.6 | 248.2 | 5367.5 | 0 | 0 | 23.8 | 80.3 | 3.3 | 5.4 | 0 | 7.4 | 0 | 18.7 | 45640.6 | 1556 | 3604 | 4.54 | 0.52 | 0.029 | 0.114 | 0.744 | 0.01 | 22.21667 | 26.7 | 1 | 1 | 6.0836 | 0.6968 | 0.03886 | 0.15276 | 0.99696
10764 | 21102211 | 0 | 1 | 2 | 130 | 229.9 | 249.5 | 4646.8 | 17 | 13 | 1 | 68.4 | 5 | 3 | 0 | 8 | 0 | 550.7 | 44654.1 | 1564 | 3849 | 4.44 | 0.34 | 0.03 | 0.113 | 0.663 | 0.01 | 18.83333 | 29.7 | 1 | 1 | 5.772 | 0.442 | 0.039 | 0.1469 | 0.8619
10765 | 21302199 | 0 | 0.8 | 2.1 | 130 | 221.4 | 217.8 | 5967.7 | 0 | 0 | 22.9 | 68.8 | 5.1 | 4.3 | 0 | 7.8 | 110 | 1128 | 49500 | 1593 | 3277 | 4.44 | 0.29 | 0.029 | 0.119 | 0.663 | 0.008 | 27.46667 | 32.51667 | 1 | 1 | 5.772 | 0.377 | 0.0377 | 0.1547 | 0.8619
10766 | 21202167 | 0 | 1.1 | 1.2 | 130 | 239.4 | 238.8 | 5636.3 | 10 | 20 | 1.5 | 77.5 | 4.5 | 5.4 | 1.1 | 6.4 | 0 | 109.1 | 47773.5 | 1624 | 4595 | 4.63 | 0.8 | 0.017 | 0.135 | 0.924 | 0.004 | 24.61667 | 29.56667 | 1 | 1 | 6.019 | 1.04 | 0.0221 | 0.1755 | 1.2012
10767 | 21402218 | 0 | 0.5 | 0.9 | 128 | 219.5 | 244.2 | 5629.5 | 0 | 0 | 20.7 | 71.1 | 4.5 | 4.9 | 0 | 7.7 | 310 | 405 | 44300 | 1624 | 3930 | 4.44 | 0.34 | 0.03 | 0.113 | 0.663 | 0.007 | 23.6 | 29.51667 | 1 | 1 | 5.6832 | 0.4352 | 0.0384 | 0.14464 | 0.84864
10768 | 21102212 | 0 | 1 | 2 | 129 | 225.7 | 250 | 5856.6 | 14 | 15 | 0.5 | 66.7 | 4.5 | 4 | 0 | 4.5 | 0 | 430.6 | 39490.8 | 1672 | 3358 | 4.65 | 0.84 | 0.019 | 0.114 | 0.846 | 0.008 | 23.66667 | 23.88333 | 1 | 1 | 5.9985 | 1.0836 | 0.02451 | 0.14706 | 1.09134
10769 | 21302200 | 0 | 1.1 | 2.1 | 130 | 210.3 | 213.7 | 5952.6 | 0 | 0 | 23.6 | 56.9 | 4.4 | 4.7 | 0 | 7 | 300 | 315 | 43700 | 1541 | 2662 | 4.65 | 0.84 | 0.019 | 0.114 | 0.846 | 0.013 | 27.96667 | 29.73333 | 1 | 1 | 6.045 | 1.092 | 0.0247 | 0.1482 | 1.0998
10770 | 21402219 | 0 | 0 | 2 | 119 | 220.3 | 232.2 | 7268.4 | 0 | 0 | 31.4 | 70.3 | 2 | 6 | 0 | 6 | 0 | 836 | 43400 | 1621 | 2301 | 4.48 | 0.4 | 0.023 | 0.111 | 0.703 | 0.012 | 32.63333 | 29.88333 | 1 | 1 | 5.3312 | 0.476 | 0.02737 | 0.13209 | 0.83657
10771 | 21202168 | 0 | 0 | 2.6 | 130 | 224.8 | 242.4 | 4949.1 | 0 | 0 | 22.1 | 72.3 | 2.5 | 6.5 | 0 | 5.6 | 0 | 462.4 | 44403.1 | 1682 | 3453 | 4.52 | 0.49 | 0.025 | 0.118 | 0.753 | 0.007 | 21.25 | 26.93333 | 1 | 1 | 5.876 | 0.637 | 0.0325 | 0.1534 | 0.9789
10772 | 21102213 | 0 | 0 | 2 | 130 | 225.3 | 241.6 | 5734.1 | 0 | 0 | 28.5 | 67.1 | 5 | 4.6 | 0 | 3 | 430 | 353.3 | 36934.8 | 1638 | 3413 | 4.58 | 0.54 | 0.024 | 0.129 | 0.763 | 0.015 | 24 | 22.51667 | 1 | 1 | 5.954 | 0.702 | 0.0312 | 0.1677 | 0.9919
10773 | 21302201 | 0 | 0 | 1.6 | 130 | 210.8 | 216.8 | 5766.4 | 0 | 0 | 25 | 55.6 | 4.3 | 5.1 | 0 | 6.4 | 0 | 346 | 36500 | 1591 | 3125 | 4.52 | 0.49 | 0.025 | 0.118 | 0.753 | 0.014 | 28.15 | 25.46667 | 1 | 1 | 5.876 | 0.637 | 0.0325 | 0.1534 | 0.9789
10774 | 21202169 | 0 | 0 | 2.5 | 130 | 241.3 | 246.7 | 4986.8 | 0 | 0 | 21.2 | 89.9 | 2.2 | 6.8 | 0 | 5.6 | 0 | 66.2 | 52090.6 | 1635 | 3607 | 4.58 | 0.54 | 0.024 | 0.129 | 0.763 | 0.005 | 21.03333 | 30.43333 | 1 | 1 | 5.954 | 0.702 | 0.0312 | 0.1677 | 0.9919
10775 | 21402220 | 0 | 0 | 1.1 | 135 | 220.4 | 243.5 | 6552.1 | 0 | 0 | 23.2 | 61.8 | 2.1 | 6.9 | 0 | 7.3 | 0 | 609 | 40100 | 1571 | 2486 | 4.52 | 0.49 | 0.025 | 0.118 | 0.753 | 0.013 | 27.9 | 27.3 | 1 | 1 | 6.102 | 0.6615 | 0.03375 | 0.1593 | 1.01655
10776 | 21102214 | 0 | 0 | 2 | 131 | 230.7 | 235 | 5583.8 | 0 | 0 | 26.9 | 73 | 3.2 | 6.8 | 0 | 4 | 90 | 249.6 | 41367.2 | 1617 | 3391 | 4.64 | 0.68 | 0.018 | 0.122 | 0.793 | 0.012 | 24.05 | 25.21667 | 1 | 1 | 6.0784 | 0.8908 | 0.02358 | 0.15982 | 1.03883
10777 | 21302202 | 0 | 0 | 3.1 | 130 | 220.1 | 214.1 | 5764.2 | 0 | 0 | 20.8 | 69.3 | 4.3 | 4.3 | 0 | 6.5 | 450 | 40 | 45700 | 1610 | 2892 | 4.56 | 0.52 | 0.029 | 0.106 | 0.763 | 0.022 | 27 | 31 | 1 | 1 | 5.928 | 0.676 | 0.0377 | 0.1378 | 0.9919
10778 | 21402221 | 0 | 0 | 1.3 | 130 | 221.9 | 245.9 | 4774.1 | 0 | 0 | 12.8 | 79.1 | 1.5 | 6.9 | 0 | 6.7 | 0 | 897 | 43400 | 1622 | 3902 | 4.57 | 0.55 | 0.017 | 0.131 | 0.95 | 0.007 | 20.08333 | 29.35 | 1 | 1 | 5.941 | 0.715 | 0.0221 | 0.1703 | 1.235
10779 | 21202170 | 0 | 0 | 3.7 | 130 | 226.9 | 248.4 | 4955 | 0 | 0 | 23.3 | 73.3 | 2.2 | 6.9 | 0 | 4.3 | 0 | 98.8 | 43857.5 | 1646 | 3375 | 4.6 | 0.56 | 0.021 | 0.118 | 0.773 | 0.007 | 20.56667 | 26.05 | 1 | 1 | 5.98 | 0.728 | 0.0273 | 0.1534 | 1.0049
10780 | 21102215 | 0 | 1.1 | 1 | 131 | 223.2 | 239.8 | 5631 | 10 | 20 | 5.6 | 57 | 4.1 | 4.2 | 0 | 3.8 | 0 | 177.5 | 33763.3 | 1665 | 3123 | 4.52 | 0.49 | 0.025 | 0.118 | 0.753 | 0.008 | 23.78333 | 20.43333 | 1 | 1 | 5.9212 | 0.6419 | 0.03275 | 0.15458 | 0.98643
10781 | 21302203 | 0 | 0 | 1.9 | 129 | 200.1 | 212.8 | 6015 | 0 | 0 | 23 | 48.5 | 4.3 | 4.9 | 0 | 6.4 | 0 | 353 | 32500 | 1620 | 2875 | 4.52 | 0.49 | 0.025 | 0.118 | 0.753 | 0.015 | 28.4 | 22.6 | 1 | 1 | 5.8308 | 0.6321 | 0.03225 | 0.15222 | 0.97137
10782 | 21202171 | 0 | 0 | 2.9 | 120 | 182.4 | 248.8 | 5127.8 | 0 | 0 | 21.7 | 40.8 | 1.4 | 6.2 | 0 | 3.6 | 0 | 12.3 | 25398.6 | 1636 | 1898 | 4.57 | 0.55 | 0.017 | 0.131 | 0.95 | 0.019 | 21.13333 | 15.21667 | 1 | 1 | 5.484 | 0.66 | 0.0204 | 0.1572 | 1.14
10784 | 21102216 | 0 | 0 | 1.9 | 131 | 231.5 | 235.8 | 5872.2 | 11 | 19 | 4.3 | 66.6 | 4.3 | 5 | 0 | 3.6 | 420 | 185.5 | 40921.3 | 1632 | 2889 | 4.54 | 0.51 | 0.019 | 0.123 | 0.92 | 0.008 | 27.23333 | 23.43333 | 1 | 1 | 5.9474 | 0.6681 | 0.02489 | 0.16113 | 1.2052
10785 | 21302204 | 0 | 0 | 2.5 | 130 | 212.4 | 211.8 | 5999.9 | 0 | 0 | 19.8 | 62.6 | 6 | 3.1 | 0 | 6 | 0 | 340 | 39500 | 1589 | 2917 | 4.6 | 0.56 | 0.021 | 0.118 | 0.773 | 0.012 | 28.4 | 26.1 | 1 | 1 | 5.98 | 0.728 | 0.0273 | 0.1534 | 1.0049
10787 | 21102217 | 0 | 1 | 1.9 | 127 | 231.1 | 228.4 | 5850.1 | 0 | 0 | 26.6 | 77.4 | 4.5 | 4.3 | 0 | 3.1 | 540 | 349.4 | 41514.9 | 1609 | 3904 | 4.57 | 0.55 | 0.017 | 0.131 | 0.95 | 0.019 | 25.91667 | 24.88333 | 1 | 1 | 5.8039 | 0.6985 | 0.02159 | 0.16637 | 1.2065
10788 | 21402223 | 0 | 0 | 1.1 | 125 | 220.9 | 245.2 | 4846 | 0 | 0 | 10.7 | 85.5 | 1.8 | 6.3 | 0 | 6.3 | 0 | 904 | 46400 | 1610 | 4047 | 4.65 | 0.84 | 0.019 | 0.114 | 0.846 | 0.01 | 19.86667 | 30.88333 | 1 | 1 | 5.8125 | 1.05 | 0.02375 | 0.1425 | 1.0575
10789 | 21302205 | 0 | 0 | 2.4 | 126 | 200 | 206.7 | 5643.7 | 0 | 0 | 25.1 | 49.3 | 5.9 | 3.8 | 0 | 8.6 | 0 | 734 | 36900 | 1651 | 2818 | 4.61 | 0.8 | 0.019 | 0.125 | 0.829 | 0.015 | 27.38333 | 24.11667 | 1 | 1 | 5.8086 | 1.008 | 0.02394 | 0.1575 | 1.04454
10791 | 21402224 | 0 | 0 | 1.7 | 126 | 223.1 | 217.1 | 6662.4 | 0 | 0 | 30.9 | 66.6 | 2 | 7.7 | 0 | 7.2 | 0 | 1065 | 44300 | 1592 | 2495 | 4.5 | 0.45 | 0.023 | 0.116 | 0.788 | 0.016 | 32.25 | 28.75 | 1 | 1 | 5.67 | 0.567 | 0.02898 | 0.14616 | 0.99288
10792 | 21302206 | 0 | 1.5 | 0 | 100 | 140 | 216.7 | 4458 | 0 | 0 | 20.3 | 19.7 | 5.7 | 3 | 0 | 0 | 0 | 276 | 14400 | 1623 | 2116 | 4.54 | 0.51 | 0.019 | 0.123 | 0.92 | 0.024 | 21.83333 | 11.46667 | 1 | 1 | 4.54 | 0.51 | 0.019 | 0.123 | 0.92
10793 | 21102218 | 0 | 0.1 | 2 | 126 | 232.3 | 231.1 | 5980.1 | 0 | 0 | 28.2 | 78.3 | 4.7 | 8.8 | 0 | 4.1 | 390 | 190.9 | 49271.7 | 1630 | 3244 | 4.52 | 0.49 | 0.025 | 0.118 | 0.753 | 0.019 | 26.18333 | 30.61667 | 1 | 1 | 5.6952 | 0.6174 | 0.0315 | 0.14868 | 0.94878
10794 | 21402225 | 0 | 0 | 2.6 | 132 | 220.2 | 225.7 | 6352 | 0 | 0 | 21.2 | 67 | 4 | 4.2 | 0 | 5.6 | 0 | 1114 | 46000 | 1567 | 2701 | 4.48 | 0.43 | 0.027 | 0.122 | 0.687 | 0.006 | 29.03333 | 29.95 | 1 | 1 | 5.9136 | 0.5676 | 0.03564 | 0.16104 | 0.90684
10795 | 21202174 | 0 | 0 | 3.3 | 131 | 230 | 248.3 | 5810.6 | 0 | 0 | 29.7 | 69.4 | 6.6 | 3.1 | 0 | 4.8 | 0 | 453.7 | 41015 | 1648 | 4125 | 4.57 | 0.55 | 0.017 | 0.131 | 0.95 | 0.008 | 24.18333 | 24.63333 | 1 | 1 | 5.9867 | 0.7205 | 0.02227 | 0.17161 | 1.2445
10796 | 21102219 | 0 | 1.1 | 2.1 | 130 | 229.9 | 235.1 | 6082 | 30 | 0 | 7.8 | 62.1 | 5 | 5.7 | 0.2 | 4.2 | 0 | 169.3 | 34990.6 | 1657 | 3173 | 4.57 | 0.55 | 0.017 | 0.131 | 0.95 | 0.016 | 26.25 | 20.35 | 1 | 1 | 5.941 | 0.715 | 0.0221 | 0.1703 | 1.235
10797 | 21402226 | 0 | 0 | 2.8 | 130 | 220 | 224.3 | 6150.6 | 0 | 0 | 15.7 | 74.3 | 3 | 5.8 | 0 | 6.2 | 0 | 1356 | 44900 | 1566 | 2751 | 4.57 | 0.55 | 0.017 | 0.131 | 0.95 | 0.01 | 28.5 | 29.1 | 1 | 1 | 5.941 | 0.715 | 0.0221 | 0.1703 | 1.235
10799 | 21202175 | 0 | 0 | 2.3 | 131 | 232.6 | 238.8 | 5475.7 | 0 | 0 | 28.2 | 73.1 | 6.1 | 3 | 0 | 6.9 | 0 | 149.8 | 40483.5 | 1659 | 3667 | 4.69 | 1.38 | 0.014 | 0.128 | 0.92 | 0.009 | 23.68333 | 24.16667 | 1 | 1 | 6.1439 | 1.8078 | 0.01834 | 0.16768 | 1.2052
10800 | 21102220 | 0 | 0 | 2 | 117 | 241.3 | 247.9 | 5392.4 | 0 | 0 | 23.9 | 100.2 | 4.1 | 7 | 0 | 8.5 | 480 | 962 | 53747.9 | 1596 | 4539 | 4.61 | 0.8 | 0.019 | 0.125 | 0.829 | 0.016 | 22.01667 | 31.55 | 1 | 1 | 5.3937 | 0.936 | 0.02223 | 0.14625 | 0.96993
10801 | 21402227 | 0 | 0 | 2.1 | 132 | 220 | 231.6 | 6336.5 | 0 | 0 | 28.3 | 59.7 | 4 | 5 | 0 | 6.9 | 0 | 1544 | 43200 | 1605 | 2956 | 4.61 | 0.8 | 0.019 | 0.125 | 0.829 | 0.013 | 28.18333 | 29.56667 | 1 | 1 | 6.0852 | 1.056 | 0.02508 | 0.165 | 1.09428
10802 | 21202176 | 0 | 0 | 2.4 | 120 | 235.2 | 248.6 | 5121 | 0 | 0 | 21.8 | 93.4 | 3.5 | 6.1 | 0 | 8.3 | 430 | 395.1 | 51176.5 | 1593 | 3430 | 4.64 | 0.82 | 0.015 | 0.113 | 0.839 | 0.007 | 21.16667 | 30.23333 | 1 | 1 | 5.568 | 0.984 | 0.018 | 0.1356 | 1.0068
10803 | 21102221 | 0 | 0 | 2 | 132 | 251.3 | 247.4 | 5608.2 | 10 | 20 | 0.8 | 88.2 | 2.6 | 6.3 | 0 | 8.9 | 670 | 524.1 | 54133.2 | 1629 | 5165 | 4.56 | 0.46 | 0.033 | 0.116 | 0.687 | 0.008 | 22.91667 | 33.31667 | 1 | 1 | 6.0192 | 0.6072 | 0.04356 | 0.15312 | 0.90684
10804 | 21402228 | 0 | 0 | 2.1 | 133 | 216.8 | 237.6 | 5986.1 | 0 | 0 | 30.2 | 54.1 | 4.3 | 3.8 | 0 | 5.9 | 0 | 1231 | 36500 | 1645 | 3159 | 4.47 | 0.31 | 0.037 | 0.115 | 0.663 | 0.014 | 26.4 | 24.51667 | 1 | 1 | 5.9451 | 0.4123 | 0.04921 | 0.15295 | 0.88179
10805 | 21202177 | 0 | 0 | 2 | 131 | 213 | 247.5 | 5438.8 | 0 | 0 | 26.2 | 56.1 | 3.9 | 4.1 | 0 | 5.8 | 840 | 183 | 29479.6 | 1592 | 3716 | 4.61 | 0.62 | 0.026 | 0.128 | 0.748 | 0.016 | 22.55 | 18.21667 | 1 | 1 | 6.0391 | 0.8122 | 0.03406 | 0.16768 | 0.97988
10806 | 21302208 | 0 | 0 | 2.1 | 143 | 229.8 | 210.3 | 7210 | 0 | 0 | 28.5 | 58.3 | 7 | 3.5 | 0 | 7.3 | 0 | 247 | 47600 | 1644 | 3468 | 4.56 | 0.46 | 0.033 | 0.116 | 0.687 | 0.008 | 35.05 | 32.66667 | 1 | 1 | 6.5208 | 0.6578 | 0.04719 | 0.16588 | 0.98241
10807 | 21402229 | 0 | 0 | 2 | 119 | 221.9 | 232.6 | 5324.2 | 0 | 0 | 25.6 | 77 | 3.7 | 4.4 | 0 | 6.5 | 0 | 560 | 50000 | 1653 | 3230 | 4.57 | 0.52 | 0.03 | 0.118 | 0.718 | 0.013 | 23.53333 | 35.63333 | 1 | 1 | 5.4383 | 0.6188 | 0.0357 | 0.14042 | 0.85442
10808 | 21202178 | 0 | 0 | 2.3 | 130 | 243.3 | 246.9 | 5508.4 | 10 | 20 | 10.7 | 72.6 | 4.5 | 4.5 | 0 | 6 | 850 | 556 | 41348.6 | 1604 | 3986 | 4.69 | 1.38 | 0.014 | 0.128 | 0.92 | 0.011 | 22.9 | 26.51667 | 1 | 1 | 6.097 | 1.794 | 0.0182 | 0.1664 | 1.196
10809 | 21302209 | 0 | 0.1 | 2.3 | 128 | 217.5 | 204.4 | 6158.9 | 0 | 0 | 24.9 | 64.2 | 5.7 | 3 | 0 | 6.4 | 0 | 429 | 45900 | 1639 | 3178 | 4.57 | 0.52 | 0.03 | 0.118 | 0.718 | 0.014 | 30.2 | 31.68333 | 1 | 1 | 5.8496 | 0.6656 | 0.0384 | 0.15104 | 0.91904
10811 | 21402230 | 0 | 0 | 1.9 | 128 | 219.9 | 232.7 | 6196.5 | 0 | 0 | 31.4 | 60.4 | 4.7 | 3.3 | 0 | 6.1 | 0 | 1169 | 41300 | 1639 | 3049 | 4.51 | 0.47 | 0.027 | 0.103 | 0.606 | 0.019 | 27.65 | 28.45 | 1 | 1 | 5.7728 | 0.6016 | 0.03456 | 0.13184 | 0.77568
10812 | 21202179 | 0 | 0 | 2 | 130 | 231.7 | 245.2 | 5782.7 | 0 | 0 | 25.4 | 76.1 | 3 | 4.3 | 0 | 7 | 800 | 1043.5 | 42173.2 | 1663 | 4079 | 4.52 | 0.49 | 0.025 | 0.118 | 0.753 | 0.011 | 24.21667 | 26.21667 | 1 | 1 | 5.876 | 0.637 | 0.0325 | 0.1534 | 0.9789
10813 | 21302210 | 0 | 0.1 | 2.1 | 131 | 215.8 | 213.7 | 6614.1 | 0 | 0 | 26 | 58.8 | 5.5 | 3.6 | 0 | 7 | 0 | 280 | 41800 | 1632 | 3123 | 4.67 | 1.1 | 0.014 | 0.123 | 0.889 | 0.012 | 31.05 | 30.03333 | 1 | 1 | 6.1177 | 1.441 | 0.01834 | 0.16113 | 1.16459
10814 | 21102223 | 0 | 0 | 1.9 | 130 | 236.8 | 248 | 5062.7 | 0 | 0 | 23.8 | 83 | 1.8 | 8 | 0 | 7.6 | 580 | 444.7 | 50450 | 1663 | 5167 | 4.56 | 0.46 | 0.033 | 0.116 | 0.687 | 0.011 | 20.63333 | 30.23333 | 1 | 1 | 5.928 | 0.598 | 0.0429 | 0.1508 | 0.8931
10815 | 21402231 | 0 | 0 | 2.1 | 133 | 220.1 | 241 | 6345.6 | 0 | 0 | 31.4 | 55.4 | 4.6 | 4.4 | 0 | 6.9 | 0 | 1134 | 40400 | 1623 | 2796 | 4.39 | 0.23 | 0.057 | 0.112 | 0.566 | 0.016 | 27.3 | 26.1 | 1 | 1 | 5.8387 | 0.3059 | 0.07581 | 0.14896 | 0.75278
10816 | 21202180 | 0 | 0 | 2.1 | 131 | 230.8 | 245.3 | 6081.8 | 10 | 20 | 7.7 | 62.5 | 4.1 | 3.1 | 0 | 7 | 1010 | 1001.4 | 36604.4 | 1637 | 3751 | 4.39 | 0.23 | 0.057 | 0.112 | 0.566 | 0.007 | 25.45 | 21.85 | 1 | 1 | 5.7509 | 0.3013 | 0.07467 | 0.14672 | 0.74146
10817 | 21302211 | 0 | 0 | 1.3 | 131 | 180.6 | 212.4 | 6053.7 | 0 | 0 | 26.2 | 23.4 | 5.9 | 3.4 | 0 | 7.7 | 270 | 330 | 24300 | 1607 | 2663 | 4.57 | 0.52 | 0.03 | 0.118 | 0.718 | 0.011 | 28.6 | 19.9 | 1 | 1 | 5.9867 | 0.6812 | 0.0393 | 0.15458 | 0.94058
10818 | 21102224 | 0 | 0 | 2.1 | 131 | 228.9 | 248 | 5172.4 | 0 | 0 | 21.9 | 76 | 1.8 | 6.8 | 0 | 7.9 | 430 | 626.9 | 39767 | 1640 | 4538 | 4.56 | 0.46 | 0.033 | 0.116 | 0.687 | 0.013 | 21.06667 | 24.58333 | 1 | 1 | 5.9736 | 0.6026 | 0.04323 | 0.15196 | 0.89997
10819 | 21402232 | 0 | 0 | 2 | 122 | 212.8 | 235.8 | 5412.3 | 0 | 0 | 24.5 | 66.8 | 3.9 | 4.4 | 0 | 6.6 | 0 | 1307 | 44000 | 1610 | 3507 | 4.51 | 0.47 | 0.027 | 0.103 | 0.606 | 0.014 | 23.76667 | 29.1 | 1 | 1 | 5.5022 | 0.5734 | 0.03294 | 0.12566 | 0.73932
10820 | 21202181 | 0 | 0 | 2.2 | 128 | 240 | 244.3 | 5895.1 | 0 | 0 | 25.3 | 86.4 | 3.6 | 3.9 | 0 | 5.8 | 1000 | 1220.2 | 48615 | 1641 | 4267 | 4.52 | 0.49 | 0.025 | 0.118 | 0.753 | 0.02 | 24.76667 | 29.83333 | 1 | 1 | 5.7856 | 0.6272 | 0.032 | 0.15104 | 0.96384
10822 | 21102225 | 0 | 1 | 1.1 | 130 | 233.7 | 247.7 | 5191.2 | 0 | 0 | 19.8 | 83.5 | 1.5 | 6.6 | 0 | 8.5 | 1000 | 799.8 | 43742 | 1614 | 4878 | 4.67 | 1.1 | 0.014 | 0.123 | 0.889 | 0.016 | 21.21667 | 26.4 | 1 | 1 | 6.071 | 1.43 | 0.0182 | 0.1599 | 1.1557
10823 | 21402233 | 0 | 0 | 2 | 130 | 215.2 | 246 | 6350 | 0 | 0 | 30.9 | 54.4 | 5 | 5 | 0 | 6 | 0 | 1349 | 40800 | 1612 | 3653 | 4.54 | 0.47 | 0.025 | 0.129 | 0.778 | 0.012 | 26.43333 | 47.85 | 1 | 1 | 5.902 | 0.611 | 0.0325 | 0.1677 | 1.0114
10824 | 21202182 | 0 | 0 | 2.2 | 129 | 252.3 | 244.1 | 5309.5 | 15 | 15 | 7.8 | 85.6 | 4.2 | 4.2 | 0 | 7 | 710 | 1126 | 44722.5 | 1599 | 5559 | 4.64 | 0.82 | 0.015 | 0.113 | 0.839 | 0.008 | 22.31667 | 28.76667 | 1 | 1 | 5.9856 | 1.0578 | 0.01935 | 0.14577 | 1.08231
10825 | 21102226 | 0 | 1 | 0 | 121 | 247.5 | 247.6 | 4921.6 | 0 | 0 | 17.5 | 108.6 | 2.4 | 7.9 | 0 | 8.2 | 1960 | 1016.9 | 57064 | 1657 | 5838 | 4.39 | 0.23 | 0.057 | 0.112 | 0.566 | 0.012 | 20.11667 | 36.15 | 1 | 1 | 5.3119 | 0.2783 | 0.06897 | 0.13552 | 0.68486
10826 | 21302213 | 0 | 0 | 1.8 | 126 | 212.5 | 215.6 | 6066.4 | 0 | 0 | 23.8 | 62.6 | 5.6 | 3.6 | 0 | 6.7 | 270 | 343 | 40900 | 1631 | 3762 | 4.39 | 0.23 | 0.057 | 0.112 | 0.566 | 0.012 | 28.23333 | 28.21667 | 1 | 1 | 5.5314 | 0.2898 | 0.07182 | 0.14112 | 0.71316
10827 | 21402234 | 0 | 0 | 2.2 | 140 | 218.4 | 220.6 | 6843.9 | 0 | 0 | 35.4 | 42.8 | 6.2 | 1.6 | 0 | 5 | 0 | 998 | 31900 | 1630 | 2690 | 4.57 | 0.52 | 0.03 | 0.118 | 0.718 | 0.01 | 32.4 | 22.43333 | 1 | 1 | 6.398 | 0.728 | 0.042 | 0.1652 | 1.0052
10828 | 21202183 | 0 | 0 | 2.1 | 130 | 246.1 | 246.3 | 4891.6 | 0 | 0 | 23.6 | 92.5 | 4.8 | 4.5 | 0 | 5.3 | 850 | 1191.7 | 48400.6 | 1648 | 4659 | 4.52 | 0.45 | 0.022 | 0.119 | 0.788 | 0.015 | 20.41667 | 32.91667 | 1 | 1 | 5.876 | 0.585 | 0.0286 | 0.1547 | 1.0244
10829 | 21102227 | 0 | 1.1 | 1.2 | 131 | 234.4 | 244.9 | 4977.1 | 17 | 12 | 3.2 | 70.8 | 3.8 | 8.3 | 0.8 | 6.8 | 280 | 340.4 | 41990.9 | 1624 | 4628 | 4.57 | 0.52 | 0.03 | 0.118 | 0.718 | 0.005 | 20.51667 | 25.45 | 1 | 1 | 5.9867 | 0.6812 | 0.0393 | 0.15458 | 0.94058
10830 | 21302214 | 0 | 0 | 2 | 134 | 219.6 | 204.5 | 6795.4 | 0 | 0 | 29.2 | 56.5 | 6.7 | 3.4 | 0 | 6.5 | 0 | 353 | 42800 | 1640 | 2809 | 4.5 | 0.45 | 0.023 | 0.116 | 0.788 | 0.016 | 33.31667 | 31.6 | 1 | 1 | 6.03 | 0.603 | 0.03082 | 0.15544 | 1.05592
10831 | 21202184 | 0 | 0 | 2.1 | 130 | 240.1 | 242.7 | 5250.1 | 15 | 15 | 8.1 | 72 | 4.3 | 3 | 0 | 3.8 | 600 | 577.9 | 40051.7 | 1604 | 4169 | 4.57 | 0.59 | 0.022 | 0.109 | 0.687 | 0.017 | 22.2 | 27.06667 | 1 | 1 | 5.941 | 0.767 | 0.0286 | 0.1417 | 0.8931
10832 | 21402235 | 0 | 0 | 2.1 | 134 | 219.5 | 240.9 | 6062.9 | 0 | 0 | 25.3 | 60.3 | 3.5 | 5.2 | 0 | 6.4 | 0 | 974 | 35100 | 1534 | 3442 | 4.5 | 0.45 | 0.023 | 0.116 | 0.788 | 0.011 | 26.08333 | 24.46667 | 1 | 1 | 6.03 | 0.603 | 0.03082 | 0.15544 | 1.05592
10833 | 21102228 | 0 | 0 | 2 | 130 | 230 | 248.9 | 5572.8 | 0 | 0 | 30.8 | 69.2 | 5 | 4 | 0 | 8 | 30 | 677.5 | 40175.1 | 1589 | 4205 | 4.55 | 0.56 | 0.025 | 0.113 | 0.687 | 0.007 | 22.61667 | 24.88333 | 1 | 1 | 5.915 | 0.728 | 0.0325 | 0.1469 | 0.8931
10834 | 21302215 | 0 | 1.5 | 1.5 | 129 | 208.4 | 217.1 | 5564.8 | 0 | 0 | 20 | 59.1 | 4.1 | 5 | 0 | 6.4 | 200 | 451 | 37100 | 1638 | 3568 | 4.55 | 0.56 | 0.025 | 0.113 | 0.687 | 0.017 | 25.63333 | 24.8 | 1 | 1 | 5.8695 | 0.7224 | 0.03225 | 0.14577 | 0.88623
10835 | 21202185 | 0 | 0.2 | 1.1 | 134 | 230.2 | 241.8 | 5185.5 | 10 | 20 | 0.5 | 65.7 | 4.3 | 4.6 | 0 | 2.9 | 110 | 650.1 | 41175 | 1615 | 3085 | 4.61 | 0.8 | 0.019 | 0.125 | 0.829 | 0.009 | 21.98333 | 27.48333 | 1 | 1 | 6.1774 | 1.072 | 0.02546 | 0.1675 | 1.11086
10836 | 21402236 | 0 | 0.9 | 1.5 | 137 | 224.8 | 238.2 | 6078.2 | 0 | 0 | 25.8 | 61.8 | 3.8 | 5.2 | 0 | 7.1 | 0 | 968 | 38000 | 1565 | 3519 | 4.47 | 0.31 | 0.037 | 0.115 | 0.663 | 0.007 | 26.66667 | 25.15 | 1 | 1 | 6.1239 | 0.4247 | 0.05069 | 0.15755 | 0.90831
10837 | 21102229 | 0 | 1.1 | 1 | 134 | 229.8 | 248.4 | 5182.6 | 11 | 19 | 1.5 | 64.1 | 4.5 | 3 | 0 | 7.7 | 0 | 750 | 45009.7 | 1612 | 3919 | 4.5 | 0.45 | 0.023 | 0.116 | 0.788 | 0.01 | 21.06667 | 29.15 | 1 | 1 | 6.03 | 0.603 | 0.03082 | 0.15544 | 1.05592
10838 | 21302216 | 0 | 1.1 | 2.1 | 139 | 209.4 | 214.8 | 5974.3 | 0 | 0 | 22.2 | 48.4 | 4.6 | 4.3 | 0 | 7.7 | 320 | 507 | 35200 | 1634 | 3394 | 4.5 | 0.45 | 0.023 | 0.116 | 0.788 | 0.011 | 29.31667 | 23.1 | 1 | 1 | 6.255 | 0.6255 | 0.03197 | 0.16124 | 1.09532
10839 | 21202186 | 0 | 0 | 0 | 130 | 220.3 | 239.8 | 5533.7 | 15 | 15 | 0.7 | 59.6 | 1.6 | 6.6 | 0 | 3.8 | 0 | 499.3 | 34048.2 | 1616 | 2525 | 4.57 | 0.59 | 0.022 | 0.109 | 0.687 | 0.019 | 23.61667 | 20.7 | 1 | 1 | 5.941 | 0.767 | 0.0286 | 0.1417 | 0.8931
10840 | 21402237 | 0 | 0.9 | 1.6 | 131 | 219.8 | 241.4 | 5739.4 | 0 | 0 | 23.5 | 65.5 | 4.3 | 4.9 | 0 | 6.6 | 0 | 503 | 39800 | 1654 | 3520 | 4.43 | 0.32 | 0.033 | 0.116 | 0.686 | 0.004 | 24.56667 | 28.46667 | 1 | 1 | 5.8033 | 0.4192 | 0.04323 | 0.15196 | 0.89866
10841 | 21102230 | 0 | 1 | 1 | 131 | 226.6 | 249 | 5175.7 | 0 | 0 | 20 | 75.7 | 4.2 | 4 | 0 | 10 | 0 | 775.4 | 50088.7 | 1640 | 4418 | 4.55 | 0.56 | 0.025 | 0.113 | 0.687 | 0.01 | 20.98333 | 29.85 | 1 | 1 | 5.9605 | 0.7336 | 0.03275 | 0.14803 | 0.89997
10842 | 21302217 | 0 | 1.1 | 2 | 128 | 213.3 | 207.1 | 5522 | 0 | 0 | 19.6 | 65.5 | 4.8 | 4 | 0 | 7.3 | 330 | 564 | 43000 | 1568 | 3794 | 4.57 | 0.69 | 0.027 | 0.118 | 0.738 | 0.014 | 26.66667 | 30.13333 | 1 | 1 | 5.8496 | 0.8832 | 0.03456 | 0.15104 | 0.94464
10844 | 21402238 | 0 | 1 | 1.8 | 121 | 220.4 | 236.3 | 5104.1 | 0 | 0 | 22.2 | 76.9 | 4.7 | 5.1 | 0 | 6.9 | 170 | 789 | 44800 | 1616 | 4443 | 4.55 | 0.54 | 0.02 | 0.123 | 0.777 | 0.007 | 21.95 | 30.98333 | 1 | 1 | 5.5055 | 0.6534 | 0.0242 | 0.14883 | 0.94017
10845 | 21102231 | 0 | 1 | 2 | 126 | 223.1 | 248.6 | 5115.9 | 0 | 0 | 31.1 | 66.3 | 4.1 | 3.9 | 0.1 | 7.9 | 0 | 65.7 | 40127.9 | 1634 | 3718 | 4.5 | 0.45 | 0.023 | 0.116 | 0.788 | 0.009 | 20.8 | 24 | 1 | 1 | 5.67 | 0.567 | 0.02898 | 0.14616 | 0.99288
10846 | 21302218 | 0 | 1 | 2 | 131 | 205.2 | 219 | 5641 | 0 | 0 | 20.2 | 54.1 | 4.2 | 4.5 | 0 | 7.8 | 310 | 514 | 34900 | 1606 | 3344 | 4.54 | 0.47 | 0.025 | 0.129 | 0.778 | 0.012 | 25.81667 | 23.51667 | 1 | 1 | 5.9474 | 0.6157 | 0.03275 | 0.16899 | 1.01918
10848 | 21402239 | 0 | 1 | 1.8 | 131 | 218 | 242.3 | 5031.6 | 0 | 0 | 21.3 | 65.8 | 4.5 | 4.1 | 0 | 6.7 | 10 | 1161 | 39600 | 1612 | 3410 | 4.5 | 0.45 | 0.023 | 0.116 | 0.788 | 0.009 | 21.33333 | 25.48333 | 1 | 1 | 5.895 | 0.5895 | 0.03013 | 0.15196 | 1.03228
10849 | 21102232 | 0 | 0 | 0 | 120 | 221.2 | 248.7 | 4925.3 | 11 | 19 | 5.5 | 65.4 | 3.5 | 4.1 | 0 | 10 | 0 | 77.4 | 38739.2 | 1626 | 4026 | 4.57 | 0.69 | 0.027 | 0.118 | 0.738 | 0.01 | 20.01667 | 22.46667 | 1 | 1 | 5.484 | 0.828 | 0.0324 | 0.1416 | 0.8856
10850 | 21302219 | 0 | 1 | 2.2 | 130 | 211.8 | 217.4 | 5038.2 | 0 | 0 | 18.9 | 62.9 | 4 | 3.7 | 0 | 6.7 | 270 | 901 | 38400 | 1595 | 3756 | 4.57 | 0.69 | 0.027 | 0.118 | 0.738 | 0.016 | 23.26667 | 24.6 | 1 | 1 | 5.941 | 0.897 | 0.0351 | 0.1534 | 0.9594
10852 | 21402240 | 0 | 1 | 1.7 | 132 | 220.7 | 239.9 | 5875.4 | 0 | 0 | 23.7 | 65.1 | 4.2 | 4.1 | 0 | 8.2 | 240 | 1038 | 41900 | 1641 | 4035 | 4.59 | 0.64 | 0.017 | 0.124 | 0.807 | 0.007 | 24.95 | 29.58333 | 1 | 1 | 6.0588 | 0.8448 | 0.02244 | 0.16368 | 1.06524
10853 | 21102233 | 0 | 1 | 2 | 130 | 229.9 | 248.7 | 4622.6 | 12 | 19 | 1.2 | 67.4 | 3 | 5 | 0 | 8 | 0 | 76.6 | 40720.6 | 1631 | 4718 | 4.5 | 0.45 | 0.023 | 0.116 | 0.788 | 0.008 | 18.76667 | 23.95 | 1 | 1 | 5.85 | 0.585 | 0.0299 | 0.1508 | 1.0244
10854 | 21302220 | 0 | 0.9 | 1 | 100 | 217.6 | 215.7 | 4022.1 | 0 | 0 | 15.3 | 102.6 | 2.4 | 6.8 | 0 | 9.3 | 180 | 706 | 62000 | 1585 | 5480 | 4.59 | 0.64 | 0.017 | 0.124 | 0.807 | 0.018 | 18.73333 | 40.23333 | 1 | 1 | 4.59 | 0.64 | 0.017 | 0.124 | 0.807
10855 | 21202190 | 0 | 0 | 0 | 100 | 219.9 | 244.9 | 4416.3 | 15 | 15 | 0.6 | 89.3 | 1.4 | 6.8 | 0 | 5.4 | 20 | 682.4 | 48080.8 | 1624 | 4191 | 4.55 | 0.54 | 0.02 | 0.123 | 0.777 | 0.012 | 18.45 | 30.56667 | 1 | 1 | 4.55 | 0.54 | 0.02 | 0.123 | 0.777
10856 | 21102234 | 0 | 1 | 1 | 120 | 208.8 | 248.9 | 4085.5 | 14 | 16 | 1.2 | 57.3 | 3 | 3.6 | 0 | 7.3 | 0 | 601.8 | 36757.9 | 1589 | 4040 | 4.5 | 0.45 | 0.023 | 0.116 | 0.788 | 0.012 | 16.73333 | 23.7 | 1 | 1 | 5.4 | 0.54 | 0.0276 | 0.1392 | 0.9456
10857 | 21402241 | 0 | 0.9 | 1.5 | 132 | 230.1 | 228.6 | 5796.8 | 0 | 0 | 19.6 | 78.4 | 4.2 | 4.8 | 0 | 7.6 | 0 | 883 | 49000 | 1612 | 4654 | 4.47 | 0.43 | 0.021 | 0.122 | 0.819 | 0.011 | 25.93333 | 30.91667 | 1 | 1 | 5.9004 | 0.5676 | 0.02772 | 0.16104 | 1.08108
10858 | 21202191 | 0 | 1 | 0 | 121 | 239.8 | 246 | 4419 | 0 | 0 | 15.3 | 103.6 | 1.1 | 6.8 | 0 | 7.4 | 130 | 1145 | 55734.4 | 1624 | 4973 | 4.55 | 0.54 | 0.02 | 0.123 | 0.777 | 0.012 | 18.38333 | 35.93333 | 1 | 1 | 5.5055 | 0.6534 | 0.0242 | 0.14883 | 0.94017
10859 | 21302221 | 0 | 1.1 | 2 | 131 | 204.7 | 216.3 | 5470.9 | 0 | 0 | 20.1 | 53.7 | 4.3 | 4.3 | 0 | 7.7 | 180 | 452 | 44000 | 1610 | 3912 | 4.61 | 0.8 | 0.019 | 0.125 | 0.829 | 0.01 | 25.4 | 29.91667 | 1 | 1 | 6.0391 | 1.048 | 0.02489 | 0.16375 | 1.08599
10860 | 21102235 | 0 | 0 | 0 | 131 | 230.1 | 248.9 | 5386.7 | 14 | 16 | 0.7 | 68 | 3 | 6 | 0 | 10 | 0 | 536.6 | 44555.8 | 1597 | 4403 | 4.61 | 0.8 | 0.019 | 0.125 | 0.829 | 0.008 | 22.13333 | 26.21667 | 1 | 1 | 6.0391 | 1.048 | 0.02489 | 0.16375 | 1.08599
10861 | 21402242 | 0 | 0.8 | 1.3 | 125 | 231.9 | 235.8 | 4856.8 | 0 | 0 | 16.7 | 90.4 | 3.4 | 5.9 | 0 | 7.9 | 0 | 933 | 54300 | 1634 | 4727 | 4.5 | 0.45 | 0.023 | 0.116 | 0.788 | 0.01 | 21 | 34.71667 | 1 | 1 | 5.625 | 0.5625 | 0.02875 | 0.145 | 0.985
10862 | 21302222 | 0 | 1.1 | 2.1 | 133 | 209.7 | 216.9 | 5653.1 | 0 | 0 | 19.8 | 57.4 | 4.2 | 4.4 | 0 | 7 | 0 | 376 | 37900 | 1631 | 3484 | 4.56 | 0.54 | 0.024 | 0.124 | 0.777 | 0.012 | 26.13333 | 24.28333 | 1 | 1 | 6.0648 | 0.7182 | 0.03192 | 0.16492 | 1.03341
10863 | 21202192 | 0 | 1.3 | 1.6 | 115 | 224.9 | 236 | 4985.6 | 0 | 0 | 11.9 | 98 | 1.4 | 7.5 | 0 | 12.8 | 450 | 1531.7 | 60519.8 | 1633 | 4007 | 4.43 | 0.32 | 0.033 | 0.116 | 0.686 | 0.007 | 21.65 | 37.2 | 1 | 1 | 5.0945 | 0.368 | 0.03795 | 0.1334 | 0.7889
10864 | 21402243 | 0 | 0.7 | 1.4 | 114 | 243.8 | 241.6 | 4565.8 | 0 | 0 | 15.6 | 113.8 | 2.5 | 7 | 0 | 7.5 | 170 | 726 | 64400 | 1661 | 5161 | 4.59 | 0.64 | 0.017 | 0.124 | 0.807 | 0.015 | 19.01667 | 40.9 | 1 | 1 | 5.2326 | 0.7296 | 0.01938 | 0.14136 | 0.91998
10865 | 21102236 | 0 | 1 | 1 | 130 | 234.9 | 249 | 5337.6 | 11 | 19 | 1.4 | 73.9 | 3 | 5.5 | 0 | 9 | 0 | 847.1 | 46660.4 | 1614 | 4249 | 4.37 | 0.18 | 0.07 | 0.121 | 0.585 | 0.008 | 21.68333 | 28.23333 | 1 | 1 | 5.681 | 0.234 | 0.091 | 0.1573 | 0.7605
10867 | 21202193 | 0 | 0 | 0 | 110 | 240 | 247 | 4289.7 | 11 | 19 | 1.3 | 98.7 | 3.1 | 6.2 | 0 | 8 | 1500 | 511.7 | 63197.6 | 1625 | 3737 | 4.55 | 0.54 | 0.02 | 0.123 | 0.777 | 0.009 | 17.86667 | 37.03333 | 1 | 1 | 5.005 | 0.594 | 0.022 | 0.1353 | 0.8547
10868 | 21402244 | 0 | 0 | 2.1 | 129 | 217.2 | 244.6 | 5432.6 | 0 | 0 | 26.5 | 61.3 | 3 | 5.1 | 0 | 5.5 | 0 | 1548 | 43100 | 1642 | 2911 | 4.47 | 0.43 | 0.021 | 0.122 | 0.819 | 0.017 | 24.78333 | 28.61667 | 1 | 1 | 5.7663 | 0.5547 | 0.02709 | 0.15738 | 1.05651
10869 | 21102237 | 0 | 0.1 | 1.8 | 115 | 234.9 | 237.4 | 4285.7 | 14 | 16 | 0.5 | 89.4 | 1.9 | 5.8 | 0 | 7.8 | 970 | 1146.4 | 60682.8 | 1611 | 4436 | 4.47 | 0.43 | 0.021 | 0.122 | 0.819 | 0.009 | 18.23333 | 38.21667 | 1 | 1 | 5.1405 | 0.4945 | 0.02415 | 0.1403 | 0.94185
10870 | 21302224 | 0 | 0 | 2.1 | 129 | 211.8 | 208.1 | 5222.7 | 0 | 0 | 23.8 | 58.5 | 4.1 | 4.8 | 0 | 7 | 0 | 491 | 46200 | 1627 | 3367 | 4.55 | 0.54 | 0.02 | 0.123 | 0.777 | 0.009 | 25.35 | 30.78333 | 1 | 1 | 5.8695 | 0.6966 | 0.0258 | 0.15867 | 1.00233
10871 | 21202194 | 0 | 0.1 | 1.7 | 130 | 232.7 | 246.7 | 4905.2 | 12 | 18 | 4.5 | 68.5 | 2.6 | 5.5 | 0 | 6.2 | 370 | 923.9 | 38426.6 | 1632 | 4437 | 4.47 | 0.36 | 0.025 | 0.124 | 0.766 | 0.008 | 20.45 | 24.01667 | 1 | 1 | 5.811 | 0.468 | 0.0325 | 0.1612 | 0.9958
10872 | 21402245 | 0 | 0 | 2 | 135 | 210.9 | 246.9 | 5748.7 | 0 | 0 | 30.6 | 45.3 | 3 | 4 | 0 | 5.1 | 100 | 855 | 29800 | 1661 | 2746 | 4.47 | 0.36 | 0.025 | 0.124 | 0.766 | 0.011 | 24.71667 | 19.91667 | 1 | 1 | 6.0345 | 0.486 | 0.03375 | 0.1674 | 1.0341
10873 | 21102238 | 0 | 0 | 2.4 | 130 | 230.4 | 244.5 | 5126.5 | 0 | 0 | 17 | 83.7 | 2.1 | 6.1 | 0 | 6.5 | 1430 | 672.4 | 53241.2 | 1624 | 3478 | 4.5 | 0.45 | 0.023 | 0.116 | 0.788 | 0.015 | 21.18333 | 31.93333 | 1 | 1 | 5.85 | 0.585 | 0.0299 | 0.1508 | 1.0244
10874 | 21202195 | 0 | 0 | 1.8 | 130 | 231.3 | 246.8 | 5378.1 | 14 | 16 | 5 | 66.6 | 3.8 | 4.1 | 0 | 6.1 | 1320 | 1302.6 | 43750.7 | 1643 | 4271 | 4.47 | 0.43 | 0.021 | 0.122 | 0.819 | 0.009 | 22.36667 | 54.86667 | 1 | 1 | 5.811 | 0.559 | 0.0273 | 0.1586 | 1.0647
10877 | 21102239 | 0 | 0 | 2 | 152 | 233.7 | 231.6 | 7003.7 | 16 | 14 | 1.2 | 50.7 | 4.5 | 4.5 | 0 | 6 | 430 | 428 | 32476.1 | 1606 | 3145 | 4.54 | 0.37 | 0.034 | 0.116 | 0.676 | 0.009 | 30.55 | 20.31667 | 1 | 1 | 6.9008 | 0.5624 | 0.05168 | 0.17632 | 1.02752
10878 | 21402247 | 0 | 0 | 1.2 | 148 | 240.2 | 241.5 | 6880.6 | 0 | 0 | 26 | 65.9 | 3 | 4.7 | 0 | 6.8 | 0 | 1124 | 44000 | 1624 | 2960 | 4.57 | 0.69 | 0.027 | 0.118 | 0.738 | 0.011 | 29.55 | 28.85 | 1 | 1 | 6.7636 | 1.0212 | 0.03996 | 0.17464 | 1.09224
10879 | 21202196 | 0 | 0 | 2.2 | 150 | 251.7 | 245.5 | 6719.5 | 14 | 16 | 8.1 | 63.9 | 5.4 | 3.7 | 0 | 5.9 | 1420 | 880.6 | 38805.2 | 1603 | 3713 | 4.42 | 0.24 | 0.047 | 0.132 | 0.625 | 0.009 | 28.08333 | 24.38333 | 1 | 1 | 6.63 | 0.36 | 0.0705 | 0.198 | 0.9375
10880 | 21302226 | 0 | 0 | 2 | 148 | 223.8 | 214.5 | 6660.8 | 0 | 0 | 29.7 | 45.7 | 6.9 | 3 | 0 | 6.1 | 0 | 522 | 37100 | 1609 | 3244 | 4.57 | 0.69 | 0.027 | 0.118 | 0.738 | 0.007 | 31.2 | 24.36667 | 1 | 1 | 6.7636 | 1.0212 | 0.03996 | 0.17464 | 1.09224
10882 | 21402248 | 0 | 0 | 1.1 | 145 | 226.2 | 233.8 | 6836.4 | 0 | 0 | 34.6 | 46.3 | 2.4 | 5.4 | 0 | 5.9 | 0 | 1044 | 33700 | 1630 | 2800 | 4.54 | 0.51 | 0.019 | 0.123 | 0.92 | 0.02 | 30.61667 | 24.3 | 1 | 1 | 6.583 | 0.7395 | 0.02755 | 0.17835 | 1.334
10883 | 21202197 | 0 | 0.7 | 1.8 | 130 | 231.9 | 247.5 | 5533.6 | 0 | 0 | 27 | 75.2 | 4 | 3.3 | 0 | 6.1 | 1200 | 929.2 | 44447.6 | 1637 | 4235 | 4.5 | 0.45 | 0.023 | 0.116 | 0.788 | 0.009 | 22.95 | 27.71667 | 1 | 1 | 5.85 | 0.585 | 0.0299 | 0.1508 | 1.0244
10884 | 21302227 | 0 | 1.1 | 0 | 131 | 225.2 | 210.2 | 5088.4 | 0 | 0 | 25 | 68.9 | 4.7 | 3.2 | 0 | 8.6 | 0 | 620 | 50100 | 1613 | 3836 | 4.5 | 0.45 | 0.023 | 0.116 | 0.788 | 0.006 | 24.43333 | 33.08333 | 1 | 1 | 5.895 | 0.5895 | 0.03013 | 0.15196 | 1.03228
10886 | 21402249 | 0 | 0 | 1.9 | 168 | 210.1 | 242.1 | 7703.6 | 0 | 0 | 35.4 | 6.4 | 7 | 1.1 | 0 | 1.1 | 0 | 947 | 12900 | 1576 | 977 | 4.5 | 0.45 | 0.023 | 0.116 | 0.788 | 0.007 | 35.13333 | 9.55 | 0 | 1 | 7.56 | 0.756 | 0.03864 | 0.19488 | 1.32384
10887 | 21202198 | 0 | 0 | 1 | 152 | 199 | 235.1 | 11687.3 | 14 | 16 | 14 | 3.3 | 9.3 | 1.1 | 0 | 0 | 1040 | 751.1 | 3205 | 1671 | 650 | 4.48 | 0.36 | 0.035 | 0.132 | 0.766 | 0.017 | 51.01667 | 2.333333 | 1 | 1 | 6.8096 | 0.5472 | 0.0532 | 0.20064 | 1.16432
10889 | 21302228 | 0 | 1 | 1 | 168 | 216.8 | 198.2 | 9144.8 | 0 | 0 | 39.4 | 9.5 | 10.3 | 0.5 | 0 | 0.4 | 0 | 645 | 15200 | 1570 | 1177 | 4.58 | 0.57 | 0.024 | 0.127 | 0.777 | 0.008 | 50.26667 | 11.65 | 1 | 1 | 7.6944 | 0.9576 | 0.04032 | 0.21336 | 1.30536
10890 | 21402250 | 0 | 0 | 2 | 170 | 210.3 | 240.4 | 8466.7 | 0 | 0 | 35.5 | 5.2 | 7.1 | 0 | 0 | 0 | 0 | 401 | 8000 | 1637 | 645 | 4.59 | 0.64 | 0.017 | 0.124 | 0.807 | 0.01 | 36.78333 | 5.366667 | 1 | 1 | 7.803 | 1.088 | 0.0289 | 0.2108 | 1.3719
10894 | 21402251 | 0 | 0.1 | 2.1 | 148 | 222.1 | 243.4 | 6758.6 | 0 | 0 | 34.1 | 40.2 | 6.3 | 1.8 | 0 | 4.9 | 0 | 342 | 32000 | 1622 | 2564 | 4.58 | 0.57 | 0.024 | 0.127 | 0.777 | 0.008 | 28.61667 | 21.28333 | 1 | 1 | 6.7784 | 0.8436 | 0.03552 | 0.18796 | 1.14996
10895 | 21202200 | 0 | 0.9 | 1.4 | 150 | 229.7 | 246.1 | 6373.6 | 14 | 16 | 9 | 40.7 | 6 | 2.2 | 0 | 2 | 370 | 421.1 | 24141.3 | 1596 | 2458 | 4.5 | 0.4 | 0.028 | 0.123 | 0.726 | 0.013 | 26.55 | 15.2 | 1 | 1 | 6.75 | 0.6 | 0.042 | 0.1845 | 1.089
10898 | 21202201 | 0 | 0.7 | 0.8 | 127 | 218.8 | 246.5 | 5011.1 | 15 | 10 | 1.3 | 65.5 | 4.3 | 3.3 | 0 | 7.4 | 0 | 781.7 | 37444.3 | 1647 | 4462 | 4.54 | 0.37 | 0.034 | 0.116 | 0.676 | 0.008 | 22.46667 | 24.3 | 1 | 1 | 5.7658 | 0.4699 | 0.04318 | 0.14732 | 0.85852
10899 | 21402252 | 0 | 0 | 2 | 125 | 219.9 | 242 | 5613.8 | 0 | 0 | 15.6 | 79.3 | 4.1 | 6.4 | 0 | 8.4 | 180 | 794 | 51500 | 1564 | 4375 | 4.53 | 0.48 | 0.026 | 0.135 | 0.787 | 0.006 | 23.18333 | 34.73333 | 1 | 1 | 5.6625 | 0.6 | 0.0325 | 0.16875 | 0.98375
10900 | 21302231 | 0 | 1.3 | 2.3 | 130 | 209.5 | 217.3 | 5443.9 | 0 | 0 | 23.6 | 55.9 | 5.5 | 4.4 | 0 | 5.5 | 280 | 155 | 38500 | 1611 | 3210 | 4.62 | 0.64 | 0.016 | 0.12 | 0.899 | 0.012 | 25.15 | 26.96667 | 1 | 1 | 6.006 | 0.832 | 0.0208 | 0.156 | 1.1687
10901 | 21102245 | 0 | 1 | 1 | 131 | 239.6 | 250.2 | 5064.6 | 13 | 17 | 1 | 77.7 | 3 | 5 | 0 | 9 | 0 | 1150.4 | 47827 | 1601 | 4642 | 4.48 | 0.4 | 0.025 | 0.134 | 0.778 | 0.01 | 20.63333 | 30.38333 | 1 | 1 | 5.8688 | 0.524 | 0.03275 | 0.17554 | 1.01918
10902 | 21402253 | 0 | 1.1 | 1.7 | 130 | 218.3 | 243.9 | 5658.6 | 0 | 0 | 18.4 | 69.9 | 3.4 | 5.6 | 0 | 8.4 | 140 | 10 | 43100 | 1594 | 4203 | 4.48 | 0.4 | 0.025 | 0.134 | 0.778 | 0.006 | 23.88333 | 29.46667 | 1 | 1 | 5.824 | 0.52 | 0.0325 | 0.1742 | 1.0114
10903 | 21202202 | 0 | 1.1 | 0.6 | 156 | 210.6 | 247.2 | 7229.2 | 10 | 20 | 7.3 | 17.7 | 6.8 | 1.9 | 0 | 3.9 | 0 | 483 | 18170.1 | 1631 | 2844 | 4.54 | 0.37 | 0.034 | 0.116 | 0.676 | 0.01 | 30.01667 | 12.76667 | 1 | 1 | 7.0824 | 0.5772 | 0.05304 | 0.18096 | 1.05456
10904 | 21302232 | 0 | 1 | 1.8 | 135 | 216 | 217.6 | 5554.6 | 0 | 0 | 24 | 57.3 | 5.6 | 4.5 | 0 | 6.2 | 640 | 299 | 41200 | 1659 | 3287 | 4.57 | 0.6 | 0.021 | 0.124 | 0.768 | 0.016 | 25.63333 | 27.08333 | 1 | 1 | 6.1695 | 0.81 | 0.02835 | 0.1674 | 1.0368
10906 | 21402254 | 0 | 1.1 | 1.8 | 160 | 217.7 | 233.8 | 8547.1 | 0 | 0 | 30.7 | 27 | 7.2 | 0.8 | 0 | 5.1 | 0 | 0 | 21700 | 1593 | 1985 | 4.53 | 0.48 | 0.026 | 0.135 | 0.787 | 0.005 | 38.38333 | 19.73333 | 1 | 1 | 7.248 | 0.768 | 0.0416 | 0.216 | 1.2592
10907 | 21202203 | 0 | 1.5 | 2.2 | 103 | 102.6 | 222.3 | 0 | 0 | 0 | 17.2 | 9.4 | 5.5 | 0.8 | 0 | 2 | 0 | 146 | 0 | 1669 | 2486 | 4.57 | 0.6 | 0.021 | 0.124 | 0.768 | 0.013 | 22.08333 | 9.616667 | 1 | 1 | 4.7071 | 0.618 | 0.02163 | 0.12772 | 0.79104
10908 | 21302233 | 0 | 1.2 | 2.2 | 121 | 208.4 | 218.1 | 5150.6 | 0 | 0 | 24.3 | 63.5 | 4.9 | 4.6 | 0 | 6.5 | 530 | 254 | 44100 | 1580 | 3360 | 4.43 | 0.32 | 0.033 | 0.116 | 0.686 | 0.01 | 23.71667 | 28.45 | 1 | 1 | 5.3603 | 0.3872 | 0.03993 | 0.14036 | 0.83006
10909 | 21102247 | 0 | 1 | 2 | 131 | 217.6 | 249.6 | 5294.5 | 0 | 0 | 21.7 | 65.3 | 3 | 4.8 | 0 | 8 | 0 | 646.7 | 40059 | 1624 | 3577 | 4.53 | 0.48 | 0.026 | 0.135 | 0.787 | 0.013 | 21.61667 | 23.26667 | 1 | 1 | 5.9343 | 0.6288 | 0.03406 | 0.17685 | 1.03097
10910 | 21402255 | 0 | 1.2 | 2.1 | 141 | 217.1 | 231 | 6622.1 | 0 | 0 | 23 | 52.6 | 5.2 | 4.2 | 0 | 7.5 | 40 | 160 | 34100 | 1644 | 3516 | 4.62 | 0.64 | 0.016 | 0.12 | 0.899 | 0.004 | 30.01667 | 22.65 | 1 | 1 | 6.5142 | 0.9024 | 0.02256 | 0.1692 | 1.26759
10911 | 21302234 | 0 | 0.9 | 1.7 | 143 | 211.2 | 217.8 | 6227.9 | 0 | 0 | 28.4 | 40 | 6 | 3.5 | 0 | 5.5 | 170 | 230 | 30700 | 1623 | 3089 | 4.47 | 0.36 | 0.025 | 0.124 | 0.766 | 0.009 | 28.65 | 20.78333 | 1 | 1 | 6.3921 | 0.5148 | 0.03575 | 0.17732 | 1.09538
10912 | 21102248 | 0 | 1 | 2 | 141 | 239.9 | 249.7 | 5216.9 | 0 | 0 | 21.3 | 77.2 | 3 | 5 | 0 | 7 | 0 | 1030.4 | 43542 | 1637 | 4317 | 4.53 | 0.45 | 0.036 | 0.123 | 0.687 | 0.008 | 21.11667 | 25.75 | 1 | 1 | 6.3873 | 0.6345 | 0.05076 | 0.17343 | 0.96867
10913 | 21402256 | 0 | 1 | 2 | 160 | 205.3 | 239.8 | 8037.5 | 0 | 0 | 25.2 | 20.3 | 7.3 | 0.4 | 0 | 2.3 | 270 | 321 | 12100 | 1614 | 1478 | 4.45 | 0.35 | 0.033 | 0.124 | 0.657 | 0.009 | 35.66667 | 8.066667 | 1 | 1 | 7.12 | 0.56 | 0.0528 | 0.1984 | 1.0512
10914 | 21302235 | 0 | 0 | 0 | 168 | 229.6 | 212.1 | 9452.8 | 0 | 0 | 41.9 | 19.6 | 12.8 | 0 | 0.4 | 1.9 | 380 | 273 | 12900 | 1594 | 839 | 4.56 | 0.53 | 0.021 | 0.131 | 0.819 | 0.009 | 44.66667 | 10.43333 | 0 | 1 | 7.6608 | 0.8904 | 0.03528 | 0.22008 | 1.37592
10915 | 21102249 | 0 | 1 | 2 | 135 | 216.7 | 244.2 | 4885 | 0 | 0 | 30.5 | 50.8 | 4 | 3.9 | 0 | 8 | 0 | 1164.2 | 33525.7 | 1624 | 4430 | 4.57 | 0.55 | 0.022 | 0.132 | 0.819 | 0.006 | 21.4 | 20.71667 | 1 | 1 | 6.1695 | 0.7425 | 0.0297 | 0.1782 | 1.10565
10916 | 21402257 | 0 | 1 | 2 | 156 | 219.5 | 241.3 | 7825.8 | 0 | 0 | 21.7 | 41.8 | 5.6 | 1.3 | 0 | 4.6 | 260 | 439 | 20800 | 1622 | 2014 | 4.46 | 0.35 | 0.027 | 0.1 | 0.748 | 0.011 | 34.21667 | 13.81667 | 1 | 1 | 6.9576 | 0.546 | 0.04212 | 0.156 | 1.16688
10918 | 21102250 | 0 | 1 | 2 | 153 | 230 | 243.5 | 6449.7 | 0 | 0 | 36.1 | 41.1 | 8 | 3 | 0 | 4 | 0 | 502.4 | 26762 | 1623 | 3648 | 4.59 | 0.55 | 0.02 | 0.137 | 0.819 | 0.007 | 28.41667 | 19 | 1 | 1 | 7.0227 | 0.8415 | 0.0306 | 0.20961 | 1.25307
10920 | 21302237 | 0 | 1.1 | 2.1 | 127 | 213.3 | 217.1 | 5289.1 | 0 | 0 | 23.4 | 62.8 | 5.5 | 5.5 | 0 | 8.9 | 490 | 730 | 43800 | 1602 | 3683 | 4.56 | 0.53 | 0.021 | 0.131 | 0.819 | 0.011 | 24.46667 | 29.58333 | 1 | 1 | 5.7912 | 0.6731 | 0.02667 | 0.16637 | 1.04013
10921 | 21402259 | 0 | 1 | 2 | 169 | 226.9 | 238.1 | 8627.8 | 0 | 0 | 35.5 | 22.5 | 9 | 0.5 | 0 | 4.1 | 200 | 267 | 21000 | 1662 | 2080 | 4.45 | 0.35 | 0.033 | 0.124 | 0.657 | 0.007 | 38.61667 | 14.03333 | 0 | 1 | 7.5205 | 0.5915 | 0.05577 | 0.20956 | 1.11033
10923 | 21302238 | 0 | 1 | 2 | 149 | 207.4 | 218.2 | 6649 | 0 | 0 | 30.7 | 27.6 | 6.8 | 2.8 | 0 | 5.4 | 0 | 260 | 24500 | 1603 | 2838 | 4.43 | 0.32 | 0.033 | 0.116 | 0.686 | 0.01 | 30.58333 | 16.41667 | 1 | 1 | 6.6007 | 0.4768 | 0.04917 | 0.17284 | 1.02214
10924 | 21402260 | 0 | 0.9 | 2 | 152 | 217.3 | 237.8 | 6903.3 | 0 | 0 | 25.3 | 40 | 4.4 | 3.5 | 0 | 6.5 | 0 | 202 | 25700 | 1637 | 2751 | 4.57 | 0.55 | 0.022 | 0.132 | 0.819 | 0.007 | 30.8 | 17 | 1 | 1 | 6.9464 | 0.836 | 0.03344 | 0.20064 | 1.24488
10926 | 21302239 | 0 | 1 | 2 | 130 | 203.1 | 217.4 | 5595.1 | 0 | 0 | 21.2 | 51.4 | 4.2 | 3.7 | 0 | 6 | 0 | 215 | 33600 | 1594 | 3079 | 4.47 | 0.36 | 0.025 | 0.124 | 0.766 | 0.011 | 25.8 | 22.28333 | 1 | 1 | 5.811 | 0.468 | 0.0325 | 0.1612 | 0.9958
10927 | 21102253 | 0 | 1 | 1 | 151 | 241.9 | 250.5 | 4302.3 | 0 | 0 | 20.7 | 70.4 | 6 | 5.6 | 0 | 7 | 100 | 500.4 | 36656.8 | 1640 | 4677 | 4.46 | 0.35 | 0.027 | 0.1 | 0.748 | 0.009 | 17.43333 | 26.31667 | 1 | 1 | 6.7346 | 0.5285 | 0.04077 | 0.151 | 1.12948
10929 | 21402261 | 0 | 1 | 2 | 131 | 220.8 | 242.8 | 7092.1 | 0 | 0 | 23.3 | 66.2 | 3.9 | 4.8 | 0 | 7.6 | 160 | 945 | 42100 | 1613 | 2904 | 4.55 | 0.54 | 0.02 | 0.123 | 0.777 | 0.006 | 30.61667 | 27.75 | 1 | 1 | 5.9605 | 0.7074 | 0.0262 | 0.16113 | 1.01787
10930 | 21302240 | 0 | 0 | 3 | 141 | 205.6 | 217.5 | 5933.4 | 0 | 0 | 30.7 | 34.1 | 5 | 4 | 0 | 4.2 | 0 | 271 | 28100 | 1607 | 2484 | 4.43 | 0.32 | 0.033 | 0.116 | 0.686 | 0.007 | 27.4 | 19.05 | 1 | 1 | 6.2463 | 0.4512 | 0.04653 | 0.16356 | 0.96726
10931 | 21102254 | 0 | 0 | 2.5 | 141 | 228.6 | 231.1 | 5898.6 | 0 | 0 | 45.9 | 41.5 | 5.9 | 4.1 | 0.5 | 3.5 | 0 | 506.8 | 34554.1 | 1604 | 2426 | 4.52 | 0.35 | 0.043 | 0.131 | 0.667 | 0.014 | 40.31667 | 14.25 | 1 | 1 | 6.3732 | 0.4935 | 0.06063 | 0.18471 | 0.94047
10932 | 21402262 | 0 | 0 | 3 | 140 | 221.6 | 223.6 | 6522.5 | 0 | 0 | 32 | 49.7 | 2.1 | 5 | 0 | 5.5 | 220 | 483 | 31200 | 1574 | 3329 | 4.53 | 0.39 | 0.026 | 0.125 | 0.697 | 0.005 | 30.65 | 21.36667 | 1 | 1 | 6.342 | 0.546 | 0.0364 | 0.175 | 0.9758
10934 | 21302241 | 0 | 0 | 3 | 141 | 189.7 | 214.2 | 6013.9 | 0 | 0 | 35.4 | 13.6 | 8 | 1 | 0 | 3 | 0 | 190 | 18700 | 1611 | 2227 | 4.43 | 0.32 | 0.033 | 0.116 | 0.686 | 0.008 | 29.31667 | 13.01667 | 1 | 1 | 6.2463 | 0.4512 | 0.04653 | 0.16356 | 0.96726
10935 | 21102255 | 0 | 0 | 2.5 | 140 | 220.6 | 225 | 8093.4 | 31 | 0 | 2.8 | 46.3 | 7.7 | 4.3 | 0 | 4.5 | 30 | 218.7 | 28787.7 | 1632 | 2541 | 4.53 | 0.39 | 0.026 | 0.125 | 0.697 | 0.008 | 58.43333 | 17.35 | 1 | 1 | 6.342 | 0.546 | 0.0364 | 0.175 | 0.9758
10936 | 21402263 | 0 | 0.1 | 2.9 | 142 | 231.2 | 232.1 | 5389.4 | 0 | 0 | 25.5 | 63.8 | 2 | 4.9 | 0 | 6.3 | 230 | 822 | 43300 | 1595 | 3646 | 4.56 | 0.43 | 0.027 | 0.132 | 0.748 | 0.008 | 24.03333 | 29.85 | 1 | 1 | 6.4752 | 0.6106 | 0.03834 | 0.18744 | 1.06216
10938 | 21302242 | 0 | 0 | 3.1 | 142 | 222.9 | 217.6 | 7393 | 0 | 0 | 35.7 | 44.8 | 5 | 3.9 | 0 | 4.4 | 0 | 429 | 40500 | 1661 | 1808 | 4.63 | 0.75 | 0.014 | 0.135 | 0.889 | 0.015 | 34.03333 | 26.58333 | 1 | 1 | 6.5746 | 1.065 | 0.01988 | 0.1917 | 1.26238
10939 | 21102256 | 0 | 0 | 2 | 139 | 231.2 | 241.1 | 7226 | 15 | 15 | 5.1 | 57.4 | 6 | 3.3 | 0 | 3.8 | 330 | 1203.3 | 33828.4 | 1597 | 2999 | 4.56 | 0.43 | 0.027 | 0.132 | 0.748 | 0.019 | 30.26667 | 20.65 | 1 | 1 | 6.3384 | 0.5977 | 0.03753 | 0.18348 | 1.03972
10940 | 21402264 | 0 | 0 | 3.1 | 135 | 211.7 | 240.7 | 5895.6 | 0 | 0 | 28 | 49 | 1 | 7.7 | 0 | 5.7 | 240 | 729 | 36100 | 1652 | 2731 | 4.43 | 0.32 | 0.033 | 0.116 | 0.686 | 0.01 | 25.68333 | 24.25 | 1 | 1 | 5.9805 | 0.432 | 0.04455 | 0.1566 | 0.9261
10942 | 21302243 | 0 | 0 | 3.1 | 136 | 213.5 | 217.4 | 5488.6 | 0 | 0 | 28.4 | 49.5 | 4.1 | 4.8 | 0 | 5.1 | 0 | 401 | 33200 | 1620 | 2529 | 4.53 | 0.39 | 0.026 | 0.125 | 0.697 | 0.016 | 25.31667 | 22.46667 | 1 | 1 | 6.1608 | 0.5304 | 0.03536 | 0.17 | 0.94792
10943 | 21102257 | 0 | 0 | 2 | 134 | 219.4 | 238.1 | 6845.7 | 0 | 0 | 30.5 | 54.4 | 5.9 | 5.1 | 0 | 2.9 | 200 | 941.3 | 31404 | 1600 | 2589 | 4.53 | 0.39 | 0.026 | 0.125 | 0.697 | 0.022 | 31.88333 | 19.66667 | 1 | 1 | 6.0702 | 0.5226 | 0.03484 | 0.1675 | 0.93398
10944 | 21402265 | 0 | 0.1 | 3.1 | 134 | 224.9 | 242.7 | 5684.5 | 0 | 0 | 25.9 | 64.9 | 2.1 | 5.9 | 0 | 5.9 | 230 | 1290 | 39000 | 1624 | 3305 | 4.55 | 0.53 | 0.02 | 0.126 | 0.829 | 0.011 | 24.3 | 26.95 | 1 | 1 | 6.097 | 0.7102 | 0.0268 | 0.16884 | 1.11086
10946 | 21302244 | 0 | 0.1 | 3.2 | 143 | 214.5 | 214.8 | 5769.9 | 0 | 0 | 31 | 40.6 | 4.5 | 4.1 | 0 | 5.3 | 0 | 273 | 32300 | 1612 | 2940 | 4.53 | 0.39 | 0.026 | 0.125 | 0.697 | 0.009 | 26.93333 | 21.56667 | 1 | 1 | 6.4779 | 0.5577 | 0.03718 | 0.17875 | 0.99671
10947 | 21402266 | 0 | 0.1 | 3 | 138 | 210.8 | 241.1 | 5808 | 0 | 0 | 25 | 47.5 | 2.2 | 5.4 | 0 | 6.2 | 230 | 1215 | 32900 | 1574 | 3097 | 4.49 | 0.35 | 0.029 | 0.125 | 0.677 | 0.011 | 25.15 | 22.4 | 1 | 1 | 6.1962 | 0.483 | 0.04002 | 0.1725 | 0.93426
10948 | 21102258 | 0 | 0 | 2 | 136 | 229.1 | 246.7 | 5952.3 | 0 | 0 | 28.3 | 65.3 | 6 | 4 | 0 | 4 | 10 | 956.8 | 42854.9 | 1633 | 3393 | 4.49 | 0.35 | 0.029 | 0.125 | 0.677 | 0.015 | 24.38333 | 26.73333 | 1 | 1 | 6.1064 | 0.476 | 0.03944 | 0.17 | 0.92072
10951 | 21402267 | 0 | 0 | 3 | 130 | 221 | 241.2 | 5487.2 | 0 | 0 | 23.8 | 67 | 1.6 | 5.5 | 0 | 5.6 | 230 | 1024 | 40700 | 1606 | 3555 | 4.53 | 0.39 | 0.026 | 0.125 | 0.697 | 0.01 | 23.68333 | 27.35 | 1 | 1 | 5.889 | 0.507 | 0.0338 | 0.1625 | 0.9061
10952 | 21102259 | 0 | 0 | 2 | 133 | 225.4 | 248.7 | 7204.7 | 15 | 15 | 6.6 | 55.8 | 6 | 3.6 | 0 | 4.4 | 0 | 808.7 | 36072 | 1622 | 2479 | 4.56 | 0.54 | 0.017 | 0.121 | 0.788 | 0.012 | 32.95 | 22.11667 | 1 | 1 | 6.0648 | 0.7182 | 0.02261 | 0.16093 | 1.04804
10953 | 21302246 | 0 | 0.1 | 3.4 | 131 | 199.4 | 217 | 5677.3 | 0 | 0 | 28.7 | 39.9 | 3.7 | 4.3 | 0 | 5 | 0 | 318 | 31700 | 1637 | 2610 | 4.55 | 0.53 | 0.02 | 0.126 | 0.829 | 0.009 | 26.26667 | 20.96667 | 1 | 1 | 5.9605 | 0.6943 | 0.0262 | 0.16506 | 1.08599
10955 | 21402268 | 0 | 0.1 | 3.2 | 131 | 229.8 | 238.6 | 5415.8 | 0 | 0 | 22.6 | 76.4 | 1.1 | 7.2 | 0 | 5.9 | 300 | 1428 | 51700 | 1613 | 3941 | 4.59 | 0.58 | 0.025 | 0.108 | 0.687 | 0.007 | 24.81667 | 35.06667 | 1 | 1 | 6.0129 | 0.7598 | 0.03275 | 0.14148 | 0.89997
10956 | 21102260 | 0 | 0 | 2 | 131 | 229.2 | 247.8 | 5780.7 | 13 | 17 | 0.4 | 68.1 | 5.4 | 5.8 | 0 | 4 | 0 | 835.4 | 40037 | 1637 | 3378 | 4.55 | 0.44 | 0.02 | 0.125 | 0.798 | 0.008 | 23.58333 | 24.21667 | 1 | 1 | 5.9605 | 0.5764 | 0.0262 | 0.16375 | 1.04538
10957 | 21302247 | 0 | 0 | 3 | 130 | 219.6 | 217.1 | 6190.5 | 0 | 0 | 27.1 | 62.5 | 4 | 4.7 | 0 | 5 | 0 | 537 | 46200 | 1640 | 3542 | 4.43 | 0.32 | 0.033 | 0.116 | 0.686 | 0.013 | 28.61667 | 33.91667 | 1 | 1 | 5.759 | 0.416 | 0.0429 | 0.1508 | 0.8918
10959 | 21102261 | 0 | 0 | 2 | 130 | 238.8 | 244.5 | 7047.1 | 16 | 14 | 8.7 | 70 | 5 | 5 | 0 | 4 | 0 | 768.7 | 42963.7 | 1627 | 2506 | 4.53 | 0.49 | 0.022 | 0.113 | 0.738 | 0.014 | 29.13333 | 26.93333 | 1 | 1 | 5.889 | 0.637 | 0.0286 | 0.1469 | 0.9594
10960 | 21402269 | 0 | 0 | 3 | 131 | 211 | 242.3 | 6456.1 | 0 | 0 | 24.4 | 55.7 | 1.8 | 5.7 | 0 | 5.7 | 430 | 1141 | 37000 | 1629 | 3248 | 4.59 | 0.58 | 0.025 | 0.108 | 0.687 | 0.007 | 27.41667 | 24.9 | 1 | 1 | 6.0129 | 0.7598 | 0.03275 | 0.14148 | 0.89997
10961 | 21302248 | 0 | 0 | 2.5 | 126 | 224.9 | 212.2 | 6145.8 | 0 | 0 | 25.4 | 73.6 | 3.7 | 6.1 | 0 | 5.8 | 350 | 588 | 54600 | 1615 | 3251 | 4.59 | 0.58 | 0.025 | 0.108 | 0.687 | 0.01 | 29.03333 | 35.71667 | 1 | 1 | 5.7834 | 0.7308 | 0.0315 | 0.13608 | 0.86562
10963 | 21102262 | 0 | 0 | 2 | 121 | 224.6 | 246 | 5861.5 | 10 | 12 | 8.6 | 73.3 | 5.9 | 2.8 | 0 | 7.5 | 0 | 357.5 | 43854.1 | 1606 | 3304 | 4.66 | 0.62 | 0.017 | 0.134 | 0.879 | 0.008 | 24.1 | 27.36667 | 1 | 1 | 5.6386 | 0.7502 | 0.02057 | 0.16214 | 1.06359
10964 | 21402270 | 0 | 0 | 3.2 | 124 | 223.1 | 236.9 | 5833.4 | 0 | 0 | 27.3 | 71.6 | 3.1 | 4.7 | 0 | 6 | 370 | 0 | 43800 | 1621 | 3193 | 4.53 | 0.39 | 0.026 | 0.125 | 0.697 | 0.01 | 25.35 | 30.23333 | 1 | 1 | 5.6172 | 0.4836 | 0.03224 | 0.155 | 0.86428
10966 | 21302249 | 0 | 0.9 | 1.6 | 131 | 220 | 218.4 | 5939.5 | 0 | 0 | 25.2 | 64.1 | 5.2 | 3.1 | 0 | 6.6 | 0 | 408 | 41000 | 1641 | 3318 | 4.55 | 0.44 | 0.02 | 0.125 | 0.798 | 0.013 | 27.26667 | 27.8 | 1 | 1 | 5.9605 | 0.5764 | 0.0262 | 0.16375 | 1.04538
10967 | 21402271 | 0 | 0 | 2.1 | 130 | 215 | 234.8 | 6393.3 | 0 | 0 | 27.3 | 58 | 3.6 | 4.2 | 0 | 6.3 | 0 | 2402 | 34700 | 1634 | 2643 | 4.56 | 0.55 | 0.032 | 0.122 | 0.699 | 0.015 | 28.36667 | 23.98333 | 1 | 1 | 5.928 | 0.715 | 0.0416 | 0.1586 | 0.9087
10968 | 21102263 | 0 | 0 | 0 | 130 | 229 | 244.7 | 5258.4 | 12 | 19 | 9.5 | 58.8 | 5.8 | 2.8 | 0 | 8.5 | 0 | 416.2 | 38774.4 | 1611 | 3899 | 4.55 | 0.53 | 0.02 | 0.126 | 0.829 | 0.006 | 27.51667 | 25.1 | 1 | 1 | 5.915 | 0.689 | 0.026 | 0.1638 | 1.0777
10969 | 21302250 | 0 | 0 | 2 | 129 | 220.5 | 208.4 | 6006.4 | 0 | 0 | 25.6 | 66 | 5.5 | 4 | 0 | 6.7 | 0 | 236 | 49000 | 1631 | 3464 | 4.52 | 0.35 | 0.043 | 0.131 | 0.667 | 0.009 | 28.95 | 34.8 | 1 | 1 | 5.8308 | 0.4515 | 0.05547 | 0.16899 | 0.86043
10971 | 21402272 | 0 | 0 | 2.4 | 129 | 219.1 | 242.7 | 6037.5 | 0 | 0 | 25.5 | 64.5 | 4.2 | 3.9 | 0 | 6.1 | 0 | 494 | 42900 | 1558 | 2913 | 4.46 | 0.38 | 0.025 | 0.115 | 0.728 | 0.009 | 25.7 | 28.01667 | 1 | 1 | 5.7534 | 0.4902 | 0.03225 | 0.14835 | 0.93912
10972 | 21102264 | 0 | 0 | 1.7 | 129 | 234 | 249.4 | 5536.7 | 10 | 20 | 1 | 73.9 | 3.1 | 4.2 | 0 | 6.8 | 0 | 230.6 | 44879.8 | 1619 | 3835 | 4.51 | 0.34 | 0.031 | 0.126 | 0.697 | 0.008 | 22.41667 | 26.73333 | 1 | 1 | 5.8179 | 0.4386 | 0.03999 | 0.16254 | 0.89913
10974 | 21302251 | 0 | 1.1 | 0 | 99 | 135.6 | 216.2 | 5496.8 | 0 | 0 | 18.1 | 18.6 | 7 | 2.3 | 0 | 0 | 0 | 181 | 17500 | 1616 | 1525 | 4.55 | 0.53 | 0.02 | 0.126 | 0.829 | 0.015 | 26.11667 | 12.46667 | 1 | 1 | 4.5045 | 0.5247 | 0.0198 | 0.12474 | 0.82071
10976 | 21102265 | 0 | 1 | 1.4 | 130 | 227.2 | 249.6 | 5745.2 | 0 | 0 | 27.3 | 70.2 | 4.2 | 3.9 | 0 | 6.1 | 190 | 984.3 | 46589.3 | 1631 | 3175 | 4.46 | 0.38 | 0.025 | 0.115 | 0.728 | 0.016 | 23.4 | 28.61667 | 1 | 1 | 5.798 | 0.494 | 0.0325 | 0.1495 | 0.9464
10978 | 21302252 | 0 | 0 | 0 | 171 | 274.3 | 212.8 | 9055.4 | 30 | 0 | 73.5 | 0 | 8.5 | 1.7 | 0 | 8.1 | 0 | 265 | 45900 | 1619 | 3618 | 4.56 | 0.55 | 0.032 | 0.122 | 0.699 | 0.018 | 45.76667 | 34.7 | 1 | 1 | 7.7976 | 0.9405 | 0.05472 | 0.20862 | 1.19529
10979 | 21402274 | 0 | 0 | 2.4 | 131 | 219.4 | 242 | 6181.7 | 0 | 0 | 28.3 | 60.1 | 3.9 | 4.4 | 0 | 5.6 | 0 | 637 | 37100 | 1641 | 2606 | 4.46 | 0.38 | 0.025 | 0.115 | 0.728 | 0.01 | 26.55 | 25.18333 | 1 | 1 | 5.8426 | 0.4978 | 0.03275 | 0.15065 | 0.95368
10980 | 21102266 | 0 | 0.2 | 1.6 | 131 | 227.1 | 250 | 5250.1 | 12 | 18 | 7.6 | 58.5 | 4.2 | 3.1 | 0 | 7.1 | 0 | 434.3 | 36840.4 | 1649 | 3467 | 4.55 | 0.53 | 0.02 | 0.126 | 0.829 | 0.011 | 21.53333 | 22.9 | 1 | 1 | 5.9605 | 0.6943 | 0.0262 | 0.16506 | 1.08599
10982 | 21102267 | 0 | 0 | 1.6 | 131 | 229.1 | 249.9 | 5314.5 | 0 | 0 | 28 | 70.1 | 4.2 | 4.5 | 0 | 6.2 | 0 | 432.6 | 39841.2 | 1701 | 4012 | 4.51 | 0.34 | 0.031 | 0.126 | 0.697 | 0.021 | 21.8 | 23.93333 | 1 | 1 | 5.9081 | 0.4454 | 0.04061 | 0.16506 | 0.91307
10983 | 21402275 | 0 | 0 | 2.6 | 132 | 225.8 | 243.2 | 6281.1 | 0 | 0 | 27.4 | 66.4 | 3.7 | 4.6 | 0 | 6.5 | 220 | 1406 | 40300 | 1603 | 3315 | 4.58 | 0.6 | 0.029 | 0.128 | 0.709 | 0.01 | 26.6 | 27.06667 | 1 | 1 | 6.0456 | 0.792 | 0.03828 | 0.16896 | 0.93588
10985 | 21102268 | 0 | 0 | 1.5 | 131 | 229.7 | 249.8 | 5753.2 | 0 | 0 | 33.2 | 65.2 | 5.2 | 5.6 | 0 | 7.2 | 0 | 349.8 | 39625.6 | 1610 | 3909 | 4.56 | 0.55 | 0.032 | 0.122 | 0.699 | 0.013 | 23.6 | 24.45 | 1 | 1 | 5.9736 | 0.7205 | 0.04192 | 0.15982 | 0.91569
10986 | 21402276 | 0 | 0 | 2 | 130 | 219.7 | 243.1 | 6361.3 | 0 | 0 | 27.1 | 62.4 | 3.8 | 4.1 | 0 | 5.7 | 0 | 652 | 36500 | 1642 | 2620 | 4.55 | 0.53 | 0.02 | 0.126 | 0.829 | 0.016 | 27.25 | 25.53333 | 1 | 1 | 5.915 | 0.689 | 0.026 | 0.1638 | 1.0777
10988 | 21302253 | 0 | 0 | 2.1 | 129 | 227.8 | 192.9 | 6034.9 | 0 | 0 | 27.2 | 71.5 | 5.6 | 3.8 | 0 | 6.5 | 0 | 318 | 47800 | 1621 | 3556 | 4.58 | 0.6 | 0.029 | 0.128 | 0.709 | 0.014 | 31.36667 | 34.13333 | 1 | 1 | 5.9082 | 0.774 | 0.03741 | 0.16512 | 0.91461
10989 | 21102269 | 0 | 0.7 | 1.2 | 128 | 227.6 | 249.6 | 5529.5 | 0 | 0 | 27.5 | 71.7 | 4.5 | 4.8 | 0 | 7.1 | 0 | 527.6 | 40970.8 | 1607 | 4061 | 4.58 | 0.6 | 0.029 | 0.128 | 0.709 | 0.016 | 22.7 | 28.26667 | 1 | 1 | 5.8624 | 0.768 | 0.03712 | 0.16384 | 0.90752
10990 | 21402277 | 0 | 0 | 2.2 | 131 | 240.2 | 243.6 | 6374.6 | 0 | 0 | 27.5 | 82.1 | 4 | 4.2 | 0 | 5.3 | 200 | 792 | 47700 | 1589 | 2881 | 4.46 | 0.38 | 0.025 | 0.115 | 0.728 | 0.017 | 26.81667 | 33.4 | 1 | 1 | 5.8426 | 0.4978 | 0.03275 | 0.15065 | 0.95368
10992 | 21302254 | 0 | 0 | 2.3 | 128 | 220.9 | 217.3 | 5975.7 | 0 | 0 | 27.9 | 65.1 | 5.8 | 3.8 | 0 | 7 | 0 | 423 | 45100 | 1622 | 3515 | 4.63 | 0.75 | 0.014 | 0.135 | 0.889 | 0.015 | 27.61667 | 30.75 | 1 | 1 | 5.9264 | 0.96 | 0.01792 | 0.1728 | 1.13792
10993 | 21102270 | 0 | 0 | 2 | 129 | 231.2 | 249.5 | 5820.7 | 0 | 0 | 29.4 | 72.9 | 4.5 | 4.8 | 0 | 7 | 0 | 279 | 44171.5 | 1648 | 3702 | 4.56 | 0.55 | 0.032 | 0.122 | 0.699 | 0.012 | 23.56667 | 26.38333 | 1 | 1 | 5.8824 | 0.7095 | 0.04128 | 0.15738 | 0.90171
10994 | 21402278 | 0 | 0 | 2 | 130 | 207.5 | 243.8 | 6186.7 | 0 | 0 | 30.5 | 47.1 | 4.1 | 3.6 | 0 | 4.8 | 170 | 1393 | 32800 | 1603 | 2458 | 4.58 | 0.6 | 0.029 | 0.128 | 0.709 | 0.017 | 26.68333 | 21.68333 | 1 | 1 | 5.954 | 0.78 | 0.0377 | 0.1664 | 0.9217
10996 | 21302255 | 0 | 0 | 2 | 130 | 219.5 | 206.9 | 5894.4 | 0 | 0 | 27.1 | 62.5 | 5.9 | 3.9 | 0 | 7.7 | 0 | 673 | 43400 | 1597 | 3010 | 4.52 | 0.46 | 0.044 | 0.112 | 0.709 | 0.018 | 28.63333 | 29.25 | 1 | 1 | 5.876 | 0.598 | 0.0572 | 0.1456 | 0.9217
10997 | 21102271 | 0 | 0 | 1.4 | 130 | 231.7 | 241.6 | 5289.5 | 14 | 16 | 10 | 61.8 | 5.2 | 2.8 | 0.3 | 5.4 | 0 | 233.3 | 38936.7 | 1632 | 3776 | 4.51 | 0.47 | 0.028 | 0.108 | 0.8 | 0.014 | 22.15 | 23.31667 | 1 | 1 | 5.863 | 0.611 | 0.0364 | 0.1404 | 1.04
10998 | 21402279 | 0 | 0 | 2 | 129 | 220.8 | 234.9 | 6088.7 | 0 | 0 | 25.9 | 66.1 | 4.2 | 4 | 0 | 6.4 | 0 | 1180 | 41200 | 1616 | 2932 | 4.56 | 0.55 | 0.032 | 0.122 | 0.699 | 0.014 | 28.85 | 27.68333 | 1 | 1 | 5.8824 | 0.7095 | 0.04128 | 0.15738 | 0.90171
11000 | 21302256 | 0 | 0.1 | 3.4 | 131 | 209.6 | 216.1 | 5257.6 | 0 | 0 | 25.6 | 53.1 | 4.3 | 4.3 | 0 | 4.7 | 0 | 683 | 36700 | 1590 | 3404 | 4.56 | 0.55 | 0.032 | 0.122 | 0.699 | 0.018 | 24.43333 | 24.88333 | 1 | 1 | 5.9736 | 0.7205 | 0.04192 | 0.15982 | 0.91569
11001 | 21102272 | 0 | 0 | 2 | 130 | 233.2 | 244.2 | 6464.2 | 11 | 19 | 0.7 | 72.8 | 5.8 | 4.2 | 0 | 4 | 400 | 861.7 | 43553.3 | 1621 | 2908 | 4.59 | 0.76 | 0.023 | 0.105 | 0.82 | 0.014 | 26.78333 | 26.38333 | 1 | 1 | 5.967 | 0.988 | 0.0299 | 0.1365 | 1.066
11002 | 21402280 | 0 | 0 | 3.1 | 120 | 200 | 236.5 | 5229.6 | 0 | 0 | 21.5 | 58.1 | 2 | 7.3 | 0 | 5.5 | 300 | 542 | 44300 | 1650 | 3356 | 4.58 | 0.6 | 0.029 | 0.128 | 0.709 | 0.006 | 22.75 | 29.41667 | 1 | 1 | 5.496 | 0.72 | 0.0348 | 0.1536 | 0.8508
11004 | 21302257 | 0 | 0 | 3.3 | 133 | 200.2 | 215.2 | 5903.9 | 0 | 0 | 22.6 | 44.7 | 5.2 | 3.7 | 0 | 5.6 | 0 | 355 | 33200 | 1634 | 2357 | 4.56 | 0.55 | 0.032 | 0.122 | 0.699 | 0.016 | 28.81667 | 22.43333 | 1 | 1 | 6.0648 | 0.7315 | 0.04256 | 0.16226 | 0.92967
11005 | 21102273 | 0 | 0 | 2 | 131 | 236.9 | 244.8 | 7073.1 | 15 | 15 | 9.4 | 66.8 | 5.2 | 6.6 | 0 | 4.6 | 60 | 487 | 41243.2 | 1626 | 3051 | 4.61 | 0.77 | 0.02 | 0.11 | 0.861 | 0.015 | 29.23333 | 24.7 | 1 | 1 | 6.0391 | 1.0087 | 0.0262 | 0.1441 | 1.12791
11006 | 21402281 | 0 | 0 | 3 | 142 | 220.3 | 245 | 6346.7 | 0 | 0 | 31 | 47.7 | 3 | 4.5 | 0.6 | 4.4 | 410 | 557 | 31900 | 1652 | 3324 | 4.56 | 0.55 | 0.032 | 0.122 | 0.699 | 0.011 | 28.23333 | 21.13333 | 1 | 1 | 6.4752 | 0.781 | 0.04544 | 0.17324 | 0.99258
11008 | 21302258 | 0 | 0 | 2.5 | 130 | 209.9 | 210.1 | 5683.4 | 0 | 0 | 27.1 | 53 | 4 | 5 | 0 | 5.5 | 20 | 738 | 36500 | 1587 | 2644 | 4.56 | 0.55 | 0.032 | 0.122 | 0.699 | 0.018 | 27.1 | 24.33333 | 1 | 1 | 5.928 | 0.715 | 0.0416 | 0.1586 | 0.9087
11009 | 21102274 | 0 | 0 | 2 | 129 | 224.2 | 235.1 | 6134.5 | 0 | 0 | 28.5 | 66.4 | 5 | 4.8 | 0 | 3.7 | 0 | 612.4 | 36417.7 | 1621 | 3286 | 4.52 | 0.46 | 0.044 | 0.112 | 0.709 | 0.013 | 26.4 | 23.18333 | 1 | 1 | 5.8308 | 0.5934 | 0.05676 | 0.14448 | 0.91461
11010 | 21402282 | 0 | 0.1 | 3 | 132 | 220.6 | 242.5 | 5981.6 | 0 | 0 | 26.6 | 62.1 | 2.1 | 6.3 | 0 | 5.5 | 280 | 1158 | 38200 | 1642 | 4357 | 4.49 | 0.35 | 0.029 | 0.125 | 0.677 | 0.007 | 25.65 | 27.98333 | 1 | 1 | 5.9268 | 0.462 | 0.03828 | 0.165 | 0.89364
11012 | 21302259 | 0 | 0 | 3 | 136 | 209.3 | 216 | 5563.7 | 0 | 0 | 27 | 46.1 | 4.1 | 4.6 | 0 | 5.7 | 0 | 560 | 33200 | 1630 | 3542 | 4.51 | 0.47 | 0.028 | 0.108 | 0.8 | 0.015 | 26.58333 | 22.03333 | 1 | 1 | 6.1336 | 0.6392 | 0.03808 | 0.14688 | 1.088
11013 | 21102275 | 0 | 0 | 2 | 140 | 231.9 | 227.3 | 7162.8 | 14 | 16 | 7.7 | 54.3 | 5 | 5 | 0 | 3.9 | 0 | 245.4 | 31364.5 | 1634 | 2464 | 4.51 | 0.47 | 0.028 | 0.108 | 0.8 | 0.022 | 31.88333 | 18.85 | 1 | 1 | 6.314 | 0.658 | 0.0392 | 0.1512 | 1.12
11014 | 21402283 | 0 | 0 | 3 | 130 | 226.8 | 242.4 | 5805.2 | 0 | 0 | 27.3 | 69.8 | 2 | 7.2 | 0 | 5.8 | 310 | 1302 | 41300 | 1607 | 4201 | 4.56 | 0.55 | 0.032 | 0.122 | 0.699 | 0.01 | 24.76667 | 30.31667 | 1 | 1 | 5.928 | 0.715 | 0.0416 | 0.1586 | 0.9087
11016 | 21302260 | 0 | 0 | 3.2 | 136 | 210 | 217.9 | 5823.9 | 0 | 0 | 27.8 | 46.7 | 3.9 | 4.5 | 0 | 4.4 | 0 | 429 | 36400 | 1635 | 2892 | 4.51 | 0.34 | 0.031 | 0.126 | 0.697 | 0.015 | 26.8 | 24.91667 | 1 | 1 | 6.1336 | 0.4624 | 0.04216 | 0.17136 | 0.94792
11018 | 21402284 | 0 | 0 | 3.1 | 117 | 215.4 | 242.4 | 5209.2 | 0 | 0 | 20.7 | 77.7 | 1.5 | 6.5 | 0 | 5 | 250 | 682 | 46500 | 1600 | 3386 | 4.462051 | 0.3837607 | 0.02506838 | 0.1152222 | 0.7276752 | 0.008 | 22.1 | 30.78333 | 1 | 1 | 5.2206 | 0.449 | 0.02933 | 0.13481 | 0.85138
11019 | 21402284 | 0 | 0 | 3.1 | 117 | 215.4 | 242.4 | 5209.2 | 0 | 0 | 20.7 | 77.7 | 1.5 | 6.5 | 0 | 5 | 250 | 682 | 46500 | 1600 | 3386 | 4.462051 | 0.3837607 | 0.02506838 | 0.1152222 | 0.7276752 | 0.008 | 22.1 | 30.78333 | 1 | 1 | 5.2206 | 0.449 | 0.02933 | 0.13481 | 0.85138
11021 | 21102277 | 0 | 0 | 2.1 | 130 | 237.4 | 239.7 | 7057.7 | 16 | 14 | 11.3 | 65.9 | 5 | 6 | 0 | 4.2 | 0 | 585.2 | 42576.8 | 1661 | 3429 | 4.58 | 0.6 | 0.029 | 0.128 | 0.709 | 0.014 | 29.76667 | 25.16667 | 1 | 1 | 5.954 | 0.78 | 0.0377 | 0.1664 | 0.9217
11022 | 21302261 | 0 | 0 | 2.8 | 130 | 210.8 | 214.6 | 6259.1 | 0 | 0 | 30.1 | 50.2 | 7.9 | 3.5 | 0 | 5.7 | 150 | 503 | 38700 | 1605 | 2758 | 4.56 | 0.55 | 0.032 | 0.122 | 0.699 | 0.007 | 31.51667 | 25.7 | 1 | 1 | 5.928 | 0.715 | 0.0416 | 0.1586 | 0.9087
11023 | 21402285 | 0 | 0 | 2.6 | 129 | 220.6 | 241.4 | 6893.8 | 0 | 0 | 22.7 | 69.2 | 5.6 | 4.3 | 0 | 5.1 | 120 | 1174 | 43300 | 1606 | 3038 | 4.56 | 0.55 | 0.032 | 0.122 | 0.699 | 0.007 | 29.01667 | 27.96667 | 1 | 1 | 5.8824 | 0.7095 | 0.04128 | 0.15738 | 0.90171
11025 | 21302262 | 0 | 0 | 3 | 130 | 219.5 | 218.1 | 5397.6 | 0 | 0 | 26.8 | 62.8 | 6.2 | 3.9 | 0 | 5.3 | 0 | 422 | 42200 | 1644 | 3525 | 4.56 | 0.55 | 0.032 | 0.122 | 0.699 | 0.01 | 24.81667 | 26.98333 | 1 | 1 | 5.928 | 0.715 | 0.0416 | 0.1586 | 0.9087
11026 | 21102278 | 0 | 0 | 2.1 | 120 | 210.8 | 234.6 | 6130.2 | 16 | 14 | 6.9 | 53.7 | 5.9 | 1.5 | 0 | 6.9 | 0 | 671.7 | 34014.6 | 1631 | 3079 | 4.46 | 0.38 | 0.025 | 0.115 | 0.728 | 0.007 | 26.43333 | 20.18333 | 1 | 1 | 5.352 | 0.456 | 0.03 | 0.138 | 0.8736
11027 | 21402286 | 0 | 0.1 | 3 | 117 | 229.4 | 242.8 | 5751 | 0 | 0 | 25.2 | 86.8 | 4.1 | 4.6 | 0 | 6.7 | 420 | 724 | 54900 | 1641 | 3533 | 4.46 | 0.38 | 0.025 | 0.115 | 0.728 | 0.009 | 24.2 | 37.21667 | 1 | 1 | 5.2182 | 0.4446 | 0.02925 | 0.13455 | 0.85176
11029 | 21302263 | 0 | 0 | 3.1 | 129 | 219.7 | 217.9 | 5461.3 | 0 | 0 | 27.9 | 62.7 | 4.7 | 5.9 | 0 | 5.6 | 0 | 555 | 43100 | 1590 | 3729 | 4.46 | 0.38 | 0.025 | 0.115 | 0.728 | 0.004 | 25.18333 | 28.46667 | 1 | 1 | 5.7534 | 0.4902 | 0.03225 | 0.14835 | 0.93912
11030 | 21102279 | 0 | 0.1 | 2 | 130 | 229.7 | 240.1 | 6000.1 | 0 | 0 | 27.7 | 72.3 | 8.4 | 2 | 0 | 2.5 | 0 | 637.9 | 43194.1 | 1647 | 3281 | 4.51 | 0.34 | 0.031 | 0.126 | 0.697 | 0.014 | 25.3 | 27.11667 | 1 | 1 | 5.863 | 0.442 | 0.0403 | 0.1638 | 0.9061
11032 | 21402287 | 0 | 0 | 2.7 | 125 | 234.8 | 223.3 | 6069.4 | 0 | 0 | 27.5 | 82.7 | 3.3 | 6.1 | 0 | 7.3 | 340 | 1622 | 53600 | 1634 | 3494 | 4.58 | 0.6 | 0.029 | 0.128 | 0.709 | 0.009 | 28 | 41.33333 | 1 | 1 | 5.725 | 0.75 | 0.03625 | 0.16 | 0.88625
11033 | 21302264 | 0 | 0 | 3 | 131 | 225 | 217.7 | 5787 | 0 | 0 | 30 | 64.4 | 4.9 | 3.9 | 0 | 6.6 | 0 | 632 | 45600 | 1609 | 3562 | 4.51 | 0.47 | 0.028 | 0.108 | 0.8 | 0.01 | 26.65 | 29.8 | 1 | 1 | 5.9081 | 0.6157 | 0.03668 | 0.14148 | 1.048
11034 | 21102280 | 0 | 0.6 | 0 | 100 | 133.6 | 247.7 | 5388.8 | 0 | 0 | 19.8 | 14 | 7.8 | 2.6 | 0 | 0 | 510 | 477.6 | 12592 | 1658 | 2466 | 4.51 | 0.47 | 0.028 | 0.108 | 0.8 | 0.018 | 22.01667 | 13.43333 | 1 | 1 | 4.51 | 0.47 | 0.028 | 0.108 | 0.8
11035 | 21402288 | 0 | 0 | 2.5 | 125 | 219.7 | 244.1 | 5691.8 | 0 | 0 | 27.1 | 67.6 | 3.8 | 5.2 | 0 | 5.7 | 0 | 1070 | 46400 | 1645 | 3194 | 4.52 | 0.46 | 0.044 | 0.112 | 0.709 | 0.017 | 24.23333 | 30.56667 | 1 | 1 | 5.65 | 0.575 | 0.055 | 0.14 | 0.88625
11039 | 21402289 | 0 | 0 | 2.4 | 121 | 214.9 | 244.7 | 5813.6 | 0 | 0 | 25.4 | 68.3 | 4 | 4.2 | 0 | 6.2 | 0 | 1355 | 46100 | 1647 | 3808 | 4.56 | 0.55 | 0.032 | 0.122 | 0.699 | 0.008 | 24.81667 | 30.38333 | 1 | 1 | 5.5176 | 0.6655 | 0.03872 | 0.14762 | 0.84579
11043 | 21302267 | 0 | 0 | 2.1 | 112 | 212.3 | 199.6 | 4931.3 | 0 | 0 | 40.7 | 59.3 | 5.7 | 3.1 | 4 | 5 | 0 | 452 | 56600 | 1619 | 3193 | 4.51 | 0.47 | 0.028 | 0.108 | 0.8 | 0.009 | 35.95 | 29.18333 | 1 | 1 | 5.0512 | 0.5264 | 0.03136 | 0.12096 | 0.896
11046 | 21302268 | 0 | 0 | 2.2 | 139 | 215 | 212.5 | 6837.4 | 0 | 0 | 33.6 | 42.6 | 6.5 | 2.5 | 0 | 7.1 | 0 | 189 | 34300 | 1613 | 3098 | 4.51 | 0.47 | 0.028 | 0.108 | 0.8 | 0.008 | 32.28333 | 24.93333 | 1 | 1 | 6.2689 | 0.6533 | 0.03892 | 0.15012 | 1.112
11047 | 21402292 | 0 | 0 | 1.9 | 170 | 223.9 | 234.7 | 9135.6 | 0 | 0 | 49.3 | 4.2 | 11.2 | 0.8 | 0 | 0 | 0 | 380 | 6300 | 1626 | 1153 | 4.49 | 0.35 | 0.029 | 0.125 | 0.677 | 0.016 | 42.11667 | 4.633333 | 0 | 0 | 7.633 | 0.595 | 0.0493 | 0.2125 | 1.1509
11048 | 21202235 | 0 | 1 | 1.4 | 170 | 230.2 | 238.9 | 9071.3 | 8 | 22 | 11.7 | 18.5 | 11.8 | 0.2 | 0 | 0 | 0 | 137.3 | 10361.2 | 1636 | 760 | 4.63 | 0.75 | 0.014 | 0.135 | 0.889 | 0.008 | 40.23333 | 6.733333 | 0 | 1 | 7.871 | 1.275 | 0.0238 | 0.2295 | 1.5113
11049 | 21302269 | 0 | 0 | 2.1 | 143 | 216.7 | 206.1 | 6420.2 | 0 | 0 | 31.4 | 42.2 | 6.5 | 2 | 0 | 5.9 | 0 | 496 | 38800 | 1601 | 2990 | 4.63 | 0.75 | 0.014 | 0.135 | 0.889 | 0.008 | 31.21667 | 27.88333 | 1 | 1 | 6.6209 | 1.0725 | 0.02002 | 0.19305 | 1.27127
11050 | 21402293 | 0 | 0 | 2.2 | 148 | 218.5 | 225.5 | 7477.9 | 0 | 0 | 39.2 | 31.6 | 6.1 | 1.4 | 0 | 5.1 | 0 | 826 | 23100 | 1619 | 2306 | 4.56 | 0.55 | 0.032 | 0.122 | 0.699 | 0.015 | 34.53333 | 17.55 | 1 | 1 | 6.7488 | 0.814 | 0.04736 | 0.18056 | 1.03452
11051 | 21202236 | 0 | 0 | 0 | 140 | 220.3 | 238.3 | 5971.4 | 0 | 0 | 25.6 | 54.9 | 4.5 | 2.8 | 0 | 2.9 | 110 | 273.5 | 31638.9 | 1617 | 1938 | 4.63 | 0.75 | 0.014 | 0.135 | 0.889 | 0.017 | 26.53333 | 19.65 | 1 | 1 | 6.482 | 1.05 | 0.0196 | 0.189 | 1.2446
11052 | 21302270 | 0 | 0 | 1.9 | 139 | 215.8 | 217.5 | 6498.2 | 0 | 0 | 31.1 | 45.3 | 6.6 | 1.9 | 0 | 6.6 | 0 | 263 | 35400 | 1620 | 3361 | 4.58 | 0.6 | 0.029 | 0.128 | 0.709 | 0.01 | 29.95 | 23.7 | 1 | 1 | 6.3662 | 0.834 | 0.04031 | 0.17792 | 0.98551
11053 | 21402294 | 0 | 0 | 2.7 | 171 | 227.3 | 233.8 | 8728.4 | 0 | 0 | 40.8 | 15.9 | 8.4 | 0 | 0 | 1.1 | 0 | 817 | 11800 | 1644 | 1023 | 4.49 | 0.35 | 0.029 | 0.125 | 0.677 | 0.018 | 39.71667 | 10.58333 | 0 | 1 | 7.6779 | 0.5985 | 0.04959 | 0.21375 | 1.15767
11055 | 21302271 | 0 | 0.6 | 1.5 | 150 | 203 | 214.3 | 7734.6 | 0 | 0 | 37.4 | 15.6 | 7.6 | 1.9 | 0 | 5.9 | 180 | 166 | 18100 | 1602 | 1726 | 4.51 | 0.34 | 0.031 | 0.126 | 0.697 | 0.009 | 36.15 | 13.95 | 1 | 1 | 6.765 | 0.51 | 0.0465 | 0.189 | 1.0455
11056 | 21402295 | 0 | 0 | 2.4 | 147 | 221.6 | 233.9 | 7304.6 | 0 | 0 | 36.2 | 38.4 | 5.8 | 2.4 | 0 | 4.1 | 0 | 781 | 28100 | 1627 | 2191 | 4.59 | 0.76 | 0.023 | 0.105 | 0.82 | 0.021 | 32.71667 | 21.38333 | 1 | 1 | 6.7473 | 1.1172 | 0.03381 | 0.15435 | 1.2054
11057 | 21202238 | 0 | 1 | 1 | 150 | 232.7 | 243.1 | 6436.9 | 30 | 0 | 5.7 | 46.9 | 4.3 | 2.8 | 0 | 1.9 | 0 | 621.7 | 24454.7 | 1632 | 2652 | 4.63 | 0.75 | 0.014 | 0.135 | 0.889 | 0.016 | 30.2 | 15.13333 | 1 | 1 | 6.945 | 1.125 | 0.021 | 0.2025 | 1.3335
11058 | 21302272 | 0 | 0 | 2 | 153 | 217.8 | 213.3 | 7406.4 | 0 | 0 | 34.4 | 30.2 | 7.8 | 2 | 0 | 6.6 | 0 | 160 | 29000 | 1608 | 2697 | 4.63 | 0.75 | 0.014 | 0.135 | 0.889 | 0.011 | 34.8 | 20.98333 | 1 | 1 | 7.0839 | 1.1475 | 0.02142 | 0.20655 | 1.36017
11060 | 21402296 | 0 | 0 | 2.2 | 151 | 222.1 | 233.3 | 7441.3 | 0 | 0 | 32.4 | 39 | 5.5 | 2.7 | 0 | 5.1 | 230 | 552 | 27400 | 1621 | 2335 | 4.58 | 0.6 | 0.029 | 0.128 | 0.709 | 0.013 | 33.3 | 19.86667 | 1 | 1 | 6.9158 | 0.906 | 0.04379 | 0.19328 | 1.07059
11061 | 21102281 | 0 | 0.1 | 0 | 172 | 270.6 | 221.2 | 10295.1 | 36 | 0 | 14.1 | 48.5 | 9.6 | 4.3 | 0 | 8 | 0 | 499 | 36476.6 | 1613 | 4345 | 4.61 | 0.77 | 0.02 | 0.11 | 0.861 | 0.006 | 47.08333 | 28.01667 | 1 | 1 | 7.9292 | 1.3244 | 0.0344 | 0.1892 | 1.48092
11062 | 21302273 | 0 | 0 | 1.9 | 130 | 218 | 192.3 | 5700.2 | 0 | 0 | 22.2 | 65.8 | 4.8 | 5.3 | 0 | 7.6 | 0 | 745 | 40900 | 1603 | 3662 | 4.51 | 0.47 | 0.028 | 0.108 | 0.8 | 0.014 | 29.78333 | 27.55 | 1 | 1 | 5.863 | 0.611 | 0.0364 | 0.1404 | 1.04
11063 | 21202240 | 0 | 0 | 2 | 130 | 232.9 | 211.3 | 6857.6 | 12 | 18 | 30.1 | 42.8 | 6.6 | 1.8 | 0.5 | 4.1 | 150 | 920.8 | 36540.8 | 1698 | 2659 | 4.59 | 0.76 | 0.023 | 0.105 | 0.82 | 0.016 | 39.06667 | 23.71667 | 1 | 1 | 5.967 | 0.988 | 0.0299 | 0.1365 | 1.066
11064 | 21402297 | 0 | 0.1 | 2.2 | 137 | 221.6 | 239.4 | 5721.9 | 0 | 0 | 26 | 58.9 | 4.6 | 4 | 0 | 8.3 | 700 | 175 | 37900 | 1607 | 4217 | 4.56 | 0.55 | 0.032 | 0.122 | 0.699 | 0.008 | 24.41667 | 25.33333 | 1 | 1 | 6.2472 | 0.7535 | 0.04384 | 0.16714 | 0.95763
11065 | 21302274 | 0 | 1 | 2 | 128 | 225.5 | 210.5 | 5253.2 | 0 | 0 | 20.3 | 77.1 | 3.2 | 5.5 | 0 | 8 | 150 | 717 | 47000 | 1605 | 4476 | 4.58 | 0.6 | 0.029 | 0.128 | 0.709 | 0.01 | 25.06667 | 31.23333 | 1 | 1 | 5.8624 | 0.768 | 0.03712 | 0.16384 | 0.90752
11066 | 21102282 | 0 | 0 | 2.6 | 131 | 230.3 | 247.8 | 5654.9 | 0 | 0 | 25.2 | 74.4 | 4 | 6.8 | 0 | 7.5 | 0 | 973.6 | 47935.2 | 1608 | 3925 | 4.58 | 0.6 | 0.029 | 0.128 | 0.709 | 0.007 | 23.08333 | 28.5 | 1 | 1 | 5.9998 | 0.786 | 0.03799 | 0.16768 | 0.92879
11067 | 21202241 | 0 | 1.8 | 0.9 | 161 | 235.7 | 223.1 | 8288.3 | 11 | 19 | 14.8 | 30.3 | 5.8 | 2.7 | 0.7 | 1.8 | 0 | 906.4 | 22133.1 | 1634 | 1758 | 4.52 | 0.46 | 0.044 | 0.112 | 0.709 | 0.011 | 38.13333 | 13.75 | 1 | 1 | 7.2772 | 0.7406 | 0.07084 | 0.18032 | 1.14149
11068 | 21402298 | 4.440892e-15 | 1 | 1.7 | 170 | 209.5 | 234.6 | 8707.5 | 0 | 0 | 36.8 | 2.3 | 10.2 | 0 | 0 | 0 | 720 | 23 | 2800 | 1620 | 345 | 4.63 | 0.75 | 0.014 | 0.135 | 0.889 | 0.007 | 40.55 | 2.1 | 1 | 0 | 7.871 | 1.275 | 0.0238 | 0.2295 | 1.5113
11070 | 21302275 | 0 | 1.1 | 2 | 130 | 214.4 | 215.7 | 5661.4 | 0 | 0 | 20.7 | 63.7 | 3.2 | 4.8 | 0 | 7.5 | 290 | 349 | 41600 | 1595 | 3649 | 4.58 | 0.6 | 0.029 | 0.128 | 0.709 | 0.013 | 28.36667 | 27.95 | 1 | 1 | 5.954 | 0.78 | 0.0377 | 0.1664 | 0.9217
11071 | 21202242 | 0 | 1 | 1 | 135 | 219.8 | 220.3 | 6006.9 | 12 | 18 | 12.3 | 42.1 | 5.6 | 3.5 | 0 | 4.3 | 0 | 890.2 | 32096.4 | 1618 | 2918 | 4.49 | 0.35 | 0.029 | 0.125 | 0.677 | 0.007 | 27.95 | 21.36667 | 1 | 1 | 6.0615 | 0.4725 | 0.03915 | 0.16875 | 0.91395
11072 | 21402299 | 0 | 1 | 1.8 | 129 | 219.8 | 234.8 | 5381.6 | 0 | 0 | 23.1 | 67.9 | 3 | 3.3 | 0 | 7.1 | 170 | 756 | 39800 | 1617 | 4075 | 4.59 | 0.76 | 0.023 | 0.105 | 0.82 | 0.009 | 23.51667 | 26.46667 | 1 | 1 | 5.9211 | 0.9804 | 0.02967 | 0.13545 | 1.0578
11073 | 21102284 | 0 | 0 | 2.1 | 130 | 229.9 | 249.5 | 5639.3 | 12 | 17 | 0.4 | 70.3 | 5 | 4 | 0 | 7.9 | 0 | 662.6 | 42774.8 | 1657 | 4100 | 4.51 | 0.47 | 0.028 | 0.108 | 0.8 | 0.009 | 22.86667 | 25.88333 | 1 | 1 | 5.863 | 0.611 | 0.0364 | 0.1404 | 1.04
11074 | 21302276 | 0 | 1.5 | 2.8 | 130 | 212.1 | 214.4 | 5427.7 | 0 | 0 | 20.8 | 61.3 | 3.5 | 4.5 | 0 | 6.7 | 210 | 994 | 41300 | 1593 | 3746 | 4.51 | 0.34 | 0.031 | 0.126 | 0.697 | 0.008 | 25.41667 | 29.25 | 1 | 1 | 5.863 | 0.442 | 0.0403 | 0.1638 | 0.9061
11075 | 21202243 | 0 | 0.9 | 1 | 141 | 210.4 | 226.3 | 6335.1 | 12 | 8 | 3.4 | 46.2 | 5.5 | 3 | 0 | 4.6 | 0 | 1336.7 | 29702.3 | 1620 | 2568 | 4.58 | 0.6 | 0.029 | 0.128 | 0.709 | 0.007 | 28.71667 | 26.23333 | 1 | 1 | 6.4578 | 0.846 | 0.04089 | 0.18048 | 0.99969
11076 | 21402300 | 0 | 0.9 | 1.5 | 139 | 220.2 | 230.6 | 6284.8 | 0 | 0 | 18.5 | 62.6 | 2.4 | 4.8 | 0 | 8 | 460 | 233 | 36500 | 1624 | 3518 | 4.58 | 0.6 | 0.029 | 0.128 | 0.709 | 0.009 | 29.01667 | 24.5 | 1 | 1 | 6.3662 | 0.834 | 0.04031 | 0.17792 | 0.98551
11077 | 21302277 | 0 | 1 | 2.1 | 140 | 215.7 | 214 | 5934.3 | 0 | 0 | 22.9 | 52.8 | 4.2 | 4.3 | 0 | 7.4 | 100 | 696 | 37600 | 1624 | 3293 | 4.59 | 0.76 | 0.023 | 0.105 | 0.82 | 0.008 | 29.11667 | 24.21667 | 1 | 1 | 6.426 | 1.064 | 0.0322 | 0.147 | 1.148
11078 | 21102285 | 0 | 0 | 2 | 130 | 220.9 | 248.9 | 5081.5 | 0 | 0 | 30.9 | 60.1 | 4 | 5 | 0 | 8 | 270 | 664.7 | 42756.3 | 1613 | 4269 | 4.51 | 0.47 | 0.028 | 0.108 | 0.8 | 0.011 | 20.66667 | 26.95 | 1 | 1 | 5.863 | 0.611 | 0.0364 | 0.1404 | 1.04
11079 | 21402301 | 0 | 0.3 | 0.6 | 131 | 216.8 | 228.4 | 5485.8 | 0 | 0 | 19.2 | 67 | 2.1 | 5.9 | 0 | 8.6 | 880 | 509 | 41900 | 1595 | 3710 | 4.49 | 0.35 | 0.029 | 0.125 | 0.677 | 0.009 | 24.61667 | 28.13333 | 1 | 1 | 5.8819 | 0.4585 | 0.03799 | 0.16375 | 0.88687
11080 | 21202244 | 0 | 1 | 1 | 142 | 220 | 242.6 | 5854.3 | 0 | 0 | 18.9 | 58.7 | 4.3 | 3.4 | 0 | 7.7 | 0 | 963.2 | 35485.4 | 1619 | 2788 | 4.58 | 0.6 | 0.029 | 0.128 | 0.709 | 0.006 | 24.78333 | 21.51667 | 1 | 1 | 6.5036 | 0.852 | 0.04118 | 0.18176 | 1.00678
11081 | 21302278 | 0 | 1 | 2 | 130 | 219.5 | 212.5 | 5551.5 | 0 | 0 | 19.8 | 69.7 | 3.1 | 5.2 | 0 | 7.2 | 0 | 570 | 47000 | 1631 | 4062 | 4.63 | 0.75 | 0.014 | 0.135 | 0.889 | 0.016 | 26.2 | 31.51667 | 1 | 1 | 6.019 | 0.975 | 0.0182 | 0.1755 | 1.1557
11082 | 21102286 | 0 | 0.3 | 2.2 | 130 | 228.2 | 248.3 | 5063.1 | 14 | 16 | 2.6 | 66.1 | 4 | 5 | 0 | 7.4 | 0 | 862.2 | 41306.7 | 1638 | 4111 | 4.63 | 0.75 | 0.014 | 0.135 | 0.889 | 0.011 | 20.63333 | 25.51667 | 1 | 1 | 6.019 | 0.975 | 0.0182 | 0.1755 | 1.1557
11083 | 21202245 | 0 | 1.1 | 1 | 135 | 220.1 | 226.3 | 5914.2 | 0 | 0 | 27.7 | 57.4 | 5.2 | 3.5 | 0 | 7 | 0 | 1190 | 37377.5 | 1643 | 2966 | 4.58 | 0.6 | 0.029 | 0.128 | 0.709 | 0.007 | 26.83333 | 25.71667 | 1 | 1 | 6.183 | 0.81 | 0.03915 | 0.1728 | 0.95715
11084 | 21402302 | 0 | 0.8 | 1.3 | 130 | 220.1 | 230.2 | 5455.6 | 0 | 0 | 20.9 | 68.8 | 2.1 | 5.3 | 0 | 8.2 | 480 | 957 | 44600 | 1604 | 3664 | 4.63 | 0.75 | 0.014 | 0.135 | 0.889 | 0.011 | 25.41667 | 30.15 | 1 | 1 | 6.019 | 0.975 | 0.0182 | 0.1755 | 1.1557
11085 | 21102287 | 0 | 0 | 2.1 | 130 | 222.5 | 249.5 | 5471.9 | 14 | 16 | 0.7 | 62.1 | 4 | 4.6 | 0 | 6.3 | 0 | 270.9 | 35629.6 | 1609 | 3982 | 4.56 | 0.55 | 0.032 | 0.122 | 0.699 | 0.012 | 22.2 | 21.88333 | 1 | 1 | 5.928 | 0.715 | 0.0416 | 0.1586 | 0.9087
11086 | 21302279 | 0 | 1.2 | 1.1 | 129 | 220.8 | 214.2 | 5600.6 | 0 | 0 | 21.1 | 70.3 | 3.3 | 5.7 | 0 | 8.2 | 400 | 464 | 44100 | 1608 | 3896 | 4.61 | 0.77 | 0.02 | 0.11 | 0.861 | 0.014 | 29.36667 | 29.05 | 1 | 1 | 5.9469 | 0.9933 | 0.0258 | 0.1419 | 1.11069
11087 | 21202246 | 0 | 1 | 1 | 132 | 228.6 | 235.7 | 5632 | 12 | 18 | 1.7 | 64.8 | 5.1 | 3.8 | 0 | 7.5 | 90 | 1020.4 | 38428.6 | 1613 | 3795 | 4.52 | 0.46 | 0.044 | 0.112 | 0.709 | 0.009 | 24.5 | 23.93333 | 1 | 1 | 5.9664 | 0.6072 | 0.05808 | 0.14784 | 0.93588
11088 | 21402303 | 0 | 0.7 | 1.3 | 145 | 217.8 | 227.6 | 6552.1 | 0 | 0 | 18.5 | 54.3 | 2.1 | 5.3 | 0 | 9.4 | 150 | 396 | 32200 | 1597 | 3268 | 4.52 | 0.46 | 0.044 | 0.112 | 0.709 | 0.008 | 30.16667 | 21.53333 | 1 | 1 | 6.554 | 0.667 | 0.0638 | 0.1624 | 1.02805
11089 | 21102288 | 0 | 0 | 1.6 | 130 | 215.4 | 249.1 | 5697.5 | 11 | 11 | 9.2 | 53.9 | 4 | 5 | 0 | 6.3 | 0 | 328.9 | 34278.2 | 1580 | 3526 | 4.63 | 0.75 | 0.014 | 0.135 | 0.889 | 0.009 | 23.16667 | 20.7 | 1 | 1 | 6.019 | 0.975 | 0.0182 | 0.1755 | 1.1557
11090 | 21302280 | 0 | 1 | 1.9 | 128 | 220.8 | 216.1 | 5544.9 | 0 | 0 | 20.9 | 71.9 | 3.8 | 5.2 | 0 | 7.5 | 100 | 464 | 48300 | 1642 | 4239 | 4.56 | 0.55 | 0.032 | 0.122 | 0.699 | 0.014 | 25.78333 | 31.66667 | 1 | 1 | 5.8368 | 0.704 | 0.04096 | 0.15616 | 0.89472
11092 | 21402304 | 0 | 1 | 1.6 | 170 | 224.8 | 231.9 | 8663.9 | 0 | 0 | 35.5 | 19.3 | 7.4 | 0.5 | 0 | 2.7 | 460 | 850 | 15200 | 1623 | 1933 | 4.63 | 0.75 | 0.014 | 0.135 | 0.889 | 0.012 | 39.75 | 10.43333 | 1 | 1 | 7.871 | 1.275 | 0.0238 | 0.2295 | 1.5113
11093 | 21102289 | 0 | 0 | 2.3 | 130 | 222.8 | 245.8 | 5087.1 | 10 | 10 | 10.6 | 62 | 4 | 5 | 0 | 6.7 | 0 | 706.1 | 38228.7 | 1622 | 3822 | 4.63 | 0.75 | 0.014 | 0.135 | 0.889 | 0.007 | 20.95 | 23.35 | 1 | 1 | 6.019 | 0.975 | 0.0182 | 0.1755 | 1.1557
11094 | 21302281 | 0 | 1.2 | 1.9 | 132 | 219.4 | 204.7 | 5573.1 | 0 | 0 | 20.2 | 67.3 | 3 | 5.5 | 0 | 7.6 | 130 | 660 | 41100 | 1640 | 3704 | 4.63 | 0.75 | 0.014 | 0.135 | 0.889 | 0.012 | 27.35 | 27.56667 | 1 | 1 | 6.1116 | 0.99 | 0.01848 | 0.1782 | 1.17348
11095 | 21202248 | 0 | 0.8 | 0.9 | 135 | 228.8 | 243.7 | 5529.8 | 0 | 0 | 28.1 | 65.2 | 4.9 | 3.2 | 0 | 6.7 | 560 | 735.1 | 40180.2 | 1651 | 3561 | 4.51 | 0.47 | 0.028 | 0.108 | 0.8 | 0.009 | 23.31667 | 25.35 | 1 | 1 | 6.0885 | 0.6345 | 0.0378 | 0.1458 | 1.08
11097 | 21102290 | 0 | 1 | 2 | 129 | 233.3 | 249.8 | 6051.5 | 7 | 15 | 7.9 | 74.2 | 4 | 4.9 | 0 | 8 | 0 | 1234.9 | 44800.3 | 1593 | 3416 | 4.49 | 0.35 | 0.029 | 0.125 | 0.677 | 0.009 | 24.51667 | 30.7 | 1 | 1 | 5.7921 | 0.4515 | 0.03741 | 0.16125 | 0.87333
11098 | 21302282 | 0 | 1 | 2 | 129 | 209.5 | 208 | 5356 | 0 | 0 | 20.1 | 60.5 | 4.3 | 4.6 | 0 | 5.9 | 0 | 684 | 41300 | 1595 | 3673 | 4.56 | 0.55 | 0.032 | 0.122 | 0.699 | 0.007 | 25.85 | 27.4 | 1 | 1 | 5.8824 | 0.7095 | 0.04128 | 0.15738 | 0.90171
11099 | 21202249 | 0 | 1.1 | 1 | 130 | 229.5 | 242.8 | 6215.9 | 0 | 0 | 27.3 | 72.2 | 3.6 | 5.2 | 0 | 5 | 300 | 400.6 | 41070.3 | 1636 | 3067 | 4.56 | 0.55 | 0.032 | 0.122 | 0.699 | 0.008 | 26.26667 | 25.11667 | 1 | 1 | 5.928 | 0.715 | 0.0416 | 0.1586 | 0.9087
11101 | 21102291 | 0 | 0 | 1.8 | 131 | 227.2 | 250.2 | 6838.2 | 15 | 15 | 9.6 | 56.3 | 8.4 | 1.6 | 0 | 5.6 | 0 | 32.6 | 38004.6 | 1617 | 2403 | 4.51 | 0.47 | 0.028 | 0.108 | 0.8 | 0.006 | 27.65 | 22.83333 | 1 | 1 | 5.9081 | 0.6157 | 0.03668 | 0.14148 | 1.048
11102 | 21302283 | 0 | 0 | 3 | 130 | 221.4 | 217.9 | 5730.7 | 0 | 0 | 23.3 | 67.6 | 3 | 5.6 | 0 | 5.3 | 0 | 558 | 45200 | 1597 | 3665 | 4.51 | 0.34 | 0.031 | 0.126 | 0.697 | 0.011 | 26.4 | 29.95 | 1 | 1 | 5.863 | 0.442 | 0.0403 | 0.1638 | 0.9061
11103 | 21202250 | 0 | 0 | 1.6 | 134 | 229.5 | 231.6 | 6881.6 | 9 | 21 | 7.3 | 58.4 | 6 | 3 | 0 | 3 | 0 | 276.6 | 34307.6 | 1594 | 2454 | 4.59 | 0.76 | 0.023 | 0.105 | 0.82 | 0.007 | 30.46667 | 22.46667 | 1 | 1 | 6.1506 | 1.0184 | 0.03082 | 0.1407 | 1.0988
11105 | 21102292 | 0 | 1.4 | 1.1 | 130 | 228.8 | 219.9 | 6771 | 0 | 0 | 36.2 | 62.6 | 5.7 | 0.6 | 0 | 6.3 | 0 | 358 | 37156.4 | 1585 | 2536 | 4.51 | 0.34 | 0.031 | 0.126 | 0.697 | 0.011 | 31.16667 | 24.36667 | 1 | 1 | 5.863 | 0.442 | 0.0403 | 0.1638 | 0.9061
11106 | 21302284 | 0 | 2.6 | 0 | 100 | 125.6 | 217.1 | 4327.7 | 0 | 0 | 11.4 | 13.8 | 5.6 | 2.4 | 0 | 0 | 0 | 316 | 13000 | 1656 | 1902 | 4.51 | 0.47 | 0.028 | 0.108 | 0.8 | 0.019 | 20.61667 | 13.63333 | 1 | 1 | 4.51 | 0.47 | 0.028 | 0.108 | 0.8
11107 | 21202251 | 0 | 0 | 2 | 131 | 230.1 | 234.4 | 5962.2 | 0 | 0 | 30 | 69.4 | 6 | 3 | 0 | 4 | 0 | 440.9 | 37705 | 1622 | 2691 | 4.51 | 0.34 | 0.031 | 0.126 | 0.697 | 0.008 | 26.08333 | 23.18333 | 1 | 1 | 5.9081 | 0.4454 | 0.04061 | 0.16506 | 0.91307
11108 | 21402308 | 0 | 0 | 3.2 | 129 | 220.5 | 240.9 | 5926.4 | 0 | 0 | 23.8 | 67.9 | 2.3 | 4 | 0 | 4.9 | 330 | 903 | 43700 | 1603 | 3413 | 4.56 | 0.55 | 0.032 | 0.122 | 0.699 | 0.005 | 27.51667 | 30.4 | 1 | 1 | 5.8824 | 0.7095 | 0.04128 | 0.15738 | 0.90171
11109 | 21102293 | 0 | 2.1 | 0 | 129 | 231.8 | 218.2 | 7521.9 | 0 | 0 | 38.4 | 64.6 | 5.2 | 2.3 | 0 | 6.1 | 0 | 973.6 | 38303.7 | 1629 | 2710 | 4.58 | 0.6 | 0.029 | 0.128 | 0.709 | 0.024 | 34.91667 | 23.31667 | 1 | 1 | 5.9082 | 0.774 | 0.03741 | 0.16512 | 0.91461
11110 | 21202252 | 0 | 0 | 2 | 131 | 232.3 | 237.8 | 6990.9 | 12 | 18 | 12.1 | 59.5 | 3.7 | 5.3 | 0 | 4 | 0 | 487.7 | 34157.4 | 1668 | 2458 | 4.63 | 0.75 | 0.014 | 0.135 | 0.889 | 0.01 | 30.33333 | 21.23333 | 1 | 1 | 6.0653 | 0.9825 | 0.01834 | 0.17685 | 1.16459
11111 | 21402309 | 0 | 0 | 2.5 | 130 | 220.8 | 241.6 | 5670.6 | 0 | 0 | 27.6 | 63.6 | 2.2 | 6 | 0 | 6.6 | 330 | 747 | 40200 | 1644 | 3647 | 4.49 | 0.35 | 0.029 | 0.125 | 0.677 | 0.007 | 24.6 | 27.21667 | 1 | 1 | 5.837 | 0.455 | 0.0377 | 0.1625 | 0.8801
11112 | 21102294 | 0 | 1.1 | 2 | 130 | 215.2 | 218.7 | 7103.1 | 0 | 0 | 38.4 | 47.2 | 5.3 | 1 | 0 | 6.7 | 0 | 39.6 | 29699.9 | 1659 | 2549 | 4.56 | 0.55 | 0.032 | 0.122 | 0.699 | 0.012 | 32.86667 | 17.75 | 1 | 1 | 5.928 | 0.715 | 0.0416 | 0.1586 | 0.9087
11113 | 21202253 | 0 | 0 | 2 | 133 | 230.2 | 228 | 5606.3 | 0 | 0 | 30.3 | 66.8 | 4 | 5 | 0 | 4.6 | 0 | 231.8 | 35453.3 | 1624 | 3124 | 4.52 | 0.46 | 0.044 | 0.112 | 0.709 | 0.012 | 25.41667 | 21.48333 | 1 | 1 | 6.0116 | 0.6118 | 0.05852 | 0.14896 | 0.94297
11116 | 21102295 | 0 | 0.6 | 2.2 | 130 | 229.8 | 218.3 | 6998.9 | 0 | 0 | 34.2 | 65.7 | 8 | 2.7 | 0 | 6.8 | 0 | 26.2 | 41386.9 | 1625 | 2317 | 4.52 | 0.46 | 0.044 | 0.112 | 0.709 | 0.008 | 32.41667 | 24.26667 | 1 | 1 | 5.876 | 0.598 | 0.0572 | 0.1456 | 0.9217
11117 | 21202254 | 0 | 0 | 2.9 | 130 | 230.4 | 239.1 | 6401.6 | 0 | 0 | 32.8 | 68 | 7.1 | 2.9 | 0 | 3.7 | 0 | 257.9 | 37285.1 | 1605 | 2916 | 4.58 | 0.6 | 0.029 | 0.128 | 0.709 | 0.007 | 27.75 | 23.86667 | 1 | 1 | 5.954 | 0.78 | 0.0377 | 0.1664 | 0.9217
11119 | 21102296 | 0 | 0.5 | 1.8 | 131 | 229.6 | 217.7 | 7492.5 | 0 | 0 | 44.6 | 53.8 | 7.1 | 1.4 | 0 | 9.4 | 0 | 441.3 | 33267.4 | 1597 | 3017 | 4.56 | 0.55 | 0.032 | 0.122 | 0.699 | 0.006 | 34.81667 | 20.31667 | 1 | 1 | 5.9736 | 0.7205 | 0.04192 | 0.15982 | 0.91569
11120 | 21302286 | 0 | 0 | 2.2 | 130 | 219.6 | 211.7 | 5319.8 | 0 | 0 | 26.3 | 63.3 | 3.4 | 5.6 | 0 | 5.8 | 0 | 702 | 45200 | 1613 | 3651 | 4.56 | 0.55 | 0.032 | 0.122 | 0.699 | 0.011 | 25.83333 | 30.81667 | 1 | 1 | 5.928 | 0.715 | 0.0416 | 0.1586 | 0.9087
11121 | 21202255 | 0 | 0 | 2 | 130 | 240 | 240 | 6764 | 0 | 0 | 32.8 | 77.6 | 4.9 | 4.7 | 0 | 4 | 0 | 247.6 | 42585.3 | 1641 | 2621 | 4.52 | 0.46 | 0.044 | 0.112 | 0.709 | 0.015 | 29.2 | 31.85 | 1 | 1 | 5.876 | 0.598 | 0.0572 | 0.1456 | 0.9217
11122 | 21402312 | 0 | 0 | 2.6 | 130 | 211.8 | 242.9 | 5959.9 | 0 | 0 | 23.4 | 58.5 | 2 | 6.4 | 0 | 5.7 | 340 | 1113 | 41900 | 1600 | 3340 | 4.56 | 0.55 | 0.032 | 0.122 | 0.699 | 0.01 | 25.21667 | 30.21667 | 1 | 1 | 5.928 | 0.715 | 0.0416 | 0.1586 | 0.9087
11123 | 21102297 | 0 | 0 | 2 | 131 | 216.3 | 215.5 | 6761.5 | 0 | 0 | 41.1 | 44.1 | 6.5 | 4 | 0 | 6.1 | 0 | 234.7 | 38049.7 | 1596 | 2505 | 4.52 | 0.46 | 0.044 | 0.112 | 0.709 | 0.004 | 31.71667 | 27.36667 | 0 | 1 | 5.9212 | 0.6026 | 0.05764 | 0.14672 | 0.92879
11124 | 21302287 | 0 | 0 | 3 | 134 | 218.2 | 212.2 | 6045.5 | 0 | 0 | 24.3 | 60.3 | 3.4 | 4.9 | 0 | 4.8 | 0 | 418 | 45000 | 1588 | 3191 | 4.51 | 0.34 | 0.031 | 0.126 | 0.697 | 0.01 | 28.58333 | 30.46667 | 1 | 1 | 6.0434 | 0.4556 | 0.04154 | 0.16884 | 0.93398
11125 | 21202256 | 0 | 0 | 2 | 131 | 232.9 | 240.8 | 6807.4 | 11 | 19 | 0.5 | 71.3 | 6 | 4 | 0 | 4 | 150 | 228.7 | 40001.5 | 1650 | 3229 | 4.61 | 0.77 | 0.02 | 0.11 | 0.861 | 0.011 | 28.86667 | 24.36667 | 1 | 1 | 6.0391 | 1.0087 | 0.0262 | 0.1441 | 1.12791
11126 | 21402313 | 0 | 0.1 | 0 | 129 | 212.8 | 241.7 | 5970.4 | 0 | 0 | 28.5 | 55 | 2 | 7 | 2.4 | 6.4 | 430 | 1051 | 35600 | 1588 | 3479 | 4.56 | 0.55 | 0.032 | 0.122 | 0.699 | 0.007 | 27.88333 | 23.75 | 1 | 1 | 5.8824 | 0.7095 | 0.04128 | 0.15738 | 0.90171
11127 | 21102298 | 0 | 0 | 0 | 130 | 239.4 | 230 | 6914.5 | 9 | 21 | 19.5 | 59.9 | 8 | 2 | 0 | 7.5 | 0 | 456.2 | 48234.4 | 1629 | 2931 | 4.58 | 0.6 | 0.029 | 0.128 | 0.709 | 0.01 | 30.43333 | 27.73333 | 1 | 1 | 5.954 | 0.78 | 0.0377 | 0.1664 | 0.9217
11129 | 21202257 | 0 | 0 | 2 | 132 | 235.9 | 245 | 6400.1 | 13 | 17 | 0.5 | 73.4 | 6 | 4 | 0 | 4 | 0 | 331.3 | 40110.7 | 1641 | 3266 | 4.63 | 0.75 | 0.014 | 0.135 | 0.889 | 0.009 | 26.6 | 24.63333 | 1 | 1 | 6.1116 | 0.99 | 0.01848 | 0.1782 | 1.17348
11130 | 21102299 | 0 | 1 | 1 | 129 | 230.4 | 222.5 | 6100.8 | 10 | 19 | 11 | 61.3 | 6.8 | 2.9 | 0 | 5 | 0 | 347.3 | 40403.4 | 1623 | 3367 | 4.63 | 0.75 | 0.014 | 0.135 | 0.889 | 0.009 | 27.73333 | 37.06667 | 1 | 1 | 5.9727 | 0.9675 | 0.01806 | 0.17415 | 1.14681
11131 | 21302289 | 0 | 0 | 2.6 | 132 | 221.1 | 211.9 | 5983.6 | 0 | 0 | 21.6 | 67.5 | 2.2 | 6.9 | 0 | 8.3 | 0 | 753 | 48000 | 1618 | 3857 | 4.51 | 0.47 | 0.028 | 0.108 | 0.8 | 0.011 | 28.31667 | 33.11667 | 1 | 1 | 5.9532 | 0.6204 | 0.03696 | 0.14256 | 1.056
11132 | 21202258 | 0 | 0 | 2 | 129 | 237.2 | 229.7 | 5569.8 | 13 | 17 | 3.3 | 74.8 | 4.7 | 4.9 | 1.6 | 4.7 | 960 | 827 | 43251.6 | 1640 | 3746 | 4.52 | 0.46 | 0.044 | 0.112 | 0.709 | 0.01 | 24.66667 | 28.01667 | 1 | 1 | 5.8308 | 0.5934 | 0.05676 | 0.14448 | 0.91461
11133 | 21402315 | 0 | 1 | 1.7 | 132 | 226.1 | 242.3 | 6202.5 | 0 | 0 | 21.5 | 72.6 | 3.2 | 5.5 | 0 | 7.8 | 130 | 804 | 46100 | 1603 | 4235 | 4.52 | 0.46 | 0.044 | 0.112 | 0.709 | 0.008 | 25.98333 | 34.01667 | 1 | 1 | 5.9664 | 0.6072 | 0.05808 | 0.14784 | 0.93588
11135 | 21302290 | 0 | 1.1 | 2.1 | 131 | 216.5 | 201.9 | 5780.3 | 0 | 0 | 20.3 | 65.1 | 3.9 | 4.8 | 0 | 7.9 | 380 | 449 | 42200 | 1580 | 3616 | 4.51 | 0.47 | 0.028 | 0.108 | 0.8 | 0.013 | 30.13333 | 29.31667 | 1 | 1 | 5.9081 | 0.6157 | 0.03668 | 0.14148 | 1.048
11136 | 21402316 | 0 | 0.6 | 0.9 | 140 | 217 | 237.5 | 6101.4 | 0 | 0 | 26.5 | 50.5 | 7 | 3.8 | 0 | 7.3 | 0 | 937 | 36600 | 1647 | 3618 | 4.51 | 0.47 | 0.028 | 0.108 | 0.8 | 0.006 | 26.95 | 25.95 | 1 | 1 | 6.314 | 0.658 | 0.0392 | 0.1512 | 1.12
11137 | 21302291 | 0 | 0 | 2.6 | 128 | 218.2 | 192.3 | 5604.3 | 0 | 0 | 22.2 | 67.6 | 4.2 | 5.2 | 0 | 8.2 | 210 | 502 | 42500 | 1608 | 4030 | 4.51 | 0.34 | 0.031 | 0.126 | 0.697 | 0.009 | 29.3 | 29.71667 | 1 | 1 | 5.7728 | 0.4352 | 0.03968 | 0.16128 | 0.89216
11138 | 21102301 | 0 | 1 | 1 | 130 | 231.4 | 248.8 | 6260.2 | 12 | 18 | 1 | 69.9 | 4 | 4 | 0 | 9 | 0 | 572.8 | 44930.2 | 1614 | 2677 | 4.49 | 0.35 | 0.029 | 0.125 | 0.677 | 0.005 | 25.43333 | 27.15 | 1 | 1 | 5.837 | 0.455 | 0.0377 | 0.1625 | 0.8801
11139 | 21402317 | 0 | 0.1 | 2 | 120 | 222.9 | 238.3 | 5384.6 | 0 | 0 | 21.4 | 81.9 | 4.5 | 6.2 | 0 | 7.5 | 350 | 700 | 49300 | 1628 | 4594 | 4.56 | 0.55 | 0.032 | 0.122 | 0.699 | 0.009 | 22.93333 | 33.26667 | 1 | 1 | 5.472 | 0.66 | 0.0384 | 0.1464 | 0.8388
11140 | 21202260 | 0 | 1 | 0.9 | 130 | 230 | 237.5 | 5342.5 | 0 | 0 | 28.7 | 71.2 | 5.7 | 4.2 | 1.4 | 4.8 | 770 | 689.5 | 37808.9 | 1630 | 3896 | 4.51 | 0.47 | 0.028 | 0.108 | 0.8 | 0.007 | 23.06667 | 24.51667 | 1 | 1 | 5.863 | 0.611 | 0.0364 | 0.1404 | 1.04
11141 | 21302292 | 0 | 1 | 2.1 | 130 | 224.7 | 196.4 | 5617.4 | 0 | 0 | 20.5 | 73.8 | 4.2 | 4.6 | 0 | 7.5 | 190 | 420 | 45500 | 1603 | 3735 | 4.56 | 0.55 | 0.032 | 0.122 | 0.699 | 0.01 | 29.65 | 31.13333 | 1 | 1 | 5.928 | 0.715 | 0.0416 | 0.1586 | 0.9087
11142 | 21402318 | 0 | 1.4 | 2.1 | 128 | 220 | 237.9 | 5523.3 | 0 | 0 | 22.2 | 69.7 | 4.5 | 4.2 | 0 | 7.4 | 0 | 893 | 44700 | 1639 | 4207 | 4.51 | 0.34 | 0.031 | 0.126 | 0.697 | 0.008 | 23.95 | 30.11667 | 1 | 1 | 5.7728 | 0.4352 | 0.03968 | 0.16128 | 0.89216
11143 | 21102302 | 0 | 1 | 1 | 131 | 229.9 | 249.1 | 6329.6 | 0 | 0 | 27.5 | 71.7 | 4 | 4 | 0 | 9 | 270 | 681.2 | 49355.6 | 1605 | 3025 | 4.51 | 0.47 | 0.028 | 0.108 | 0.8 | 0.008 | 25.73333 | 30.1 | 1 | 1 | 5.9081 | 0.6157 | 0.03668 | 0.14148 | 1.048
11144 | 21202261 | 0 | 0.7 | 0.7 | 135 | 222.1 | 247.1 | 6955.5 | 12 | 18 | 5.2 | 51.8 | 6.3 | 3.5 | 0 | 6.6 | 1440 | 492.5 | 30580.9 | 1626 | 3552 | 4.52 | 0.46 | 0.044 | 0.112 | 0.709 | 0.004 | 28.86667 | 20.31667 | 1 | 1 | 6.102 | 0.621 | 0.0594 | 0.1512 | 0.95715
11145 | 21302293 | 0 | 1 | 2 | 128 | 218.3 | 213.9 | 5748.6 | 0 | 0 | 24.9 | 65.9 | 4.6 | 5 | 0 | 7.4 | 0 | 311 | 44300 | 1561 | 3396 | 4.56 | 0.55 | 0.032 | 0.122 | 0.699 | 0.011 | 27 | 31.33333 | 1 | 1 | 5.8368 | 0.704 | 0.04096 | 0.15616 | 0.89472
11146 | 21402319 | 0 | 1 | 2 | 129 | 211.8 | 236.8 | 5743 | 0 | 0 | 20.9 | 62.1 | 3.7 | 4.3 | 0 | 6.8 | 390 | 971 | 40500 | 1622 | 3655 | 4.49 | 0.35 | 0.029 | 0.125 | 0.677 | 0.01 | 27.78333 | 27.25 | 1 | 1 | 5.7921 | 0.4515 | 0.03741 | 0.16125 | 0.87333
11147 | 21102303 | 0 | 1 | 1 | 130 | 230.4 | 248.8 | 5493.7 | 0 | 0 | 29 | 71 | 4 | 4.4 | 0 | 7.3 | 860 | 316.3 | 45587.9 | 1625 | 4134 | 4.61 | 0.77 | 0.02 | 0.11 | 0.861 | 0.004 | 22.43333 | 28.38333 | 1 | 1 | 5.993 | 1.001 | 0.026 | 0.143 | 1.1193
11148 | 21202262 | 0 | 0 | 0 | 133 | 232.6 | 238.8 | 5844.9 | 10 | 20 | 4.9 | 64.7 | 5.7 | 3.5 | 1.6 | 6.5 | 1790 | 904.8 | 38516.5 | 1600 | 3940 | 4.51 | 0.47 | 0.028 | 0.108 | 0.8 | 0.007 | 25.1 | 27.13333 | 1 | 1 | 5.9983 | 0.6251 | 0.03724 | 0.14364 | 1.064
11149 | 21302294 | 0 | 1 | 1.9 | 127 | 223.7 | 217.2 | 5602.5 | 0 | 0 | 24.9 | 71.6 | 4.7 | 4.3 | 0 | 9.1 | 0 | 739 | 48200 | 1603 | 3960 | 4.51 | 0.34 | 0.031 | 0.126 | 0.697 | 0.006 | 25.86667 | 32.26667 | 1 | 1 | 5.7277 | 0.4318 | 0.03937 | 0.16002 | 0.88519
11150 | 21402320 | 0 | 1 | 2 | 155 | 230.1 | 232.2 | 6467.1 | 0 | 0 | 28.3 | 46.8 | 5.3 | 3.3 | 0 | 7.2 | 330 | 840 | 32400 | 1632 | 3098 | 4.51 | 0.47 | 0.028 | 0.108 | 0.8 | 0.005 | 29.48333 | 21.21667 | 1 | 1 | 6.9905 | 0.7285 | 0.0434 | 0.1674 | 1.24
11151 | 21102304 | 0 | 0.8 | 0.6 | 155 | 229.7 | 248.6 | 8529.7 | 10 | 20 | 9.6 | 35.1 | 5 | 2.9 | 0 | 6.4 | 0 | 460.6 | 25737.9 | 1601 | 2088 | 4.51 | 0.34 | 0.031 | 0.126 | 0.697 | 0.005 | 37.9 | 15.7 | 1 | 1 | 6.9905 | 0.527 | 0.04805 | 0.1953 | 1.08035
11152 | 21202263 | 0 | 0.8 | 0.7 | 131 | 246.8 | 237 | 6216.7 | 10 | 20 | 7.6 | 78.5 | 4.5 | 4.3 | 0 | 6.4 | 1330 | 441 | 47312.4 | 1640 | 3793 | 4.61 | 0.77 | 0.02 | 0.11 | 0.861 | 0.008 | 26.91667 | 29.63333 | 1 | 1 | 6.0391 | 1.0087 | 0.0262 | 0.1441 | 1.12791
11153 | 21302295 | 0 | 0.9 | 1.8 | 130 | 219 | 204.2 | 5204.9 | 0 | 0 | 24.9 | 64.5 | 3.6 | 4.6 | 0.3 | 7.5 | 0 | 381 | 41600 | 1622 | 3807 | 4.51 | 0.47 | 0.028 | 0.108 | 0.8 | 0.008 | 25.66667 | 28.18333 | 1 | 1 | 5.863 | 0.611 | 0.0364 | 0.1404 | 1.04
11154 | 21402321 | 0 | 1 | 2 | 125 | 221.4 | 231.9 | 5277.2 | 0 | 0 | 18.8 | 77.3 | 3.7 | 4.8 | 0 | 7.6 | 810 | 554 | 42000 | 1598 | 4200 | 4.56 | 0.55 | 0.032 | 0.122 | 0.699 | 0.008 | 26.06667 | 27.88333 | 1 | 1 | 5.7 | 0.6875 | 0.04 | 0.1525 | 0.87375
11155 | 21102305 | 0 | 1 | 1 | 140 | 223.8 | 248.6 | 5726.1 | 10 | 20 | 1.1 | 52.4 | 5 | 3 | 0 | 7 | 0 | 543.8 | 32211.7 | 1610 | 4064 | 4.58 | 0.6 | 0.029 | 0.128 | 0.709 | 0.006 | 23.31667 | 21.48333 | 1 | 1 | 6.412 | 0.84 | 0.0406 | 0.1792 | 0.9926
11157 | 21202264 | 0 | 1.1 | 0.8 | 131 | 228.1 | 248 | 6306.3 | 0 | 0 | 32 | 65.2 | 5 | 3.8 | 0 | 5.8 | 840 | 298.7 | 39556.6 | 1635 | 3676 | 4.56 | 0.55 | 0.032 | 0.122 | 0.699 | 0.008 | 26.11667 | 24.5 | 1 | 1 | 5.9736 | 0.7205 | 0.04192 | 0.15982 | 0.91569
11158 | 21402322 | 0 | 1 | 1.8 | 151 | 150.8 | 225.6 | 5675.5 | 0 | 0 | 29.5 | 33.9 | 7 | 1.4 | 0 | 4.2 | 0 | 250 | 0 | 1626 | 3107 | 4.51 | 0.47 | 0.028 | 0.108 | 0.8 | 0.005 | 27.65 | 15.91667 | 1 | 1 | 6.8101 | 0.7097 | 0.04228 | 0.16308 | 1.208
11159 | 21102306 | 0 | 1 | 1 | 155 | 220.4 | 247.9 | 4836.8 | 0 | 0 | 28.3 | 36.7 | 5 | 2.5 | 0 | 6.7 | 280 | 237.9 | 23788.3 | 1595 | 3638 | 4.56 | 0.55 | 0.032 | 0.122 | 0.699 | 0.006 | 19.71667 | 13.36667 | 1 | 1 | 7.068 | 0.8525 | 0.0496 | 0.1891 | 1.08345
11160 | 21202265 | 0 | 1 | 1 | 150 | 207.3 | 237.1 | 6722.4 | 10 | 20 | 0.7 | 26.2 | 7.7 | 2.8 | 0.8 | 0 | 0 | 265.1 | 14332.5 | 1642 | 1498 | 4.56 | 0.55 | 0.032 | 0.122 | 0.699 | 0.008 | 29.06667 | 12.63333 | 1 | 1 | 6.84 | 0.825 | 0.048 | 0.183 | 1.0485
11161 | 21402323 | 0 | 1 | 2 | 148 | 242 | 213.9 | 6558.5 | 0 | 0 | 27.1 | 66.5 | 5.5 | 4 | 0 | 7.3 | 350 | 1344 | 38600 | 1608 | 4259 | 4.51 | 0.34 | 0.031 | 0.126 | 0.697 | 0.008 | 32 | 39.45 | 1 | 1 | 6.6748 | 0.5032 | 0.04588 | 0.18648 | 1.03156
11162 | 21102307 | 0 | 1 | 1 | 150 | 232.2 | 212.3 | 7462.7 | 10 | 20 | 8.3 | 43.9 | 5 | 4 | 0 | 5 | 0 | 498.4 | 34856.5 | 1631 | 2281 | 4.51 | 0.34 | 0.031 | 0.126 | 0.697 | 0.006 | 35.58333 | 22.65 | 1 | 1 | 6.765 | 0.51 | 0.0465 | 0.189 | 1.0455
11163 | 21202266 | 0 | 1 | 1 | 155 | 230.2 | 245 | 7639.4 | 0 | 0 | 38.9 | 35.9 | 6.3 | 3.1 | 0 | 5 | 0 | 219.9 | 24928 | 1622 | 2206 | 4.63 | 0.75 | 0.014 | 0.135 | 0.889 | 0.005 | 31.96667 | 15.41667 | 1 | 1 | 7.1765 | 1.1625 | 0.0217 | 0.20925 | 1.37795
11164 | 21102308 | 0 | 0 | 2 | 152 | 228.2 | 222.1 | 8437.9 | 0 | 0 | 36.9 | 39.7 | 7.5 | 1.5 | 0 | 5.6 | 0 | 389.3 | 28282.9 | 1597 | 1876 | 4.51 | 0.47 | 0.028 | 0.108 | 0.8 | 0.01 | 38.46667 | 17.9 | 1 | 1 | 6.8552 | 0.7144 | 0.04256 | 0.16416 | 1.216
11166 | 21202267 | 0 | 1.1 | 1.4 | 139 | 229.7 | 242.9 | 6489.8 | 10 | 20 | 6 | 54.3 | 5.1 | 1.9 | 0 | 5.3 | 0 | 222.7 | 32418.4 | 1655 | 3350 | 4.52 | 0.46 | 0.044 | 0.112 | 0.709 | 0.008 | 27.41667 | 20.18333 | 1 | 1 | 6.2828 | 0.6394 | 0.06116 | 0.15568 | 0.98551
11167 | 21402325 | 0 | 0 | 2.7 | 151 | 224.5 | 242.8 | 6500.1 | 0 | 0 | 35 | 38.6 | 4.5 | 3 | 0 | 5.9 | 250 | 275 | 35000 | 1615 | 2167 | 4.52 | 0.46 | 0.044 | 0.112 | 0.709 | 0.007 | 28.38333 | 25.11667 | 1 | 1 | 6.8252 | 0.6946 | 0.06644 | 0.16912 | 1.07059
11169 | 21302297 | 0 | 0 | 3 | 141 | 220.4 | 210.7 | 5958.2 | 0 | 0 | 26.3 | 53.5 | 3.7 | 5.1 | 0 | 6 | 100 | 415 | 41500 | 1616 | 2843 | 4.56 | 0.55 | 0.032 | 0.122 | 0.699 | 0.007 | 28.35 | 28.73333 | 1 | 1 | 6.4296 | 0.7755 | 0.04512 | 0.17202 | 0.98559
11170 | 21202268 | 0 | 0.7 | 1 | 140 | 238 | 239 | 6401.1 | 10 | 20 | 2.9 | 65.1 | 5.4 | 2.5 | 0 | 7.3 | 0 | 412.8 | 36431.7 | 1665 | 3346 | 4.51 | 0.47 | 0.028 | 0.108 | 0.8 | 0.007 | 27.48333 | 22.26667 | 1 | 1 | 6.314 | 0.658 | 0.0392 | 0.1512 | 1.12
11171 | 21402326 | 0 | 2.2 | 0 | 102 | 131.2 | 244.4 | 5491 | 0 | 0 | 17.8 | 11.3 | 5.9 | 1 | 0 | 0 | 140 | 237 | 8600 | 1638 | 931 | 4.56 | 0.55 | 0.032 | 0.122 | 0.699 | 0.012 | 23.85 | 6.816667 | 1 | 1 | 4.6512 | 0.561 | 0.03264 | 0.12444 | 0.71298
11172 | 21102310 | 0 | 0 | 2.2 | 162 | 219.9 | 234.4 | 9019.1 | 0 | 0 | 43.5 | 14.4 | 8.9 | 1 | 0 | 2.1 | 0 | 97.8 | 14582.3 | 1588 | 974 | 4.52 | 0.46 | 0.044 | 0.112 | 0.709 | 0.014 | 38.95 | 8.583333 | 0 | 1 | 7.3224 | 0.7452 | 0.07128 | 0.18144 | 1.14858
11173 | 21302298 | 0 | 0 | 3.2 | 162 | 216.9 | 215.4 | 8775.6 | 0 | 0 | 36.3 | 18.3 | 11.1 | 0 | 0 | 1.3 | 0 | 230 | 16400 | 1603 | 979 | 4.56 | 0.55 | 0.032 | 0.122 | 0.699 | 0.008 | 40.86667 | 10.76667 | 0 | 1 | 7.3872 | 0.891 | 0.05184 | 0.19764 | 1.13238
11174 | 21202269 | 0 | 1.2 | 1.7 | 172 | 231.6 | 237 | 8834.5 | 0 | 0 | 43.6 | 16 | 8.7 | 0.3 | 0 | 0.8 | 240 | 204.9 | 14501 | 1599 | 912 | 4.58 | 0.6 | 0.029 | 0.128 | 0.709 | 0.01 | 38.21667 | 8.966667 | 0 | 1 | 7.8776 | 1.032 | 0.04988 | 0.22016 | 1.21948
11178 | 21102312 | 0 | 0 | 2 | 172 | 229.4 | 227.3 | 9942.6 | 0 | 0 | 39 | 18.4 | 10 | 0 | 0 | 1.8 | 0 | 179.1 | 12058 | 1656 | 696 | 4.51 | 0.47 | 0.028 | 0.108 | 0.8 | 0.014 | 44.26667 | 7.516667 | 0 | 1 | 7.7572 | 0.8084 | 0.04816 | 0.18576 | 1.376
11180 | 21202271 | 0 | 0 | 3.6 | 154 | 229.2 | 242.6 | 7505.5 | 0 | 0 | 34.8 | 40.2 | 11 | 0 | 0 | 1.6 | 0 | 467.6 | 24947.8 | 1609 | 1872 | 4.51 | 0.47 | 0.028 | 0.108 | 0.8 | 0.009 | 31.73333 | 15.23333 | 1 | 1 | 6.9454 | 0.7238 | 0.04312 | 0.16632 | 1.232
11182 | 21102313 | 0 | 1.5 | 0 | 130 | 220.6 | 233 | 7120.7 | 10 | 20 | 6.5 | 54.1 | 8.3 | 1.5 | 0 | 7.2 | 0 | 115.1 | 34070 | 1591 | 2612 | 4.51 | 0.47 | 0.028 | 0.108 | 0.8 | 0.012 | 31.38333 | 20.18333 | 1 | 1 | 5.863 | 0.611 | 0.0364 | 0.1404 | 1.04
11184 | 21202272 | 0 | 1 | 1.4 | 130 | 240.4 | 231.2 | 6116.1 | 0 | 0 | 30.3 | 79.7 | 4.5 | 3 | 0 | 5.8 | 120 | 505.5 | 42442.6 | 1610 | 2884 | 4.49 | 0.35 | 0.029 | 0.125 | 0.677 | 0.012 | 27.13333 | 25.46667 | 1 | 1 | 5.837 | 0.455 | 0.0377 | 0.1625 | 0.8801
11185 | 21402328 | 0 | 0 | 2.4 | 140 | 232 | 242.4 | 7273.3 | 0 | 0 | 35.1 | 57.4 | 2.2 | 4.7 | 0 | 6.1 | 430 | 1457 | 35700 | 1598 | 3156 | 4.58 | 0.6 | 0.029 | 0.128 | 0.709 | 0.008 | 34.46667 | 24.51667 | 1 | 1 | 6.412 | 0.84 | 0.0406 | 0.1792 | 0.9926
11186 | 21102314 | 0 | 0 | 4.3 | 130 | 227.7 | 206.6 | 6565.1 | 0 | 0 | 29.4 | 68.4 | 5.4 | 4.6 | 0 | 5.7 | 0 | 396 | 42664.1 | 1637 | 2552 | 4.51 | 0.47 | 0.028 | 0.108 | 0.8 | 0.01 | 32.15 | 26 | 1 | 1 | 5.863 | 0.611 | 0.0364 | 0.1404 | 1.04
11187 | 21202273 | 0 | 0.8 | 1.2 | 130 | 230.5 | 232.9 | 5918.4 | 0 | 0 | 30.9 | 69.3 | 5 | 4.1 | 0 | 6.8 | 0 | 270.3 | 39962 | 1626 | 3055 | 4.49 | 0.35 | 0.029 | 0.125 | 0.677 | 0.01 | 26.08333 | 24 | 1 | 1 | 5.837 | 0.455 | 0.0377 | 0.1625 | 0.8801
11189 | 21102315 | 0 | 0 | 2 | 132 | 217.7 | 219 | 7030.6 | 0 | 0 | 31.2 | 54.3 | 7.5 | 2.5 | 0 | 6 | 0 | 411.1 | 34741.6 | 1624 | 2348 | 4.58 | 0.6 | 0.029 | 0.128 | 0.709 | 0.014 | 32.5 | 21.05 | 1 | 1 | 6.0456 | 0.792 | 0.03828 | 0.16896 | 0.93588
11190 | 21402329 | 0 | 1.5 | 2.3 | 137 | 221.7 | 234.8 | 6427 | 0 | 0 | 31.6 | 53.3 | 2.5 | 4.1 | 0 | 6 | 0 | 1330 | 33300 | 1637 | 3088 | 4.63 | 0.75 | 0.014 | 0.135 | 0.889 | 0.009 | 29 | 22.88333 | 1 | 1 | 6.3431 | 1.0275 | 0.01918 | 0.18495 | 1.21793
11191 | 21202274 | 0 | 1.2 | 1.6 | 133 | 230.4 | 244.6 | 6580.2 | 0 | 0 | 33 | 64.3 | 6.4 | 2.1 | 0 | 5.2 | 0 | 437.1 | 36020.6 | 1659 | 2677 | 4.56 | 0.55 | 0.032 | 0.122 | 0.699 | 0.009 | 27.6 | 21.61667 | 1 | 1 | 6.0648 | 0.7315 | 0.04256 | 0.16226 | 0.92967
11192 | 21302303 | 0 | 0.1 | 4.2 | 136 | 220.3 | 217.5 | 5688.1 | 0 | 0 | 28.1 | 56.3 | 4.2 | 3.4 | 0 | 3.4 | 0 | 387 | 42000 | 1631 | 3149 | 4.51 | 0.47 | 0.028 | 0.108 | 0.8 | 0.013 | 26.53333 | 27.76667 | 1 | 1 | 6.1336 | 0.6392 | 0.03808 | 0.14688 | 1.088
11193 | 21102316 | 0 | 0 | 2 | 125 | 220.9 | 236.6 | 7424.4 | 0 | 0 | 36 | 59.9 | 5.5 | 4.5 | 0 | 8 | 0 | 220.5 | 42376.4 | 1641 | 2812 | 4.51 | 0.47 | 0.028 | 0.108 | 0.8 | 0.008 | 31.78333 | 25.5 | 1 | 1 | 5.6375 | 0.5875 | 0.035 | 0.135 | 1
11194 | 21402330 | 0 | 0 | 3.4 | 128 | 219.9 | 229.4 | 5620.8 | 0 | 0 | 27.7 | 64.2 | 3.9 | 3 | 0 | 5 | 340 | 1253 | 39600 | 1603 | 2843 | 4.63 | 0.75 | 0.014 | 0.135 | 0.889 | 0.01 | 25.75 | 27.38333 | 1 | 1 | 5.9264 | 0.96 | 0.01792 | 0.1728 | 1.13792
11195 | 21202275 | 0 | 0.8 | 1.2 | 136 | 227.9 | 236.2 | 6918.8 | 0 | 0 | 30.7 | 61.4 | 5.5 | 5.2 | 0 | 7 | 230 | 481.7 | 36875.6 | 1640 | 3113 | 4.58 | 0.6 | 0.029 | 0.128 | 0.709 | 0.006 | 30.03333 | 22.86667 | 1 | 1 | 6.2288 | 0.816 | 0.03944 | 0.17408 | 0.96424
11197 | 21102317 | 0 | 0 | 2 | 132 | 229.8 | 237.9 | 6368.3 | 0 | 0 | 25.9 | 71.4 | 4.6 | 4 | 0 | 5.6 | 610 | 651.3 | 43880.8 | 1638 | 3091 | 4.63 | 0.75 | 0.014 | 0.135 | 0.889 | 0.008 | 27.08333 | 27.63333 | 1 | 1 | 6.1116 | 0.99 | 0.01848 | 0.1782 | 1.17348
11198 | 21402331 | 0 | 0 | 2.7 | 132 | 223.1 | 226.7 | 6228.8 | 0 | 0 | 30.1 | 61.5 | 4.7 | 3.4 | 0 | 5.3 | 0 | 1228 | 38000 | 1609 | 2905 | 4.51 | 0.34 | 0.031 | 0.126 | 0.697 | 0.01 | 28.81667 | 27.1 | 1 | 1 | 5.9532 | 0.4488 | 0.04092 | 0.16632 | 0.92004
11199 | 21202276 | 0 | 0 | 2 | 131 | 239.3 | 245 | 5560.5 | 0 | 0 | 26 | 82.2 | 4.6 | 4.5 | 0 | 7.2 | 600 | 549.4 | 42380.5 | 1660 | 4416 | 4.51 | 0.47 | 0.028 | 0.108 | 0.8 | 0.01 | 23.3 | 26.25 | 1 | 1 | 5.9081 | 0.6157 | 0.03668 | 0.14148 | 1.048
11201 | 21102318 | 0 | 0 | 2 | 131 | 228.6 | 234.7 | 5432 | 0 | 0 | 26.1 | 71.6 | 3.6 | 4.2 | 0 | 6.5 | 690 | 693.6 | 46276.5 | 1639 | 3422 | 4.58 | 0.6 | 0.029 | 0.128 | 0.709 | 0.01 | 23.45 | 30.05 | 1 | 1 | 5.9998 | 0.786 | 0.03799 | 0.16768 | 0.92879
11202 | 21402332 | 0 | 0 | 2 | 131 | 215.9 | 234.3 | 5914.4 | 0 | 0 | 29.7 | 55.5 | 3.6 | 4.2 | 0 | 5.3 | 0 | 1097 | 37500 | 1632 | 2374 | 4.61 | 0.77 | 0.02 | 0.11 | 0.861 | 0.011 | 26.45 | 26.18333 | 1 | 1 | 6.0391 | 1.0087 | 0.0262 | 0.1441 | 1.12791
11203 | 21202277 | 0 | 0 | 2.3 | 136 | 220.1 | 239.3 | 5126.4 | 0 | 0 | 26 | 58 | 4.3 | 3.3 | 0 | 1.3 | 810 | 648.5 | 29408.9 | 1663 | 3385 | 4.59 | 0.76 | 0.023 | 0.105 | 0.82 | 0.01 | 21.91667 | 17.95 | 1 | 1 | 6.2424 | 1.0336 | 0.03128 | 0.1428 | 1.1152
11204 | 21302306 | 0 | 0 | 2 | 128 | 211.3 | 191.2 | 5693.1 | 0 | 0 | 28.9 | 54.6 | 6.7 | 2.4 | 0 | 6 | 140 | 260 | 42200 | 1596 | 2704 | 4.61 | 0.77 | 0.02 | 0.11 | 0.861 | 0.008 | 29.86667 | 28.53333 | 1 | 1 | 5.9008 | 0.9856 | 0.0256 | 0.1408 | 1.10208
11205 | 21102319 | 0 | 0.1 | 2 | 133 | 245 | 241.1 | 5792.7 | 0 | 0 | 26.1 | 86.1 | 4.5 | 3 | 0 | 6.8 | 270 | 666.4 | 53621.8 | 1655 | 3945 | 4.58 | 0.6 | 0.029 | 0.128 | 0.709 | 0.009 | 24.33333 | 32.11667 | 1 | 1 | 6.0914 | 0.798 | 0.03857 | 0.17024 | 0.94297
11206 | 21402333 | 0 | 0 | 2.3 | 128 | 220 | 235 | 5852.9 | 0 | 0 | 30.1 | 62.1 | 2.4 | 5.6 | 0 | 5.5 | 0 | 1046 | 42000 | 1600 | 2916 | 4.49 | 0.35 | 0.029 | 0.125 | 0.677 | 0.011 | 25.96667 | 28.8 | 1 | 1 | 5.7472 | 0.448 | 0.03712 | 0.16 | 0.86656
11208 | 21302307 | 0 | 0 | 2 | 131 | 208.7 | 215.4 | 5841.5 | 0 | 0 | 24.7 | 52.7 | 4.8 | 2.6 | 0 | 6 | 0 | 268 | 39100 | 1623 | 2830 | 4.63 | 0.75 | 0.014 | 0.135 | 0.889 | 0.012 | 27.2 | 26.78333 | 1 | 1 | 6.0653 | 0.9825 | 0.01834 | 0.17685 | 1.16459
11209 | 21202279 | 0 | 0 | 2 | 141 | 240.5 | 243.9 | 5261.2 | 0 | 0 | 27.8 | 71.6 | 3.5 | 3.7 | 0 | 4.1 | 1230 | 806.6 | 38197.9 | 1666 | 3978 | 4.58 | 0.6 | 0.029 | 0.128 | 0.709 | 0.017 | 22.7 | 23.78333 | 1 | 1 | 6.4578 | 0.846 | 0.04089 | 0.18048 | 0.99969
11210 | 21402334 | 0 | 0 | 1 | 129 | 215.2 | 219.7 | 5660 | 0 | 0 | 27.9 | 57.9 | 2.5 | 6 | 0 | 6.7 | 0 | 1025 | 39000 | 1618 | 2770 | 4.52 | 0.46 | 0.044 | 0.112 | 0.709 | 0.011 | 27.78333 | 26.68333 | 1 | 1 | 5.8308 | 0.5934 | 0.05676 | 0.14448 | 0.91461
11211 | 21102321 | 0 | 0 | 2 | 133 | 234.8 | 236.2 | 5756.1 | 0 | 0 | 26.9 | 74.5 | 3.9 | 4 | 0 | 7 | 0 | 886.6 | 46309.2 | 1643 | 3588 | 4.51 | 0.47 | 0.028 | 0.108 | 0.8 | 0.012 | 24.68333 | 28.98333 | 1 | 1 | 5.9983 | 0.6251 | 0.03724 | 0.14364 | 1.064
11212 | 21302308 | 0 | 0 | 1.9 | 135 | 224.9 | 211.3 | 6027 | 0 | 0 | 27.1 | 62.6 | 5.1 | 3.8 | 0 | 6.2 | 0 | 296 | 48100 | 1593 | 3048 | 4.56 | 0.55 | 0.032 | 0.122 | 0.699 | 0.014 | 28.63333 | 34.26667 | 1 | 1 | 6.156 | 0.7425 | 0.0432 | 0.1647 | 0.94365
11213 | 21202280 | 0 | 0.3 | 2.9 | 135 | 250.6 | 242.5 | 5116.1 | 0 | 0 | 25.4 | 90 | 2.7 | 6 | 0 | 2.9 | 850 | 753.1 | 51192.4 | 1612 | 3276 | 4.59 | 0.76 | 0.023 | 0.105 | 0.82 | 0.013 | 21.61667 | 31.88333 | 1 | 1 | 6.1965 | 1.026 | 0.03105 | 0.14175 | 1.107
11215 | 21102322 | 0 | 1.3 | 0 | 130 | 228 | 229.4 | 5962.3 | 0 | 0 | 20.1 | 77.9 | 2.1 | 6 | 0.6 | 8 | 200 | 664 | 42533.4 | 1605 | 3586 | 4.56 | 0.55 | 0.032 | 0.122 | 0.699 | 0.014 | 26.46667 | 26.3 | 1 | 1 | 5.928 | 0.715 | 0.0416 | 0.1586 | 0.9087
11216 | 21302309 | 0 | 0 | 2 | 142 | 222.6 | 208 | 6615.8 | 0 | 0 | 31.4 | 49.6 | 6 | 2.2 | 0 | 8.3 | 0 | 299 | 39000 | 1621 | 2856 | 4.58 | 0.6 | 0.029 | 0.128 | 0.709 | 0.016 | 31.91667 | 26.48333 | 1 | 1 | 6.5036 | 0.852 | 0.04118 | 0.18176 | 1.00678
11217 | 21202281 | 0 | 0 | 2 | 132 | 225 | 239.6 | 5130.6 | 0 | 0 | 23.2 | 70.2 | 3.1 | 6.8 | 0 | 3.8 | 340 | 788.2 | 40200.3 | 1651 | 3737 | 4.49 | 0.35 | 0.029 | 0.125 | 0.677 | 0.016 | 21.96667 | 26.61667 | 1 | 1 | 5.9268 | 0.462 | 0.03828 | 0.165 | 0.89364
11218 | 21102323 | 0 | 1 | 0 | 130 | 240.1 | 224.4 | 5699.3 | 0 | 0 | 25.4 | 84.7 | 4.5 | 6.5 | 0 | 10 | 500 | 1079.5 | 51431.7 | 1580 | 4590 | 4.56 | 0.55 | 0.032 | 0.122 | 0.699 | 0.016 | 26.51667 | 34.4 | 1 | 1 | 5.928 | 0.715 | 0.0416 | 0.1586 | 0.9087
11219 | 21402336 | 0 | 1.2 | 0 | 156 | 240.4 | 234.1 | 7625.5 | 0 | 0 | 39.5 | 44.9 | 7.2 | 2.1 | 0 | 7 | 0 | 721 | 28400 | 1599 | 2115 | 4.56 | 0.55 | 0.032 | 0.122 | 0.699 | 0.016 | 34.73333 | 21.21667 | 1 | 1 | 7.1136 | 0.858 | 0.04992 | 0.19032 | 1.09044
11220 | 21202282 | 0 | 0.1 | 2 | 134 | 241.2 | 244.6 | 5280.1 | 0 | 0 | 25.6 | 81.7 | 3.4 | 3.6 | 0 | 5 | 850 | 842.3 | 43290.9 | 1630 | 3558 | 4.63 | 0.75 | 0.014 | 0.135 | 0.889 | 0.024 | 22.1 | 27.53333 | 1 | 1 | 6.2042 | 1.005 | 0.01876 | 0.1809 | 1.19126
11221 | 21302310 | 0 | 0 | 1.7 | 128 | 207.9 | 216.6 | 5436.1 | 0 | 0 | 25.1 | 54.8 | 5.7 | 3.3 | 0 | 6 | 0 | 211 | 38200 | 1597 | 3587 | 4.58 | 0.6 | 0.029 | 0.128 | 0.709 | 0.009 | 25.16667 | 25.46667 | 1 | 1 | 5.8624 | 0.768 | 0.03712 | 0.16384 | 0.90752
11222 | 21402337 | 0 | 1.1 | 0 | 150 | 212.4 | 220.6 | 8690.8 | 0 | 0 | 41.6 | 20.8 | 7.5 | 0 | 0 | 3 | 0 | 562 | 12100 | 1646 | 899 | 4.56 | 0.55 | 0.032 | 0.122 | 0.699 | 0.021 | 42.75 | 8.416667 | 1 | 1 | 6.84 | 0.825 | 0.048 | 0.183 | 1.0485
11223 | 21102324 | 0 | 1.4 | 0 | 130 | 215.4 | 235.2 | 5893.1 | 0 | 0 | 27.2 | 58.2 | 3.4 | 4.5 | 0 | 6.5 | 970 | 460.3 | 34895.1 | 1604 | 3312 | 4.59 | 0.76 | 0.023 | 0.105 | 0.82 | 0.023 | 26.25 | 21.28333 | 1 | 1 | 5.967 | 0.988 | 0.0299 | 0.1365 | 1.066
11224 | 21202283 | 0 | 0.1 | 2 | 141 | 225 | 227.3 | 5681.7 | 0 | 0 | 29.3 | 55 | 4.5 | 4.5 | 0 | 3.6 | 380 | 866.5 | 30368.9 | 1634 | 3082 | 4.63 | 0.75 | 0.014 | 0.135 | 0.889 | 0.028 | 25.6 | 19.4 | 1 | 1 | 6.5283 | 1.0575 | 0.01974 | 0.19035 | 1.25349
11225 | 21302311 | 0 | 0.1 | 2 | 135 | 208.9 | 216.8 | 5507.5 | 0 | 0 | 29.1 | 45.2 | 5.1 | 3.1 | 0 | 6.5 | 0 | 218 | 34500 | 1606 | 3335 | 4.57 | 0.54 | 0.034 | 0.132 | 0.739 | 0.008 | 25.48333 | 24.86667 | 1 | 1 | 6.1695 | 0.729 | 0.0459 | 0.1782 | 0.99765
11226 | 21102325 | 0 | 1.1 | 1 | 130 | 220 | 243.4 | 5628.2 | 0 | 0 | 25.9 | 64.1 | 4 | 4 | 0 | 7.5 | 0 | 681.4 | 39900.7 | 1629 | 3724 | 4.58 | 0.6 | 0.029 | 0.128 | 0.709 | 0.009 | 23.51667 | 25 | 1 | 1 | 5.954 | 0.78 | 0.0377 | 0.1664 | 0.9217
11227 | 21402338 | 0 | 1 | 0 | 140 | 207.5 | 235.6 | 6537.8 | 0 | 0 | 36.7 | 31.3 | 5.2 | 2.4 | 0 | 6.1 | 0 | 482 | 21400 | 1644 | 2175 | 4.63 | 0.75 | 0.014 | 0.135 | 0.889 | 0.022 | 29.56667 | 15.05 | 1 | 1 | 6.482 | 1.05 | 0.0196 | 0.189 | 1.2446
11228 | 21202284 | 0 | 0 | 2 | 137 | 240.4 | 242.8 | 5811.1 | 0 | 0 | 26.6 | 76.5 | 3.8 | 8.1 | 0 | 3 | 170 | 855.5 | 46362.9 | 1627 | 3772 | 4.63 | 0.75 | 0.014 | 0.135 | 0.889 | 0.011 | 24.56667 | 29.9 | 1 | 1 | 6.3431 | 1.0275 | 0.01918 | 0.18495 | 1.21793
11229 | 21302312 | 0 | 0 | 2 | 130 | 210.3 | 207.6 | 5599.5 | 0 | 0 | 26.6 | 53.2 | 5.3 | 3.2 | 0 | 6.4 | 0 | 140 | 39700 | 1633 | 2928 | 4.51 | 0.47 | 0.028 | 0.108 | 0.8 | 0.008 | 27.08333 | 26.93333 | 1 | 1 | 5.863 | 0.611 | 0.0364 | 0.1404 | 1.04
11230 | 21102326 | 0 | 1 | 1.1 | 131 | 224 | 230.8 | 5783.8 | 0 | 0 | 25.2 | 67.7 | 4.2 | 3.5 | 0 | 7.4 | 0 | 827.6 | 39538.9 | 1603 | 3336 | 4.51 | 0.34 | 0.031 | 0.126 | 0.697 | 0.012 | 25.36667 | 25.15 | 1 | 1 | 5.9081 | 0.4454 | 0.04061 | 0.16506 | 0.91307
11231 | 21402339 | 0 | 1.2 | 0 | 132 | 221 | 223 | 6220.1 | 0 | 0 | 26.3 | 62.3 | 2.9 | 4.3 | 0 | 8.9 | 0 | 1414 | 41200 | 1564 | 2862 | 4.51 | 0.47 | 0.028 | 0.108 | 0.8 | 0.015 | 28.76667 | 30.41667 | 1 | 1 | 5.9532 | 0.6204 | 0.03696 | 0.14256 | 1.056
11232 | 21202285 | 0 | 0 | 2 | 139 | 232.5 | 223.5 | 5832.6 | 0 | 0 | 25.1 | 68.8 | 5.7 | 5.1 | 0 | 5.7 | 320 | 980.1 | 37437.2 | 1622 | 3606 | 4.56 | 0.55 | 0.032 | 0.122 | 0.699 | 0.011 | 27.43333 | 24.21667 | 1 | 1 | 6.3384 | 0.7645 | 0.04448 | 0.16958 | 0.97161
11233 | 21302313 | 0 | 0 | 1.9 | 130 | 219 | 210.3 | 5680 | 0 | 0 | 24.1 | 64.8 | 4.2 | 5.4 | 0 | 8.6 | 0 | 695 | 43500 | 1618 | 3343 | 4.56 | 0.55 | 0.032 | 0.122 | 0.699 | 0.013 | 27.11667 | 29.9 | 1 | 1 | 5.928 | 0.715 | 0.0416 | 0.1586 | 0.9087
11234 | 21102327 | 0 | 1 | 1 | 131 | 229.3 | 233.2 | 6809.5 | 0 | 0 | 30.6 | 68 | 5.4 | 4 | 0 | 8.5 | 0 | 666.5 | 46373.2 | 1624 | 2804 | 4.49 | 0.35 | 0.029 | 0.125 | 0.677 | 0.013 | 29.55 | 29.3 | 1 | 1 | 5.8819 | 0.4585 | 0.03799 | 0.16375 | 0.88687
11235 | 21402340 | 0 | 0.5 | 1.1 | 129 | 204.3 | 232.6 | 5214.2 | 0 | 0 | 20.9 | 54.3 | 2.9 | 5 | 0 | 8.2 | 0 | 1467 | 33100 | 1629 | 3497 | 4.49 | 0.35 | 0.029 | 0.125 | 0.677 | 0.015 | 23.3 | 23.48333 | 1 | 1 | 5.7921 | 0.4515 | 0.03741 | 0.16125 | 0.87333
11236 | 21202286 | 0 | 0.9 | 1 | 138 | 230.8 | 233.7 | 5776.4 | 0 | 0 | 29.4 | 63.7 | 4.6 | 4.9 | 0 | 6.3 | 450 | 719.7 | 37519.2 | 1628 | 3793 | 4.51 | 0.34 | 0.031 | 0.126 | 0.697 | 0.01 | 25.36667 | 31.08333 | 1 | 1 | 6.2238 | 0.4692 | 0.04278 | 0.17388 | 0.96186
11237 | 21302314 | 0 | 0.9 | 1.7 | 130 | 222.9 | 217 | 5554.1 | 0 | 0 | 26.1 | 67 | 4.4 | 4.3 | 0 | 7.4 | 0 | 558 | 43400 | 1608 | 3560 | 4.63 | 0.75 | 0.014 | 0.135 | 0.889 | 0.012 | 25.66667 | 30.88333 | 1 | 1 | 6.019 | 0.975 | 0.0182 | 0.1755 | 1.1557
11238 | 21102328 | 0 | 0 | 2 | 130 | 239.7 | 233.9 | 6927.1 | 0 | 0 | 29.1 | 80.5 | 5 | 5 | 0 | 8 | 0 | 455.9 | 51897.2 | 1616 | 2695 | 4.63 | 0.75 | 0.014 | 0.135 | 0.889 | 0.011 | 29.98333 | 31.73333 | 1 | 1 | 6.019 | 0.975 | 0.0182 | 0.1755 | 1.1557
11239 | 21402341 | 0 | 0.4 | 0.8 | 130 | 217 | 232 | 5531.5 | 0 | 0 | 20.7 | 66.5 | 2.8 | 4.7 | 0 | 9.8 | 500 | 1500 | 43600 | 1602 | 3772 | 4.63 | 0.75 | 0.014 | 0.135 | 0.889 | 0.009 | 27.25 | 32.55 | 1 | 1 | 6.019 | 0.975 | 0.0182 | 0.1755 | 1.1557
11240 | 21202287 | 0 | 1 | 1.4 | 140 | 229.3 | 207.9 | 6827.7 | 20 | 10 | 3.3 | 55.5 | 3.3 | 3.4 | 0 | 4.2 | 0 | 1047.1 | 30157.5 | 1634 | 2454 | 4.56 | 0.55 | 0.032 | 0.122 | 0.699 | 0.011 | 44.1 | 19.05 | 1 | 1 | 6.384 | 0.77 | 0.0448 | 0.1708 | 0.9786
11241 | 21302315 | 0 | 1 | 1.9 | 135 | 207.3 | 218.6 | 5672.7 | 0 | 0 | 25.2 | 47.2 | 5.2 | 3.6 | 0 | 6.5 | 0 | 417 | 32400 | 1588 | 3304 | 4.49 | 0.35 | 0.029 | 0.125 | 0.677 | 0.009 | 26.03333 | 21.98333 | 1 | 1 | 6.0615 | 0.4725 | 0.03915 | 0.16875 | 0.91395
11242 | 21102329 | 0 | 0 | 2 | 132 | 225.2 | 243.5 | 6806.3 | 0 | 0 | 30.1 | 63.1 | 6.1 | 3.9 | 0 | 8 | 0 | 627.8 | 44443.4 | 1623 | 2896 | 4.52 | 0.46 | 0.044 | 0.112 | 0.709 | 0.011 | 28.3 | 26.8 | 1 | 1 | 5.9664 | 0.6072 | 0.05808 | 0.14784 | 0.93588
11243 | 21402342 | 0 | 0.4 | 0.8 | 141 | 223.5 | 225.1 | 5903.5 | 0 | 0 | 27 | 55.5 | 4.5 | 3.1 | 0 | 8.2 | 200 | 665 | 35300 | 1602 | 3155 | 4.61 | 0.77 | 0.02 | 0.11 | 0.861 | 0.008 | 27.35 | 25.33333 | 1 | 1 | 6.5001 | 1.0857 | 0.0282 | 0.1551 | 1.21401
11244 | 21202288 | 0 | 1.5 | 1 | 132 | 226.9 | 233.1 | 6405.9 | 7 | 23 | 1.5 | 63.3 | 3.6 | 4 | 0 | 5 | 1590 | 0 | 35818 | 1630 | 3043 | 4.58 | 0.6 | 0.029 | 0.128 | 0.709 | 0.006 | 28.2 | 22 | 1 | 1 | 6.0456 | 0.792 | 0.03828 | 0.16896 | 0.93588
11245 | 21302316 | 0 | 1.1 | 2 | 133 | 207.7 | 216.9 | 6031.3 | 0 | 0 | 20.3 | 54.6 | 4.4 | 4.2 | 0 | 7.8 | 110 | 425 | 37300 | 1587 | 3043 | 4.51 | 0.47 | 0.028 | 0.108 | 0.8 | 0.005 | 27.91667 | 25.28333 | 1 | 1 | 5.9983 | 0.6251 | 0.03724 | 0.14364 | 1.064
11247 | 21402343 | 0 | 1 | 1.7 | 131 | 219.5 | 226.7 | 5512.3 | 0 | 0 | 23 | 65 | 4.2 | 2.7 | 0 | 7.7 | 120 | 404 | 39400 | 1657 | 3543 | 4.58 | 0.6 | 0.029 | 0.128 | 0.709 | 0.012 | 26.7 | 26.71667 | 1 | 1 | 5.9998 | 0.786 | 0.03799 | 0.16768 | 0.92879
11248 | 21302317 | 0 | 1 | 2.2 | 130 | 212.9 | 217.1 | 5825.5 | 0 | 0 | 20.3 | 62.6 | 5.3 | 2.4 | 0 | 7.1 | 190 | 324 | 40700 | 1578 | 2980 | 4.51 | 0.34 | 0.031 | 0.126 | 0.697 | 0.013 | 26.91667 | 25.96667 | 1 | 1 | 5.863 | 0.442 | 0.0403 | 0.1638 | 0.9061
11250 | 21402344 | 0 | 0.8 | 1.7 | 149 | 212.2 | 227.1 | 6842.3 | 0 | 0 | 30.8 | 32.5 | 6.9 | 1.7 | 0 | 4.9 | 0 | 388 | 21600 | 1591 | 1869 | 4.56 | 0.55 | 0.032 | 0.122 | 0.699 | 0.011 | 31.55 | 14.26667 | 1 | 1 | 6.7944 | 0.8195 | 0.04768 | 0.18178 | 1.04151
11252 | 21302318 | 0 | 0.9 | 1.5 | 134 | 219.6 | 217.1 | 6052.5 | 0 | 0 | 20.8 | 65 | 5.3 | 3.2 | 0 | 8.1 | 190 | 348 | 43100 | 1589 | 3574 | 4.56 | 0.55 | 0.032 | 0.122 | 0.699 | 0.011 | 27.98333 | 28.01667 | 1 | 1 | 6.1104 | 0.737 | 0.04288 | 0.16348 | 0.93666
11254 | 21402345 | 0 | 0.7 | 1.4 | 142 | 219.2 | 217 | 6234.1 | 0 | 0 | 24.5 | 53 | 4.5 | 3.1 | 0 | 7 | 660 | 1010 | 32300 | 1600 | 3142 | 4.58 | 0.6 | 0.029 | 0.128 | 0.709 | 0.008 | 29.8 | 21.93333 | 1 | 1 | 6.5036 | 0.852 | 0.04118 | 0.18176 | 1.00678
11255 | 21102332 | 0 | 0 | 0 | 132 | 234.7 | 222.2 | 4914.1 | 15 | 17 | 35.6 | 34.9 | 6.5 | 4 | 3.6 | 6.4 | 0 | 3755 | 49185.9 | 1639 | 2598 | 4.51 | 0.34 | 0.031 | 0.126 | 0.697 | 0.007 | 43.9 | 14.41667 | 1 | 1 | 5.9532 | 0.4488 | 0.04092 | 0.16632 | 0.92004
11257 | 21302319 | 0 | 1.3 | 2.4 | 130 | 210.5 | 214.5 | 5844.6 | 0 | 0 | 21.2 | 59.8 | 3.8 | 4.2 | 0 | 7.2 | 0 | 372 | 39000 | 1579 | 3086 | 4.51 | 0.34 | 0.031 | 0.126 | 0.697 | 0.007 | 27.35 | 25.66667 | 1 | 1 | 5.863 | 0.442 | 0.0403 | 0.1638 | 0.9061
11259 | 21302320 | 0 | 1.1 | 2 | 130 | 199.7 | 212.9 | 5591.3 | 0 | 0 | 20.1 | 49.2 | 5.2 | 2.6 | 0 | 7.1 | 230 | 615 | 34500 | 1598 | 3276 | 4.51 | 0.34 | 0.031 | 0.126 | 0.697 | 0.009 | 27.6 | 22.65 | 1 | 1 | 5.863 | 0.442 | 0.0403 | 0.1638 | 0.9061
11261 | 21402347 | 0 | 0.9 | 1.7 | 149 | 233.7 | 214.8 | 7189.6 | 0 | 0 | 32.1 | 52.9 | 6.5 | 3.5 | 0 | 6.8 | 100 | 689 | 30500 | 1594 | 2946 | 4.51 | 0.34 | 0.031 | 0.126 | 0.697 | 0.012 | 35.11667 | 20.93333 | 1 | 1 | 6.7199 | 0.5066 | 0.04619 | 0.18774 | 1.03853
11264 | 21102335 | 0 | 0 | 2 | 126 | 230.1 | 215.9 | 5812.2 | 0 | 0 | 26.1 | 78.1 | 5 | 5 | 0 | 8 | 0 | 0 | 48247 | 1588 | 3645 | 4.63 | 0.75 | 0.014 | 0.135 | 0.889 | 0.012 | 27.23333 | 29.61667 | 1 | 1 | 5.8338 | 0.945 | 0.01764 | 0.1701 | 1.12014
11265 | 21402348 | 0 | 0.4 | 0.9 | 132 | 220 | 216.8 | 6056.5 | 0 | 0 | 21.2 | 66.3 | 4.2 | 4.7 | 0 | 8.4 | 0 | 1364 | 37900 | 1644 | 3515 | 4.51 | 0.47 | 0.028 | 0.108 | 0.8 | 0.011 | 28.91667 | 25.45 | 1 | 1 | 5.9532 | 0.6204 | 0.03696 | 0.14256 | 1.056
11269 | 21402349 | 0 | 0 | 1.8 | 130 | 219.3 | 221.2 | 5739.5 | 0 | 0 | 30.3 | 58.8 | 4.7 | 4.8 | 0 | 7.1 | 0 | 1069 | 35200 | 1640 | 3626 | 4.56 | 0.55 | 0.032 | 0.122 | 0.699 | 0.008 | 27.41667 | 24.25 | 1 | 1 | 5.928 | 0.715 | 0.0416 | 0.1586 | 0.9087
11271 | 21302322 | 0 | 0 | 2.4 | 136 | 220.2 | 217.1 | 5783.9 | 0 | 0 | 28.7 | 55.3 | 5.1 | 3.5 | 0 | 5.8 | 0 | 158 | 40700 | 1664 | 3509 | 4.58 | 0.6 | 0.029 | 0.128 | 0.709 | 0.01 | 26.7 | 26.5 | 1 | 1 | 6.2288 | 0.816 | 0.03944 | 0.17408 | 0.96424
11272 | 21102337 | 0 | 1.4 | 0.3 | 139 | 210.3 | 248.8 | 6958.2 | 0 | 0 | 36.4 | 34.5 | 5.7 | 2.3 | 1.1 | 5.4 | 380 | 3236.2 | 27507.4 | 1652 | 2520 | 4.63 | 0.75 | 0.014 | 0.135 | 0.889 | 0.016 | 28.26667 | 16.21667 | 1 | 1 | 6.4357 | 1.0425 | 0.01946 | 0.18765 | 1.23571
11275 | 21302323 | 0 | 0 | 2.2 | 135 | 211.6 | 216.1 | 5914.1 | 0 | 0 | 27.9 | 49.1 | 5.8 | 2.5 | 0 | 6 | 0 | 311 | 40500 | 1612 | 3071 | 4.51 | 0.47 | 0.028 | 0.108 | 0.8 | 0.01 | 27.48333 | 26.88333 | 1 | 1 | 6.0885 | 0.6345 | 0.0378 | 0.1458 | 1.08
11277 | 21402351 | 0 | 0.1 | 1.5 | 135 | 225 | 236.9 | 6187.4 | 0 | 0 | 26.5 | 63.1 | 3.8 | 4.1 | 0 | 6.7 | 0 | 882 | 36700 | 1614 | 2563 | 4.58 | 0.6 | 0.029 | 0.128 | 0.709 | 0.011 | 26.9 | 24.98333 | 1 | 1 | 6.183 | 0.81 | 0.03915 | 0.1728 | 0.95715
11279 | 21302324 | 0 | 0 | 2.1 | 125 | 211.3 | 192.7 | 5324.2 | 0 | 0 | 22.7 | 63.8 | 4.3 | 3.5 | 0 | 5.9 | 0 | 256 | 44400 | 1632 | 2988 | 4.56 | 0.55 | 0.032 | 0.122 | 0.699 | 0.012 | 27.85 | 29.45 | 1 | 1 | 5.7 | 0.6875 | 0.04 | 0.1525 | 0.87375
11280 | 21102339 | 0 | 0 | 1.2 | 140 | 226.9 | 243.9 | 5977.3 | 0 | 0 | 19 | 67.9 | 1.3 | 7.4 | 1.7 | 6.7 | 730 | 0 | 42206.9 | 1613 | 3563 | 4.63 | 0.75 | 0.014 | 0.135 | 0.889 | 0.019 | 24.8 | 25.73333 | 1 | 1 | 6.482 | 1.05 | 0.0196 | 0.189 | 1.2446
11281 | 21402352 | 0 | 0 | 1.6 | 134 | 224 | 231.7 | 6095.4 | 0 | 0 | 30.1 | 59.8 | 4.4 | 3 | 0 | 6.6 | 0 | 988 | 39000 | 1616 | 2766 | 4.58 | 0.6 | 0.029 | 0.128 | 0.709 | 0.011 | 28.81667 | 26.68333 | 1 | 1 | 6.1372 | 0.804 | 0.03886 | 0.17152 | 0.95006
11283 | 21302325 | 0 | 0 | 1.7 | 133 | 214.1 | 193.6 | 5915.2 | 0 | 0 | 27 | 54 | 5.8 | 3.2 | 0 | 7 | 0 | 319 | 39700 | 1621 | 3076 | 4.56 | 0.55 | 0.032 | 0.122 | 0.699 | 0.007 | 30.68333 | 26.61667 | 1 | 1 | 6.0648 | 0.7315 | 0.04256 | 0.16226 | 0.92967
11285 | 21402353 | 0 | 0 | 0 | 136 | 215.3 | 235.3 | 5619.1 | 0 | 0 | 29.1 | 50.1 | 4.4 | 3.6 | 0 | 6.2 | 0 | 855 | 33200 | 1620 | 2604 | 4.56 | 0.55 | 0.032 | 0.122 | 0.699 | 0.01 | 25.01667 | 24.05 | 1 | 1 | 6.2016 | 0.748 | 0.04352 | 0.16592 | 0.95064
11287 | 21302326 | 0 | 0 | 2 | 135 | 215.1 | 198.8 | 6039 | 0 | 0 | 29 | 51.1 | 5.2 | 2.5 | 0 | 6 | 0 | 189 | 37500 | 1609 | 2713 | 4.56 | 0.55 | 0.032 | 0.122 | 0.699 | 0.008 | 30.5 | 25.38333 | 1 | 1 | 6.156 | 0.7425 | 0.0432 | 0.1647 | 0.94365
11288 | 21102341 | 0 | 0 | 2.3 | 131 | 220.6 | 243.9 | 5396.4 | 0 | 0 | 29.5 | 59.6 | 4.8 | 4.9 | 0 | 7.4 | 560 | 2101.9 | 37624.5 | 1579 | 3865 | 4.63 | 0.75 | 0.014 | 0.135 | 0.889 | 0.005 | 22.36667 | 23.18333 | 1 | 1 | 6.0653 | 0.9825 | 0.01834 | 0.17685 | 1.16459
11289 | 21402354 | 0 | 0 | 1.4 | 135 | 219.6 | 241 | 5764.7 | 0 | 0 | 28.9 | 56.1 | 4.6 | 3.5 | 0 | 6.8 | 0 | 589 | 34800 | 1653 | 2663 | 4.56 | 0.55 | 0.032 | 0.122 | 0.699 | 0.007 | 24.93333 | 23.26667 | 1 | 1 | 6.156 | 0.7425 | 0.0432 | 0.1647 | 0.94365
11291 | 21302327 | 0 | 0 | 2 | 134 | 217.2 | 198.4 | 5754.9 | 0 | 0 | 28.8 | 54.5 | 5.6 | 3 | 0 | 5.9 | 0 | 270 | 37600 | 1615 | 3371 | 4.58 | 0.6 | 0.029 | 0.128 | 0.709 | 0.006 | 29.13333 | 25.4 | 1 | 1 | 6.1372 | 0.804 | 0.03886 | 0.17152 | 0.95006
11292 | 21102342 | 0 | 0 | 2.2 | 145 | 238.6 | 240.9 | 5686.8 | 0 | 0 | 30 | 64 | 5.3 | 5.9 | 0 | 8.3 | 300 | 75.4 | 40680.3 | 1653 | 4102 | 4.56 | 0.55 | 0.032 | 0.122 | 0.699 | 0.007 | 23.83333 | 27.71667 | 1 | 1 | 6.612 | 0.7975 | 0.0464 | 0.1769 | 1.01355
11293 | 21402355 | 0 | 0 | 2.1 | 137 | 220.1 | 236.6 | 5845.2 | 0 | 0 | 31.8 | 51 | 4.3 | 3.3 | 0 | 6.3 | 0 | 688 | 34200 | 1614 | 2725 | 4.56 | 0.55 | 0.032 | 0.122 | 0.699 | 0.006 | 25.45 | 23.05 | 1 | 1 | 6.2472 | 0.7535 | 0.04384 | 0.16714 | 0.95763
11296 | 21302328 | 0 | 0 | 2 | 130 | 210.2 | 218.9 | 5751.4 | 0 | 0 | 24.3 | 55.9 | 4.8 | 3.3 | 0 | 7 | 0 | 185 | 41000 | 1629 | 3535 | 4.56 | 0.55 | 0.032 | 0.122 | 0.699 | 0.005 | 26.36667 | 27.35 | 1 | 1 | 5.928 | 0.715 | 0.0416 | 0.1586 | 0.9087
11297 | 21402356 | 0 | 0 | 2.1 | 146 | 210.9 | 246.2 | 6820 | 0 | 0 | 40.2 | 24.4 | 7.1 | 1.8 | 0 | 4.3 | 0 | 511 | 20300 | 1633 | 1920 | 4.58 | 0.6 | 0.029 | 0.128 | 0.709 | 0.015 | 29.21667 | 13.81667 | 1 | 1 | 6.6868 | 0.876 | 0.04234 | 0.18688 | 1.03514
11298 | 21202302 | 0 | 0.1 | 0 | 140 | 213.8 | 247 | 6389.8 | 14 | 16 | 4.3 | 39.5 | 5.2 | 4 | 3 | 0.6 | 410 | 2699.2 | 21587 | 1650 | 2900 | 4.63 | 0.75 | 0.014 | 0.135 | 0.889 | 0.015 | 26.46667 | 12.8 | 1 | 1 | 6.482 | 1.05 | 0.0196 | 0.189 | 1.2446
11299 | 21302329 | 0 | 0 | 1.9 | 135 | 220.4 | 202.9 | 6227.9 | 0 | 0 | 30.6 | 54.8 | 5.8 | 2.8 | 0 | 6.6 | 0 | 211 | 39100 | 1628 | 3609 | 4.49 | 0.35 | 0.029 | 0.125 | 0.677 | 0.01 | 30.88333 | 26.51667 | 1 | 1 | 6.0615 | 0.4725 | 0.03915 | 0.16875 | 0.91395
11302 | 21402357 | 0 | 0 | 1.8 | 128 | 219.7 | 227.6 | 6106.6 | 0 | 0 | 30.7 | 60.6 | 4.4 | 3.7 | 0 | 6.7 | 0 | 821 | 38100 | 1649 | 3046 | 4.56 | 0.55 | 0.032 | 0.122 | 0.699 | 0.006 | 27.5 | 27.81667 | 1 | 1 | 5.8368 | 0.704 | 0.04096 | 0.15616 | 0.89472
11304 | 21302330 | 0 | 0 | 2 | 133 | 220.3 | 217.1 | 5350.1 | 0 | 0 | 25.9 | 61.7 | 4.9 | 5.5 | 0 | 8.4 | 0 | 370 | 42400 | 1596 | 3861 | 4.56 | 0.55 | 0.032 | 0.122 | 0.699 | 0.007 | 24.73333 | 28.88333 | 1 | 1 | 6.0648 | 0.7315 | 0.04256 | 0.16226 | 0.92967
11306 | 21402358 | 0 | 1.7 | 3.4 | 129 | 218.2 | 226.3 | 5326 | 0 | 0 | 18.8 | 70.2 | 1.5 | 3.6 | 0 | 6.3 | 380 | 499 | 38700 | 1644 | 3765 | 4.51 | 0.47 | 0.028 | 0.108 | 0.8 | 0.007 | 24.41667 | 27 | 1 | 1 | 5.8179 | 0.6063 | 0.03612 | 0.13932 | 1.032
11307 | 21302331 | 0 | 0.9 | 2 | 131 | 224.1 | 216.1 | 5464.9 | 0 | 0 | 26.1 | 66.5 | 4.1 | 4.2 | 0 | 8.2 | 100 | 382 | 45900 | 1613 | 3458 | 4.56 | 0.55 | 0.032 | 0.122 | 0.699 | 0.009 | 26.95 | 30.88333 | 1 | 1 | 5.9736 | 0.7205 | 0.04192 | 0.15982 | 0.91569
11309 | 21402359 | 0 | 0.7 | 2.1 | 129 | 227.2 | 236.5 | 5182.9 | 0 | 0 | 26.4 | 71.9 | 4.7 | 3.2 | 0 | 7.3 | 780 | 558 | 43200 | 1584 | 3864 | 4.52 | 0.46 | 0.044 | 0.112 | 0.709 | 0.007 | 22.28333 | 29.2 | 1 | 1 | 5.8308 | 0.5934 | 0.05676 | 0.14448 | 0.91461
11311 | 21302332 | 0 | 0.9 | 1.8 | 130 | 230.5 | 213.9 | 5484.9 | 0 | 0 | 28 | 72.1 | 4.9 | 4.9 | 0 | 7.8 | 570 | 524 | 54700 | 1673 | 3654 | 4.61 | 0.77 | 0.02 | 0.11 | 0.861 | 0.008 | 25.7 | 36.38333 | 1 | 1 | 5.993 | 1.001 | 0.026 | 0.143 | 1.1193
11313 | 21402360 | 0 | 1.3 | 2.5 | 133 | 238.5 | 220.1 | 5476 | 0 | 0 | 24.1 | 81.9 | 5.1 | 2.6 | 0 | 7.2 | 600 | 542 | 46800 | 1616 | 4285 | 4.63 | 0.75 | 0.014 | 0.135 | 0.889 | 0.009 | 25.5 | 31.31667 | 1 | 1 | 6.1579 | 0.9975 | 0.01862 | 0.17955 | 1.18237
11314 | 21202306 | 0 | 1 | 1.1 | 132 | 222.6 | 214.8 | 6189.5 | 0 | 0 | 28.8 | 61.4 | 4.5 | 3 | 0 | 3.4 | 10 | 2885.1 | 32623.4 | 1613 | 2815 | 4.56 | 0.55 | 0.032 | 0.122 | 0.699 | 0.01 | 29.53333 | 19.96667 | 1 | 1 | 6.0192 | 0.726 | 0.04224 | 0.16104 | 0.92268
11315 | 21302333 | 0 | 0 | 2.8 | 153 | 220.7 | 217.1 | 6911 | 0 | 0 | 36.9 | 31 | 7.8 | 2.2 | 0 | 3.8 | 0 | 171 | 25800 | 1600 | 2635 | 4.51 | 0.47 | 0.028 | 0.108 | 0.8 | 0.009 | 31.95 | 17.38333 | 1 | 1 | 6.9003 | 0.7191 | 0.04284 | 0.16524 | 1.224
11317 | 21202307 | 0 | 1.1 | 1 | 151 | 234.6 | 234.3 | 6701 | 0 | 0 | 25.5 | 58.1 | 4.5 | 2.1 | 0 | 2.4 | 0 | 3982 | 29415.9 | 1648 | 2606 | 4.63 | 0.75 | 0.014 | 0.135 | 0.889 | 0.018 | 29.31667 | 17.6 | 1 | 1 | 6.9913 | 1.1325 | 0.02114 | 0.20385 | 1.34239
11318 | 21402361 | 0 | 0.8 | 1.4 | 146 | 226.4 | 216.2 | 6497.9 | 0 | 0 | 30.2 | 49.7 | 6.4 | 2.5 | 0 | 5.9 | 900 | 1330 | 35600 | 1635 | 3340 | 4.58 | 0.6 | 0.029 | 0.128 | 0.709 | 0.009 | 31.48333 | 24.6 | 1 | 1 | 6.6868 | 0.876 | 0.04234 | 0.18688 | 1.03514
11319 | 21302334 | 0 | 0 | 0 | 162 | 218.7 | 214 | 8578.5 | 0 | 0 | 35.6 | 21.4 | 10 | 0.4 | 0 | 0.9 | 0 | 231 | 16700 | 1613 | 1172 | 4.52 | 0.46 | 0.044 | 0.112 | 0.709 | 0.016 | 40.15 | 11.68333 | 0 | 1 | 7.3224 | 0.7452 | 0.07128 | 0.18144 | 1.14858
11320 | 21102349 | 0 | 1.1 | 1.4 | 160 | 219.2 | 240.1 | 9194.7 | 0 | 0 | 41.4 | 17.3 | 10 | 1.8 | 0 | 2 | 0 | 3985.9 | 15527.4 | 1613 | 1470 | 4.58 | 0.6 | 0.029 | 0.128 | 0.709 | 0.017 | 38.68333 | 9.383333 | 1 | 1 | 7.328 | 0.96 | 0.0464 | 0.2048 | 1.1344
11321 | 21202308 | 0 | 1.4 | 1.3 | 151 | 151.3 | 224.8 | 0 | 0 | 0 | 32.2 | 28.2 | 5.7 | 1.7 | 0 | 1.6 | 0 | 2907.7 | 0 | 1616 | 1981 | 4.51 | 0.47 | 0.028 | 0.108 | 0.8 | 0.027 | 35 | 10.81667 | 1 | 1 | 6.8101 | 0.7097 | 0.04228 | 0.16308 | 1.208
11322 | 21402362 | 0 | 1.5 | 2 | 130 | 211.8 | 220.3 | 5429.4 | 0 | 0 | 28.2 | 53.7 | 3.9 | 3.6 | 0 | 6.6 | 0 | 821 | 35700 | 1582 | 3379 | 4.51 | 0.47 | 0.028 | 0.108 | 0.8 | 0.006 | 25.7 | 25.48333 | 1 | 1 | 5.863 | 0.611 | 0.0364 | 0.1404 | 1.04
11323 | 21302335 | 0 | 1.1 | 2.1 | 131 | 213.4 | 214 | 5818.8 | 0 | 0 | 26 | 56.6 | 5.1 | 5.2 | 0 | 7.1 | 0 | 371 | 42800 | 1595 | 2738 | 4.51 | 0.47 | 0.028 | 0.108 | 0.8 | 0.014 | 28.66667 | 28.63333 | 1 | 1 | 5.9081 | 0.6157 | 0.03668 | 0.14148 | 1.048
11326 | 21402363 | 0 | 1 | 1.1 | 133 | 217.4 | 234.6 | 5689 | 0 | 0 | 25.3 | 58.8 | 4.5 | 4 | 0 | 6.6 | 0 | 394 | 35300 | 1622 | 3037 | 4.63 | 0.75 | 0.014 | 0.135 | 0.889 | 0.013 | 25.4 | 23.31667 | 1 | 1 | 6.1579 | 0.9975 | 0.01862 | 0.17955 | 1.18237
11330 | 21402364 | 0 | 1 | 1.1 | 130 | 217.6 | 233.3 | 5750.2 | 0 | 0 | 23.3 | 64.4 | 3.6 | 4.7 | 0 | 7.6 | 130 | 820 | 40000 | 1611 | 3297 | 4.51 | 0.47 | 0.028 | 0.108 | 0.8 | 0.009 | 25.95 | 26.81667 | 1 | 1 | 5.863 | 0.611 | 0.0364 | 0.1404 | 1.04
11332 | 21302337 | 0 | 1.1 | 2 | 129 | 220.2 | 216.8 | 5221 | 0 | 0 | 24.1 | 66.6 | 4.8 | 4.5 | 0 | 9 | 0 | 439 | 45800 | 1585 | 3910 | 4.51 | 0.47 | 0.028 | 0.108 | 0.8 | 0.007 | 24.21667 | 30.26667 | 1 | 1 | 5.8179 | 0.6063 | 0.03612 | 0.13932 | 1.032
11333 | 21202311 | 0 | 0.8 | 1.5 | 131 | 231.2 | 233.9 | 5480.6 | 0 | 0 | 26.6 | 73.7 | 4.1 | 3.5 | 0 | 5.3 | 250 | 3244.8 | 37540.3 | 1615 | 3455 | 4.49 | 0.35 | 0.029 | 0.125 | 0.677 | 0.011 | 24.73333 | 23.1 | 1 | 1 | 5.8819 | 0.4585 | 0.03799 | 0.16375 | 0.88687
11334 | 21402365 | 0 | 1 | 2.2 | 130 | 222.9 | 219.6 | 5571.4 | 0 | 0 | 22.9 | 69.6 | 4.3 | 4.3 | 0 | 7.6 | 390 | 576 | 44200 | 1629 | 3311 | 4.51 | 0.34 | 0.031 | 0.126 | 0.697 | 0.011 | 26.21667 | 28.31667 | 1 | 1 | 5.863 | 0.442 | 0.0403 | 0.1638 | 0.9061
11335 | 21102353 | 0 | 1.1 | 0.9 | 130 | 224.9 | 249.8 | 5337.1 | 0 | 0 | 25.5 | 69.1 | 5.7 | 4.7 | 0 | 8.1 | 190 | 0 | 49339.3 | 1607 | 3414 | 4.58 | 0.6 | 0.029 | 0.128 | 0.709 | 0.01 | 21.58333 | 28.43333 | 1 | 1 | 5.954 | 0.78 | 0.0377 | 0.1664 | 0.9217
11336 | 21302338 | 0 | 0 | 2.2 | 130 | 210 | 215.3 | 5176.3 | 0 | 0 | 17.8 | 62.3 | 3.9 | 4.7 | 0 | 7.3 | 0 | 558 | 46800 | 1646 | 3331 | 4.51 | 0.47 | 0.028 | 0.108 | 0.8 | 0.01 | 24.11667 | 30.63333 | 1 | 1 | 5.863 | 0.611 | 0.0364 | 0.1404 | 1.04
11338 | 21402366 | 0 | 0 | 2 | 122 | 230.8 | 223 | 5775.4 | 0 | 0 | 23 | 86 | 3.9 | 6.1 | 0 | 4.8 | 0 | 473 | 52100 | 1589 | 2718 | 4.51 | 0.47 | 0.028 | 0.108 | 0.8 | 0.014 | 26.36667 | 34.71667 | 1 | 1 | 5.5022 | 0.5734 | 0.03416 | 0.13176 | 0.976
11339 | 21102354 | 0 | 1.5 | 1 | 120 | 220 | 219.6 | 5569.4 | 0 | 0 | 21.9 | 78.1 | 2.1 | 5.7 | 0 | 7 | 350 | 3028.1 | 45264.9 | 1625 | 3668 | 4.51 | 0.47 | 0.028 | 0.108 | 0.8 | 0.007 | 25.61667 | 27.11667 | 1 | 1 | 5.412 | 0.564 | 0.0336 | 0.1296 | 0.96
11342 | 21402367 | 0 | 0 | 3.4 | 131 | 219.9 | 244.9 | 4881.9 | 0 | 0 | 25.3 | 63.9 | 2 | 5.6 | 0 | 5.7 | 30 | 547 | 38200 | 1597 | 3576 | 4.63 | 0.75 | 0.014 | 0.135 | 0.889 | 0.009 | 20.48333 | 25.76667 | 1 | 1 | 6.0653 | 0.9825 | 0.01834 | 0.17685 | 1.16459
11344 | 21302340 | 0 | 0 | 3.1 | 139 | 220.4 | 221.8 | 5890.8 | 0 | 0 | 29.3 | 51.9 | 4.4 | 4.5 | 0 | 5.1 | 150 | 345 | 37300 | 1615 | 3460 | 4.57 | 0.54 | 0.034 | 0.132 | 0.739 | 0.02 | 26.63333 | 25.1 | 1 | 1 | 6.3523 | 0.7506 | 0.04726 | 0.18348 | 1.02721
11346 | 21402368 | 0 | 0 | 2.3 | 130 | 220.2 | 240.3 | 5378.4 | 0 | 0 | 20.8 | 69.4 | 2.3 | 5.4 | 0 | 5.6 | 20 | 741 | 37100 | 1592 | 3388 | 4.49 | 0.35 | 0.029 | 0.125 | 0.677 | 0.012 | 22.88333 | 25.06667 | 1 | 1 | 5.837 | 0.455 | 0.0377 | 0.1625 | 0.8801
11347 | 21102356 | 0 | 0.1 | 2 | 131 | 235 | 220.4 | 6319.3 | 16 | 14 | 1.1 | 72.5 | 1.3 | 8.2 | 0 | 6.2 | 70 | 2476.7 | 42941.2 | 1630 | 3404 | 4.63 | 0.75 | 0.014 | 0.135 | 0.889 | 0.013 | 28.98333 | 25.4 | 1 | 1 | 6.0653 | 0.9825 | 0.01834 | 0.17685 | 1.16459
11348 | 21302341 | 0 | 0.1 | 2.1 | 128 | 223.5 | 220.7 | 5488.3 | 0 | 0 | 23.7 | 71.4 | 4.6 | 4.7 | 0 | 7.6 | 410 | 549 | 48100 | 1573 | 3564 | 4.58 | 0.6 | 0.029 | 0.128 | 0.709 | 0.016 | 26.25 | 33.48333 | 1 | 1 | 5.8624 | 0.768 | 0.03712 | 0.16384 | 0.90752
11350 | 21402369 | 0 | 0.1 | 2.4 | 130 | 220 | 245.1 | 6807.2 | 0 | 0 | 25.8 | 64.2 | 2 | 6.6 | 0 | 5.3 | 40 | 534 | 40500 | 1661 | 2184 | 4.56 | 0.55 | 0.032 | 0.122 | 0.699 | 0.012 | 29 | 26.3 | 1 | 1 | 5.928 | 0.715 | 0.0416 | 0.1586 | 0.9087
11351 | 21102357 | 0 | 0 | 1.1 | 149 | 224 | 223.3 | 7964 | 15 | 15 | 8.4 | 36.2 | 4.6 | 8.1 | 0.1 | 4.8 | 0 | 3867.2 | 26237 | 1605 | 2550 | 4.572886 | 0.5822148 | 0.03006711 | 0.1258658 | 0.705443 | 0.009 | 40.83333 | 15.28333 | 1 | 1 | 6.8136 | 0.8675 | 0.0448 | 0.18754 | 1.05111
11352 | 21302342 | 0 | 0 | 2.5 | 137 | 210 | 223.6 | 5981.1 | 0 | 0 | 28.8 | 44.6 | 5.1 | 3.7 | 0 | 7.2 | 100 | 299 | 33900 | 1615 | 2571 | 4.51 | 0.47 | 0.028 | 0.108 | 0.8 | 0.019 | 26.81667 | 22.98333 | 1 | 1 | 6.1787 | 0.6439 | 0.03836 | 0.14796 | 1.096
11353 | 21402370 | 0 | 0 | 2.4 | 135 | 220.1 | 229.2 | 6224.4 | 0 | 0 | 35.2 | 49.9 | 3 | 6 | 0 | 5.6 | 20 | 1025 | 30500 | 1667 | 2605 | 4.51 | 0.47 | 0.028 | 0.108 | 0.8 | 0.02 | 28.43333 | 20.35 | 1 | 1 | 6.0885 | 0.6345 | 0.0378 | 0.1458 | 1.08
11355 | 21302343 | 0 | 0 | 2.1 | 136 | 210.9 | 222.8 | 5746.3 | 0 | 0 | 30.7 | 44.4 | 5.4 | 4.6 | 0 | 7.3 | 110 | 509 | 33600 | 1612 | 3170 | 4.63 | 0.75 | 0.014 | 0.135 | 0.889 | 0.011 | 25.88333 | 23.71667 | 1 | 1 | 6.2968 | 1.02 | 0.01904 | 0.1836 | 1.20904
11356 | 21102358 | 0 | 0.9 | 1 | 132 | 224 | 238.2 | 6285.3 | 0 | 0 | 24.5 | 67 | 2.9 | 5.9 | 0 | 5.1 | 0 | 3435.7 | 34568.1 | 1613 | 3196 | 4.56 | 0.55 | 0.032 | 0.122 | 0.699 | 0.014 | 26.66667 | 20.36667 | 1 | 1 | 6.0192 | 0.726 | 0.04224 | 0.16104 | 0.92268
11357 | 21402371 | 0 | 0 | 2.7 | 130 | 222.2 | 238.2 | 5778.6 | 0 | 0 | 31 | 61.5 | 2.2 | 8.4 | 0 | 5.2 | 10 | 776 | 36100 | 1614 | 2787 | 4.56 | 0.55 | 0.032 | 0.122 | 0.699 | 0.011 | 25.9 | 23.98333 | 1 | 1 | 5.928 | 0.715 | 0.0416 | 0.1586 | 0.9087
11359 | 21302344 | 0 | 0 | 2.5 | 130 | 213.8 | 222.2 | 5681.1 | 0 | 0 | 28.3 | 55.5 | 4.6 | 5.4 | 0 | 6.5 | 110 | 236 | 38900 | 1623 | 3249 | 4.49 | 0.35 | 0.029 | 0.125 | 0.677 | 0.009 | 26.45 | 26.1 | 1 | 1 | 5.837 | 0.455 | 0.0377 | 0.1625 | 0.8801
11360 | 21102359 | 0 | 1 | 2.2 | 130 | 224.9 | 246.7 | 7121.2 | 0 | 0 | 29.2 | 65.7 | 1.4 | 7.4 | 0.1 | 5.1 | 200 | 4438.3 | 39855.9 | 1647 | 2597 | 4.63 | 0.75 | 0.014 | 0.135 | 0.889 | 0.01 | 29.18333 | 22.93333 | 1 | 1 | 6.019 | 0.975 | 0.0182 | 0.1755 | 1.1557
11361 | 21402372 | 0 | 0 | 2.1 | 130 | 230 | 244.3 | 5795.5 | 0 | 0 | 30.9 | 69.1 | 2.2 | 8.6 | 0 | 6 | 70 | 690 | 43900 | 1601 | 3190 | 4.49 | 0.35 | 0.029 | 0.125 | 0.677 | 0.009 | 24.65 | 29.21667 | 1 | 1 | 5.837 | 0.455 | 0.0377 | 0.1625 | 0.8801
11363 | 21302345 | 0 | 0 | 2.5 | 132 | 211.1 | 225 | 5576 | 0 | 0 | 29.2 | 50 | 5.1 | 3.7 | 0 | 6.7 | 210 | 324 | 35600 | 1601 | 2977 | 4.58 | 0.6 | 0.029 | 0.128 | 0.709 | 0.007 | 24.88333 | 23.78333 | 1 | 1 | 6.0456 | 0.792 | 0.03828 | 0.16896 | 0.93588
11364 | 21102360 | 0 | 1.3 | 0.8 | 135 | 218.9 | 247.8 | 6065 | 0 | 0 | 24.8 | 58.9 | 1.7 | 7.2 | 0 | 5.5 | 260 | 2824.1 | 30575.8 | 1607 | 3874 | 4.56 | 0.55 | 0.032 | 0.122 | 0.699 | 0.007 | 24.73333 | 18.05 | 1 | 1 | 6.156 | 0.7425 | 0.0432 | 0.1647 | 0.94365
11365 | 21402373 | 0 | 0 | 2.2 | 135 | 222 | 237 | 5852.6 | 0 | 0 | 30.9 | 56.1 | 2.2 | 6.4 | 0 | 6 | 10 | 910 | 36500 | 1640 | 3002 | 4.58 | 0.6 | 0.029 | 0.128 | 0.709 | 0.009 | 25.91667 | 24.33333 | 1 | 1 | 6.183 | 0.81 | 0.03915 | 0.1728 | 0.95715
11366 | 21202319 | 0 | 0 | 2 | 131 | 225.3 | 245.2 | 5756.7 | 0 | 0 | 28.3 | 65.5 | 5 | 2.4 | 0 | 3.8 | 200 | 4369.9 | 34165 | 1629 | 3121 | 4.57 | 0.54 | 0.034 | 0.132 | 0.739 | 0.012 | 24.08333 | 24.01667 | 1 | 1 | 5.9867 | 0.7074 | 0.04454 | 0.17292 | 0.96809
11367 | 21302346 | 0 | 0 | 2.5 | 125 | 211.1 | 224.1 | 5059.7 | 0 | 0 | 24.7 | 61.5 | 4.3 | 5.6 | 0 | 6.5 | 240 | 334 | 44400 | 1630 | 3705 | 4.63 | 0.75 | 0.014 | 0.135 | 0.889 | 0.011 | 22.68333 | 30.41667 | 1 | 1 | 5.7875 | 0.9375 | 0.0175 | 0.16875 | 1.11125
11368 | 21102361 | 0 | 1.5 | 1.5 | 130 | 210 | 243.2 | 7067.7 | 0 | 0 | 30.3 | 49.4 | 1.7 | 6.6 | 0 | 4.7 | 350 | 3589.5 | 25878.1 | 1602 | 2875 | 4.58 | 0.6 | 0.029 | 0.128 | 0.709 | 0.01 | 29.4 | 15.68333 | 1 | 1 | 5.954 | 0.78 | 0.0377 | 0.1664 | 0.9217
11369 | 21402374 | 0 | 0 | 2.3 | 130 | 221.3 | 244.3 | 6345 | 0 | 0 | 31 | 60 | 2.6 | 5.3 | 0 | 5.2 | 130 | 934 | 34700 | 1642 | 2640 | 4.58 | 0.6 | 0.029 | 0.128 | 0.709 | 0.017 | 27.16667 | 23.4 | 1 | 1 | 5.954 | 0.78 | 0.0377 | 0.1664 | 0.9217
11372 | 21302347 | 0 | 0.1 | 2.6 | 123 | 218.4 | 225.4 | 5195.6 | 0 | 0 | 23.2 | 72.5 | 4.5 | 6.1 | 0 | 7.2 | 310 | 452 | 49600 | 1633 | 3194 | 4.58 | 0.6 | 0.029 | 0.128 | 0.709 | 0.016 | 23.16667 | 32.85 | 1 | 1 | 5.6334 | 0.738 | 0.03567 | 0.15744 | 0.87207
11373 | 21402375 | 0 | 0 | 2.1 | 137 | 219.1 | 235.8 | 6803.6 | 0 | 0 | 30.1 | 52 | 3 | 6.6 | 0 | 6.4 | 0 | 1173 | 35800 | 1616 | 2491 | 4.57 | 0.54 | 0.034 | 0.132 | 0.739 | 0.009 | 29.98333 | 24.71667 | 1 | 1 | 6.2609 | 0.7398 | 0.04658 | 0.18084 | 1.01243
11375 | 21302348 | 0 | 0 | 2 | 135 | 204.7 | 204.3 | 6270.6 | 0 | 0 | 27.4 | 42.8 | 6 | 3.1 | 0 | 6.5 | 0 | 258 | 33700 | 1649 | 2912 | 4.51 | 0.47 | 0.028 | 0.108 | 0.8 | 0.011 | 30.83333 | 22.41667 | 1 | 1 | 6.0885 | 0.6345 | 0.0378 | 0.1458 | 1.08
11376 | 21102363 | 0 | 0 | 1.4 | 132 | 229.7 | 240.5 | 6589.5 | 0 | 0 | 29.4 | 68.4 | 4.5 | 3.7 | 0 | 5.8 | 640 | 384.9 | 40056.3 | 1613 | 3868 | 4.56 | 0.55 | 0.032 | 0.122 | 0.699 | 0.008 | 27.68333 | 23.76667 | 1 | 1 | 6.0192 | 0.726 | 0.04224 | 0.16104 | 0.92268
11381 | 21402377 | 0 | 0.1 | 2 | 135 | 224.4 | 241.3 | 5847.6 | 0 | 0 | 30.3 | 59.6 | 2.1 | 6.2 | 0 | 5.9 | 0 | 833 | 39500 | 1634 | 3255 | 4.56 | 0.55 | 0.032 | 0.122 | 0.699 | 0.01 | 25.6 | 27.01667 | 1 | 1 | 6.156 | 0.7425 | 0.0432 | 0.1647 | 0.94365
11383 | 21402378 | 0 | 0.1 | 2.1 | 123 | 225.5 | 227.8 | 5542 | 0 | 0 | 27 | 75.1 | 2.7 | 5.3 | 0 | 6 | 0 | 1435 | 49200 | 1631 | 3282 | 4.51 | 0.47 | 0.028 | 0.108 | 0.8 | 0.01 | 25.13333 | 33.21667 | 1 | 1 | 5.5473 | 0.5781 | 0.03444 | 0.13284 | 0.984
11385 | 21402380 | 0 | 0 | 1.7 | 125 | 245.3 | 242.9 | 6083.8 | 0 | 0 | 28.3 | 91.5 | 3 | 5.8 | 0 | 8.4 | 100 | 1583 | 59700 | 1579 | 3336 | 4.51 | 0.34 | 0.031 | 0.126 | 0.697 | 0.009 | 25.85 | 41.26667 | 1 | 1 | 5.6375 | 0.425 | 0.03875 | 0.1575 | 0.87125
11389 | 21402381 | 0 | 0.1 | 1.9 | 128 | 220.2 | 241.6 | 5823.5 | 0 | 0 | 29.3 | 62.8 | 3.5 | 4.1 | 0 | 6.6 | 10 | 778 | 40900 | 1615 | 3303 | 4.51 | 0.34 | 0.031 | 0.126 | 0.697 | 0.011 | 24.65 | 27.51667 | 1 | 1 | 5.7728 | 0.4352 | 0.03968 | 0.16128 | 0.89216
11391 | 21402382 | 0 | 0 | 2.1 | 130 | 211.5 | 242 | 6146.4 | 0 | 0 | 30.4 | 51.1 | 3.4 | 5.1 | 0 | 5.9 | 190 | 1130 | 34100 | 1607 | 3211 | 4.51 | 0.47 | 0.028 | 0.108 | 0.8 | 0.011 | 26.53333 | 23.78333 | 1 | 1 | 5.863 | 0.611 | 0.0364 | 0.1404 | 1.04
11394 | 21302350 | 0 | 0 | 0 | 165 | 259.8 | 193.4 | 9674.4 | 33 | 0 | 15.2 | 46.1 | 9.9 | 2.9 | 0 | 8.3 | 0 | 575 | 38300 | 1586 | 4473 | 4.56 | 0.55 | 0.032 | 0.122 | 0.699 | 0.006 | 50.13333 | 32.2 | 1 | 1 | 7.524 | 0.9075 | 0.0528 | 0.2013 | 1.15335
11396 | 21402383 | 0 | 0 | 2.1 | 140 | 220.3 | 240.9 | 6659.1 | 0 | 0 | 31.8 | 48.8 | 4.8 | 3.2 | 0 | 5.9 | 20 | 862 | 31400 | 1587 | 2676 | 4.56 | 0.55 | 0.032 | 0.122 | 0.699 | 0.012 | 28.78333 | 21.61667 | 1 | 1 | 6.384 | 0.77 | 0.0448 | 0.1708 | 0.9786
11399 | 21402384 | 0 | 0 | 2.1 | 170 | 232.6 | 237.8 | 9050.4 | 0 | 0 | 41.2 | 21.7 | 9.6 | 2.5 | 0 | 1.1 | 90 | 416 | 16600 | 1589 | 1436 | 4.51 | 0.47 | 0.028 | 0.108 | 0.8 | 0.013 | 40.6 | 11.3 | 1 | 1 | 7.667 | 0.799 | 0.0476 | 0.1836 | 1.36
11401 | 21302351 | 0 | 0.1 | 3 | 140 | 204.8 | 210.7 | 9153.6 | 0 | 0 | 30.4 | 33.9 | 11.4 | 1 | 0 | 3 | 0 | 265 | 18800 | 1579 | 1547 | 4.51 | 0.47 | 0.028 | 0.108 | 0.8 | 0.014 | 43.53333 | 12.9 | 1 | 1 | 6.314 | 0.658 | 0.0392 | 0.1512 | 1.12
11403 | 21402385 | 0 | 0 | 3 | 134 | 204 | 237.5 | 7457.2 | 0 | 0 | 33 | 36.6 | 3.2 | 5.3 | 0 | 5.8 | 300 | 831 | 25000 | 1571 | 2385 | 4.58 | 0.6 | 0.029 | 0.128 | 0.709 | 0.012 | 33.05 | 19.63333 | 1 | 1 | 6.1372 | 0.804 | 0.03886 | 0.17152 | 0.95006
11405 | 21302352 | 0 | 0 | 3.1 | 141 | 224.7 | 224.9 | 7073.2 | 0 | 0 | 30.3 | 53 | 5.5 | 3.9 | 0 | 4.7 | 0 | 336 | 37500 | 1661 | 2720 | 4.63 | 0.75 | 0.014 | 0.135 | 0.889 | 0.011 | 31.53333 | 25.65 | 1 | 1 | 6.5283 | 1.0575 | 0.01974 | 0.19035 | 1.25349
11409 | 21302353 | 0 | 0 | 2.5 | 136 | 219.5 | 227.7 | 6219.2 | 0 | 0 | 23.7 | 60.1 | 3 | 6.1 | 0 | 5.2 | 200 | 385 | 44600 | 1582 | 2546 | 4.56 | 0.55 | 0.032 | 0.122 | 0.699 | 0.011 | 44.75 | 29.56667 | 1 | 1 | 6.2016 | 0.748 | 0.04352 | 0.16592 | 0.95064
11410 | 21102374 | 0 | 1.5 | 3 | 133 | 231.6 | 249.8 | 6582.4 | 15 | 15 | 14.2 | 54.2 | 3.5 | 1.8 | 0 | 4.9 | 300 | 1341.2 | 35402.8 | 1631 | 3239 | 4.51 | 0.47 | 0.028 | 0.108 | 0.8 | 0.011 | 26.6 | 21.61667 | 1 | 1 | 5.9983 | 0.6251 | 0.03724 | 0.14364 | 1.064
11412 | 21402387 | 0 | 0 | 3.1 | 123 | 217.3 | 236.8 | 5494 | 0 | 0 | 21.4 | 72.9 | 2.5 | 5.8 | 0 | 5.8 | 690 | 1090 | 46200 | 1586 | 3054 | 4.56 | 0.55 | 0.032 | 0.122 | 0.699 | 0.01 | 23.96667 | 32.03333 | 1 | 1 | 5.6088 | 0.6765 | 0.03936 | 0.15006 | 0.85977
11415 | 21202334 | 0 | 1.1 | 2.3 | 130 | 235.4 | 240.9 | 6532.8 | 0 | 0 | 29.9 | 75.5 | 5.5 | 3.7 | 0 | 4.2 | 370 | 4107.4 | 42945.6 | 1602 | 3449 | 4.52 | 0.46 | 0.044 | 0.112 | 0.709 | 0.01 | 27.81667 | 24.7 | 1 | 1 | 5.876 | 0.598 | 0.0572 | 0.1456 | 0.9217
11416 | 21402388 | 0 | 0 | 3.1 | 139 | 225.3 | 237.1 | 6225.4 | 0 | 0 | 24.8 | 61.8 | 3 | 5.3 | 0 | 5.1 | 480 | 967 | 41300 | 1620 | 2448 | 4.63 | 0.75 | 0.014 | 0.135 | 0.889 | 0.013 | 27.26667 | 27.18333 | 1 | 1 | 6.4357 | 1.0425 | 0.01946 | 0.18765 | 1.23571
11417 | 21102376 | 0 | 1.5 | 1 | 132 | 233.3 | 236.2 | 6870.1 | 10 | 20 | 21.1 | 50.4 | 4.5 | 4.2 | 0 | 5.3 | 0 | 2824.1 | 32043 | 1608 | 3213 | 4.63 | 0.75 | 0.014 | 0.135 | 0.889 | 0.015 | 29.4 | 18.68333 | 1 | 1 | 6.1116 | 0.99 | 0.01848 | 0.1782 | 1.17348
11418 | 21302355 | 0 | 0 | 2.6 | 130 | 218.9 | 227.4 | 5412.5 | 0 | 0 | 25.7 | 63.2 | 3.9 | 5.3 | 0 | 5.2 | 0 | 350 | 46700 | 1635 | 2864 | 4.63 | 0.75 | 0.014 | 0.135 | 0.889 | 0.016 | 23.81667 | 30.68333 | 1 | 1 | 6.019 | 0.975 | 0.0182 | 0.1755 | 1.1557
11420 | 21402389 | 0 | 0 | 2 | 137 | 239.2 | 237.7 | 6733.4 | 0 | 0 | 29.7 | 72.1 | 2.6 | 5 | 0 | 7 | 380 | 1282 | 46000 | 1653 | 2301 | 4.63 | 0.75 | 0.014 | 0.135 | 0.889 | 0.027 | 32.6 | 30.43333 | 1 | 1 | 6.3431 | 1.0275 | 0.01918 | 0.18495 | 1.21793
11422 | 21302356 | 0 | 0 | 3.9 | 130 | 209.4 | 227.3 | 5674.7 | 0 | 0 | 26.1 | 52.9 | 3.2 | 5.6 | 0 | 4 | 0 | 457 | 40000 | 1589 | 2631 | 4.51 | 0.34 | 0.031 | 0.126 | 0.697 | 0.009 | 25.03333 | 27.01667 | 1 | 1 | 5.863 | 0.442 | 0.0403 | 0.1638 | 0.9061
11424 | 21402390 | 0 | 0 | 3 | 132 | 221.1 | 242.7 | 6389.9 | 0 | 0 | 28 | 61.1 | 3 | 7.6 | 0.3 | 5.8 | 530 | 1102 | 33000 | 1585 | 2982 | 4.63 | 0.75 | 0.014 | 0.135 | 0.889 | 0.012 | 27.26667 | 22.65 | 1 | 1 | 6.1116 | 0.99 | 0.01848 | 0.1782 | 1.17348
11426 | 21102378 | 0 | 1.5 | 1.3 | 115 | 233 | 225.9 | 5618.9 | 0 | 0 | 23.7 | 94.3 | 5.6 | 9.9 | 0 | 4.7 | 0 | 4311.2 | 54531.5 | 1617 | 3910 | 4.56 | 0.55 | 0.032 | 0.122 | 0.699 | 0.018 | 25.15 | 32.31667 | 1 | 1 | 5.244 | 0.6325 | 0.0368 | 0.1403 | 0.80385
11428 | 21402391 | 0 | 0.1 | 3.1 | 141 | 226.3 | 237.7 | 6843.7 | 0 | 0 | 31.7 | 54 | 4 | 4.4 | 0 | 6 | 250 | 734 | 31900 | 1614 | 2266 | 4.58 | 0.6 | 0.029 | 0.128 | 0.709 | 0.014 | 30.43333 | 21.66667 | 1 | 1 | 6.4578 | 0.846 | 0.04089 | 0.18048 | 0.99969
11429 | 21302358 | 0 | 0 | 2 | 134 | 219.7 | 216.6 | 6020.4 | 0 | 0 | 30.2 | 55.4 | 4.1 | 4 | 0 | 5.8 | 120 | 678 | 40100 | 1610 | 2354 | 4.56 | 0.55 | 0.032 | 0.122 | 0.699 | 0.024 | 27.86667 | 27.93333 | 1 | 1 | 6.1104 | 0.737 | 0.04288 | 0.16348 | 0.93666
11430 | 21102379 | 0 | 0 | 0 | 134 | 232.2 | 226.6 | 7287 | 5 | 20 | 11.6 | 61.5 | 9.2 | 3.8 | 0 | 7.5 | 290 | 4436.4 | 36414.1 | 1593 | 3647 | 4.56 | 0.55 | 0.032 | 0.122 | 0.699 | 0.009 | 32.53333 | 21.4 | 1 | 1 | 6.1104 | 0.737 | 0.04288 | 0.16348 | 0.93666
11431 | 21402392 | 0 | 0 | 2.1 | 127 | 235.5 | 188.2 | 6540 | 0 | 0 | 24.1 | 84.5 | 5 | 6.4 | 0 | 7.5 | 400 | 1049 | 45100 | 1610 | 2676 | 4.49 | 0.35 | 0.029 | 0.125 | 0.677 | 0.015 | 36.1 | 36.21667 | 1 | 1 | 5.7023 | 0.4445 | 0.03683 | 0.15875 | 0.85979
11433 | 21302359 | 0 | 0 | 2.8 | 131 | 220.4 | 209.1 | 6313.5 | 0 | 0 | 26.2 | 63.5 | 3.7 | 5.3 | 0 | 6.4 | 250 | 619 | 45600 | 1594 | 2590 | 4.56 | 0.55 | 0.032 | 0.122 | 0.699 | 0.02 | 30.3 | 32.71667 | 1 | 1 | 5.9736 | 0.7205 | 0.04192 | 0.15982 | 0.91569
11436 | 21402393 | 0 | 0 | 2 | 131 | 219.4 | 239.2 | 6200.5 | 0 | 0 | 34.5 | 53.4 | 6.3 | 5.8 | 0 | 8.1 | 0 | 382 | 34500 | 1588 | 2667 | 4.49 | 0.35 | 0.029 | 0.125 | 0.677 | 0.014 | 28.48333 | 24.15 | 1 | 1 | 5.8819 | 0.4585 | 0.03799 | 0.16375 | 0.88687
11437 | 21302360 | 0 | 0.3 | 1.2 | 130 | 211.1 | 191.6 | 5712.8 | 0 | 0 | 29.5 | 51.6 | 6 | 3.6 | 0 | 7.4 | 220 | 617 | 41300 | 1582 | 2619 | 4.58 | 0.6 | 0.029 | 0.128 | 0.709 | 0.016 | 29.95 | 29.3 | 1 | 1 | 5.954 | 0.78 | 0.0377 | 0.1664 | 0.9217
11438 | 21102381 | 0 | 2 | 0 | 101 | 143.5 | 213.3 | 6297.7 | 0 | 0 | 30.7 | 12 | 7.8 | 0.9 | 1.5 | 0 | 0 | 2243.5 | 9774.9 | 1634 | 1794 | 4.51 | 0.47 | 0.028 | 0.108 | 0.8 | 0.01 | 29.83333 | 8.833333 | 1 | 1 | 4.5551 | 0.4747 | 0.02828 | 0.10908 | 0.808
11439 | 21402394 | 0 | 0 | 2 | 134 | 220.6 | 236.1 | 6663 | 0 | 0 | 36.6 | 50.3 | 6.1 | 3.9 | 0 | 7 | 0 | 513 | 32400 | 1637 | 2252 | 4.63 | 0.75 | 0.014 | 0.135 | 0.889 | 0.015 | 29.63333 | 22.43333 | 1 | 1 | 6.2042 | 1.005 | 0.01876 | 0.1809 | 1.19126
11441 | 21302361 | 0 | 0.1 | 2.1 | 131 | 217.4 | 197.6 | 6113.7 | 0 | 0 | 26.4 | 60.3 | 6 | 4.5 | 0 | 6.7 | 260 | 672 | 49100 | 1636 | 2644 | 4.58 | 0.6 | 0.029 | 0.128 | 0.709 | 0.013 | 31.06667 | 34.51667 | 1 | 1 | 5.9998 | 0.786 | 0.03799 | 0.16768 | 0.92879
11442 | 21202341 | 0 | 1.1 | 0 | 102 | 146.3 | 245.6 | 5132.9 | 0 | 0 | 23.2 | 21.6 | 8.9 | 0.3 | 0 | 0 | 730 | 2689.6 | 16090.1 | 1551 | 1958 | 4.51 | 0.34 | 0.031 | 0.126 | 0.697 | 0.021 | 21.43333 | 11.63333 | 1 | 1 | 4.6002 | 0.3468 | 0.03162 | 0.12852 | 0.71094
11444 | 21302362 | 0 | 0 | 2 | 140 | 215.6 | 198.6 | 6314.8 | 0 | 0 | 31.2 | 44.3 | 8.7 | 3.4 | 0 | 6.7 | 210 | 693 | 34700 | 1618 | 3527 | 4.56 | 0.55 | 0.032 | 0.122 | 0.699 | 0.015 | 31.86667 | 24.96667 | 1 | 1 | 6.384 | 0.77 | 0.0448 | 0.1708 | 0.9786
11445 | 21402396 | 0 | 0 | 2.2 | 165 | 230.4 | 238.7 | 8842.2 | 0 | 0 | 41.3 | 24.1 | 11.1 | 1.1 | 0 | 4.3 | 0 | 247 | 14400 | 1622 | 1601 | 4.58 | 0.6 | 0.029 | 0.128 | 0.709 | 0.011 | 39.76667 | 10.16667 | 0 | 1 | 7.557 | 0.99 | 0.04785 | 0.2112 | 1.16985
11449 | 21402397 | 0 | 0 | 2 | 140 | 230.1 | 227.7 | 13232.3 | 0 | 0 | 0.5 | 89.7 | 2.5 | 7.4 | 0 | 6.1 | 0 | 994 | 64600 | 1659 | 3664 | 4.52 | 0.46 | 0.044 | 0.112 | 0.709 | 0.012 | 29.51667 | 43.86667 | 1 | 1 | 6.328 | 0.644 | 0.0616 | 0.1568 | 0.9926
11451 | 21302365 | 0 | 0 | 2.6 | 141 | 220 | 206 | 6220.1 | 0 | 0 | 25.4 | 53.7 | 4.1 | 5.2 | 0 | 6.5 | 170 | 540 | 46500 | 1639 | 3039 | 4.574184 | 0.6124113 | 0.02859574 | 0.1185957 | 0.7449574 | 0.012 | 31.88333 | 33.15 | 1 | 1 | 6.4496 | 0.8635 | 0.04032 | 0.16722 | 1.05039
11452 | 21402398 | 0 | 0.1 | 3.2 | 141 | 220.7 | 247.5 | 6524.9 | 0 | 0 | 28.2 | 51.5 | 3.5 | 5.4 | 0 | 4.6 | 0 | 850 | 42500 | 1622 | 2948 | 4.56 | 0.55 | 0.032 | 0.122 | 0.699 | 0.01 | 26.93333 | 32.65 | 1 | 1 | 6.4296 | 0.7755 | 0.04512 | 0.17202 | 0.98559
11453 | 21102383 | 0 | 0 | 2.7 | 130 | 224.6 | 242.3 | 6592.9 | 0 | 0 | 32 | 62.6 | 6.8 | 4.2 | 0 | 2.4 | 760 | 1573.6 | 40964.7 | 1605 | 3503 | 4.51 | 0.47 | 0.028 | 0.108 | 0.8 | 0.012 | 27.51667 | 24.9 | 1 | 1 | 5.863 | 0.611 | 0.0364 | 0.1404 | 1.04
11455 | 21302366 | 0 | 0 | 2.5 | 134 | 219.6 | 204.1 | 6233.9 | 0 | 0 | 30.2 | 55.6 | 6 | 4.5 | 0 | 5.2 | 100 | 320 | 43900 | 1628 | 2324 | 4.59 | 0.76 | 0.023 | 0.105 | 0.82 | 0.021 | 33.01667 | 29.01667 | 1 | 1 | 6.1506 | 1.0184 | 0.03082 | 0.1407 | 1.0988
11456 | 21102384 | 0 | 0 | 2 | 132 | 239.9 | 233.7 | 6864.7 | 0 | 0 | 29.5 | 78.9 | 5 | 5 | 0 | 3.5 | 270 | 2278.6 | 46181 | 1609 | 3151 | 4.56 | 0.55 | 0.032 | 0.122 | 0.699 | 0.022 | 29.71667 | 29 | 1 | 1 | 6.0192 | 0.726 | 0.04224 | 0.16104 | 0.92268
11457 | 21402399 | 0 | 0 | 3.3 | 130 | 219.7 | 242.3 | 7166.4 | 0 | 0 | 29.3 | 60.4 | 5.1 | 6.2 | 0 | 4.7 | 0 | 1156 | 44600 | 1643 | 2516 | 4.56 | 0.55 | 0.032 | 0.122 | 0.699 | 0.009 | 30.41667 | 30.08333 | 1 | 1 | 5.928 | 0.715 | 0.0416 | 0.1586 | 0.9087
11458 | 21202344 | 0 | 0 | 2.3 | 130 | 243.1 | 236.4 | 6984.5 | 0 | 0 | 39.3 | 73.8 | 9.6 | 1.3 | 1.1 | 1.9 | 610 | 4560.9 | 44402.1 | 1622 | 2228 | 4.51 | 0.47 | 0.028 | 0.108 | 0.8 | 0.021 | 30.33333 | 28.9 | 1 | 1 | 5.863 | 0.611 | 0.0364 | 0.1404 | 1.04
11459 | 21302367 | 0 | 0 | 3.3 | 131 | 227.7 | 204.3 | 6205.9 | 0 | 0 | 34.3 | 62.4 | 8.3 | 4.1 | 1.4 | 6.8 | 0 | 278 | 48800 | 1602 | 3500 | 4.63 | 0.75 | 0.014 | 0.135 | 0.889 | 0.02 | 33.11667 | 32.96667 | 1 | 1 | 6.0653 | 0.9825 | 0.01834 | 0.17685 | 1.16459
11461 | 21402400 | 0 | 0 | 3 | 130 | 231 | 241 | 6180.9 | 0 | 0 | 35.2 | 65.5 | 10.9 | 1.5 | 0 | 7.6 | 230 | 312 | 36800 | 1642 | 4133 | 4.56 | 0.55 | 0.032 | 0.122 | 0.699 | 0.011 | 26.4 | 25.53333 | 1 | 1 | 5.928 | 0.715 | 0.0416 | 0.1586 | 0.9087
11462 | 21202345 | 0 | 1.1 | 1.4 | 130 | 229.5 | 231.9 | 7023.3 | 0 | 0 | 39.3 | 60.1 | 8.3 | 2.8 | 6.7 | 4.8 | 310 | 635 | 36420.7 | 1587 | 2859 | 4.49 | 0.35 | 0.029 | 0.125 | 0.677 | 0.008 | 31.11667 | 22.36667 | 1 | 1 | 5.837 | 0.455 | 0.0377 | 0.1625 | 0.8801
11463 | 21302368 | 0 | 1 | 2 | 136 | 227.6 | 209.5 | 5883.1 | 0 | 0 | 24.7 | 67.3 | 6.3 | 5.7 | 0 | 8.9 | 310 | 248 | 42000 | 1594 | 4204 | 4.49 | 0.35 | 0.029 | 0.125 | 0.677 | 0.018 | 28.16667 | 29.7 | 1 | 1 | 6.1064 | 0.476 | 0.03944 | 0.17 | 0.92072
11465 | 21402401 | 0 | 1.1 | 2 | 132 | 240 | 242 | 6370.9 | 0 | 0 | 32.4 | 75.8 | 8.9 | 2.2 | 0 | 8 | 100 | 240 | 44600 | 1614 | 4134 | 4.51 | 0.47 | 0.028 | 0.108 | 0.8 | 0.013 | 27.08333 | 31.31667 | 1 | 1 | 5.9532 | 0.6204 | 0.03696 | 0.14256 | 1.056
11467 | 21302369 | 0 | 1.1 | 2 | 132 | 219.7 | 214.9 | 5692.9 | 0 | 0 | 24.4 | 63.5 | 6.3 | 6.5 | 0 | 8.8 | 450 | 279 | 43500 | 1595 | 4015 | 4.63 | 0.75 | 0.014 | 0.135 | 0.889 | 0.015 | 26.56667 | 31.01667 | 1 | 1 | 6.1116 | 0.99 | 0.01848 | 0.1782 | 1.17348
11468 | 21402402 | 0 | 1 | 2.1 | 130 | 230.6 | 235.7 | 6373.8 | 0 | 0 | 33.8 | 66.6 | 8.7 | 2.5 | 0 | 7.6 | 1430 | 220 | 38300 | 1651 | 4039 | 4.51 | 0.47 | 0.028 | 0.108 | 0.8 | 0.008 | 27.3 | 25.45 | 1 | 1 | 5.863 | 0.611 | 0.0364 | 0.1404 | 1.04
11469 | 21202347 | 0 | 1.2 | 1.5 | 131 | 250.3 | 242.7 | 6285.7 | 0 | 0 | 29 | 90.6 | 5.8 | 7.3 | 1.2 | 5.5 | 190 | 4266.2 | 51521.4 | 1634 | 3591 | 4.56 | 0.55 | 0.032 | 0.122 | 0.699 | 0.013 | 26.61667 | 31.63333 | 1 | 1 | 5.9736 | 0.7205 | 0.04192 | 0.15982 | 0.91569
11470 | 21302370 | 0 | 1.1 | 2 | 125 | 219.9 | 214.3 | 5189.9 | 0 | 0 | 21.1 | 73.8 | 5.8 | 5.8 | 0 | 9.8 | 190 | 381 | 46500 | 1582 | 4211 | 4.51 | 0.47 | 0.028 | 0.108 | 0.8 | 0.011 | 24.28333 | 34.18333 | 1 | 1 | 5.6375 | 0.5875 | 0.035 | 0.135 | 1
11472 | 21402403 | 0 | 1 | 2 | 130 | 220.2 | 229.9 | 5954.1 | 0 | 0 | 32.1 | 58.1 | 8.7 | 1.8 | 0 | 8 | 170 | 720 | 33100 | 1613 | 3404 | 4.51 | 0.47 | 0.028 | 0.108 | 0.8 | 0.005 | 27.13333 | 22.25 | 1 | 1 | 5.863 | 0.611 | 0.0364 | 0.1404 | 1.04
11474 | 21302371 | 0 | 1.4 | 2.6 | 130 | 214.6 | 204.6 | 5484.5 | 0 | 0 | 24 | 60.6 | 6.5 | 4.4 | 0 | 7.6 | 120 | 148 | 39300 | 1592 | 3379 | 4.58 | 0.6 | 0.029 | 0.128 | 0.709 | 0.011 | 27.58333 | 25.93333 | 1 | 1 | 5.954 | 0.78 | 0.0377 | 0.1664 | 0.9217
11476 | 21402404 | 0 | 1.1 | 2 | 130 | 222.5 | 225.1 | 5854.7 | 0 | 0 | 28.7 | 63.3 | 5.4 | 3.4 | 0 | 7.4 | 300 | 590 | 34900 | 1625 | 3406 | 4.63 | 0.75 | 0.014 | 0.135 | 0.889 | 0.009 | 27.28333 | 22.85 | 1 | 1 | 6.019 | 0.975 | 0.0182 | 0.1755 | 1.1557
11478 | 21302372 | 0 | 1.1 | 2.1 | 131 | 215.9 | 208 | 5561.4 | 0 | 0 | 25.2 | 59.5 | 7.3 | 3.6 | 0 | 7.8 | 0 | 314 | 39800 | 1614 | 3332 | 4.59 | 0.76 | 0.023 | 0.105 | 0.82 | 0.019 | 26.83333 | 26.91667 | 1 | 1 | 6.0129 | 0.9956 | 0.03013 | 0.13755 | 1.0742
11479 | 21402405 | 0 | 1 | 2.1 | 134 | 225.8 | 238.8 | 6149.9 | 0 | 0 | 24.7 | 67 | 5 | 3.4 | 0 | 6.8 | 230 | 652 | 37100 | 1629 | 3638 | 4.57 | 0.54 | 0.034 | 0.132 | 0.739 | 0.013 | 27.01667 | 25.9 | 1 | 1 | 6.1238 | 0.7236 | 0.04556 | 0.17688 | 0.99026
11480 | 21202350 | 0 | 0 | 1 | 152 | 233 | 247.2 | 7497.6 | 0 | 0 | 32.3 | 49 | 7.2 | 2.9 | 0 | 7.2 | 0 | 4117.4 | 42784.2 | 1636 | 3026 | 4.57 | 0.54 | 0.034 | 0.132 | 0.739 | 0.01 | 31.15 | 27.5 | 1 | 1 | 6.9464 | 0.8208 | 0.05168 | 0.20064 | 1.12328
11481 | 21302373 | 0 | 1 | 1.8 | 117 | 206.1 | 214.1 | 4529.2 | 0 | 0 | 20.6 | 68.4 | 4.2 | 6 | 0 | 7.6 | 130 | 421 | 43800 | 1602 | 4050 | 4.61 | 0.77 | 0.02 | 0.11 | 0.861 | 0.01 | 21.23333 | 30.38333 | 1 | 1 | 5.3937 | 0.9009 | 0.0234 | 0.1287 | 1.00737
11483 | 21402406 | 0 | 1.1 | 2 | 130 | 230.6 | 223.3 | 5915.9 | 0 | 0 | 26.7 | 73.5 | 5 | 3.8 | 0 | 7.5 | 170 | 613 | 40500 | 1618 | 3608 | 4.51 | 0.47 | 0.028 | 0.108 | 0.8 | 0.013 | 27.7 | 26.45 | 1 | 1 | 5.863 | 0.611 | 0.0364 | 0.1404 | 1.04
11484 | 21302374 | 0 | 0.8 | 1.5 | 130 | 217.4 | 212.4 | 5474 | 0 | 0 | 22.1 | 65.2 | 5.1 | 5.5 | 0 | 9.8 | 0 | 356 | 41300 | 1604 | 3808 | 4.58 | 0.6 | 0.029 | 0.128 | 0.709 | 0.013 | 25.88333 | 27 | 1 | 1 | 5.954 | 0.78 | 0.0377 | 0.1664 | 0.9217
11486 | 21402407 | 0 | 1 | 2 | 151 | 216.4 | 235.1 | 6983.7 | 0 | 0 | 33 | 32.8 | 8.7 | 1 | 0 | 4.6 | 200 | 374 | 19200 | 1618 | 2916 | 4.63 | 0.75 | 0.014 | 0.135 | 0.889 | 0.012 | 32.78333 | 13.41667 | 1 | 1 | 6.9913 | 1.1325 | 0.02114 | 0.20385 | 1.34239
11487 | 21302375 | 0 | 1.1 | 2 | 150 | 220.7 | 207.6 | 6896.6 | 0 | 0 | 26.4 | 44.3 | 7 | 3.5 | 0 | 6.9 | 0 | 209 | 30000 | 1599 | 2939 | 4.51 | 0.34 | 0.031 | 0.126 | 0.697 | 0.012 | 33.31667 | 19.65 | 1 | 1 | 6.765 | 0.51 | 0.0465 | 0.189 | 1.0455
11489 | 21402408 | 0 | 0.9 | 1.7 | 130 | 230.2 | 222.4 | 5935.6 | 0 | 0 | 26.2 | 74.4 | 5.1 | 4.6 | 0 | 7.9 | 0 | 643 | 42000 | 1623 | 3688 | 4.56 | 0.55 | 0.032 | 0.122 | 0.699 | 0.014 | 27.65 | 32.08333 | 1 | 1 | 5.928 | 0.715 | 0.0416 | 0.1586 | 0.9087
11490 | 21202351 | 0 | 1 | 1 | 130 | 220 | 245.3 | 7215.2 | 0 | 0 | 28.2 | 61.8 | 5 | 2 | 0 | 5.5 | 0 | 4978.2 | 33815.7 | 1661 | 3893 | 4.61 | 0.77 | 0.02 | 0.11 | 0.861 | 0.025 | 30.21667 | 21.23333 | 1 | 1 | 5.993 | 1.001 | 0.026 | 0.143 | 1.1193
11492 | 21402409 | 0 | 0 | 3 | 130 | 220.1 | 236.6 | 5419.3 | 0 | 0 | 24 | 65.8 | 2.4 | 6.5 | 0 | 5 | 0 | 895 | 39700 | 1632 | 3192 | 4.49 | 0.35 | 0.029 | 0.125 | 0.677 | 0.018 | 23.83333 | 27.1 | 1 | 1 | 5.837 | 0.455 | 0.0377 | 0.1625 | 0.8801
11493 | 21202352 | 0 | 1.3 | 1.8 | 131 | 236.9 | 244.5 | 6528.4 | 0 | 0 | 26.3 | 79.1 | 4.7 | 4.8 | 0 | 7.1 | 0 | 4508.9 | 44074.9 | 1635 | 4496 | 4.63 | 0.75 | 0.014 | 0.135 | 0.889 | 0.012 | 27.38333 | 26.53333 | 1 | 1 | 6.0653 | 0.9825 | 0.01834 | 0.17685 | 1.16459
11494 | 21302377 | 0 | 0 | 2.6 | 124 | 209.7 | 222.1 | 5452.2 | 0 | 0 | 26.9 | 59 | 4.6 | 5 | 0 | 6.3 | 110 | 0 | 40000 | 1612 | 2882 | 4.63 | 0.75 | 0.014 | 0.135 | 0.889 | 0.019 | 24.65 | 27.31667 | 1 | 1 | 5.7412 | 0.93 | 0.01736 | 0.1674 | 1.10236
11495 | 21402410 | 0 | 0 | 3 | 130 | 225.2 | 248.1 | 5823.6 | 0 | 0 | 25.8 | 69.1 | 3.4 | 6.2 | 0 | 4.9 | 0 | 451 | 44000 | 1645 | 3032 | 4.51 | 0.47 | 0.028 | 0.108 | 0.8 | 0.019 | 24.55 | 32.06667 | 1 | 1 | 5.863 | 0.611 | 0.0364 | 0.1404 | 1.04
11497 | 21302378 | 0 | 0 | 2.6 | 128 | 199.9 | 223.3 | 5994.4 | 0 | 0 | 29.2 | 42.4 | 6.2 | 2.9 | 0 | 5.8 | 0 | 201 | 30800 | 1635 | 3110 | 4.556875 | 0.5246875 | 0.0326875 | 0.12675 | 0.75234375 | 0.014 | 26.91667 | 21.71667 | 1 | 1 | 5.8328 | 0.6716 | 0.04184 | 0.16224 | 0.963
11498 | 21202353 | 0 | 1.6 | 2.1 | 131 | 233.1 | 246.9 | 6132.7 | 0 | 0 | 29.9 | 71.9 | 4.6 | 3.7 | 0 | 5 | 0 | 4601.5 | 40817.5 | 1588 | 3118 | 4.51 | 0.47 | 0.028 | 0.108 | 0.8 | 0.018 | 25.5 | 24.2 | 1 | 1 | 5.9081 | 0.6157 | 0.03668 | 0.14148 | 1.048
11499 | 21402411 | 0 | 0 | 3.2 | 141 | 220.9 | 240.3 | 6180.6 | 0 | 0 | 29.7 | 50.4 | 4.4 | 5.4 | 0 | 4.9 | 330 | 245 | 33600 | 1606 | 2886 | 4.56 | 0.55 | 0.032 | 0.122 | 0.699 | 0.011 | 26.8 | 22.21667 | 1 | 1 | 6.4296 | 0.7755 | 0.04512 | 0.17202 | 0.98559
11505 | 21302380 | 0 | 0 | 2.9 | 140 | 211 | 217.4 | 6320.1 | 0 | 0 | 30.9 | 40.3 | 6.3 | 2.5 | 0 | 6.4 | 100 | 246 | 30700 | 1605 | 2660 | 4.49 | 0.35 | 0.029 | 0.125 | 0.677 | 0.012 | 29.15 | 20.5 | 1 | 1 | 6.286 | 0.49 | 0.0406 | 0.175 | 0.9478
11506 | 21202355 | 0 | 1.2 | 1.6 | 130 | 232.7 | 232.9 | 6074.3 | 0 | 0 | 25.2 | 77.5 | 4.2 | 5.2 | 0 | 7.9 | 0 | 979.7 | 48895.4 | 1621 | 3058 | 4.49 | 0.35 | 0.029 | 0.125 | 0.677 | 0.01 | 26.78333 | 27.55 | 1 | 1 | 5.837 | 0.455 | 0.0377 | 0.1625 | 0.8801
11507 | 21402413 | 0 | 0 | 2.9 | 135 | 225.6 | 226.1 | 6119.5 | 0 | 0 | 26.7 | 63.8 | 4.4 | 5.1 | 0 | 4.7 | 0 | 466 | 41900 | 1655 | 2706 | 4.51 | 0.47 | 0.028 | 0.108 | 0.8 | 0.009 | 29.75 | 27.76667 | 1 | 1 | 6.0885 | 0.6345 | 0.0378 | 0.1458 | 1.08
11508 | 21102397 | 0 | 0 | 2 | 140 | 222.4 | 223 | 7504.3 | 0 | 0 | 41.7 | 40.7 | 9 | 0.6 | 0 | 6.2 | 0 | 599.1 | 31444.3 | 1582 | 2613 | 4.51 | 0.34 | 0.031 | 0.126 | 0.697 | 0.005 | 34.03333 | 18.63333 | 1 | 1 | 6.314 | 0.476 | 0.0434 | 0.1764 | 0.9758
11509 | 21302381 | 0 | 0 | 2.6 | 134 | 220.1 | 211.8 | 6306.3 | 0 | 0 | 30 | 55.6 | 5.1 | 3.6 | 0 | 6.3 | 150 | 294 | 40500 | 1611 | 3645 | 4.59 | 0.76 | 0.023 | 0.105 | 0.82 | 0.006 | 29.88333 | 28.68333 | 1 | 1 | 6.1506 | 1.0184 | 0.03082 | 0.1407 | 1.0988
11510 | 21202356 | 0 | 0 | 2.4 | 131 | 233.7 | 238.5 | 6227.7 | 32 | 0 | 1 | 69.9 | 6.6 | 3.2 | 0 | 4.1 | 2100 | 613.7 | 42887.9 | 1586 | 3311 | 4.58 | 0.6 | 0.029 | 0.128 | 0.709 | 0.013 | 26.8 | 27.63333 | 1 | 1 | 5.9998 | 0.786 | 0.03799 | 0.16768 | 0.92879
11512 | 21102398 | 0 | 0 | 0 | 133 | 225.9 | 231.3 | 6846.5 | 30 | 0 | 7.1 | 56 | 9.1 | 2.9 | 0 | 6 | 750 | 1252.7 | 44518.6 | 1638 | 3954 | 4.51 | 0.34 | 0.031 | 0.126 | 0.697 | 0.005 | 29.93333 | 27.88333 | 1 | 1 | 5.9983 | 0.4522 | 0.04123 | 0.16758 | 0.92701
11513 | 21202357 | 0 | 1.5 | 1.7 | 130 | 229.3 | 242 | 5996.1 | 30 | 0 | 3.4 | 65.9 | 5.8 | 3.1 | 0 | 5.6 | 0 | 852.6 | 41173.4 | 1619 | 3342 | 4.58 | 0.6 | 0.029 | 0.128 | 0.709 | 0.01 | 25.45 | 25.36667 | 1 | 1 | 5.954 | 0.78 | 0.0377 | 0.1664 | 0.9217
11514 | 21402415 | 0 | 0.1 | 2.7 | 132 | 220.2 | 228.1 | 5971.9 | 0 | 0 | 27.4 | 60.7 | 4.1 | 4.9 | 0 | 5.8 | 1110 | 964 | 38900 | 1648 | 3434 | 4.58 | 0.6 | 0.029 | 0.128 | 0.709 | 0.013 | 28.55 | 26.45 | 1 | 1 | 6.0456 | 0.792 | 0.03828 | 0.16896 | 0.93588
11515 | 21302383 | 0 | 0 | 2.7 | 133 | 199.9 | 212.4 | 6096.7 | 0 | 0 | 23.3 | 43.9 | 5.5 | 3.2 | 0 | 6.5 | 0 | 517 | 33700 | 1625 | 2570 | 4.49 | 0.35 | 0.029 | 0.125 | 0.677 | 0.014 | 28.8 | 23.35 | 1 | 1 | 5.9717 | 0.4655 | 0.03857 | 0.16625 | 0.90041
11516 | 21202358 | 0 | 1.3 | 1.9 | 136 | 229.4 | 244.6 | 6359.6 | 0 | 0 | 25.5 | 67.7 | 5.2 | 3.2 | 0 | 5.8 | 0 | 812.1 | 40696.2 | 1603 | 3141 | 4.52 | 0.46 | 0.044 | 0.112 | 0.709 | 0.016 | 26.68333 | 27.08333 | 1 | 1 | 6.1472 | 0.6256 | 0.05984 | 0.15232 | 0.96424
11517 | 21402416 | 0 | 0 | 2.8 | 140 | 220.3 | 242.7 | 6263.3 | 0 | 0 | 24.1 | 55.7 | 3.1 | 5.4 | 0 | 5.9 | 0 | 831 | 35100 | 1638 | 3010 | 4.51 | 0.34 | 0.031 | 0.126 | 0.697 | 0.015 | 27.1 | 23.23333 | 1 | 1 | 6.314 | 0.476 | 0.0434 | 0.1764 | 0.9758
11518 | 21102400 | 0 | 0 | 2.1 | 130 | 230 | 226.7 | 6680.3 | 0 | 0 | 29.1 | 70.7 | 6 | 7 | 0 | 4.1 | 740 | 1122.8 | 45642.8 | 1672 | 4207 | 4.51 | 0.34 | 0.031 | 0.126 | 0.697 | 0.011 | 29.76667 | 27.2 | 1 | 1 | 5.863 | 0.442 | 0.0403 | 0.1638 | 0.9061
11519 | 21302384 | 0 | 0 | 3 | 130 | 209.6 | 217.9 | 5998.9 | 0 | 0 | 23.5 | 56.6 | 5.6 | 3.9 | 0 | 5.8 | 130 | 545 | 37900 | 1592 | 3004 | 4.51 | 0.34 | 0.031 | 0.126 | 0.697 | 0.019 | 27.6 | 26.03333 | 1 | 1 | 5.863 | 0.442 | 0.0403 | 0.1638 | 0.9061
11520 | 21202359 | 0 | 1.6 | 2.4 | 133 | 229.9 | 245.4 | 6366.2 | 30 | 0 | 0.5 | 66.2 | 4.7 | 4.9 | 0.9 | 4.8 | 0 | 923.9 | 45074.6 | 1599 | 2932 | 4.59 | 0.76 | 0.023 | 0.105 | 0.82 | 0.01 | 26.61667 | 30.4 | 1 | 1 | 6.1047 | 1.0108 | 0.03059 | 0.13965 | 1.0906
11521 | 21402417 | 0 | 0 | 3.1 | 125 | 220.4 | 237.4 | 5650.7 | 0 | 0 | 27.5 | 67.6 | 3.2 | 5.1 | 0 | 4.9 | 0 | 578 | 40000 | 1606 | 3523 | 4.58 | 0.6 | 0.029 | 0.128 | 0.709 | 0.013 | 24.68333 | 26.85 | 1 | 1 | 5.725 | 0.75 | 0.03625 | 0.16 | 0.88625
11522 | 21102401 | 0 | 0 | 2 | 135 | 231.7 | 232.4 | 7334.6 | 0 | 0 | 31.6 | 64.8 | 6 | 4 | 0 | 5.6 | 0 | 796.2 | 40276.7 | 1634 | 3124 | 4.63 | 0.75 | 0.014 | 0.135 | 0.889 | 0.014 | 31.9 | 24.86667 | 1 | 1 | 6.2505 | 1.0125 | 0.0189 | 0.18225 | 1.20015
11523 | 21302385 | 0 | 0.1 | 2.9 | 130 | 211.3 | 217.9 | 6064.1 | 0 | 0 | 23.7 | 57.7 | 5.7 | 4 | 0 | 6.7 | 470 | 299 | 42200 | 1575 | 2937 | 4.61 | 0.77 | 0.02 | 0.11 | 0.861 | 0.017 | 27.9 | 30.78333 | 1 | 1 | 5.993 | 1.001 | 0.026 | 0.143 | 1.1193
11524 | 21202360 | 0 | 1 | 2 | 136 | 225.1 | 249.3 | 5694.4 | 14 | 16 | 4.8 | 54.7 | 3.4 | 2.8 | 0 | 3.4 | 370 | 437 | 35085.4 | 1626 | 2807 | 4.49 | 0.35 | 0.029 | 0.125 | 0.677 | 0.015 | 23.4 | 23.8 | 1 | 1 | 6.1064 | 0.476 | 0.03944 | 0.17 | 0.92072
11525 | 21402418 | 0 | 0 | 3 | 131 | 219.8 | 239.5 | 5877.6 | 0 | 0 | 26.2 | 62.7 | 4.1 | 4.2 | 0 | 4.6 | 0 | 789 | 38400 | 1616 | 2729 | 4.49 | 0.35 | 0.029 | 0.125 | 0.677 | 0.01 | 25.46667 | 26.3 | 1 | 1 | 5.8819 | 0.4585 | 0.03799 | 0.16375 | 0.88687
11526 | 21102402 | 0 | 0 | 1.5 | 138 | 228.8 | 247 | 5717.6 | 0 | 0 | 26.8 | 64.2 | 4.5 | 3.7 | 0 | 6.5 | 190 | 854.6 | 40095.6 | 1616 | 4242 | 4.52 | 0.46 | 0.044 | 0.112 | 0.709 | 0.008 | 23.4 | 24.08333 | 1 | 1 | 6.2376 | 0.6348 | 0.06072 | 0.15456 | 0.97842
11527 | 21302386 | 0 | 0.1 | 2.3 | 135 | 209.6 | 195.1 | 6114.2 | 0 | 0 | 29.4 | 45.1 | 6.2 | 3.8 | 0 | 7.1 | 330 | 418 | 38500 | 1580 | 2914 | 4.56 | 0.55 | 0.032 | 0.122 | 0.699 | 0.011 | 31.5 | 27.95 | 1 | 1 | 6.156 | 0.7425 | 0.0432 | 0.1647 | 0.94365
11528 | 21202361 | 0 | 0.1 | 2 | 140 | 200 | 235.1 | 8376 | 0 | 0 | 39.6 | 20.4 | 9.6 | 1.1 | 0 | 0 | 200 | 368.5 | 17148.6 | 1599 | 1191 | 4.59 | 0.76 | 0.023 | 0.105 | 0.82 | 0.016 | 36.51667 | 11.05 | 1 | 1 | 6.426 | 1.064 | 0.0322 | 0.147 | 1.148
11529 | 21402419 | 0 | 0.1 | 2.1 | 129 | 214.9 | 230 | 5920.8 | 0 | 0 | 25.5 | 60.8 | 3.9 | 4.1 | 0 | 6.1 | 0 | 555 | 37400 | 1608 | 2664 | 4.51 | 0.34 | 0.031 | 0.126 | 0.697 | 0.009 | 27.48333 | 25.68333 | 1 | 1 | 5.8179 | 0.4386 | 0.03999 | 0.16254 | 0.89913
11530 | 21102403 | 0 | 1 | 1 | 132 | 225.1 | 246.1 | 6087.6 | 0 | 0 | 26.5 | 66.5 | 4.7 | 4.5 | 0 | 7 | 340 | 653.2 | 42547.6 | 1622 | 3854 | 4.49 | 0.35 | 0.029 | 0.125 | 0.677 | 0.01 | 25.01667 | 26.11667 | 1 | 1 | 5.9268 | 0.462 | 0.03828 | 0.165 | 0.89364
11531 | 21302387 | 0 | 0 | 2 | 129 | 220.7 | 212.9 | 5723.3 | 0 | 0 | 25.6 | 66.3 | 6.4 | 4.3 | 0 | 7 | 0 | 562 | 48900 | 1609 | 4000 | 4.58 | 0.6 | 0.029 | 0.128 | 0.709 | 0.008 | 26.98333 | 33.71667 | 1 | 1 | 5.9082 | 0.774 | 0.03741 | 0.16512 | 0.91461
11532 | 21202362 | 0 | 0.3 | 0.1 | 132 | 214.9 | 243.4 | 5851.3 | 14 | 16 | 3 | 49.5 | 6.2 | 3.2 | 1.9 | 1.6 | 570 | 776.4 | 33071.9 | 1576 | 3530 | 4.58 | 0.6 | 0.029 | 0.128 | 0.709 | 0.015 | 24.61667 | 23.15 | 1 | 1 | 6.0456 | 0.792 | 0.03828 | 0.16896 | 0.93588
11533 | 21402420 | 0 | 0.1 | 1.7 | 133 | 222.7 | 241 | 6664.2 | 0 | 0 | 29.5 | 60.4 | 5.6 | 3.4 | 0 | 6.1 | 0 | 508 | 37300 | 1620 | 2528 | 4.51 | 0.34 | 0.031 | 0.126 | 0.697 | 0.012 | 28.68333 | 25.58333 | 1 | 1 | 5.9983 | 0.4522 | 0.04123 | 0.16758 | 0.92701
11534 | 21102404 | 0 | 0 | 1.6 | 134 | 245.6 | 244.1 | 6094.5 | 0 | 0 | 28.3 | 83 | 4.4 | 5 | 0 | 6.7 | 60 | 1129.8 | 47730.2 | 1616 | 4414 | 4.51 | 0.47 | 0.028 | 0.108 | 0.8 | 0.013 | 25.23333 | 29.7 | 1 | 1 | 6.0434 | 0.6298 | 0.03752 | 0.14472 | 1.072
11535 | 21202363 | 0 | 0 | 2 | 131 | 214.5 | 245.4 | 5273.4 | 0 | 0 | 22.7 | 60.4 | 2.8 | 5.3 | 0 | 5.7 | 750 | 905 | 35589.9 | 1595 | 3848 | 4.49 | 0.35 | 0.029 | 0.125 | 0.677 | 0.022 | 22.05 | 22.66667 | 1 | 1 | 5.8819 | 0.4585 | 0.03799 | 0.16375 | 0.88687
11536 | 21302388 | 0 | 0 | 1.9 | 131 | 200.2 | 200.2 | 5904.3 | 0 | 0 | 25.5 | 44 | 6.5 | 2.9 | 0 | 6.2 | 0 | 507 | 33800 | 1611 | 2620 | 4.58 | 0.6 | 0.029 | 0.128 | 0.709 | 0.014 | 29.91667 | 24 | 1 | 1 | 5.9998 | 0.786 | 0.03799 | 0.16768 | 0.92879
11537 | 21402421 | 0 | 0 | 2.2 | 132 | 221.3 | 232 | 6296.3 | 0 | 0 | 29 | 59.8 | 4.1 | 5 | 0 | 7.4 | 0 | 197 | 38300 | 1644 | 2729 | 4.58 | 0.6 | 0.029 | 0.128 | 0.709 | 0.013 | 28.35 | 25.98333 | 1 | 1 | 6.0456 | 0.792 | 0.03828 | 0.16896 | 0.93588
11538 | 21102405 | 0 | 0 | 1.8 | 140 | 247.9 | 248.1 | 5973.5 | 0 | 0 | 30.7 | 77.2 | 5.8 | 5.2 | 0 | 6.8 | 0 | 610 | 43700.3 | 1631 | 5317 | 4.56 | 0.55 | 0.032 | 0.122 | 0.699 | 0.018 | 24.35 | 28.15 | 1 | 1 | 6.384 | 0.77 | 0.0448 | 0.1708 | 0.9786
11539 | 21202364 | 0 | 0.1 | 2 | 132 | 211.5 | 241.4 | 5480.9 | 0 | 0 | 28.4 | 51 | 4.4 | 4 | 0 | 7 | 920 | 444.2 | 30417.4 | 1594 | 3937 | 4.56 | 0.55 | 0.032 | 0.122 | 0.699 | 0.016 | 23.3 | 19.15 | 1 | 1 | 6.0192 | 0.726 | 0.04224 | 0.16104 | 0.92268
11540 | 21302389 | 0 | 0 | 2 | 130 | 205.7 | 197.2 | 6014.3 | 0 | 0 | 29.2 | 46.3 | 5.6 | 4 | 0 | 7.3 | 0 | 389 | 33400 | 1624 | 2624 | 4.63 | 0.75 | 0.014 | 0.135 | 0.889 | 0.024 | 30.6 | 22.51667 | 1 | 1 | 6.019 | 0.975 | 0.0182 | 0.1755 | 1.1557
11541 | 21402422 | 0 | 0 | 2.1 | 132 | 220.3 | 238 | 6746.6 | 0 | 0 | 27.8 | 60.5 | 5.1 | 3.7 | 0 | 6.3 | 0 | 477 | 38900 | 1615 | 2555 | 4.56 | 0.55 | 0.032 | 0.122 | 0.699 | 0.011 | 29.31667 | 25.51667 | 1 | 1 | 6.0192 | 0.726 | 0.04224 | 0.16104 | 0.92268
11542 | 21302390 | 0 | 0 | 2.1 | 131 | 204.9 | 203.6 | 6038 | 0 | 0 | 25.4 | 48.7 | 6.1 | 4.2 | 0 | 7.8 | 0 | 267 | 35100 | 1594 | 3147 | 4.63 | 0.75 | 0.014 | 0.135 | 0.889 | 0.007 | 29.75 | 23.26667 | 1 | 1 | 6.0653 | 0.9825 | 0.01834 | 0.17685 | 1.16459
11543 | 21102406 | 0 | 0 | 1 | 144 | 234.7 | 245.3 | 6471.1 | 0 | 0 | 29.6 | 61.5 | 6 | 3.5 | 0.7 | 6.1 | 360 | 998.8 | 39835.1 | 1601 | 4645 | 4.51 | 0.34 | 0.031 | 0.126 | 0.697 | 0.013 | 27.08333 | 24.51667 | 1 | 1 | 6.4944 | 0.4896 | 0.04464 | 0.18144 | 1.00368
11545 | 21202366 | 0 | 0 | 1.9 | 130 | 213.9 | 247.3 | 5278.4 | 0 | 0 | 27.8 | 56.2 | 6.2 | 4.1 | 0 | 3.5 | 1520 | 767.4 | 36404.9 | 1576 | 3483 | 4.58 | 0.6 | 0.029 | 0.128 | 0.709 | 0.017 | 21.93333 | 22.58333 | 1 | 1 | 5.954 | 0.78 | 0.0377 | 0.1664 | 0.9217
11546 | 21302391 | 0 | 1 | 1 | 130 | 209.1 | 184.9 | 5867.1 | 0 | 0 | 26 | 53.2 | 5 | 3.9 | 0 | 8.5 | 0 | 363 | 40800 | 1580 | 2955 | 4.56 | 0.55 | 0.032 | 0.122 | 0.699 | 0.014 | 31.86667 | 28.93333 | 1 | 1 | 5.928 | 0.715 | 0.0416 | 0.1586 | 0.9087
11547 | 21102407 | 0 | 0 | 2 | 135 | 226.1 | 248.4 | 6352.5 | 0 | 0 | 27.5 | 63.6 | 5.4 | 3.5 | 0 | 7 | 280 | 1014 | 40855.7 | 1604 | 3833 | 4.61 | 0.77 | 0.02 | 0.11 | 0.861 | 0.012 | 26.21667 | 24.91667 | 1 | 1 | 6.2235 | 1.0395 | 0.027 | 0.1485 | 1.16235
11548 | 21202367 | 0 | 0.3 | 2 | 136 | 220.9 | 239.7 | 5621.3 | 0 | 0 | 28.7 | 56.1 | 8.2 | 3.5 | 0 | 3 | 1560 | 550 | 38623.3 | 1653 | 3380 | 4.59 | 0.76 | 0.023 | 0.105 | 0.82 | 0.008 | 24.01667 | 23.45 | 1 | 1 | 6.2424 | 1.0336 | 0.03128 | 0.1428 | 1.1152
11549 | 21402424 | 0 | 0 | 2.2 | 132 | 220.1 | 232.8 | 5849.7 | 0 | 0 | 27.3 | 60.3 | 5.2 | 4 | 0 | 7.2 | 0 | 903 | 38600 | 1617 | 3169 | 4.56 | 0.55 | 0.032 | 0.122 | 0.699 | 0.008 | 27.93333 | 25.05 | 1 | 1 | 6.0192 | 0.726 | 0.04224 | 0.16104 | 0.92268
11551 | 21102408 | 0 | 0 | 1.4 | 130 | 223.5 | 228.9 | 5237.6 | 0 | 0 | 28.3 | 65 | 4 | 3.8 | 0 | 6.1 | 500 | 1390.7 | 39918.7 | 1624 | 4593 | 4.49 | 0.35 | 0.029 | 0.125 | 0.677 | 0.02 | 23.43333 | 27.35 | 1 | 1 | 5.837 | 0.455 | 0.0377 | 0.1625 | 0.8801
11552 | 21202368 | 0 | 0 | 2.1 | 138 | 221.9 | 234 | 5907.3 | 0 | 0 | 29.4 | 54.1 | 7.2 | 3.3 | 0 | 3.2 | 350 | 374.5 | 35047.4 | 1644 | 3004 | 4.49 | 0.35 | 0.029 | 0.125 | 0.677 | 0.009 | 25.95 | 21.61667 | 1 | 1 | 6.1962 | 0.483 | 0.04002 | 0.1725 | 0.93426
11553 | 21402425 | 0 | 0 | 2.2 | 132 | 218.5 | 242.4 | 6054.4 | 0 | 0 | 27.2 | 59.4 | 5.5 | 3 | 0 | 5.3 | 0 | 756 | 34200 | 1647 | 3066 | 4.56 | 0.55 | 0.032 | 0.122 | 0.699 | 0.012 | 26.3 | 22.46667 | 1 | 1 | 6.0192 | 0.726 | 0.04224 | 0.16104 | 0.92268
11554 | 21102409 | 0 | 0 | 2 | 131 | 232.4 | 227.6 | 5609.6 | 0 | 0 | 30.6 | 71.1 | 5 | 5 | 0 | 6 | 270 | 978.6 | 42515.4 | 1600 | 4263 | 4.59 | 0.76 | 0.023 | 0.105 | 0.82 | 0.012 | 25.28333 | 25.51667 | 1 | 1 | 6.0129 | 0.9956 | 0.03013 | 0.13755 | 1.0742
11555 | 21302393 | 0 | 0.1 | 2.1 | 131 | 210.6 | 198.5 | 5864.9 | 0 | 0 | 26.8 | 53.1 | 6.5 | 4.6 | 0 | 9 | 50 | 404 | 43200 | 1635 | 3241 | 4.56 | 0.55 | 0.032 | 0.122 | 0.699 | 0.009 | 29.63333 | 28.96667 | 1 | 1 | 5.9736 | 0.7205 | 0.04192 | 0.15982 | 0.91569
11556 | 21202369 | 0 | 0.3 | 2 | 130 | 220.9 | 234.9 | 5019.2 | 0 | 0 | 26.4 | 64.4 | 6.3 | 4.2 | 0 | 3.5 | 1220 | 387.5 | 38037.6 | 1629 | 3616 | 4.49 | 0.35 | 0.029 | 0.125 | 0.677 | 0.013 | 25.26667 | 22.31667 | 1 | 1 | 5.837 | 0.455 | 0.0377 | 0.1625 | 0.8801
11557 | 21402426 | 0 | 0 | 2.2 | 128 | 229.6 | 218 | 5801.2 | 0 | 0 | 28.6 | 73.1 | 5.4 | 4.5 | 0 | 5.2 | 0 | 738 | 43100 | 1646 | 3492 | 4.51 | 0.47 | 0.028 | 0.108 | 0.8 | 0.018 | 28.83333 | 31.41667 | 1 | 1 | 5.7728 | 0.6016 | 0.03584 | 0.13824 | 1.024
11558 | 21302394 | 0 | 0.1 | 2.5 | 130 | 213.7 | 213.8 | 5284.6 | 0 | 0 | 28.7 | 54.7 | 7.1 | 3.9 | 0 | 5.9 | 0 | 420 | 38200 | 1629 | 3366 | 4.58 | 0.6 | 0.029 | 0.128 | 0.709 | 0.009 | 24.81667 | 25.51667 | 1 | 1 | 5.954 | 0.78 | 0.0377 | 0.1664 | 0.9217
11559 | 21202370 | 0 | 0 | 2 | 135 | 230.7 | 224.8 | 5915.6 | 0 | 0 | 30.3 | 65.5 | 5 | 4.6 | 0.5 | 5.8 | 70 | 789 | 41290.9 | 1638 | 3559 | 4.51 | 0.47 | 0.028 | 0.108 | 0.8 | 0.011 | 27.01667 | 24.43333 | 1 | 1 | 6.0885 | 0.6345 | 0.0378 | 0.1458 | 1.08
11560 | 21402427 | 0 | 1 | 2 | 135 | 231 | 234.7 | 5894 | 0 | 0 | 24.2 | 71.8 | 4.1 | 4.3 | 0 | 7.7 | 300 | 925 | 39000 | 1631 | 4203 | 4.51 | 0.34 | 0.031 | 0.126 | 0.697 | 0.014 | 26.75 | 26.08333 | 1 | 1 | 6.0885 | 0.459 | 0.04185 | 0.1701 | 0.94095
11561 | 21102411 | 0 | 0 | 2 | 130 | 239.1 | 226.8 | 6397 | 0 | 0 | 30.5 | 79.1 | 7 | 4 | 0 | 8 | 450 | 1018.7 | 55268 | 1612 | 3679 | 4.51 | 0.34 | 0.031 | 0.126 | 0.697 | 0.015 | 28.9 | 38.86667 | 1 | 1 | 5.863 | 0.442 | 0.0403 | 0.1638 | 0.9061
11562 | 21302395 | 0 | 0.7 | 1.2 | 132 | 219.5 | 226.6 | 5280.8 | 0 | 0 | 18.9 | 68.6 | 1.6 | 5.8 | 0 | 8.7 | 0 | 649 | 47100 | 1642 | 4575 | 4.59 | 0.76 | 0.023 | 0.105 | 0.82 | 0.009 | 23.38333 | 31.16667 | 1 | 1 | 6.0588 | 1.0032 | 0.03036 | 0.1386 | 1.0824
11563 | 21202371 | 0 | 1.4 | 1.4 | 130 | 232.5 | 236.4 | 5602.1 | 0 | 0 | 26.7 | 75.6 | 2.8 | 6.5 | 0 | 8.3 | 0 | 689.8 | 49653.4 | 1626 | 3710 | 4.61 | 0.77 | 0.02 | 0.11 | 0.861 | 0.01 | 24.31667 | 29.06667 | 1 | 1 | 5.993 | 1.001 | 0.026 | 0.143 | 1.1193
11564 | 21402428 | 0 | 0.9 | 2 | 130 | 229.5 | 244.3 | 5613.5 | 0 | 0 | 22.6 | 76.4 | 3.8 | 6.2 | 0 | 7.4 | 310 | 796 | 42000 | 1589 | 4564 | 4.49 | 0.35 | 0.029 | 0.125 | 0.677 | 0.008 | 23.63333 | 28.16667 | 1 | 1 | 5.837 | 0.455 | 0.0377 | 0.1625 | 0.8801
11565 | 21102412 | 0 | 1 | 1 | 129 | 224.8 | 245.9 | 5776.8 | 0 | 0 | 30 | 65.7 | 5 | 4 | 0 | 9 | 950 | 129.2 | 43081.5 | 1611 | 4163 | 4.49 | 0.35 | 0.029 | 0.125 | 0.677 | 0.011 | 24.16667 | 25.51667 | 1 | 1 | 5.7921 | 0.4515 | 0.03741 | 0.16125 | 0.87333
11566 | 21302396 | 0 | 0.8 | 1.6 | 130 | 219.5 | 216.4 | 5329.1 | 0 | 0 | 19.2 | 70.1 | 1.7 | 6.2 | 0 | 7.5 | 0 | 904 | 48400 | 1631 | 3928 | 4.63 | 0.75 | 0.014 | 0.135 | 0.889 | 0.014 | 26.23333 | 32.13333 | 1 | 1 | 6.019 | 0.975 | 0.0182 | 0.1755 | 1.1557
11567 | 21202372 | 0 | 0.9 | 1.8 | 130 | 229.8 | 233 | 5874.4 | 0 | 0 | 27.2 | 72.7 | 4.4 | 4.6 | 0 | 6.9 | 0 | 1167.9 | 45773 | 1659 | 3593 | 4.51 | 0.47 | 0.028 | 0.108 | 0.8 | 0.011 | 25.91667 | 27.76667 | 1 | 1 | 5.863 | 0.611 | 0.0364 | 0.1404 | 1.04
11568 | 21402429 | 0 | 1 | 2 | 130 | 229.5 | 241.3 | 5845.3 | 0 | 0 | 25 | 74.5 | 3.8 | 4.5 | 0 | 7.7 | 840 | 1045 | 43600 | 1562 | 3903 | 4.51 | 0.47 | 0.028 | 0.108 | 0.8 | 0.013 | 25.21667 | 28.88333 | 1 | 1 | 5.863 | 0.611 | 0.0364 | 0.1404 | 1.04
11569 | 21102413 | 0 | 1 | 2 | 138 | 230 | 249.5 | 5632.5 | 0 | 0 | 30.9 | 61.3 | 5 | 4 | 0 | 8 | 0 | 999.6 | 43078.6 | 1592 | 4642 | 4.58 | 0.6 | 0.029 | 0.128 | 0.709 | 0.006 | 23.01667 | 26.18333 | 1 | 1 | 6.3204 | 0.828 | 0.04002 | 0.17664 | 0.97842
11572 | 21402430 | 0 | 1 | 2 | 130 | 229.3 | 239.4 | 5570.6 | 0 | 0 | 21.9 | 77.7 | 4 | 4.9 | 0 | 7.4 | 640 | 814 | 43300 | 1581 | 4318 | 4.51 | 0.34 | 0.031 | 0.126 | 0.697 | 0.009 | 24.06667 | 29.11667 | 1 | 1 | 5.863 | 0.442 | 0.0403 | 0.1638 | 0.9061
11573 | 21102414 | 0 | 0 | 2 | 132 | 230.2 | 249 | 5278.1 | 0 | 0 | 31.2 | 67 | 5 | 5 | 0 | 7.6 | 0 | 837 | 42799.7 | 1612 | 4714 | 4.505152 | 0.3424242 | 0.03051515 | 0.1257576 | 0.6921515 | 0.008 | 21.61667 | 25.91667 | 1 | 1 | 5.9468 | 0.452 | 0.04028 | 0.166 | 0.91364
11574 | 21302398 | 0 | 0.7 | 1.3 | 133 | 209.5 | 222.3 | 5297.1 | 0 | 0 | 20.4 | 56.4 | 1.8 | 5.9 | 0 | 7.3 | 190 | 690 | 39600 | 1614 | 4027 | 4.58 | 0.6 | 0.029 | 0.128 | 0.709 | 0.013 | 23.91667 | 26.55 | 1 | 1 | 6.0914 | 0.798 | 0.03857 | 0.17024 | 0.94297
11575 | 21202374 | 0 | 1 | 1 | 135 | 223.2 | 231.7 | 6351.1 | 30 | 0 | 1.1 | 56.7 | 4.5 | 3.7 | 0 | 7.2 | 0 | 529.8 | 33272.2 | 1580 | 3059 | 4.59 | 0.76 | 0.023 | 0.105 | 0.82 | 0.011 | 28.15 | 20.85 | 1 | 1 | 6.1965 | 1.026 | 0.03105 | 0.14175 | 1.107
11576 | 21402431 | 0 | 1 | 2.1 | 140 | 227 | 242 | 6194.6 | 0 | 0 | 25 | 62 | 4 | 4.5 | 0 | 7.8 | 770 | 901 | 36600 | 1606 | 3939 | 4.56 | 0.55 | 0.032 | 0.122 | 0.699 | 0.008 | 26.51667 | 25 | 1 | 1 | 6.384 | 0.77 | 0.0448 | 0.1708 | 0.9786
11577 | 21102415 | 0 | 0 | 2 | 142 | 227.1 | 249.2 | 5216.1 | 0 | 0 | 30.9 | 54.7 | 5 | 4 | 0 | 8 | 0 | 700.8 | 38353.5 | 1624 | 3983 | 4.63 | 0.75 | 0.014 | 0.135 | 0.889 | 0.007 | 21.16667 | 22.93333 | 1 | 1 | 6.5746 | 1.065 | 0.01988 | 0.1917 | 1.26238
11578 | 21302399 | 0 | 0.9 | 1.7 | 129 | 217.6 | 223.4 | 5230.8 | 0 | 0 | 20.3 | 68.7 | 1.8 | 6.1 | 0 | 7.8 | 420 | 203 | 47600 | 1598 | 4526 | 4.51 | 0.34 | 0.031 | 0.126 | 0.697 | 0.008 | 23.48333 | 32.18333 | 1 | 1 | 5.8179 | 0.4386 | 0.03999 | 0.16254 | 0.89913
11579 | 21202375 | 0 | 1.2 | 0.9 | 132 | 229 | 246.7 | 5774 | 0 | 0 | 25.2 | 72.3 | 3.1 | 4.9 | 0 | 7.8 | 0 | 929.1 | 46372.9 | 1635 | 4031 | 4.51 | 0.34 | 0.031 | 0.126 | 0.697 | 0.011 | 24.05 | 28.53333 | 1 | 1 | 5.9532 | 0.4488 | 0.04092 | 0.16632 | 0.92004
11580 | 21402432 | 0 | 0.7 | 1.5 | 129 | 226.9 | 239.9 | 5304.4 | 0 | 0 | 26.4 | 71.3 | 4.3 | 4 | 0 | 8.8 | 0 | 595 | 41100 | 1606 | 4501 | 4.56 | 0.55 | 0.032 | 0.122 | 0.699 | 0.009 | 23.61667 | 27.03333 | 1 | 1 | 5.8824 | 0.7095 | 0.04128 | 0.15738 | 0.90171
11581 | 21102416 | 0 | 1 | 2 | 132 | 229.9 | 250.1 | 5949.1 | 10 | 20 | 11 | 57.4 | 5 | 4 | 0 | 8 | 0 | 936.9 | 42274.9 | 1628 | 4140 | 4.63 | 0.75 | 0.014 | 0.135 | 0.889 | 0.005 | 24.05 | 24.46667 | 1 | 1 | 6.1116 | 0.99 | 0.01848 | 0.1782 | 1.17348
11582 | 21302400 | 0 | 0.9 | 1.6 | 128 | 208.8 | 215.4 | 5446.1 | 0 | 0 | 21.5 | 58.9 | 2 | 6.8 | 0 | 8.1 | 160 | 672 | 41200 | 1574 | 4027 | 4.56 | 0.55 | 0.032 | 0.122 | 0.699 | 0.011 | 28.35 | 29.6 | 1 | 1 | 5.8368 | 0.704 | 0.04096 | 0.15616 | 0.89472
11583 | 21202376 | 0 | 1.1 | 1 | 131 | 229.6 | 244.9 | 5723.1 | 21 | 9 | 1 | 67.1 | 4.1 | 4.6 | 0 | 7 | 0 | 918.1 | 41601.1 | 1628 | 3820 | 4.56 | 0.55 | 0.032 | 0.122 | 0.699 | 0.007 | 24.01667 | 24.81667 | 1 | 1 | 5.9736 | 0.7205 | 0.04192 | 0.15982 | 0.91569
11584 | 21402433 | 0 | 0.8 | 1.5 | 128 | 227 | 243 | 5798 | 0 | 0 | 29.4 | 69.1 | 5.1 | 1.9 | 0 | 10.4 | 0 | 285 | 39800 | 1614 | 4019 | 4.59 | 0.76 | 0.023 | 0.105 | 0.82 | 0.007 | 24.38333 | 26.68333 | 1 | 1 | 5.8752 | 0.9728 | 0.02944 | 0.1344 | 1.0496
11585 | 21102417 | 0 | 1 | 2 | 134 | 240.4 | 249.7 | 5756.1 | 10 | 20 | 9.8 | 66.2 | 5 | 5 | 0 | 7.3 | 0 | 1077 | 47348.4 | 1644 | 4607 | 4.63 | 0.75 | 0.014 | 0.135 | 0.889 | 0.007 | 23.26667 | 27.83333 | 1 | 1 | 6.2042 | 1.005 | 0.01876 | 0.1809 | 1.19126
11586 | 21302401 | 0 | 1.2 | 2.4 | 130 | 219.5 | 212.1 | 5860.8 | 0 | 0 | 21.7 | 67.8 | 3.3 | 5.2 | 0 | 7.2 | 2090 | 207 | 47500 | 1643 | 4123 | 4.51 | 0.34 | 0.031 | 0.126 | 0.697 | 0.015 | 27.63333 | 31.8 | 1 | 1 | 5.863 | 0.442 | 0.0403 | 0.1638 | 0.9061
11587 | 21202377 | 0 | 1 | 1.3 | 130 | 230 | 238.3 | 5614.2 | 15 | 6 | 8.2 | 70.4 | 4.5 | 3.9 | 0 | 6.4 | 0 | 787.8 | 42033 | 1628 | 3685 | 4.56 | 0.55 | 0.032 | 0.122 | 0.699 | 0.01 | 24.21667 | 26.46667 | 1 | 1 | 5.928 | 0.715 | 0.0416 | 0.1586 | 0.9087
11588 | 21402434 | 0 | 0.1 | 3.1 | 127 | 232.4 | 243.9 | 5672.3 | 0 | 0 | 26.1 | 79.7 | 3.1 | 5 | 0 | 8.4 | 0 | 440 | 47300 | 1594 | 4389 | 4.51 | 0.47 | 0.028 | 0.108 | 0.8 | 0.006 | 23.58333 | 30.91667 | 1 | 1 | 5.7277 | 0.5969 | 0.03556 | 0.13716 | 1.016
11589 | 21102418 | 0 | 0 | 2 | 129 | 240.1 | 249.8 | 5529.7 | 0 | 0 | 30.7 | 80.4 | 4.5 | 7 | 0 | 8 | 0 | 1048 | 53720.9 | 1597 | 4812 | 4.57 | 0.54 | 0.034 | 0.132 | 0.739 | 0.007 | 22.36667 | 31.85 | 1 | 1 | 5.8953 | 0.6966 | 0.04386 | 0.17028 | 0.95331
11590 | 21202378 | 0 | 1.3 | 1.2 | 131 | 222 | 239.9 | 6503.4 | 21 | 9 | 0.6 | 60.8 | 5.8 | 3.1 | 0 | 5.6 | 20 | 657.2 | 36527.4 | 1604 | 2684 | 4.57 | 0.54 | 0.034 | 0.132 | 0.739 | 0.008 | 27.85 | 21.98333 | 1 | 1 | 5.9867 | 0.7074 | 0.04454 | 0.17292 | 0.96809
11591 | 21302402 | 0 | 0.9 | 2 | 131 | 217.8 | 216.6 | 5612.2 | 0 | 0 | 21.4 | 64.9 | 3.5 | 5.2 | 0 | 7.6 | 2200 | 339 | 43900 | 1604 | 3937 | 4.51 | 0.47 | 0.028 | 0.108 | 0.8 | 0.02 | 25.96667 | 29.38333 | 1 | 1 | 5.9081 | 0.6157 | 0.03668 | 0.14148 | 1.048
11592 | 21102419 | 0 | 0 | 0 | 165 | 229.8 | 240.6 | 8653 | 18 | 12 | 15.7 | 18.8 | 10.1 | 2.6 | 0 | 4.2 | 0 | 125.9 | 18839.4 | 1606 | 2740 | 4.63 | 0.75 | 0.014 | 0.135 | 0.889 | 0.001 | 37.43333 | 15.46667 | 1 | 1 | 7.6395 | 1.2375 | 0.0231 | 0.22275 | 1.46685
11593 | 21402435 | 0 | 0.4 | 3.3 | 140 | 220.1 | 222.8 | 6294.2 | 0 | 0 | 30.3 | 49.8 | 6 | 2.6 | 0 | 6.3 | 0 | 480 | 30800 | 1623 | 3441 | 4.56 | 0.55 | 0.032 | 0.122 | 0.699 | 0.011 | 29.48333 | 20.25 | 1 | 1 | 6.384 | 0.77 | 0.0448 | 0.1708 | 0.9786
11594 | 21202379 | 0 | 1.2 | 1.2 | 132 | 236.6 | 236.3 | 6008.3 | 0 | 0 | 29.9 | 74.6 | 4.5 | 4.1 | 0 | 7.3 | 550 | 403.5 | 41635.4 | 1611 | 3857 | 4.63 | 0.75 | 0.014 | 0.135 | 0.889 | 0.018 | 26.1 | 26.13333 | 1 | 1 | 6.1116 | 0.99 | 0.01848 | 0.1782 | 1.17348
11595 | 21302403 | 0 | 1.1 | 2.1 | 130 | 227.7 | 215.4 | 6069.7 | 0 | 0 | 26.2 | 71.5 | 3.8 | 7.7 | 0 | 4.8 | 120 | 747 | 48300 | 1594 | 3719 | 4.58 | 0.6 | 0.029 | 0.128 | 0.709 | 0.021 | 28.28333 | 39.21667 | 1 | 1 | 5.954 | 0.78 | 0.0377 | 0.1664 | 0.9217
11596 | 21402436 | 0 | 0 | 2.4 | 131 | 216.7 | 243.8 | 6004.5 | 0 | 0 | 35.5 | 50.4 | 5 | 4.3 | 0 | 6.5 | 0 | 550 | 32000 | 1590 | 3867 | 4.56 | 0.55 | 0.032 | 0.122 | 0.699 | 0.005 | 28.75 | 21.81667 | 1 | 1 | 5.9736 | 0.7205 | 0.04192 | 0.15982 | 0.91569
11597 | 21102420 | 0 | 0.2 | 1.9 | 131 | 227.5 | 244.8 | 5362.8 | 0 | 0 | 25.9 | 70.8 | 5.1 | 3.2 | 0 | 6.8 | 390 | 521.1 | 41593.2 | 1632 | 5183 | 4.51 | 0.47 | 0.028 | 0.108 | 0.8 | 0.01 | 22.41667 | 25.41667 | 1 | 1 | 5.9081 | 0.6157 | 0.03668 | 0.14148 | 1.048
11598 | 21202380 | 0 | 0 | 2 | 135 | 224.1 | 243.9 | 5874.6 | 14 | 16 | 11.9 | 47.1 | 6.4 | 3.9 | 0.7 | 6.4 | 500 | 49 | 30490.4 | 1620 | 4206 | 4.56 | 0.55 | 0.032 | 0.122 | 0.699 | 0.006 | 24.71667 | 19.01667 | 1 | 1 | 6.156 | 0.7425 | 0.0432 | 0.1647 | 0.94365
11599 | 21302404 | 0 | 0 | 2 | 145 | 211.3 | 216.7 | 7850 | 0 | 0 | 34.8 | 31.5 | 10.3 | 5.3 | 0 | 4.8 | 60 | 471 | 23600 | 1571 | 1695 | 4.51 | 0.34 | 0.031 | 0.126 | 0.697 | 0.026 | 36.53333 | 21.63333 | 1 | 1 | 6.5395 | 0.493 | 0.04495 | 0.1827 | 1.01065
11602 | 21202381 | 0 | 0 | 1.9 | 160 | 220.2 | 243.2 | 8445.2 | 0 | 0 | 38.9 | 21.3 | 9.5 | 0.5 | 0.2 | 2.6 | 310 | 58 | 16621.6 | 1627 | 1774 | 4.58 | 0.6 | 0.029 | 0.128 | 0.709 | 0.01 | 35.61667 | 13.3 | 1 | 1 | 7.328 | 0.96 | 0.0464 | 0.2048 | 1.1344
11603 | 21302405 | 0 | 0.1 | 4.2 | 137 | 207.3 | 215 | 6761.6 | 0 | 0 | 36.6 | 33.7 | 12.1 | 0.6 | 0 | 4.8 | 0 | 474 | 28700 | 1588 | 2845 | 4.52 | 0.46 | 0.044 | 0.112 | 0.709 | 0.013 | 32.98333 | 21.15 | 1 | 1 | 6.1924 | 0.6302 | 0.06028 | 0.15344 | 0.97133
11605 | 21402438 | 0 | 0 | 2.1 | 140 | 226.3 | 223.4 | 6658.4 | 0 | 0 | 35.5 | 50.8 | 5.4 | 3.1 | 0 | 6 | 0 | 522 | 35300 | 1622 | 2631 | 4.51 | 0.47 | 0.028 | 0.108 | 0.8 | 0.014 | 30.55 | 23.75 | 1 | 1 | 6.314 | 0.658 | 0.0392 | 0.1512 | 1.12
11606 | 21202382 | 0 | 0 | 1.7 | 141 | 228.3 | 242.7 | 6117 | 0 | 0 | 29.3 | 58.2 | 5.4 | 3.5 | 1.5 | 5.2 | 220 | 213 | 33939.9 | 1658 | 3364 | 4.63 | 0.75 | 0.014 | 0.135 | 0.889 | 0.009 | 25.88333 | 20.23333 | 1 | 1 | 6.5283 | 1.0575 | 0.01974 | 0.19035 | 1.25349
11607 | 21300595 | 2 | 0 | 2 | 147 | 224.2 | 213.1 | 6991.4 | 0 | 0 | 27 | 48 | 6.8 | 3 | 0 | 6.8 | 0 | 228 | 31300 | 1630 | 2143 | 4.65 | 0.68 | 0.014 | 0.132 | 0.132 | 0.015 | 33.71667 | 20.95 | 1 | 1 | 6.8355 | 0.9996 | 0.02058 | 0.19404 | 0.19404
11609 | 21400580 | 0 | 1 | 1 | 171 | 220.9 | 223.6 | 8771.5 | 0 | 0 | 43 | 6.9 | 8.7 | 0 | 0 | 0 | 100 | 416 | 9000 | 1614 | 689 | 4.39 | 0.37 | 0.024 | 0.106 | 0.109 | 0.013 | 42.15 | 6.333333 | 0 | 1 | 7.5069 | 0.6327 | 0.04104 | 0.18126 | 0.18639
11611 | 21300596 | 1.7 | 0 | 3.2 | 154 | 223.8 | 215.3 | 7287.1 | 0 | 0 | 30.7 | 37.4 | 7.9 | 4.5 | 0 | 5.4 | 0 | 159 | 30500 | 1627 | 2430 | 4.52 | 0.37 | 0.023 | 0.118 | 0.107 | 0.011 | 33.86667 | 23.41667 | 1 | 1 | 6.9608 | 0.5698 | 0.03542 | 0.18172 | 0.16478
11612 | 21400581 | 0 | 0.9 | 1 | 171 | 223.3 | 225 | 8677.3 | 0 | 0 | 37.2 | 14.6 | 7.5 | 0 | 0 | 1.3 | 0 | 547 | 12700 | 1664 | 539 | 4.65 | 0.68 | 0.014 | 0.132 | 0.132 | 0.013 | 41.25 | 8.55 | 0 | 1 | 7.9515 | 1.1628 | 0.02394 | 0.22572 | 0.22572
11614 | 21300597 | 1.7 | 0 | 3.9 | 148 | 225.6 | 214.6 | 6818 | 0 | 0 | 31.9 | 43.8 | 7.9 | 0.7 | 0 | 4.4 | 0 | 135 | 28400 | 1640 | 2578 | 4.53 | 0.44 | 0.02 | 0.112 | 0.117 | 0.011 | 31.76667 | 19.6 | 1 | 1 | 6.7044 | 0.6512 | 0.0296 | 0.16576 | 0.17316
11615 | 21400582 | 0 | 1 | 1 | 173 | 220.7 | 230.7 | 8615.2 | 0 | 0 | 38.1 | 10 | 7.8 | 0 | 0 | 1.1 | 100 | 426 | 10800 | 1630 | 960 | 4.58 | 0.52 | 0.015 | 0.125 | 0.133 | 0.016 | 40.15 | 7.3 | 0 | 1 | 7.9234 | 0.8996 | 0.02595 | 0.21625 | 0.23009
11617 | 21300598 | 4.6 | 0 | 3.6 | 149 | 223.3 | 216.2 | 7035.7 | 0 | 0 | 30.1 | 39.4 | 8.8 | 0 | 0 | 6.2 | 0 | 229 | 28500 | 1634 | 2126 | 4.58 | 0.52 | 0.015 | 0.125 | 0.133 | 0.015 | 32.61667 | 19.18333 | 1 | 1 | 6.8242 | 0.7748 | 0.02235 | 0.18625 | 0.19817
11618 | 21100596 | 0 | 0 | 0 | 165 | 235.6 | 230.8 | 9003.4 | 0 | 0 | 22.4 | 47.8 | 8.7 | 3 | 0 | 6 | 400 | 210 | 31799.2 | 1673 | 2725 | 4.51 | 0.53 | 0.015 | 0.118 | 0.138 | 0.009 | 40.16667 | 18.71667 | 0 | 1 | 7.4415 | 0.8745 | 0.02475 | 0.1947 | 0.2277
11619 | 21200593 | 4.2 | 1.5 | 2 | 165 | 208.9 | 217.9 | 9401.2 | 0 | 0 | 35.9 | 3.8 | 6.4 | 0 | 0 | 0 | 0 | 73 | 4706.4 | 1627 | 69 | 4.56 | 0.55 | 0.013 | 0.118 | 0.139 | 0.01 | 49.38333 | 4.016667 | 0 | 0 | 7.524 | 0.9075 | 0.02145 | 0.1947 | 0.22935
11623 | 21200594 | 2.2 | 1.8 | 2 | 141 | 218.5 | 205.4 | 6708.7 | 0 | 0 | 32.2 | 43.4 | 5.2 | 1.7 | 0 | 3.4 | 100 | 344 | 33325.5 | 1610 | 2239 | 4.47 | 0.44 | 0.022 | 0.109 | 0.12 | 0.007 | 33.73333 | 21.61667 | 1 | 1 | 6.3027 | 0.6204 | 0.03102 | 0.15369 | 0.1692
11624 | 21100597 | 3.3 | 0 | 2 | 137 | 229.3 | 236.4 | 6937.6 | 0 | 0 | 33.5 | 55.2 | 7 | 3 | 0 | 6 | 400 | 355 | 37279.3 | 1658 | 2623 | 4.52 | 0.37 | 0.023 | 0.118 | 0.107 | 0.01 | 29.78333 | 23.68333 | 1 | 1 | 6.1924 | 0.5069 | 0.03151 | 0.16166 | 0.14659
11625 | 21400585 | 2.3 | 0 | 2.5 | 131 | 226.5 | 241.4 | 5407.7 | 0 | 0 | 26.9 | 66.3 | 4.8 | 2.9 | 0 | 6.3 | 0 | 649 | 43000 | 1585 | 3520 | 4.65 | 0.68 | 0.014 | 0.132 | 0.132 | 0.011 | 23.4 | 27.93333 | 1 | 1 | 6.0915 | 0.8908 | 0.01834 | 0.17292 | 0.17292
11626 | 21300600 | 0 | 0 | 0 | 170 | 233 | 215.4 | 8916.5 | 0 | 0 | 42 | 21 | 11.3 | 2.2 | 0 | 2.4 | 0 | 148 | 16500 | 1624 | 1727 | 4.65 | 0.68 | 0.014 | 0.132 | 0.132 | 0.013 | 41.45 | 11.5 | 0 | 1 | 7.905 | 1.156 | 0.0238 | 0.2244 | 0.2244
11627 | 21200595 | 0 | 1.1 | 0 | 144 | 225.2 | 231.9 | 6555.6 | 0 | 0 | 31.4 | 49.6 | 5.7 | 1.8 | 0 | 4.8 | 70 | 285 | 32401.4 | 1612 | 2041 | 4.42 | 0.43 | 0.022 | 0.115 | 0.115 | 0.017 | 29.18333 | 20.4 | 1 | 1 | 6.3648 | 0.6192 | 0.03168 | 0.1656 | 0.1656
11628 | 21100598 | 0 | 0 | 2 | 130 | 235.4 | 243.4 | 6846.4 | 21 | 9 | 6.6 | 68.6 | 6.5 | 3 | 0 | 5 | 400 | 391 | 36590.1 | 1625 | 3253 | 4.47 | 0.44 | 0.022 | 0.109 | 0.12 | 0.013 | 28.58333 | 23.41667 | 1 | 1 | 5.811 | 0.572 | 0.0286 | 0.1417 | 0.156
11629 | 21400586 | 0 | 1 | 1.9 | 144 | 228.5 | 242.6 | 5917.9 | 0 | 0 | 32 | 52.3 | 7.1 | 1.9 | 0 | 7.8 | 0 | 839 | 32900 | 1650 | 3477 | 4.42 | 0.43 | 0.022 | 0.115 | 0.115 | 0.015 | 25.88333 | 21.81667 | 1 | 1 | 6.3648 | 0.6192 | 0.03168 | 0.1656 | 0.1656
11630 | 21300601 | 2 | 0.9 | 2 | 136 | 224.9 | 216.1 | 5669.6 | 0 | 0 | 16.6 | 70.2 | 6.2 | 3.7 | 0 | 9 | 0 | 360 | 47400 | 1596 | 3441 | 4.65 | 0.68 | 0.014 | 0.132 | 0.132 | 0.006 | 26.28333 | 33.91667 | 1 | 1 | 6.324 | 0.9248 | 0.01904 | 0.17952 | 0.17952
11631 | 21200596 | 0 | 0.7 | 0.4 | 130 | 219.9 | 238.2 | 5977 | 11 | 14 | 5.7 | 59 | 5.6 | 1.7 | 0 | 5.2 | 60 | 449 | 38297 | 1638 | 2211 | 4.47 | 0.44 | 0.022 | 0.109 | 0.12 | 0.019 | 25.95 | 24.06667 | 1 | 1 | 5.811 | 0.572 | 0.0286 | 0.1417 | 0.156
11632 | 21400587 | 0 | 1 | 1.7 | 143 | 241.7 | 241.9 | 5780.2 | 0 | 0 | 33.2 | 65.7 | 7.2 | 1.3 | 0 | 8.4 | 0 | 854 | 43900 | 1651 | 4530 | 4.53 | 0.44 | 0.02 | 0.112 | 0.117 | 0.009 | 25.06667 | 28.95 | 1 | 1 | 6.4779 | 0.6292 | 0.0286 | 0.16016 | 0.16731
11636 | 21200598 | 0 | 1 | 0 | 172 | 218.9 | 229.4 | 8479.6 | 0 | 0 | 35.3 | 11.8 | 8.7 | 0.6 | 0 | 0 | 0 | 114 | 7866.1 | 1604 | 1004 | 4.56 | 0.55 | 0.013 | 0.118 | 0.139 | 0.01 | 38.43333 | 5.233333 | 0 | 1 | 7.8432 | 0.946 | 0.02236 | 0.20296 | 0.23908
11637 | 21400589 | 3 | 1 | 2.4 | 135 | 231.6 | 241.1 | 6247.8 | 0 | 0 | 28.2 | 65.8 | 6.7 | 1.5 | 0 | 6.3 | 0 | 593 | 45600 | 1606 | 3409 | 4.42 | 0.43 | 0.022 | 0.115 | 0.115 | 0.01 | 27.55 | 43.46667 | 0 | 1 | 5.967 | 0.5805 | 0.0297 | 0.15525 | 0.15525
11638 | 21100601 | 0 | 0 | 2 | 131 | 211.1 | 249 | 6306.3 | 0 | 0 | 33 | 47.1 | 6 | 2.5 | 0 | 4.4 | 400 | 198 | 31526.1 | 1588 | 2590 | 4.53 | 0.44 | 0.02 | 0.112 | 0.117 | 0.01 | 25.98333 | 21.31667 | 1 | 1 | 5.9343 | 0.5764 | 0.0262 | 0.14672 | 0.15327
11639 | 21200599 | 0 | 1.2 | 1.4 | 150 | 215.4 | 235.4 | 7525.1 | 0 | 0 | 20 | 8.4 | 5.3 | 0 | 0.5 | 0 | 0 | 95 | 7540.1 | 1620 | 297 | 4.56 | 0.55 | 0.013 | 0.118 | 0.139 | 0.008 | 34.28333 | 5.316667 | 1 | 1 | 6.84 | 0.825 | 0.0195 | 0.177 | 0.2085
11640 | 21100602 | 0 | 1 | 1 | 130 | 225.3 | 249 | 5977.7 | 0 | 0 | 26.8 | 68.5 | 7 | 2.5 | 0 | 5 | 400 | 567 | 38299.9 | 1655 | 2974 | 4.527692 | 0.5223077 | 0.01507692 | 0.1173077 | 0.1334615 | 0.022 | 24.38333 | 22.76667 | 1 | 1 | 5.886 | 0.679 | 0.0196 | 0.1525 | 0.1735
11641 | 21400590 | 0 | 0.8 | 1.6 | 108 | 229.3 | 238 | 4285.7 | 0 | 0 | 20.6 | 101.1 | 4 | 3.9 | 0 | 7.9 | 0 | 799 | 54700 | 1611 | 5099 | 4.52 | 0.37 | 0.023 | 0.118 | 0.107 | 0.011 | 18.51667 | 35.8 | 1 | 1 | 4.8816 | 0.3996 | 0.02484 | 0.12744 | 0.11556
11642 | 21200601 | 0 | 2 | 1.7 | 132 | 209 | 201.4 | 5827.8 | 0 | 0 | 28.5 | 48.6 | 1.9 | 2.5 | 0.2 | 4.5 | 0 | 280 | 36562.6 | 1604 | 2475 | 4.42 | 0.43 | 0.022 | 0.115 | 0.115 | 0.006 | 29.95 | 22.23333 | 1 | 1 | 5.8344 | 0.5676 | 0.02904 | 0.1518 | 0.1518
11643 | 21400591 | 2.2 | 1.1 | 2 | 153 | 230.4 | 225.9 | 7634.9 | 0 | 0 | 38.3 | 36.5 | 6.2 | 3.9 | 0 | 6.2 | 0 | 645 | 27300 | 1611 | 2215 | 4.65 | 0.68 | 0.014 | 0.132 | 0.132 | 0.021 | 34.75 | 18.7 | 1 | 1 | 7.1145 | 1.0404 | 0.02142 | 0.20196 | 0.20196
11646 | 21400592 | 3 | 1.1 | 2.1 | 172 | 231.1 | 220.9 | 8622.5 | 0 | 0 | 42 | 14.4 | 8.2 | 1 | 0 | 1.3 | 0 | 264 | 14400 | 1623 | 1602 | 4.41 | 0.43 | 0.019 | 0.13 | 0.141 | 0.009 | 40.43333 | 9.916667 | 0 | 1 | 7.5852 | 0.7396 | 0.03268 | 0.2236 | 0.24252
11649 | 21400593 | 2.6 | 1 | 2.1 | 170 | 238.4 | 221.8 | 7746.2 | 0 | 0 | 39.4 | 26.4 | 8.4 | 1.7 | 0 | 4.4 | 130 | 193 | 22100 | 1634 | 2141 | 4.65 | 0.68 | 0.014 | 0.132 | 0.132 | 0.008 | 36.58333 | 15.28333 | 1 | 1 | 7.905 | 1.156 | 0.0238 | 0.2244 | 0.2244
11653 | 21400594 | 3.8 | 1 | 2 | 151 | 210.4 | 238.3 | 6493.7 | 0 | 0 | 33.9 | 21.3 | 4 | 3.8 | 0 | 4.3 | 0 | 481 | 20900 | 1624 | 2538 | 4.65 | 0.68 | 0.014 | 0.132 | 0.132 | 0.011 | 28.4 | 13.4 | 1 | 1 | 7.0215 | 1.0268 | 0.02114 | 0.19932 | 0.19932
11654 | 21200605 | 0 | 1.3 | 1.2 | 140 | 236.1 | 235.2 | 6093.4 | 0 | 0 | 28.1 | 67.7 | 3.8 | 3.8 | 0 | 5.8 | 0 | 483 | 45530.2 | 1620 | 3892 | 4.47 | 0.44 | 0.022 | 0.109 | 0.12 | 0.008 | 26.83333 | 27.65 | 1 | 1 | 6.258 | 0.616 | 0.0308 | 0.1526 | 0.168
11655 | 21400595 | 2.4 | 1 | 1.9 | 145 | 240.3 | 243.1 | 5533.5 | 0 | 0 | 31.1 | 61.8 | 4.5 | 4.1 | 0 | 6.9 | 0 | 904 | 38400 | 1656 | 3787 | 4.42 | 0.43 | 0.022 | 0.115 | 0.115 | 0.015 | 23.95 | 25.15 | 1 | 1 | 6.409 | 0.6235 | 0.0319 | 0.16675 | 0.16675
11656 | 21100607 | 0 | 1 | 0 | 139 | 230.8 | 242.2 | 7713.7 | 0 | 0 | 38.4 | 52.9 | 5.1 | 3.4 | 0 | 6 | 520 | 438 | 29450.2 | 1606 | 2457 | 4.42 | 0.43 | 0.022 | 0.115 | 0.115 | 0.019 | 32.53333 | 22.1 | 1 | 1 | 6.1438 | 0.5977 | 0.03058 | 0.15985 | 0.15985
11657 | 21200606 | 0 | 0.9 | 0.3 | 140 | 227.5 | 234.9 | 6437.8 | 24 | 7 | 6.1 | 50.9 | 3.8 | 4.5 | 0 | 6.5 | 0 | 483 | 40535 | 1642 | 3530 | 4.41 | 0.43 | 0.019 | 0.13 | 0.141 | 0.006 | 28.38333 | 24.38333 | 1 | 1 | 6.174 | 0.602 | 0.0266 | 0.182 | 0.1974
11658 | 21400596 | 4.6 | 0.9 | 0.9 | 160 | 219 | 243.7 | 7664.3 | 0 | 0 | 36.2 | 18.2 | 10.9 | 1.3 | 0 | 2.6 | 0 | 661 | 14100 | 1603 | 1324 | 4.47 | 0.44 | 0.022 | 0.109 | 0.12 | 0.011 | 36.01667 | 9.05 | 1 | 1 | 7.152 | 0.704 | 0.0352 | 0.1744 | 0.192
11659 | 21100608 | 4.1 | 0.7 | 0.8 | 140 | 212.5 | 246.4 | 8005.9 | 0 | 0 | 42.7 | 26.2 | 9.3 | 1.7 | 0 | 2.6 | 0 | 300 | 16181.4 | 1617 | 1981 | 4.41 | 0.43 | 0.019 | 0.13 | 0.141 | 0.015 | 32.98333 | 9.716667 | 1 | 1 | 6.174 | 0.602 | 0.0266 | 0.182 | 0.1974
11660 | 21200607 | 0 | 1 | 0.9 | 155 | 225.8 | 230.3 | 7963.7 | 14 | 17 | 0.8 | 39.3 | 6.8 | 1.5 | 0 | 3.4 | 0 | 311 | 24997.5 | 1587 | 2393 | 4.47 | 0.44 | 0.022 | 0.109 | 0.12 | 0.007 | 35.8 | 15.71667 | 1 | 1 | 6.9285 | 0.682 | 0.0341 | 0.16895 | 0.186
11661 | 21300604 | 3.1 | 1.1 | 2.1 | 140 | 229.8 | 202.7 | 7727.5 | 0 | 0 | 34.1 | 52.6 | 6.3 | 3.4 | 0 | 6.2 | 0 | 424 | 41000 | 1589 | 2704 | 4.52 | 0.37 | 0.023 | 0.118 | 0.107 | 0.009 | 42.75 | 26.6 | 1 | 1 | 6.328 | 0.518 | 0.0322 | 0.1652 | 0.1498
11662 | 21100609 | 4.1 | 1.1 | 1.4 | 144 | 230.4 | 232.8 | 8181.1 | 0 | 0 | 37.1 | 45.2 | 5.2 | 4.2 | 0 | 5.3 | 0 | 570 | 28815.7 | 1613 | 1742 | 4.53 | 0.44 | 0.02 | 0.112 | 0.117 | 0.012 | 35.73333 | 18 | 1 | 1 | 6.5232 | 0.6336 | 0.0288 | 0.16128 | 0.16848
11663 | 21400597 | 5.1 | 0 | 2.1 | 131 | 230.3 | 230.5 | 7114.5 | 0 | 0 | 29.3 | 65.3 | 7.3 | 2.4 | 0 | 8.2 | 410 | 853 | 40400 | 1613 | 3654 | 4.47 | 0.44 | 0.022 | 0.109 | 0.12 | 0.012 | 32.11667 | 25.65 | 1 | 1 | 5.8557 | 0.5764 | 0.02882 | 0.14279 | 0.1572
11664 | 21200608 | 5.3 | 1 | 1 | 165 | 224.7 | 241.6 | 8857.9 | 0 | 0 | 33.4 | 21 | 6 | 1.3 | 0 | 1.2 | 0 | 410 | 13775 | 1624 | 776 | 4.53 | 0.44 | 0.02 | 0.112 | 0.117 | 0.014 | 37.91667 | 8.266667 | 1 | 1 | 7.4745 | 0.726 | 0.033 | 0.1848 | 0.19305
11665 | 21300605 | 2.5 | 1.1 | 1.9 | 140 | 234.9 | 210.5 | 7078.7 | 0 | 0 | 32.1 | 60.4 | 8.1 | 2.6 | 0 | 6.3 | 120 | 340 | 42100 | 1624 | 2543 | 4.47 | 0.44 | 0.022 | 0.109 | 0.12 | 0.013 | 33.73333 | 27.41667 | 1 | 1 | 6.258 | 0.616 | 0.0308 | 0.1526 | 0.168
11666 | 21100610 | 0 | 2.2 | 1 | 141 | 222.1 | 248.4 | 8417.8 | 16 | 14 | 14.2 | 36.7 | 6.1 | 1 | 0.9 | 4.4 | 0 | 743 | 24685.3 | 1642 | 1797 | 4.56 | 0.55 | 0.013 | 0.118 | 0.139 | 0.012 | 34.4 | 14.56667 | 1 | 1 | 6.4296 | 0.7755 | 0.01833 | 0.16638 | 0.19599
11667 | 21200609 | 0 | 1 | 1 | 141 | 229.4 | 238.4 | 6985.9 | 10 | 20 | 8.5 | 49.5 | 3 | 4.7 | 0 | 5.4 | 0 | 550 | 40100.2 | 1601 | 3076 | 4.47 | 0.44 | 0.022 | 0.109 | 0.12 | 0.008 | 31.6 | 25.23333 | 1 | 1 | 6.3027 | 0.6204 | 0.03102 | 0.15369 | 0.1692
11668 | 21400598 | 2.4 | 0 | 2.4 | 140 | 228 | 234.2 | 6317.4 | 0 | 0 | 32 | 53.6 | 6.7 | 1.7 | 0 | 7 | 0 | 325 | 35700 | 1616 | 3726 | 4.65 | 0.68 | 0.014 | 0.132 | 0.132 | 0.011 | 27.86667 | 23.91667 | 1 | 1 | 6.51 | 0.952 | 0.0196 | 0.1848 | 0.1848
11670 | 21300606 | 2.4 | 1.1 | 2 | 144 | 225.2 | 208.7 | 6966 | 0 | 0 | 31.5 | 47.3 | 6.7 | 2.8 | 0 | 6.2 | 0 | 448 | 37100 | 1620 | 2731 | 4.65 | 0.68 | 0.014 | 0.132 | 0.132 | 0.014 | 33.48333 | 25.25 | 1 | 1 | 6.696 | 0.9792 | 0.02016 | 0.19008 | 0.19008
11671 | 21200610 | 4.2 | 1 | 1 | 145 | 229.7 | 242.8 | 6753.2 | 0 | 0 | 26.9 | 53.3 | 3 | 3.2 | 0 | 4 | 230 | 447 | 31659.7 | 1655 | 2492 | 4.52 | 0.37 | 0.023 | 0.118 | 0.107 | 0.026 | 28.8 | 18.55 | 1 | 1 | 6.554 | 0.5365 | 0.03335 | 0.1711 | 0.15515
11672 | 21400599 | 3.3 | 0 | 3.3 | 170 | 228.8 | 238.2 | 8406.7 | 0 | 0 | 47.9 | 7.6 | 9.5 | 1.4 | 0 | 2.7 | 0 | 343 | 12700 | 1615 | 1603 | 4.41 | 0.43 | 0.019 | 0.13 | 0.141 | 0.011 | 37.75 | 8.5 | 0 | 1 | 7.497 | 0.731 | 0.0323 | 0.221 | 0.2397
11673 | 21100612 | 0 | 1.2 | 1 | 141 | 220.4 | 244.2 | 7210.8 | 10 | 17 | 12.7 | 40.1 | 6.2 | 1.2 | 0 | 4.3 | 0 | 414 | 28406.7 | 1674 | 2078 | 4.53 | 0.44 | 0.02 | 0.112 | 0.117 | 0.012 | 29.98333 | 16.13333 | 1 | 1 | 6.3873 | 0.6204 | 0.0282 | 0.15792 | 0.16497
11674 | 21300607 | 1.9 | 1.1 | 1.4 | 140 | 214.8 | 217.1 | 6473.9 | 0 | 0 | 34 | 39.1 | 5 | 3.5 | 0 | 5.8 | 210 | 220 | 29100 | 1601 | 2566 | 4.53 | 0.44 | 0.02 | 0.112 | 0.117 | 0.013 | 29.91667 | 19.5 | 1 | 1 | 6.342 | 0.616 | 0.028 | 0.1568 | 0.1638
11675 | 21200611 | 4.8 | 1 | 1 | 143 | 215.2 | 245.5 | 6481.3 | 0 | 0 | 27 | 40.5 | 3 | 3.4 | 0 | 6.1 | 0 | 60 | 33186.5 | 1629 | 2668 | 4.65 | 0.68 | 0.014 | 0.132 | 0.132 | 0.011 | 27.3 | 21 | 1 | 1 | 6.6495 | 0.9724 | 0.02002 | 0.18876 | 0.18876
11676 | 21400600 | 2.7 | 0 | 3.1 | 175 | 218.7 | 237.6 | 8222.7 | 0 | 0 | 38.1 | 2.8 | 10.9 | 0 | 0 | 0 | 50 | 180 | 8000 | 1643 | 1574 | 4.53 | 0.44 | 0.02 | 0.112 | 0.117 | 0.008 | 37.08333 | 6.433333 | 0 | 1 | 7.9275 | 0.77 | 0.035 | 0.196 | 0.20475
11677 | 21100613 | 0 | 1.1 | 1 | 142 | 220.5 | 244.5 | 7761.9 | 11 | 16 | 13.9 | 37.5 | 6.4 | 1.2 | 0 | 4.1 | 0 | 277 | 23581 | 1629 | 1871 | 4.56 | 0.55 | 0.013 | 0.118 | 0.139 | 0.012 | 32.21667 | 13.98333 | 1 | 1 | 6.4752 | 0.781 | 0.01846 | 0.16756 | 0.19738
11678 | 21300608 | 2.2 | 1.2 | 2.1 | 142 | 213.9 | 214.6 | 6655.3 | 0 | 0 | 32.9 | 36.5 | 5.4 | 3.4 | 0 | 5.7 | 0 | 218 | 26300 | 1619 | 2691 | 4.47 | 0.44 | 0.022 | 0.109 | 0.12 | 0.012 | 31.06667 | 17.51667 | 1 | 1 | 6.3474 | 0.6248 | 0.03124 | 0.15478 | 0.1704
11679 | 21400601 | 2.2 | 0 | 3.1 | 161 | 227 | 240.8 | 6027.2 | 0 | 0 | 40.8 | 22.8 | 9.8 | 1 | 0 | 1.8 | 170 | 568 | 24700 | 1634 | 3866 | 4.41 | 0.43 | 0.019 | 0.13 | 0.141 | 0.01 | 26.38333 | 17.75 | 0 | 1 | 7.1001 | 0.6923 | 0.03059 | 0.2093 | 0.22701
11681 | 21100614 | 0 | 1.3 | 1 | 141 | 215.5 | 244.6 | 7612.1 | 15 | 13 | 12.9 | 33.3 | 6.7 | 1.2 | 2.3 | 2.7 | 0 | 222 | 21597 | 1596 | 1949 | 4.47 | 0.44 | 0.022 | 0.109 | 0.12 | 0.012 | 32.03333 | 12.93333 | 1 | 1 | 6.3027 | 0.6204 | 0.03102 | 0.15369 | 0.1692
11682 | 21300609 | 1.9 | 1 | 2 | 148 | 222 | 216.2 | 7171.6 | 0 | 0 | 36.4 | 36.1 | 7.1 | 3.1 | 0 | 5.8 | 0 | 304 | 28500 | 1636 | 2626 | 4.52 | 0.37 | 0.023 | 0.118 | 0.107 | 0.01 | 33.28333 | 19.26667 | 1 | 1 | 6.6896 | 0.5476 | 0.03404 | 0.17464 | 0.15836
11684 | 21400602 | 2.3 | 0 | 2.4 | 135 | 233.6 | 219 | 6423.1 | 0 | 0 | 25.4 | 70.9 | 5.3 | 4.6 | 0.1 | 7.3 | 230 | 566 | 44500 | 1650 | 3386 | 4.56 | 0.55 | 0.013 | 0.118 | 0.139 | 0.008 | 30.93333 | 31.1 | 1 | 1 | 6.156 | 0.7425 | 0.01755 | 0.1593 | 0.18765
11685 | 21100615 | 0 | 1.1 | 0.7 | 130 | 157.4 | 246.8 | 0 | 9 | 18 | 6.5 | 57.3 | 5.5 | 2.4 | 0 | 8.3 | 140 | 231 | 0 | 1609 | 2680 | 4.53 | 0.44 | 0.02 | 0.112 | 0.117 | 0.009 | 26.38333 | 23.63333 | 1 | 1 | 5.889 | 0.572 | 0.026 | 0.1456 | 0.1521
11686 | 21300610 | 2.1 | 1 | 1.9 | 130 | 224.8 | 215.1 | 6184.3 | 0 | 0 | 25.7 | 66.5 | 4.9 | 4 | 0 | 7.7 | 0 | 339 | 48700 | 1643 | 3268 | 4.65 | 0.68 | 0.014 | 0.132 | 0.132 | 0.013 | 28.85 | 31.96667 | 1 | 1 | 6.045 | 0.884 | 0.0182 | 0.1716 | 0.1716
11687 | 21200614 | 3 | 1.1 | 1 | 132 | 210.2 | 224.5 | 5994.5 | 0 | 0 | 25.5 | 49.3 | 4.5 | 2.7 | 0 | 4.1 | 0 | 276 | 35022.1 | 1638 | 1592 | 4.56 | 0.55 | 0.013 | 0.118 | 0.139 | 0.011 | 27.58333 | 20.91667 | 1 | 1 | 6.0192 | 0.726 | 0.01716 | 0.15576 | 0.18348
11688 | 21400603 | 4.8 | 1.1 | 1.9 | 146 | 227.5 | 243.1 | 5940.1 | 0 | 0 | 29.4 | 46.9 | 6.9 | 1.6 | 0 | 6.1 | 0 | 798 | 32700 | 1586 | 3287 | 4.41 | 0.43 | 0.019 | 0.13 | 0.141 | 0.007 | 25.8 | 21.7 | 1 | 1 | 6.4386 | 0.6278 | 0.02774 | 0.1898 | 0.20586
11689 | 21100616 | 4.8 | 1 | 2 | 141 | 235.3 | 244.3 | 6088.8 | 0 | 0 | 25.3 | 64.6 | 4 | 3 | 0 | 7 | 0 | 705 | 38386 | 1612 | 3286 | 4.51 | 0.53 | 0.015 | 0.118 | 0.138 | 0.01 | 25.28333 | 22.85 | 1 | 1 | 6.3591 | 0.7473 | 0.02115 | 0.16638 | 0.19458
11690 | 21300611 | 2.3 | 1 | 1.1 | 143 | 224.9 | 216.9 | 6240.1 | 0 | 0 | 24.8 | 55.1 | 3 | 6.2 | 0 | 7.7 | 0 | 218 | 33000 | 1652 | 2866 | 4.65 | 0.68 | 0.014 | 0.132 | 0.132 | 0.013 | 28.83333 | 22.08333 | 1 | 1 | 6.6495 | 0.9724 | 0.02002 | 0.18876 | 0.18876
11691 | 21200615 | 0 | 1 | 1.3 | 142 | 210.5 | 237.8 | 7064.4 | 0 | 20 | 9.1 | 29.9 | 6.8 | 1.6 | 0 | 2.1 | 0 | 227 | 21892.1 | 1629 | 1879 | 4.58 | 0.52 | 0.015 | 0.125 | 0.133 | 0.014 | 30.68333 | 13.76667 | 1 | 1 | 6.5036 | 0.7384 | 0.0213 | 0.1775 | 0.18886
11692 | 21400604 | 0 | 0.6 | 1.2 | 143 | 227.7 | 242.7 | 5826.4 | 0 | 0 | 19.7 | 65.3 | 3 | 4 | 0 | 7.8 | 0 | 758 | 36600 | 1625 | 3720 | 4.65 | 0.68 | 0.014 | 0.132 | 0.132 | 0.012 | 25.33333 | 24.56667 | 1 | 1 | 6.6495 | 0.9724 | 0.02002 | 0.18876 | 0.18876
11693 | 21100617 | 3.3 | 1 | 2 | 143 | 235.6 | 244.6 | 5737.1 | 0 | 0 | 24 | 65.1 | 4 | 3 | 0 | 6 | 150 | 626 | 39285.7 | 1641 | 2550 | 4.53 | 0.44 | 0.02 | 0.112 | 0.117 | 0.015 | 23.8 | 26.46667 | 1 | 1 | 6.4779 | 0.6292 | 0.0286 | 0.16016 | 0.16731
11694 | 21300612 | 2.9 | 1 | 1.6 | 142 | 229.7 | 216.9 | 5925.1 | 0 | 0 | 27.5 | 57.4 | 4.2 | 3.5 | 0 | 6.5 | 0 | 376 | 32300 | 1615 | 3135 | 4.53 | 0.44 | 0.02 | 0.112 | 0.117 | 0.012 | 27.41667 | 22.68333 | 1 | 1 | 6.4326 | 0.6248 | 0.0284 | 0.15904 | 0.16614
11696 | 21400605 | 2.3 | 0.5 | 1 | 144 | 227.8 | 241.8 | 5747 | 0 | 0 | 17.6 | 63.7 | 1.4 | 5.5 | 0 | 8.2 | 90 | 803 | 37900 | 1619 | 3409 | 4.41 | 0.43 | 0.019 | 0.13 | 0.141 | 0.019 | 25.15 | 24.6 | 1 | 1 | 6.3504 | 0.6192 | 0.02736 | 0.1872 | 0.20304
11697 | 21100618 | 0 | 1 | 1.7 | 121 | 230.9 | 244.9 | 5800.4 | 15 | 15 | 3.6 | 75.9 | 3 | 4 | 0 | 7.9 | 0 | 672 | 44572 | 1660 | 3124 | 4.65 | 0.68 | 0.014 | 0.132 | 0.132 | 0.011 | 24.03333 | 26.63333 | 1 | 1 | 5.6265 | 0.8228 | 0.01694 | 0.15972 | 0.15972
11698 | 21300613 | 2.4 | 0 | 2 | 144 | 230 | 215.9 | 6355.8 | 0 | 0 | 30.1 | 53.5 | 5.8 | 3.1 | 0 | 6.4 | 0 | 383 | 31700 | 1631 | 2711 | 4.53 | 0.44 | 0.02 | 0.112 | 0.117 | 0.015 | 29.53333 | 20.75 | 1 | 1 | 6.5232 | 0.6336 | 0.0288 | 0.16128 | 0.16848
11699 | 21200617 | 0 | 0 | 0 | 141 | 220.5 | 243.4 | 6891 | 8 | 20 | 6.7 | 44.5 | 6.5 | 2.1 | 1 | 3 | 0 | 274 | 30386.4 | 1638 | 1812 | 4.39 | 0.37 | 0.024 | 0.106 | 0.109 | 0.012 | 29.23333 | 18.48333 | 1 | 1 | 6.1899 | 0.5217 | 0.03384 | 0.14946 | 0.15369
11700 | 21400606 | 0 | 0 | 2.1 | 144 | 228.4 | 241.4 | 5588.6 | 0 | 0 | 24.9 | 59.5 | 3.9 | 3.4 | 0 | 8 | 0 | 740 | 38200 | 1578 | 3763 | 4.56 | 0.55 | 0.013 | 0.118 | 0.139 | 0.009 | 24.13333 | 25.03333 | 1 | 1 | 6.5664 | 0.792 | 0.01872 | 0.16992 | 0.20016
11701 | 21100619 | 0 | 1 | 2 | 141 | 221.7 | 244.3 | 6776.1 | 7 | 20 | 4.9 | 48.9 | 4 | 3 | 0 | 7 | 0 | 554 | 32967.1 | 1625 | 2978 | 4.58 | 0.52 | 0.015 | 0.125 | 0.133 | 0.011 | 28.13333 | 19.83333 | 1 | 1 | 6.4578 | 0.7332 | 0.02115 | 0.17625 | 0.18753
11702 | 21300614 | 0 | 1.1 | 2 | 140 | 216.5 | 215.8 | 6412.7 | 0 | 0 | 30.8 | 45.4 | 5.2 | 2.6 | 0 | 5.2 | 0 | 267 | 29700 | 1611 | 2638 | 4.53 | 0.44 | 0.02 | 0.112 | 0.117 | 0.006 | 29.8 | 19.03333 | 1 | 1 | 6.342 | 0.616 | 0.028 | 0.1568 | 0.1638
11703 | 21200618 | 0 | 0 | 0 | 141 | 216 | 244.7 | 6460.8 | 21 | 0 | 11.9 | 42.2 | 6.7 | 1.5 | 1 | 3.3 | 0 | 403 | 26668.4 | 1620 | 2359 | 4.51 | 0.53 | 0.015 | 0.118 | 0.138 | 0.012 | 27.26667 | 15.91667 | 1 | 1 | 6.3591 | 0.7473 | 0.02115 | 0.16638 | 0.19458
11704 | 21400607 | 2.6 | 0.8 | 1.5 | 141 | 225 | 242.3 | 5597 | 0 | 0 | 23.5 | 58 | 3.1 | 3.1 | 0 | 8.8 | 0 | 388 | 40700 | 1604 | 3997 | 4.41 | 0.43 | 0.019 | 0.13 | 0.141 | 0.009 | 24.16667 | 25.55 | 1 | 1 | 6.2181 | 0.6063 | 0.02679 | 0.1833 | 0.19881
11705 | 21100620 | 6.2 | 1 | 2 | 132 | 220.5 | 244.6 | 6204.5 | 0 | 0 | 23.4 | 58.8 | 4 | 3 | 0 | 6.4 | 0 | 667 | 39564.4 | 1653 | 3224 | 4.47 | 0.44 | 0.022 | 0.109 | 0.12 | 0.01 | 25.75 | 23.66667 | 1 | 1 | 5.9004 | 0.5808 | 0.02904 | 0.14388 | 0.1584
11706 | 21300615 | 2.2 | 1.1 | 1.8 | 143 | 217.7 | 212.3 | 6036.5 | 0 | 0 | 29.5 | 43.5 | 6.4 | 2.1 | 0.2 | 5.7 | 0 | 354 | 28800 | 1594 | 2827 | 4.52 | 0.37 | 0.023 | 0.118 | 0.107 | 0.009 | 28.56667 | 21.43333 | 1 | 1 | 6.4636 | 0.5291 | 0.03289 | 0.16874 | 0.15301
11707 | 21200619 | 0 | 2 | 1.5 | 131 | 206.4 | 236.3 | 6537.4 | 0 | 0 | 32.8 | 42.7 | 4.5 | 2.1 | 0 | 2.8 | 0 | 394 | 28200.7 | 1636 | 2171 | 4.58 | 0.52 | 0.015 | 0.125 | 0.133 | 0.012 | 28.56667 | 16.53333 | 1 | 1 | 5.9998 | 0.6812 | 0.01965 | 0.16375 | 0.17423
11708 | 21400608 | 0 | 1.1 | 2.5 | 160 | 210 | 239.2 | 7495.9 | 0 | 0 | 36.6 | 13.4 | 6.9 | 1.7 | 0 | 1.2 | 0 | 360 | 11700 | 1626 | 1263 | 4.53 | 0.44 | 0.02 | 0.112 | 0.117 | 0.009 | 34.5 | 7.8 | 1 | 1 | 7.248 | 0.704 | 0.032 | 0.1792 | 0.1872
11709 | 21100621 | 3.5 | 1 | 2 | 130 | 237.8 | 244.6 | 6091 | 0 | 0 | 25.3 | 78.7 | 4 | 4 | 0 | 5.3 | 0 | 524 | 46431.7 | 1654 | 3149 | 4.42 | 0.43 | 0.022 | 0.115 | 0.115 | 0.019 | 25.28333 | 27.5 | 1 | 1 | 5.746 | 0.559 | 0.0286 | 0.1495 | 0.1495
11710 | 21200620 | 0 | 1 | 1 | 141 | 226.4 | 243 | 7652.3 | 20 | 9 | 6.8 | 49.6 | 4.9 | 3.1 | 0 | 4.1 | 0 | 348 | 34248 | 1631 | 1702 | 4.52 | 0.37 | 0.023 | 0.118 | 0.107 | 0.011 | 32.56667 | 22.11667 | 1 | 1 | 6.3732 | 0.5217 | 0.03243 | 0.16638 | 0.15087
11711 | 21300616 | 2 | 0.8 | 1.3 | 140 | 219.9 | 215.7 | 6425.1 | 0 | 0 | 27.9 | 50 | 4 | 4 | 0.3 | 6.5 | 0 | 332 | 35000 | 1664 | 2659 | 4.47 | 0.44 | 0.022 | 0.109 | 0.12 | 0.01 | 29.83333 | 23.55 | 1 | 1 | 6.258 | 0.616 | 0.0308 | 0.1526 | 0.168
11712 | 21400609 | 0 | 0 | 1 | 150 | 266.5 | 242.8 | 7110.8 | 0 | 0 | 31.7 | 84.8 | 4.7 | 5.4 | 0 | 8.9 | 170 | 992 | 59900 | 1650 | 3589 | 4.47 | 0.44 | 0.022 | 0.109 | 0.12 | 0.01 | 29.75 | 38.28333 | 1 | 1 | 6.705 | 0.66 | 0.033 | 0.1635 | 0.18
11713 | 21200621 | 0 | 0 | 2 | 139 | 209.5 | 248.9 | 6528.8 | 19 | 3 | 7.6 | 40.7 | 5 | 3 | 0 | 2.8 | 0 | 187 | 30487.8 | 1611 | 1996 | 4.53 | 0.44 | 0.02 | 0.112 | 0.117 | 0.007 | 27.18333 | 19.28333 | 1 | 1 | 6.2967 | 0.6116 | 0.0278 | 0.15568 | 0.16263
11714 | 21300617 | 3.2 | 1.1 | 2 | 139 | 227.1 | 216.9 | 6069.3 | 0 | 0 | 28.4 | 56.3 | 6 | 0.6 | 0 | 7.2 | 0 | 377 | 38600 | 1633 | 2672 | 4.47 | 0.44 | 0.022 | 0.109 | 0.12 | 0.016 | 28.95 | 26.28333 | 1 | 1 | 6.2133 | 0.6116 | 0.03058 | 0.15151 | 0.1668
11715 | 21400610 | 0 | 0.5 | 0.6 | 163 | 227.9 | 226.9 | 8020.3 | 0 | 0 | 33.3 | 32 | 7.1 | 2.3 | 0.8 | 6.5 | 0 | 639 | 26400 | 1619 | 2176 | 4.65 | 0.68 | 0.014 | 0.132 | 0.132 | 0.02 | 37.05 | 18.91667 | 1 | 1 | 7.5795 | 1.1084 | 0.02282 | 0.21516 | 0.21516
11716 | 21100623 | 3.2 | 1 | 1 | 130 | 230.9 | 234.3 | 6806.5 | 0 | 0 | 33 | 64.7 | 7 | 4 | 0 | 6 | 300 | 457 | 37901.1 | 1602 | 387 | 4.629231 | 0.65 | 0.01376923 | 0.1287692 | 0.1336154 | 0.012 | 29.5 | 22.26667 | 1 | 1 | 6.018 | 0.845 | 0.0179 | 0.1674 | 0.1737
11717 | 21200622 | 0 | 0 | 2.6 | 159 | 223.2 | 235.2 | 8166.5 | 30 | 0 | 13.7 | 20.9 | 5.8 | 0.7 | 0 | 1.6 | 0 | 108 | 14312 | 1622 | 1008 | 4.58 | 0.52 | 0.015 | 0.125 | 0.133 | 0.012 | 36.01667 | 9.033333 | 1 | 1 | 7.2822 | 0.8268 | 0.02385 | 0.19875 | 0.21147
11718 | 21300618 | 0 | 0.1 | 2 | 143 | 230.3 | 208.9 | 5498.6 | 0 | 0 | 30.2 | 56.9 | 5.9 | 2.4 | 0 | 7.9 | 0 | 300 | 34900 | 1611 | 2853 | 4.47 | 0.44 | 0.022 | 0.109 | 0.12 | 0.016 | 26.36667 | 23.55 | 1 | 1 | 6.3921 | 0.6292 | 0.03146 | 0.15587 | 0.1716
11719 | 21400611 | 0 | 0.6 | 0.6 | 158 | 227.6 | 227.8 | 7259.6 | 0 | 0 | 35.9 | 33.9 | 6.6 | 2.7 | 0 | 8.9 | 70 | 636 | 31800 | 1616 | 2358 | 4.53 | 0.44 | 0.02 | 0.112 | 0.117 | 0.014 | 33.63333 | 21.78333 | 1 | 1 | 7.1574 | 0.6952 | 0.0316 | 0.17696 | 0.18486
11720 | 21100624 | 2.3 | 1 | 1 | 120 | 211.8 | 230.9 | 6431.4 | 0 | 0 | 23.6 | 65.9 | 6.1 | 4 | 0 | 5.3 | 300 | 403 | 36816.3 | 1624 | 2355 | 4.526667 | 0.455 | 0.01916667 | 0.113 | 0.1205 | 0.012 | 28.3 | 21.66667 | 1 | 1 | 5.432 | 0.546 | 0.023 | 0.1356 | 0.1446
11721 | 21200623 | 0 | 1 | 0 | 120 | 210.7 | 225.2 | 5240.1 | 0 | 0 | 18.9 | 71.4 | 2.1 | 6.7 | 0 | 6.7 | 0 | 281 | 39985.6 | 1581 | 2166 | 4.47 | 0.44 | 0.022 | 0.109 | 0.12 | 0.02 | 24.23333 | 26.33333 | 1 | 1 | 5.364 | 0.528 | 0.0264 | 0.1308 | 0.144
11722 | 21300619 | 0 | 0 | 2 | 143 | 220.8 | 214.3 | 5967.3 | 0 | 0 | 27.3 | 50.5 | 6.7 | 1.7 | 0 | 6.2 | 40 | 520 | 32500 | 1578 | 1917 | 4.56 | 0.55 | 0.013 | 0.118 | 0.139 | 0.016 | 27.9 | 22.46667 | 1 | 1 | 6.5208 | 0.7865 | 0.01859 | 0.16874 | 0.19877
11723 | 21400612 | 0 | 0.5 | 0.5 | 150 | 225 | 245.7 | 6491.1 | 0 | 0 | 33.7 | 41.3 | 5.3 | 2 | 0 | 6 | 60 | 677 | 32100 | 1638 | 2451 | 4.41 | 0.43 | 0.019 | 0.13 | 0.141 | 0.011 | 27.98333 | 20.26667 | 1 | 1 | 6.615 | 0.645 | 0.0285 | 0.195 | 0.2115
11724 | 21100625 | 2.4 | 1 | 1 | 120 | 214.5 | 234.7 | 6406.7 | 0 | 0 | 23.1 | 69 | 7 | 3 | 0 | 6 | 300 | 256 | 37425.3 | 1607 | 2213 | 4.435 | 0.45 | 0.018 | 0.128 | 0.1406667 | 0.015 | 27.68333 | 21.58333 | 1 | 1 | 5.322 | 0.54 | 0.0216 | 0.1536 | 0.1688
11725 | 21300620 | 0 | 0 | 2.1 | 126 | 209.9 | 211.1 | 4707.2 | 0 | 0 | 20.6 | 63.1 | 4 | 3 | 0 | 8.5 | 0 | 606 | 40500 | 1602 | 2218 | 4.65 | 0.68 | 0.014 | 0.132 | 0.132 | 0.016 | 22.36667 | 26.75 | 1 | 1 | 5.859 | 0.8568 | 0.01764 | 0.16632 | 0.16632
11727 | 21400613 | 0 | 0 | 0.9 | 150 | 225.3 | 240 | 6708.3 | 0 | 0 | 35.3 | 40.3 | 5.9 | 1.1 | 0 | 5.2 | 80 | 697 | 30000 | 1628 | 2266 | 4.47 | 0.44 | 0.022 | 0.109 | 0.12 | 0.015 | 29.71667 | 18.95 | 1 | 1 | 6.705 | 0.66 | 0.033 | 0.1635 | 0.18
11728 | 21100626 | 0 | 0 | 2 | 122 | 220.1 | 214.9 | 6887 | 11 | 17 | 0.8 | 68.9 | 7 | 3.8 | 0 | 5 | 300 | 231 | 36001.3 | 1655 | 522 | 4.51 | 0.53 | 0.015 | 0.118 | 0.138 | 0.011 | 32.56667 | 22.48333 | 1 | 1 | 5.5022 | 0.6466 | 0.0183 | 0.14396 | 0.16836
11729 | 21300621 | 0 | 0.1 | 2.1 | 127 | 220.9 | 214.7 | 4850 | 0 | 0 | 20.7 | 73.6 | 4.1 | 3.1 | 0 | 8.7 | 0 | 557 | 45300 | 1644 | 3050 | 4.65 | 0.68 | 0.014 | 0.132 | 0.132 | 0.014 | 22.65 | 30.45 | 1 | 1 | 5.9055 | 0.8636 | 0.01778 | 0.16764 | 0.16764
11730 | 21200625 | 0 | 0 | 1.7 | 152 | 215.4 | 246.7 | 7846.5 | 0 | 0 | 34.4 | 28.6 | 6.2 | 1.2 | 0 | 2.5 | 0 | 431 | 26589.7 | 1578 | 1522 | 4.65 | 0.68 | 0.014 | 0.132 | 0.132 | 0.006 | 32.91667 | 18.83333 | 1 | 1 | 7.068 | 1.0336 | 0.02128 | 0.20064 | 0.20064
11731 | 21400614 | 0 | 0 | 0.9 | 170 | 226.7 | 234.8 | 8714.1 | 0 | 0 | 50.7 | 6.2 | 8.8 | 0 | 0 | 0 | 100 | 310 | 9200 | 1623 | 596 | 4.41 | 0.43 | 0.019 | 0.13 | 0.141 | 0.013 | 39.8 | 6.3 | 0 | 1 | 7.497 | 0.731 | 0.0323 | 0.221 | 0.2397
11732 | 21100627 | 0 | 0.9 | 0.7 | 125 | 225.1 | 210 | 6196.8 | 10 | 18 | 2.8 | 69.3 | 6.9 | 1.1 | 0 | 5.8 | 0 | 374 | 36260.9 | 1633 | 2392 | 4.458 | 0.48 | 0.018 | 0.1304 | 0.1392 | 0.009 | 29.96667 | 20.85 | 1 | 1 | 5.5725 | 0.6 | 0.0225 | 0.163 | 0.174
11733 | 21300622 | 0 | 0 | 2 | 146 | 224.9 | 203.3 | 6507.3 | 0 | 0 | 33.2 | 46.2 | 7.7 | 3.5 | 0 | 6.4 | 0 | 155 | 32200 | 1628 | 2656 | 4.52 | 0.37 | 0.023 | 0.118 | 0.107 | 0.012 | 32.06667 | 21.61667 | 1 | 1 | 6.5992 | 0.5402 | 0.03358 | 0.17228 | 0.15622
11734 | 21400615 | 0 | 0 | 2.1 | 132 | 221.3 | 218 | 6095.6 | 0 | 0 | 23.5 | 65.7 | 3.8 | 4.3 | 0 | 9.4 | 1160 | 262 | 44400 | 1581 | 4085 | 4.42 | 0.43 | 0.022 | 0.115 | 0.115 | 0.006 | 29.06667 | 31.61667 | 1 | 1 | 5.8344 | 0.5676 | 0.02904 | 0.1518 | 0.1518
11735 | 21200626 | 0 | 0.4 | 0.8 | 131 | 229.5 | 248.1 | 6522.8 | 15 | 15 | 6.2 | 62.6 | 1.8 | 5.8 | 0 | 4.9 | 350 | 454 | 40619.4 | 1657 | 2602 | 4.65 | 0.68 | 0.014 | 0.132 | 0.132 | 0.006 | 27.2 | 25.61667 | 1 | 1 | 6.0915 | 0.8908 | 0.01834 | 0.17292 | 0.17292
11736 | 21300623 | 2.1 | 1.1 | 2.1 | 130 | 239.6 | 214.6 | 5776.6 | 0 | 0 | 27.4 | 79.9 | 6.9 | 4.6 | 0 | 6 | 0 | 288 | 48500 | 1668 | 4014 | 4.65 | 0.68 | 0.014 | 0.132 | 0.132 | 0.012 | 26.96667 | 31.65 | 1 | 1 | 6.045 | 0.884 | 0.0182 | 0.1716 | 0.1716
11737 | 21200627 | 3.7 | 1 | 0 | 130 | 230.3 | 241.4 | 5839.8 | 0 | 0 | 25 | 72 | 1.5 | 5 | 0 | 7.4 | 470 | 551 | 46798.8 | 1636 | 2963 | 4.51 | 0.53 | 0.015 | 0.118 | 0.138 | 0.009 | 25.06667 | 27.93333 | 1 | 1 | 5.863 | 0.689 | 0.0195 | 0.1534 | 0.1794
11738 | 21400616 | 2 | 0 | 2.8 | 139 | 240.2 | 242 | 5513.5 | 0 | 0 | 25.7 | 73.6 | 6.4 | 3.6 | 0 | 7.5 | 1030 | 145 | 46200 | 1607 | 4637 | 4.51 | 0.53 | 0.015 | 0.118 | 0.138 | 0.004 | 24.03333 | 30.13333 | 1 | 1 | 6.2689 | 0.7367 | 0.02085 | 0.16402 | 0.19182
11739 | 21100628 | 3.7 | 1 | 1.2 | 160 | 238 | 246.5 | 9960.1 | 0 | 0 | 50.2 | 24.1 | 9.1 | 0.7 | 0 | 2.7 | 0 | 284 | 16936 | 1641 | 1510 | 4.51 | 0.53 | 0.015 | 0.118 | 0.138 | 0.019 | 41.01667 | 10.3 | 1 | 1 | 7.216 | 0.848 | 0.024 | 0.1888 | 0.2208
11740 | 21300624 | 2 | 1.3 | 2.3 | 141 | 228.4 | 216.3 | 6267.4 | 0 | 0 | 30 | 55.4 | 4.7 | 5.2 | 0 | 7.5 | 0 | 231 | 34600 | 1625 | 2705 | 4.52 | 0.37 | 0.023 | 0.118 | 0.107 | 0.015 | 29.01667 | 23.43333 | 1 | 1 | 6.3732 | 0.5217 | 0.03243 | 0.16638 | 0.15087
11741 | 21200628 | 4.7 | 1 | 0.4 | 141 | 226.9 | 239.7 | 6696.6 | 0 | 0 | 20.9 | 60.6 | 1.7 | 5.8 | 0 | 6 | 250 | 543 | 38859.9 | 1620 | 2128 | 4.56 | 0.55 | 0.013 | 0.118 | 0.139 | 0.013 | 32.28333 | 23.61667 | 1 | 1 | 6.4296 | 0.7755 | 0.01833 | 0.16638 | 0.19599
11743 | 21100629 | 3.6 | 1.9 | 2 | 131 | 235.9 | 242.6 | 6955.9 | 0 | 0 | 34.2 | 66.8 | 6.2 | 0.8 | 0.2 | 3.8 | 0 | 447 | 33889.2 | 1647 | 2803 | 4.41 | 0.43 | 0.019 | 0.13 | 0.141 | 0.02 | 29.11667 | 20.55 | 1 | 1 | 5.7771 | 0.5633 | 0.02489 | 0.1703 | 0.18471
11744 | 21300625 | 2.4 | 1.2 | 2 | 132 | 239.5 | 214.9 | 5749.5 | 0 | 0 | 26.5 | 78.8 | 4.6 | 5 | 0 | 6.2 | 0 | 343 | 46000 | 1607 | 3597 | 4.56 | 0.55 | 0.013 | 0.118 | 0.139 | 0.014 | 26.81667 | 30.56667 | 1 | 1 | 6.0192 | 0.726 | 0.01716 | 0.15576 | 0.18348
11745 | 21200629 | 3.7 | 0.9 | 0 | 141 | 221.5 | 246.4 | 6295.2 | 0 | 0 | 24.9 | 51.9 | 1.5 | 5.5 | 0 | 5.4 | 160 | 586 | 36813.7 | 1600 | 2445 | 4.42 | 0.43 | 0.022 | 0.115 | 0.115 | 0.017 | 26.46667 | 21.53333 | 1 | 1 | 6.2322 | 0.6063 | 0.03102 | 0.16215 | 0.16215
11747 | 21100630 | 0 | 1.1 | 1 | 152 | 227.7 | 247.7 | 7953.9 | 13 | 16 | 17.8 | 29 | 8 | 2.4 | 0.4 | 2.5 | 0 | 228 | 19049.7 | 1650 | 1723 | 4.53 | 0.44 | 0.02 | 0.112 | 0.117 | 0.012 | 32.6 | 11.55 | 1 | 1 | 6.8856 | 0.6688 | 0.0304 | 0.17024 | 0.17784
11748 | 21300626 | 2.2 | 1 | 2 | 133 | 219.7 | 214.9 | 5623.3 | 0 | 0 | 25.6 | 58.6 | 5.1 | 4.1 | 0 | 7.6 | 80 | 357 | 35200 | 1615 | 2895 | 4.56 | 0.55 | 0.013 | 0.118 | 0.139 | 0.011 | 26.21667 | 23.55 | 1 | 1 | 6.0648 | 0.7315 | 0.01729 | 0.15694 | 0.18487
11749 | 21200630 | 4.1 | 0.9 | 0.8 | 122 | 224.8 | 228.3 | 5477.9 | 0 | 0 | 17.8 | 80.9 | 2 | 5.3 | 0 | 6.7 | 780 | 500 | 48237.6 | 1600 | 3027 | 4.41 | 0.43 | 0.019 | 0.13 | 0.141 | 0.005 | 24.88333 | 28.5 | 1 | 1 | 5.3802 | 0.5246 | 0.02318 | 0.1586 | 0.17202
11750 | 21400619 | 4.2 | 0.1 | 2.6 | 162 | 221.2 | 242.8 | 7545.7 | 0 | 0 | 33.1 | 22.1 | 9.4 | 0 | 0 | 1.7 | 0 | 328 | 17100 | 1617 | 1695 | 4.47 | 0.44 | 0.022 | 0.109 | 0.12 | 0.006 | 33.35 | 11.55 | 0 | 1 | 7.2414 | 0.7128 | 0.03564 | 0.17658 | 0.1944
11752 | 21300627 | 2.3 | 0 | 2.3 | 128 | 218.9 | 215.3 | 5553.6 | 0 | 0 | 28.8 | 59.8 | 5.5 | 1.7 | 0 | 7.8 | 0 | 218 | 37300 | 1545 | 3491 | 4.52 | 0.37 | 0.023 | 0.118 | 0.107 | 0.01 | 25.93333 | 24.63333 | 1 | 1 | 5.7856 | 0.4736 | 0.02944 | 0.15104 | 0.13696
11753 | 21200631 | 2.1 | 1 | 0 | 118 | 218.2 | 242.9 | 5484.6 | 0 | 0 | 23.7 | 73.9 | 3.3 | 4.7 | 0 | 6.5 | 0 | 327 | 49641.8 | 1603 | 2787 | 4.41 | 0.43 | 0.019 | 0.13 | 0.141 | 0.011 | 23.33333 | 31.05 | 1 | 1 | 5.2038 | 0.5074 | 0.02242 | 0.1534 | 0.16638
11754 | 21400620 | 2.3 | 0 | 2.9 | 157 | 221.7 | 233.8 | 8302.4 | 0 | 0 | 40.9 | 21.9 | 10 | 0 | 0 | 5.7 | 100 | 311 | 18100 | 1621 | 1836 | 4.58 | 0.52 | 0.015 | 0.125 | 0.133 | 0.007 | 38.16667 | 12.45 | 0 | 1 | 7.1906 | 0.8164 | 0.02355 | 0.19625 | 0.20881
11756 | 21300628 | 2.2 | 0.9 | 1.9 | 131 | 229.8 | 214.7 | 5894.8 | 0 | 0 | 25.4 | 71.1 | 5.1 | 4.4 | 0 | 8.9 | 0 | 405 | 43700 | 1622 | 3030 | 4.52 | 0.37 | 0.023 | 0.118 | 0.107 | 0.009 | 27.5 | 28.81667 | 1 | 1 | 5.9212 | 0.4847 | 0.03013 | 0.15458 | 0.14017
11757 | 21200632 | 3.3 | 1.6 | 0.4 | 139 | 214.1 | 218.6 | 6483.5 | 0 | 0 | 25.6 | 46.3 | 2.5 | 4.1 | 0 | 4.8 | 30 | 678 | 31850.6 | 1595 | 2200 | 4.47 | 0.44 | 0.022 | 0.109 | 0.12 | 0.021 | 30.65 | 20.88333 | 1 | 1 | 6.2133 | 0.6116 | 0.03058 | 0.15151 | 0.1668
11758 | 21100633 | 0 | 1.2 | 0.5 | 140 | 230 | 249.3 | 7317.4 | 13 | 17 | 0.5 | 59.8 | 6.5 | 0 | 0 | 6.8 | 0 | 357 | 36293.4 | 1618 | 2749 | 4.53 | 0.44 | 0.02 | 0.112 | 0.117 | 0.012 | 29.81667 | 21.76667 | 1 | 1 | 6.342 | 0.616 | 0.028 | 0.1568 | 0.1638
11759 | 21400621 | 0 | 0 | 2.1 | 148 | 230.1 | 241.8 | 6443.5 | 0 | 0 | 31.8 | 50.8 | 6.7 | 2.9 | 0 | 7.6 | 230 | 685 | 37700 | 1594 | 3762 | 4.47 | 0.44 | 0.022 | 0.109 | 0.12 | 0.007 | 27.58333 | 25.48333 | 1 | 1 | 6.6156 | 0.6512 | 0.03256 | 0.16132 | 0.1776
11760 | 21300629 | 2.5 | 1.1 | 1.8 | 139 | 229.7 | 216 | 5933.6 | 0 | 0 | 28.9 | 59.4 | 4.9 | 3.1 | 0.7 | 6.5 | 0 | 379 | 38900 | 1604 | 3005 | 4.53 | 0.44 | 0.02 | 0.112 | 0.117 | 0.011 | 27.53333 | 26.81667 | 1 | 1 | 6.2967 | 0.6116 | 0.0278 | 0.15568 | 0.16263
11761 | 21200633 | 0 | 1.5 | 1.1 | 141 | 212.1 | 208.3 | 6401.5 | 0 | 0 | 20.9 | 50.5 | 2.6 | 5.5 | 0 | 4.3 | 0 | 287 | 33944.7 | 1616 | 1746 | 4.42 | 0.43 | 0.022 | 0.115 | 0.115 | 0.022 | 31.78333 | 20.41667 | 1 | 1 | 6.2322 | 0.6063 | 0.03102 | 0.16215 | 0.16215
11762 | 21100634 | 0 | 0.9 | 1.1 | 140 | 227.2 | 249.4 | 6448.7 | 12 | 16 | 11.4 | 47.5 | 5.4 | 1 | 0 | 7.1 | 0 | 302 | 32465.3 | 1602 | 2836 | 4.39 | 0.37 | 0.024 | 0.106 | 0.109 | 0.014 | 26.25 | 20.6 | 1 | 1 | 6.146 | 0.518 | 0.0336 | 0.1484 | 0.1526
11763 | 21400622 | 3.5 | 1 | 1.8 | 144 | 230.3 | 241.8 | 5723.9 | 0 | 0 | 28.1 | 55.1 | 6.2 | 3 | 0 | 6.8 | 0 | 814 | 38200 | 1595 | 3469 | 4.42 | 0.43 | 0.022 | 0.115 | 0.115 | 0.008 | 25 | 24.95 | 1 | 1 | 6.3648 | 0.6192 | 0.03168 | 0.1656 | 0.1656
11764 | 21300630 | 1.9 | 1 | 1.8 | 134 | 229.6 | 215.9 | 5849.2 | 0 | 0 | 27.1 | 66.6 | 5.2 | 4.2 | 0 | 7.5 | 0 | 275 | 40500 | 1602 | 3149 | 4.65 | 0.68 | 0.014 | 0.132 | 0.132 | 0.011 | 27.15 | 27.33333 | 1 | 1 | 6.231 | 0.9112 | 0.01876 | 0.17688 | 0.17688
11765 | 21200634 | 0 | 0.9 | 1.4 | 141 | 217 | 215.5 | 6507.5 | 0 | 0 | 20.6 | 55.6 | 2.9 | 5.7 | 0 | 4 | 0 | 314 | 34557.7 | 1620 | 2088 | 4.56 | 0.55 | 0.013 | 0.118 | 0.139 | 0.013 | 31.21667 | 21.61667 | 1 | 1 | 6.4296 | 0.7755 | 0.01833 | 0.16638 | 0.19599
11766 | 21400623 | 3.3 | 1 | 1.8 | 134 | 221.6 | 242.6 | 5333.3 | 0 | 0 | 23.4 | 61.2 | 5.8 | 2.3 | 0 | 7.3 | 0 | 695 | 37900 | 1596 | 3487 | 4.52 | 0.37 | 0.023 | 0.118 | 0.107 | 0.012 | 23.01667 | 24.25 | 1 | 1 | 6.0568 | 0.4958 | 0.03082 | 0.15812 | 0.14338
11767 | 21100635 | 3 | 0.8 | 0.9 | 144 | 231.6 | 240.8 | 7031.8 | 0 | 0 | 30.8 | 53.5 | 7.6 | 0 | 0 | 7.8 | 0 | 339 | 33463.6 | 1603 | 3126 | 4.65 | 0.68 | 0.014 | 0.132 | 0.132 | 0.006 | 29.66667 | 19.1 | 1 | 1 | 6.696 | 0.9792 | 0.02016 | 0.19008 | 0.19008
11768 | 21300631 | 2.3 | 1 | 1.8 | 125 | 225.5 | 216 | 5026.3 | 0 | 0 | 24.1 | 74.3 | 5.5 | 3.8 | 0 | 8.1 | 0 | 487 | 47100 | 1584 | 3049 | 4.65 | 0.68 | 0.014 | 0.132 | 0.132 | 0.009 | 23.31667 | 30.56667 | 1 | 1 | 5.8125 | 0.85 | 0.0175 | 0.165 | 0.165
11769 | 21200635 | 0 | 0.2 | 0.3 | 130 | 219.1 | 222.2 | 6631.3 | 14 | 16 | 3.2 | 55.9 | 2.9 | 5.7 | 0.7 | 4.9 | 0 | 284 | 32567 | 1621 | 1908 | 4.42 | 0.43 | 0.022 | 0.115 | 0.115 | 0.014 | 30.81667 | 20.16667 | 1 | 1 | 5.746 | 0.559 | 0.0286 | 0.1495 | 0.1495
11770 | 21400624 | 3.2 | 1 | 1.8 | 131 | 224.4 | 242.7 | 5487.1 | 0 | 0 | 23.8 | 66.2 | 5.7 | 2.6 | 0 | 6.8 | 0 | 436 | 41700 | 1643 | 3839 | 4.56 | 0.55 | 0.013 | 0.118 | 0.139 | 0.007 | 23.56667 | 26.71667 | 1 | 1 | 5.9736 | 0.7205 | 0.01703 | 0.15458 | 0.18209
11771 | 21100636 | 0 | 1 | 2 | 140 | 219.1 | 249.6 | 6929.3 | 13 | 17 | 10.1 | 39.4 | 6 | 0 | 0 | 5.9 | 0 | 400 | 26526.3 | 1594 | 2286 | 4.51 | 0.53 | 0.015 | 0.118 | 0.138 | 0.01 | 28.16667 | 15.68333 | 1 | 1 | 6.314 | 0.742 | 0.021 | 0.1652 | 0.1932
11772 | 21300632 | 2.7 | 1.1 | 1.8 | 130 | 220.5 | 229 | 5338.3 | 0 | 0 | 25.9 | 61.9 | 6.1 | 3.6 | 0 | 7.1 | 0 | 559 | 41500 | 1608 | 2995 | 4.53 | 0.44 | 0.02 | 0.112 | 0.117 | 0.019 | 23.36667 | 27.93333 | 1 | 1 | 5.889 | 0.572 | 0.026 | 0.1456 | 0.1521
11773 | 21200636 | 0 | 0 | 0 | 133 | 219.4 | 237.6 | 7003.7 | 18 | 12 | 7.7 | 49.2 | 6 | 3.9 | 1 | 3.6 | 40 | 294 | 30401.4 | 1616 | 1476 | 4.41 | 0.43 | 0.019 | 0.13 | 0.141 | 0.016 | 30.3 | 18.48333 | 1 | 1 | 5.8653 | 0.5719 | 0.02527 | 0.1729 | 0.18753
11774 | 21400625 | 2.8 | 0.5 | 1.6 | 130 | 222.2 | 239.8 | 5515.9 | 0 | 0 | 23.4 | 65.5 | 4.8 | 3.6 | 0 | 7.3 | 0 | 733 | 40200 | 1616 | 3581 | 4.53 | 0.44 | 0.02 | 0.112 | 0.117 | 0.011 | 24 | 25.43333 | 1 | 1 | 5.889 | 0.572 | 0.026 | 0.1456 | 0.1521
11775 | 21100637 | 3.9 | 0.9 | 1 | 142 | 221.6 | 249.8 | 6795.8 | 0 | 0 | 29.8 | 45.4 | 6.5 | 1.3 | 0 | 5.8 | 0 | 265 | 27473.9 | 1635 | 2701 | 4.41 | 0.43 | 0.019 | 0.13 | 0.141 | 0.013 | 27.3 | 16.18333 | 1 | 1 | 6.2622 | 0.6106 | 0.02698 | 0.1846 | 0.20022
11776 | 21300633 | 3.1 | 0.9 | 1.6 | 142 | 222.7 | 228.1 | 6141.2 | 0 | 0 | 28.5 | 49.3 | 6 | 4.1 | 0 | 6.2 | 0 | 426 | 34800 | 1592 | 2666 | 4.52 | 0.37 | 0.023 | 0.118 | 0.107 | 0.01 | 27 | 27.6 | 1 | 1 | 6.4184 | 0.5254 | 0.03266 | 0.16756 | 0.15194
11777 | 21200637 | 0 | 1 | 1.4 | 131 | 213.3 | 237 | 6356.5 | 0 | 0 | 24.3 | 58.4 | 4.8 | 2.7 | 0 | 5.7 | 0 | 491 | 40004 | 1621 | 1887 | 4.47 | 0.44 | 0.022 | 0.109 | 0.12 | 0.017 | 27.33333 | 25.46667 | 1 | 1 | 5.8557 | 0.5764 | 0.02882 | 0.14279 | 0.1572
11778 | 21400626 | 0 | 1 | 1.9 | 136 | 224.1 | 242.7 | 5830.6 | 0 | 0 | 27.9 | 60.6 | 6 | 2.4 | 0 | 7.2 | 0 | 669 | 42400 | 1605 | 3323 | 4.52 | 0.37 | 0.023 | 0.118 | 0.107 | 0.01 | 24.66667 | 29.45 | 1 | 1 | 6.1472 | 0.5032 | 0.03128 | 0.16048 | 0.14552
11779 | 21100638 | 3 | 0 | 2.7 | 152 | 218.6 | 249.9 | 7816.4 | 0 | 0 | 35.8 | 27.4 | 7.9 | 0.6 | 0.3 | 5.1 | 0 | 302 | 17846.3 | 1625 | 1682 | 4.56 | 0.55 | 0.013 | 0.118 | 0.139 | 0.016 | 31.4 | 10.43333 | 1 | 1 | 6.9312 | 0.836 | 0.01976 | 0.17936 | 0.21128
11780 | 21300634 | 2.6 | 0.9 | 1.4 | 130 | 226.6 | 198.3 | 5886 | 0 | 0 | 26.1 | 67.5 | 5.4 | 4.6 | 0 | 9.2 | 0 | 468 | 48100 | 1600 | 2945 | 4.65 | 0.68 | 0.014 | 0.132 | 0.132 | 0.011 | 29.75 | 34.08333 | 1 | 1 | 6.045 | 0.884 | 0.0182 | 0.1716 | 0.1716
11781 | 21200638 | 1.9 | 1 | 0.3 | 132 | 218.2 | 223.8 | 6560.1 | 0 | 0 | 29.6 | 54.5 | 4.4 | 4.2 | 0 | 6.6 | 160 | 650 | 34344.5 | 1621 | 2775 | 4.56 | 0.55 | 0.013 | 0.118 | 0.139 | 0.022 | 29.78333 | 27.31667 | 1 | 1 | 6.0192 | 0.726 | 0.01716 | 0.15576 | 0.18348
11782 | 21400627 | 0 | 1.7 | 0 | 107 | 134.3 | 213.3 | 5322.9 | 0 | 0 | 20.1 | 6.8 | 6.2 | 1.9 | 0 | 0 | 0 | 774 | 12400 | 1659 | 2442 | 4.53 | 0.44 | 0.02 | 0.112 | 0.117 | 0.016 | 23.83333 | 17.41667 | 1 | 1 | 4.8471 | 0.4708 | 0.0214 | 0.11984 | 0.12519
11783 | 21100639 | 0 | 0 | 0.1 | 148 | 231.7 | 241.9 | 7606.4 | 15 | 15 | 9.3 | 44.8 | 6.1 | 5.9 | 1 | 3.6 | 400 | 440 | 32386.1 | 1628 | 2201 | 4.454797 | 0.4369595 | 0.022 | 0.1108243 | 0.1184797 | 0.008 | 42.36667 | 22.08333 | 1 | 1 | 6.5931 | 0.6467 | 0.03256 | 0.16402 | 0.17535
11785 | 21200639 | 3.7 | 1 | 1.2 | 135 | 218.6 | 220.8 | 7143.7 | 0 | 0 | 29.2 | 50.7 | 6.3 | 0.7 | 0 | 5 | 0 | 18 | 32158.5 | 1635 | 1882 | 4.47 | 0.44 | 0.022 | 0.109 | 0.12 | 0.01 | 32.93333 | 25.18333 | 1 | 1 | 6.0345 | 0.594 | 0.0297 | 0.14715 | 0.162
11786 | 21100640 | 4.1 | 0 | 2 | 150 | 226.5 | 233 | 7480.5 | 0 | 0 | 37.2 | 35.2 | 8 | 3 | 0 | 4.4 | 400 | 365 | 27584.7 | 1635 | 2568 | 4.56 | 0.55 | 0.013 | 0.118 | 0.139 | 0.009 | 32.56667 | 22.45 | 1 | 1 | 6.84 | 0.825 | 0.0195 | 0.177 | 0.2085
11788 | 21200640 | 2 | 1 | 1.5 | 140 | 223.4 | 219.7 | 7811.8 | 0 | 0 | 34.7 | 46.7 | 6.3 | 0.5 | 0 | 4.9 | 180 | 0 | 28228.5 | 1605 | 1618 | 4.424286 | 0.4157143 | 0.02142857 | 0.1094286 | 0.1172857 | 0.008 | 36.81667 | 16.83333 | 1 | 1 | 6.194 | 0.582 | 0.03 | 0.1532 | 0.1642
11789 | 21300636 | 0 | 0 | 3 | 139 | 228.4 | 235 | 5276.8 | 0 | 0 | 22.9 | 66.4 | 6 | 2.6 | 0 | 6.9 | 0 | 342 | 48000 | 1631 | 2514 | 4.39 | 0.37 | 0.024 | 0.106 | 0.109 | 0.02 | 23.06667 | 32.05 | 1 | 1 | 6.1021 | 0.5143 | 0.03336 | 0.14734 | 0.15151
11790 | 21100641 | 2.5 | 1 | 1 | 141 | 213.7 | 226.9 | 7009 | 0 | 0 | 34.6 | 35.9 | 7 | 2 | 0 | 4.5 | 400 | 454 | 24702.5 | 1627 | 1758 | 4.51 | 0.53 | 0.015 | 0.118 | 0.138 | 0.016 | 31.88333 | 15.16667 | 1 | 1 | 6.3591 | 0.7473 | 0.02115 | 0.16638 | 0.19458
11791 | 21200641 | 2.4 | 0 | 2 | 130 | 219.7 | 212.5 | 6383.4 | 0 | 0 | 30.5 | 57 | 7.3 | 0.8 | 0 | 7.1 | 0 | 586 | 33219.3 | 1649 | 2460 | 4.65 | 0.68 | 0.014 | 0.132 | 0.132 | 0.015 | 31.03333 | 20.63333 | 1 | 1 | 6.045 | 0.884 | 0.0182 | 0.1716 | 0.1716
11792 | 21300637 | 0 | 0 | 3.1 | 162 | 222.1 | 231.7 | 7818.7 | 0 | 0 | 35.2 | 24.7 | 9.3 | 2.4 | 0 | 2.5 | 80 | 149 | 21200 | 1635 | 1068 | 4.65 | 0.68 | 0.014 | 0.132 | 0.132 | 0.02 | 35.53333 | 14.58333 | 0 | 1 | 7.533 | 1.1016 | 0.02268 | 0.21384 | 0.21384
11793 | 21100642 | 0 | 0 | 2 | 142 | 215.1 | 246.1 | 7135.9 | 0 | 0 | 35.9 | 37.2 | 7 | 3 | 0 | 4.4 | 400 | 377 | 28590.4 | 1637 | 2239 | 4.53 | 0.44 | 0.02 | 0.112 | 0.117 | 0.008 | 31.85 | 21.3 | 1 | 1 | 6.4326 | 0.6248 | 0.0284 | 0.15904 | 0.16614
11794 | 21200642 | 2.4 | 1 | 1 | 140 | 217.5 | 246.5 | 6802.3 | 0 | 0 | 30.1 | 44.9 | 7 | 0.4 | 0 | 5.2 | 100 | 319 | 25139.9 | 1613 | 1802 | 4.39 | 0.37 | 0.024 | 0.106 | 0.109 | 0.014 | 28.5 | 15.4 | 1 | 1 | 6.146 | 0.518 | 0.0336 | 0.1484 | 0.1526
11795 | 21400629 | 0 | 0 | 2.1 | 140 | 225.2 | 239.3 | 5820.2 | 0 | 0 | 34.6 | 50.4 | 5.6 | 1.4 | 0 | 4 | 0 | 759 | 35300 | 1626 | 2858 | 4.39 | 0.37 | 0.024 | 0.106 | 0.109 | 0.01 | 25.7 | 23.11667 | 1 | 1 | 6.146 | 0.518 | 0.0336 | 0.1484 | 0.1526
11796 | 21300638 | 2.1 | 1.6 | 1.3 | 151 | 219.5 | 237.2 | 7320 | 0 | 0 | 29 | 37.4 | 7 | 0.9 | 0 | 4.6 | 120 | 468 | 28300 | 1628 | 1628 | 4.56 | 0.55 | 0.013 | 0.118 | 0.139 | 0.023 | 30.93333 | 18.51667 | 1 | 1 | 6.8856 | 0.8305 | 0.01963 | 0.17818 | 0.20989
11797 | 21100643 | 0 | 0 | 2 | 135 | 220.9 | 245.9 | 7204.7 | 15 | 14 | 7.8 | 49.1 | 7 | 2 | 0 | 4.6 | 400 | 454 | 31856.1 | 1669 | 2373 | 4.47 | 0.44 | 0.022 | 0.109 | 0.12 | 0.013 | 29.76667 | 18.18333 | 1 | 1 | 6.0345 | 0.594 | 0.0297 | 0.14715 | 0.162
11798 | 21200643 | 1.9 | 0 | 2.1 | 140 | 218.2 | 243.2 | 7008.9 | 0 | 0 | 35.3 | 41 | 8.1 | 0 | 0 | 3.1 | 100 | 125 | 26837.8 | 1651 | 1744 | 4.47 | 0.44 | 0.022 | 0.109 | 0.12 | 0.016 | 30.66667 | 15.43333 | 1 | 1 | 6.258 | 0.616 | 0.0308 | 0.1526 | 0.168
11799 | 21400630 | 0 | 0 | 2.3 | 130 | 228.3 | 207.1 | 6133 | 0 | 0 | 26.5 | 72 | 5.1 | 2.5 | 0 | 7 | 250 | 823 | 47900 | 1653 | 3404 | 4.451923 | 0.4216154 | 0.02218462 | 0.1139385 | 0.1148692 | 0.01 | 34.9 | 31.35 | 1 | 1 | 5.7875 | 0.5481 | 0.02884 | 0.14812 | 0.14933
11800 | 21300639 | 0 | 0 | 3.3 | 135 | 215.8 | 231.6 | 5997.7 | 0 | 0 | 23 | 57.8 | 4.8 | 3.7 | 0 | 5 | 0 | 114 | 40000 | 1627 | 2122 | 4.47 | 0.44 | 0.022 | 0.109 | 0.12 | 0.012 | 26.33333 | 26.65 | 1 | 1 | 6.0345 | 0.594 | 0.0297 | 0.14715 | 0.162
11801 | 21100644 | 0 | 0 | 2 | 163 | 231.5 | 239.9 | 8636.3 | 0 | 0 | 43.2 | 25.2 | 11 | 1 | 0 | 2.1 | 400 | 214 | 16626.3 | 1637 | 2127 | 4.47 | 0.44 | 0.022 | 0.109 | 0.12 | 0.01 | 36.51667 | 9.783333 | 1 | 1 | 7.2861 | 0.7172 | 0.03586 | 0.17767 | 0.1956
11802 | 21200644 | 2.3 | 1 | 1.1 | 160 | 217.4 | 234.6 | 8153.6 | 0 | 0 | 35.6 | 19.5 | 9 | 0 | 0 | 2.1 | 140 | 161 | 17225.2 | 1658 | 1097 | 4.51 | 0.53 | 0.015 | 0.118 | 0.138 | 0.01 | 35.95 | 10.68333 | 0 | 1 | 7.216 | 0.848 | 0.024 | 0.1888 | 0.2208
11803 | 21400631 | 0 | 0 | 2.3 | 171 | 241.9 | 218.9 | 9148.7 | 0 | 0 | 38.8 | 32.4 | 9 | 1.1 | 0 | 5.5 | 610 | 400 | 24800 | 1619 | 2214 | 4.52 | 0.37 | 0.023 | 0.118 | 0.107 | 0.01 | 45.43333 | 18.5 | 0 | 1 | 7.7292 | 0.6327 | 0.03933 | 0.20178 | 0.18297
11804 | 21100645 | 0 | 0 | 2 | 129 | 224.3 | 212.8 | 6308.4 | 0 | 0 | 33.8 | 61 | 5.6 | 2.5 | 0 | 5 | 0 | 456 | 34537.5 | 1654 | 3027 | 4.42 | 0.43 | 0.022 | 0.115 | 0.115 | 0.012 | 30.1 | 20.41667 | 1 | 1 | 5.7018 | 0.5547 | 0.02838 | 0.14835 | 0.14835
11805 | 21200645 | 2.5 | 0 | 2.7 | 132 | 225.6 | 212.4 | 6749.3 | 0 | 0 | 31.8 | 59.3 | 3.4 | 4.2 | 0.2 | 4.3 | 110 | 612 | 46179.7 | 1587 | 3110 | 4.620909 | 0.6218182 | 0.01545455 | 0.1271515 | 0.1283636 | 0.004 | 32.85 | 28.6 | 1 | 1 | 6.0996 | 0.8208 | 0.0204 | 0.16784 | 0.16944
11806 | 21300640 | 0 | 0 | 3.1 | 131 | 229.8 | 230.5 | 5732.4 | 0 | 0 | 26.8 | 71.7 | 4.6 | 5.4 | 0 | 5.7 | 0 | 287 | 46000 | 1625 | 3703 | 4.56 | 0.55 | 0.013 | 0.118 | 0.139 | 0.009 | 33.86667 | 30.3 | 1 | 1 | 5.9736 | 0.7205 | 0.01703 | 0.15458 | 0.18209
11807 | 21400632 | 2.3 | 0 | 2.3 | 151 | 240.9 | 223.9 | 7845.5 | 0 | 0 | 31.9 | 55.7 | 7.9 | 2.5 | 0 | 7.6 | 0 | 386 | 35800 | 1636 | 3248 | 4.51 | 0.53 | 0.015 | 0.118 | 0.138 | 0.009 | 37.05 | 23.58333 | 1 | 1 | 6.8101 | 0.8003 | 0.02265 | 0.17818 | 0.20838
11808 | 21100646 | 0 | 1.1 | 1 | 147 | 230.6 | 244.6 | 8396.9 | 11 | 19 | 11.8 | 42 | 7.2 | 1.3 | 0.4 | 3.3 | 0 | 466 | 22928.1 | 1631 | 2496 | 4.53 | 0.44 | 0.02 | 0.112 | 0.117 | 0.012 | 34.85 | 13.18333 | 1 | 1 | 6.6591 | 0.6468 | 0.0294 | 0.16464 | 0.17199
11809 | 21200646 | 5.2 | 1 | 0.9 | 132 | 213.7 | 242.8 | 5910.2 | 0 | 0 | 25.4 | 50.7 | 2.3 | 3.8 | 0 | 4.8 | 110 | 574 | 34427.1 | 1646 | 2485 | 4.42 | 0.43 | 0.022 | 0.115 | 0.115 | 0.013 | 25.23333 | 21.78333 | 1 | 1 | 5.8344 | 0.5676 | 0.02904 | 0.1518 | 0.1518
11810 | 21100647 | 0 | 1.2 | 0.9 | 140 | 221.4 | 244.9 | 7698.6 | 8 | 22 | 11.8 | 39.5 | 4.6 | 3.1 | 1.2 | 5.4 | 0 | 541 | 26192.8 | 1636 | 1664 | 4.41 | 0.43 | 0.019 | 0.13 | 0.141 | 0.007 | 31.93333 | 16.03333 | 1 | 1 | 6.174 | 0.602 | 0.0266 | 0.182 | 0.1974
11811 | 21200647 | 4.1 | 1.6 | 1 | 138 | 217.7 | 238.1 | 7043.8 | 0 | 0 | 29.1 | 46.9 | 2.9 | 4.2 | 0 | 4 | 0 | 417 | 30319.7 | 1643 | 2177 | 4.47 | 0.44 | 0.022 | 0.109 | 0.12 | 0.013 | 30.65 | 19.25 | 1 | 1 | 6.1686 | 0.6072 | 0.03036 | 0.15042 | 0.1656
11812 | 21300642 | 2.1 | 1 | 2 | 149 | 218.3 | 237.6 | 6672 | 0 | 0 | 32.2 | 34.6 | 10 | 0 | 0 | 6.3 | 90 | 255 | 29100 | 1598 | 2620 | 4.65 | 0.68 | 0.014 | 0.132 | 0.132 | 0.01 | 28.11667 | 20.96667 | 1 | 1 | 6.9285 | 1.0132 | 0.02086 | 0.19668 | 0.19668
11813 | 21100648 | 0 | 1.9 | 1.4 | 142 | 218.1 | 247.3 | 8054.1 | 12 | 16 | 12.4 | 35.5 | 4.3 | 2.8 | 0 | 5.6 | 0 | 579 | 25745.2 | 1604 | 1883 | 4.51 | 0.53 | 0.015 | 0.118 | 0.138 | 0.009 | 33.03333 | 16.28333 | 1 | 1 | 6.4042 | 0.7526 | 0.0213 | 0.16756 | 0.19596
11814 | 21400634 | 1.8 | 0 | 2.9 | 144 | 229.6 | 221.3 | 7006.3 | 0 | 0 | 35.9 | 48.4 | 7.7 | 1.5 | 0 | 7.5 | 690 | 288 | 34000 | 1614 | 3113 | 4.47 | 0.44 | 0.022 | 0.109 | 0.12 | 0.006 | 33.66667 | 22.7 | 1 | 1 | 6.4368 | 0.6336 | 0.03168 | 0.15696 | 0.1728
11815 | 21200648 | 4.8 | 1 | 1.2 | 139 | 246.4 | 247.9 | 6486.3 | 0 | 0 | 28.6 | 74.3 | 2.3 | 5.7 | 0 | 4.5 | 470 | 826 | 43493.5 | 1637 | 3119 | 4.47 | 0.44 | 0.022 | 0.109 | 0.12 | 0.019 | 27.1 | 27.55 | 1 | 1 | 6.2133 | 0.6116 | 0.03058 | 0.15151 | 0.1668
11816 | 21300643 | 0 | 1 | 1.8 | 144 | 204.4 | 236.5 | 5519.2 | 0 | 0 | 28.3 | 32.6 | 4.5 | 3.1 | 0 | 6.1 | 0 | 361 | 27600 | 1613 | 2734 | 4.56 | 0.55 | 0.013 | 0.118 | 0.139 | 0.011 | 23.38333 | 18.66667 | 1 | 1 | 6.5664 | 0.792 | 0.01872 | 0.16992 | 0.20016
11817 | 21100649 | 0 | 1.7 | 1.1 | 139 | 219.6 | 248.2 | 7805.3 | 10 | 18 | 10 | 42.9 | 5.5 | 1.5 | 0 | 6.3 | 0 | 341 | 27069.9 | 1644 | 2095 | 4.39 | 0.37 | 0.024 | 0.106 | 0.109 | 0.009 | 31.93333 | 16.28333 | 1 | 1 | 6.1021 | 0.5143 | 0.03336 | 0.14734 | 0.15151
11818 | 21400635 | 2 | 0 | 2.7 | 139 | 223.5 | 222.4 | 6335.6 | 0 | 0 | 31.1 | 51.7 | 8.3 | 1.7 | 0 | 6.7 | 620 | 147 | 32900 | 1583 | 3603 | 4.56 | 0.55 | 0.013 | 0.118 | 0.139 | 0.007 | 30.23333 | 21.66667 | 1 | 1 | 6.3384 | 0.7645 | 0.01807 | 0.16402 | 0.19321
11819 | 21300644 | 2 | 1.2 | 2.2 | 150 | 211.7 | 234.8 | 6216.2 | 0 | 0 | 34.2 | 25.3 | 2.3 | 4.9 | 0 | 5.5 | 0 | 266 | 25400 | 1639 | 3142 | 4.52 | 0.37 | 0.023 | 0.118 | 0.107 | 0.012 | 26.6 | 33.16667 | 1 | 1 | 6.78 | 0.555 | 0.0345 | 0.177 | 0.1605
11820 | 21200649 | 5.7 | 1.1 | 1.1 | 144 | 223.1 | 242.5 | 6858.1 | 0 | 0 | 28.1 | 45.1 | 2.6 | 4.5 | 0 | 4.5 | 280 | 896 | 32171 | 1629 | 2812 | 4.51 | 0.53 | 0.015 | 0.118 | 0.138 | 0.019 | 29.4 | 19.48333 | 1 | 1 | 6.4944 | 0.7632 | 0.0216 | 0.16992 | 0.19872
11825 | 21100651 | 2.5 | 1.3 | 1.3 | 135 | 210.2 | 210 | 7310.7 | 0 | 0 | 32 | 40.7 | 7.5 | 1.6 | 0 | 4.7 | 0 | 622 | 28371.4 | 1647 | 1774 | 4.41 | 0.43 | 0.019 | 0.13 | 0.141 | 0.012 | 35.36667 | 23.65 | 1 | 1 | 5.9535 | 0.5805 | 0.02565 | 0.1755 | 0.19035
11827 | 21200651 | 3.5 | 1.3 | 0.8 | 140 | 225.3 | 229.9 | 6658.9 | 0 | 0 | 26.9 | 55 | 4.9 | 2.8 | 0 | 4.5 | 300 | 412 | 36550.6 | 1630 | 2112 | 4.41 | 0.43 | 0.019 | 0.13 | 0.141 | 0.012 | 30.01667 | 23.28333 | 1 | 1 | 6.174 | 0.602 | 0.0266 | 0.182 | 0.1974
11828 | 21300646 | 1.5 | 0.9 | 2.1 | 141 | 224.5 | 231.3 | 6329 | 0 | 0 | 20.9 | 61.4 | 2.1 | 7.1 | 0 | 6.3 | 0 | 357 | 40700 | 1593 | 3207 | 4.52 | 0.37 | 0.023 | 0.118 | 0.107 | 0.01 | 27.4 | 28.88333 | 1 | 1 | 6.3732 | 0.5217 | 0.03243 | 0.16638 | 0.15087
11829 | 21100652 | 0 | 1 | 2 | 130 | 220.4 | 244.2 | 6186.4 | 11 | 16 | 1.1 | 61.8 | 4 | 3 | 0 | 7 | 0 | 563 | 38285 | 1661 | 3201 | 4.58 | 0.52 | 0.015 | 0.125 | 0.133 | 0.01 | 25.71667 | 23.15 | 1 | 1 | 5.954 | 0.676 | 0.0195 | 0.1625 | 0.1729
11830 | 21200652 | 0 | 1 | 1 | 126 | 224.1 | 236.4 | 5870.2 | 13 | 12 | 0.9 | 72.6 | 2.4 | 3.9 | 0 | 5 | 0 | 708 | 42797.1 | 1611 | 2426 | 4.39 | 0.37 | 0.024 | 0.106 | 0.109 | 0.014 | 25.65 | 26.65 | 1 | 1 | 5.5314 | 0.4662 | 0.03024 | 0.13356 | 0.13734
11831 | 21400638 | 3 | 1.6 | 2.8 | 121 | 210.2 | 240.1 | 4847 | 0 | 0 | 21.9 | 64.6 | 2.9 | 4.3 | 0 | 7.3 | 0 | 481 | 38800 | 1604 | 3938 | 4.53 | 0.44 | 0.02 | 0.112 | 0.117 | 0.01 | 21.13333 | 25.23333 | 1 | 1 | 5.4813 | 0.5324 | 0.0242 | 0.13552 | 0.14157
11832 | 21300647 | 2.2 | 1.1 | 2.1 | 152 | 229.5 | 227.6 | 6941.1 | 0 | 0 | 32.9 | 42.4 | 4 | 5.2 | 0 | 6.3 | 0 | 401 | 29200 | 1615 | 2580 | 4.65 | 0.68 | 0.014 | 0.132 | 0.132 | 0.018 | 30.56667 | 20.76667 | 1 | 1 | 7.068 | 1.0336 | 0.02128 | 0.20064 | 0.20064
11833 | 21400639 | 3.2 | 0 | 2 | 131 | 225.3 | 241 | 5380.9 | 0 | 0 | 26.3 | 64.6 | 4.1 | 4 | 0 | 7.2 | 0 | 571 | 38300 | 1613 | 3966 | 4.65 | 0.68 | 0.014 | 0.132 | 0.132 | 0.011 | 23.55 | 25.43333 | 1 | 1 | 6.0915 | 0.8908 | 0.01834 | 0.17292 | 0.17292
11834 | 21100653 | 4.9 | 1 | 2 | 131 | 225 | 248.7 | 5968.7 | 0 | 0 | 25 | 64.5 | 4 | 3 | 0 | 7 | 0 | 588 | 39609.6 | 1667 | 4010 | 4.41 | 0.43 | 0.019 | 0.13 | 0.141 | 0.014 | 24.35 | 25.31667 | 1 | 1 | 5.7771 | 0.5633 | 0.02489 | 0.1703 | 0.18471
11835 | 21200653 | 0 | 1 | 2 | 140 | 220.6 | 232.7 | 6993.7 | 0 | 0 | 30.5 | 50.2 | 6 | 5.5 | 0 | 4.9 | 0 | 359 | 38308.1 | 1613 | 2834 | 4.51 | 0.53 | 0.015 | 0.118 | 0.138 | 0.006 | 31.13333 | 24.55 | 1 | 1 | 6.314 | 0.742 | 0.021 | 0.1652 | 0.1932
11836 | 21300648 | 2.1 | 0.9 | 1.9 | 154 | 233.8 | 217.2 | 6892.6 | 0 | 0 | 28 | 49.2 | 3.9 | 5.6 | 0 | 5.9 | 0 | 366 | 32800 | 1611 | 2796 | 4.52 | 0.37 | 0.023 | 0.118 | 0.107 | 0.016 | 31.91667 | 23.73333 | 1 | 1 | 6.9608 | 0.5698 | 0.03542 | 0.18172 | 0.16478
11837 | 21400640 | 3.9 | 0.8 | 1.5 | 134 | 230 | 234.8 | 5542.1 | 0 | 0 | 25.7 | 66.1 | 3.6 | 6.6 | 0 | 4.7 | 0 | 497 | 41900 | 1649 | 3429 | 4.47 | 0.44 | 0.022 | 0.109 | 0.12 | 0.011 | 25.05 | 27.18333 | 1 | 1 | 5.9898 | 0.5896 | 0.02948 | 0.14606 | 0.1608
11838 | 21100654 | 0 | 1 | 2 | 131 | 225.2 | 249.7 | 6112.7 | 14 | 16 | 1.4 | 62.5 | 4 | 3.8 | 0 | 5.6 | 0 | 516 | 37360.9 | 1600 | 2827 | 4.65 | 0.68 | 0.014 | 0.132 | 0.132 | 0.01 | 24.85 | 22.81667 | 1 | 1 | 6.0915 | 0.8908 | 0.01834 | 0.17292 | 0.17292
11839 | 21300649 | 2.8 | 1.1 | 2 | 151 | 217.9 | 225.9 | 6520.2 | 0 | 0 | 22.7 | 41.4 | 4.4 | 4.8 | 0 | 6 | 0 | 252 | 27800 | 1635 | 2792 | 4.53 | 0.44 | 0.02 | 0.112 | 0.117 | 0.012 | 28.91667 | 19.61667 | 1 | 1 | 6.8403 | 0.6644 | 0.0302 | 0.16912 | 0.17667
11840 | 21200654 | 0 | 1 | 1.2 | 133 | 210.9 | 236.6 | 6132.7 | 0 | 0 | 29.2 | 49 | 4.6 | 7.4 | 0 | 5.7 | 0 | 133 | 39493.7 | 1638 | 2850 | 4.65 | 0.68 | 0.014 | 0.132 | 0.132 | 0.008 | 26.8 | 23.83333 | 1 | 1 | 6.1845 | 0.9044 | 0.01862 | 0.17556 | 0.17556
11841 | 21400641 | 2.7 | 1 | 1.7 | 145 | 225.9 | 238.3 | 6020.7 | 0 | 0 | 28.3 | 50.3 | 3.7 | 3.8 | 0 | 7.5 | 0 | 632 | 33400 | 1642 | 3589 | 4.65 | 0.68 | 0.014 | 0.132 | 0.132 | 0.01 | 26.71667 | 22 | 1 | 1 | 6.7425 | 0.986 | 0.0203 | 0.1914 | 0.1914
11842 | 21100655 | 0 | 1 | 2 | 134 | 210.2 | 249.8 | 6388.7 | 16 | 14 | 1.3 | 45 | 4 | 4 | 0 | 6.6 | 0 | 1295.1 | 33255.3 | 1609 | 3164 | 4.47 | 0.44 | 0.022 | 0.109 | 0.12 | 0.011 | 25.96667 | 19.95 | 1 | 1 | 5.9898 | 0.5896 | 0.02948 | 0.14606 | 0.1608
11843 | 21300650 | 4.3 | 0.7 | 1.1 | 151 | 219.6 | 221 | 6450.8 | 0 | 0 | 21.5 | 42.9 | 3 | 7.1 | 0 | 8.1 | 0 | 298 | 33300 | 1613 | 2729 | 4.52 | 0.37 | 0.023 | 0.118 | 0.107 | 0.015 | 29.23333 | 21.53333 | 1 | 1 | 6.8252 | 0.5587 | 0.03473 | 0.17818 | 0.16157
11845 | 21400642 | 2.9 | 2.8 | 0 | 157 | 238.8 | 200.5 | 6712.6 | 0 | 0 | 28.1 | 51 | 4.2 | 3.9 | 0 | 9 | 0 | 509 | 37300 | 1618 | 2865 | 4.47 | 0.44 | 0.022 | 0.109 | 0.12 | 0.018 | 35.01667 | 24.21667 | 1 | 1 | 7.0179 | 0.6908 | 0.03454 | 0.17113 | 0.1884
11848 | 21400643 | 2.8 | 1.4 | 0 | 131 | 225.4 | 212.5 | 5739.5 | 0 | 0 | 17.1 | 74.4 | 2.2 | 5.5 | 0 | 9.7 | 0 | 651 | 44900 | 1615 | 3299 | 4.53 | 0.44 | 0.02 | 0.112 | 0.117 | 0.012 | 27.43333 | 36.23333 | 1 | 1 | 5.9343 | 0.5764 | 0.0262 | 0.14672 | 0.15327
11849 | 21200656 | 0 | 1 | 0 | 141 | 230.2 | 213.1 | 6678.6 | 0 | 0 | 32 | 57.3 | 6.3 | 5.4 | 0 | 6 | 0 | 72.1 | 36643.1 | 1659 | 2923 | 4.47 | 0.44 | 0.022 | 0.109 | 0.12 | 0.007 | 32.41667 | 22.41667 | 0 | 1 | 6.3027 | 0.6204 | 0.03102 | 0.15369 | 0.1692
11850 | 21300652 | 2.2 | 1 | 2 | 135 | 223.9 | 220.5 | 5503.5 | 0 | 0 | 12.9 | 73.6 | 2.3 | 5.6 | 0 | 7.9 | 0 | 417 | 48600 | 1611 | 2793 | 4.65 | 0.68 | 0.014 | 0.132 | 0.132 | 0.011 | 25 | 33.83333 | 1 | 1 | 6.2775 | 0.918 | 0.0189 | 0.1782 | 0.1782
11851 | 21100657 | 3.2 | 1 | 2 | 150 | 234.7 | 241.7 | 7996 | 0 | 0 | 36.2 | 45.3 | 8 | 3 | 0 | 5.1 | 400 | 315 | 30015.2 | 1655 | 3077 | 4.47 | 0.44 | 0.022 | 0.109 | 0.12 | 0.01 | 33.63333 | 17.36667 | 1 | 1 | 6.705 | 0.66 | 0.033 | 0.1635 | 0.18
11853 | 21400644 | 0 | 0.7 | 0 | 130 | 235.3 | 240.1 | 5961.5 | 0 | 0 | 21.3 | 83.5 | 2.7 | 6.2 | 0 | 9 | 110 | 965 | 52500 | 1578 | 3691 | 4.51 | 0.53 | 0.015 | 0.118 | 0.138 | 0.016 | 26 | 33.51667 | 1 | 1 | 5.863 | 0.689 | 0.0195 | 0.1534 | 0.1794
11854 | 21300653 | 0 | 0 | 3.2 | 131 | 224.8 | 221.2 | 5308.4 | 0 | 0 | 17 | 77 | 2.5 | 6.8 | 0 | 7.5 | 0 | 358 | 50500 | 1623 | 2848 | 4.42 | 0.43 | 0.022 | 0.115 | 0.115 | 0.016 | 24.05 | 33.46667 | 1 | 1 | 5.7902 | 0.5633 | 0.02882 | 0.15065 | 0.15065
11855 | 21100658 | 0 | 0 | 2 | 154 | 226.4 | 245.5 | 8461.8 | 10 | 20 | 8.2 | 34.5 | 8 | 4 | 0 | 3 | 400 | 456.6 | 24439.1 | 1610 | 2263 | 4.51 | 0.53 | 0.015 | 0.118 | 0.138 | 0.007 | 35 | 14.3 | 1 | 1 | 6.9454 | 0.8162 | 0.0231 | 0.18172 | 0.21252
11856 | 21200658 | 0 | 0 | 0 | 116 | 225 | 208 | 5985.8 | 15 | 14 | 0.5 | 79.5 | 5.7 | 4.9 | 0 | 6.8 | 200 | 489.7 | 39659.6 | 1609 | 2752 | 4.47 | 0.44 | 0.022 | 0.109 | 0.12 | 0.011 | 29.81667 | 24.68333 | 1 | 1 | 5.1852 | 0.5104 | 0.02552 | 0.12644 | 0.1392
11857 | 21400645 | 0 | 1.1 | 0 | 133 | 227.6 | 222.2 | 6214 | 0 | 0 | 23.9 | 70.8 | 2.6 | 4.4 | 1.1 | 7.9 | 100 | 778 | 42600 | 1661 | 3381 | 4.47 | 0.44 | 0.022 | 0.109 | 0.12 | 0.012 | 31.16667 | 28.18333 | 1 | 1 | 5.9451 | 0.5852 | 0.02926 | 0.14497 | 0.1596
11858 | 21100659 | 3.4 | 0 | 2 | 133 | 219.8 | 244.5 | 6853.7 | 0 | 0 | 31.9 | 51.1 | 7 | 4.7 | 0 | 5 | 1480 | 0.8 | 32130.9 | 1636 | 2189 | 4.53 | 0.44 | 0.02 | 0.112 | 0.117 | 0.016 | 28.46667 | 19.15 | 1 | 1 | 6.0249 | 0.5852 | 0.0266 | 0.14896 | 0.15561
11859 | 21300654 | 0 | 0 | 2 | 134 | 222.2 | 223.7 | 5013.5 | 0 | 0 | 17 | 71.5 | 3.6 | 6.8 | 0 | 9.1 | 0 | 494 | 46300 | 1637 | 2993 | 4.39 | 0.37 | 0.024 | 0.106 | 0.109 | 0.026 | 22.46667 | 37.85 | 1 | 1 | 5.8826 | 0.4958 | 0.03216 | 0.14204 | 0.14606
11860 | 21200659 | 2 | 1 | 1 | 125 | 227 | 208.7 | 6500.1 | 0 | 0 | 31.1 | 68.9 | 8.2 | 1.8 | 0 | 6.1 | 0 | 250.7 | 36456.2 | 1619 | 2574 | 4.554 | 0.528 | 0.0144 | 0.1168 | 0.1346 | 0.011 | 32.2 | 21.98333 | 1 | 1 | 5.6925 | 0.66 | 0.018 | 0.146 | 0.16825
11861 | 21400646 | 0 | 1 | 0 | 130 | 226.3 | 238 | 5918.3 | 0 | 0 | 26.8 | 69.5 | 4 | 5 | 0 | 9.2 | 0 | 640 | 43000 | 1643 | 3253 | 4.56 | 0.55 | 0.013 | 0.118 | 0.139 | 0.008 | 26.45 | 27.81667 | 1 | 1 | 5.928 | 0.715 | 0.0169 | 0.1534 | 0.1807
11862 | 21100660 | 3 | 0 | 2 | 130 | 219.4 | 236.8 | 6929 | 0 | 0 | 31.1 | 55.3 | 7 | 5 | 0 | 6 | 1500 | 523.8 | 36335.2 | 1601 | 2682 | 4.58 | 0.52 | 0.015 | 0.125 | 0.133 | 0.015 | 29.73333 | 24.16667 | 1 | 1 | 5.954 | 0.676 | 0.0195 | 0.1625 | 0.1729
11863 | 21300655 | 0 | 0 | 2.6 | 131 | 213.5 | 226.6 | 5298.9 | 0 | 0 | 25.9 | 56.3 | 6.8 | 7.2 | 0.4 | 9.1 | 0 | 370 | 36500 | 1620 | 3490 | 4.53 | 0.44 | 0.02 | 0.112 | 0.117 | 0.016 | 23.43333 | 31.81667 | 1 | 1 | 5.9343 | 0.5764 | 0.0262 | 0.14672 | 0.15327
11864 | 21200660 | 2.7 | 1 | 1 | 125 | 224.9 | 216 | 6337.6 | 0 | 0 | 30.4 | 66.8 | 6.8 | 0.5 | 0 | 4.3 | 300 | 402.9 | 35982 | 1616 | 2008 | 4.524 | 0.528 | 0.015 | 0.1194 | 0.137 | 0.022 | 30.35 | 21.28333 | 1 | 1 | 5.655 | 0.66 | 0.01875 | 0.14925 | 0.17125
11865 | 21400647 | 0 | 1 | 0.9 | 142 | 236.5 | 241.1 | 6285.8 | 0 | 0 | 35.9 | 58.2 | 7 | 2 | 0 | 8.1 | 100 | 620 | 39000 | 1622 | 3842 | 4.65 | 0.68 | 0.014 | 0.132 | 0.132 | 0.006 | 28.43333 | 25.5 | 1 | 1 | 6.603 | 0.9656 | 0.01988 | 0.18744 | 0.18744
11866 | 21100661 | 0 | 0 | 2 | 130 | 220.4 | 244.1 | 7237.6 | 18 | 8 | 10.7 | 53.7 | 7 | 4 | 0 | 5.5 | 1500 | 415.3 | 36292.3 | 1656 | 3035 | 4.507692 | 0.4946154 | 0.01638462 | 0.1143077 | 0.1297692 | 0.01 | 30.1 | 22.9 | 1 | 1 | 5.86 | 0.643 | 0.0213 | 0.1486 | 0.1687
11867 | 21300656 | 0 | 0 | 3.1 | 133 | 220.2 | 235.5 | 5566.7 | 0 | 0 | 25 | 62.3 | 5.7 | 5.5 | 0.9 | 6.3 | 0 | 350 | 39800 | 1621 | 2946 | 4.56 | 0.55 | 0.013 | 0.118 | 0.139 | 0.013 | 23.68333 | 28.48333 | 1 | 1 | 6.0648 | 0.7315 | 0.01729 | 0.15694 | 0.18487
11868 | 21200661 | 2.4 | 1 | 1 | 133 | 221.7 | 225.9 | 6662.7 | 0 | 0 | 33.6 | 52.7 | 6.6 | 4.4 | 0 | 4.8 | 0 | 338.6 | 32930.6 | 1597 | 2452 | 4.537444 | 0.4672932 | 0.01826316 | 0.1134887 | 0.1224586 | 0.01 | 30.5 | 21.31667 | 1 | 1 | 6.0348 | 0.6215 | 0.02429 | 0.15094 | 0.16287
11869 | 21400648 | 0 | 1 | 1 | 139 | 245 | 232.7 | 6183.2 | 0 | 0 | 35.4 | 70.9 | 6.6 | 2.4 | 0 | 8.5 | 0 | 748 | 48900 | 1639 | 3726 | 4.58 | 0.52 | 0.015 | 0.125 | 0.133 | 0.007 | 28.01667 | 31.51667 | 1 | 1 | 6.3662 | 0.7228 | 0.02085 | 0.17375 | 0.18487
11870 | 21100662 | 2.6 | 0 | 2 | 130 | 222.7 | 238.1 | 6780.7 | 0 | 0 | 30.9 | 59 | 7 | 4 | 0 | 5 | 1000 | 1241.6 | 37965 | 1658 | 2851 | 4.47 | 0.44 | 0.022 | 0.109 | 0.12 | 0.008 | 28.93333 | 22.13333 | 1 | 1 | 5.811 | 0.572 | 0.0286 | 0.1417 | 0.156
11872 | 21200662 | 2.4 | 1 | 1 | 131 | 213.3 | 210.6 | 6814.6 | 0 | 0 | 29.1 | 50.8 | 6.1 | 5 | 0 | 3.5 | 0 | 191.5 | 36105.3 | 1620 | 2989 | 4.525267 | 0.4612977 | 0.01881679 | 0.1134198 | 0.1219695 | 0.006 | 33.5 | 25.68333 | 1 | 1 | 5.9281 | 0.6043 | 0.02465 | 0.14858 | 0.15978
11873 | 21400649 | 0 | 1 | 1 | 112 | 241.5 | 240 | 4752.9 | 0 | 0 | 20.8 | 108.8 | 4.7 | 4 | 0 | 10.2 | 940 | 823 | 63100 | 1644 | 4958 | 4.39 | 0.37 | 0.024 | 0.106 | 0.109 | 0.007 | 20.36667 | 40.03333 | 1 | 1 | 4.9168 | 0.4144 | 0.02688 | 0.11872 | 0.12208
11874 | 21100663 | 0 | 0 | 1 | 117 | 234.9 | 243.3 | 6816.6 | 15 | 13 | 8 | 81.7 | 7 | 6 | 0 | 6.3 | 0 | 1028.9 | 47806.6 | 1646 | 3760 | 4.39 | 0.37 | 0.024 | 0.106 | 0.109 | 0.009 | 28.43333 | 28.28333 | 1 | 1 | 5.1363 | 0.4329 | 0.02808 | 0.12402 | 0.12753
11875 | 21300658 | 0 | 0 | 2.1 | 126 | 230.9 | 236.4 | 4995 | 0 | 0 | 19.6 | 85.3 | 2.1 | 8.2 | 0 | 8.5 | 0 | 493 | 51500 | 1660 | 4259 | 4.58 | 0.52 | 0.015 | 0.125 | 0.133 | 0.015 | 21.1 | 36.13333 | 1 | 1 | 5.7708 | 0.6552 | 0.0189 | 0.1575 | 0.16758
11876 | 21200663 | 0 | 0 | 0 | 123 | 220.8 | 247.4 | 5424.7 | 10 | 12 | 1.1 | 75 | 5 | 6.7 | 1.4 | 4.6 | 0 | 286.8 | 47741.5 | 1650 | 2010 | 4.51 | 0.53 | 0.015 | 0.118 | 0.138 | 0.009 | 22.73333 | 28.88333 | 1 | 1 | 5.5473 | 0.6519 | 0.01845 | 0.14514 | 0.16974
11877 | 21400650 | 3.5 | 1.1 | 1.8 | 119 | 235.6 | 245 | 5623.9 | 0 | 0 | 25.9 | 86.9 | 3.5 | 5.3 | 0 | 9.2 | 0 | 352 | 54000 | 1626 | 4774 | 4.51 | 0.53 | 0.015 | 0.118 | 0.138 | 0.007 | 23.76667 | 49.83333 | 1 | 1 | 5.3669 | 0.6307 | 0.01785 | 0.14042 | 0.16422
11878 | 21100664 | 4.2 | 1.1 | 1 | 138 | 222.8 | 227.4 | 7027.1 | 0 | 0 | 32.3 | 48.3 | 9.5 | 1.1 | 0 | 8.5 | 0 | 958.6 | 36916.6 | 1655 | 3528 | 4.47 | 0.44 | 0.022 | 0.109 | 0.12 | 0.009 | 31.4 | 30.35 | 1 | 1 | 6.1686 | 0.6072 | 0.03036 | 0.15042 | 0.1656
11879 | 21300659 | 2.2 | 1.1 | 2 | 135 | 223.5 | 228.4 | 5803.2 | 0 | 0 | 18.3 | 68.5 | 1.9 | 8.2 | 0 | 8.6 | 420 | 562 | 43000 | 1601 | 3384 | 4.52 | 0.37 | 0.023 | 0.118 | 0.107 | 0.016 | 25.83333 | 28.56667 | 1 | 1 | 6.102 | 0.4995 | 0.03105 | 0.1593 | 0.14445
11880 | 21200664 | 2.9 | 1.2 | 1.1 | 138 | 220.9 | 238.9 | 7483.2 | 0 | 0 | 33.1 | 46.8 | 4.3 | 5.5 | 0 | 3.9 | 0 | 484.7 | 30893.8 | 1638 | 2059 | 4.47 | 0.44 | 0.022 | 0.109 | 0.12 | 0.014 | 32.43333 | 20.28333 | 1 | 1 | 6.1686 | 0.6072 | 0.03036 | 0.15042 | 0.1656
11881 | 21400651 | 4.1 | 1 | 2 | 135 | 232.5 | 245.1 | 6176 | 0 | 0 | 26.6 | 66.8 | 5.7 | 4.2 | 0.6 | 5.4 | 130 | 235 | 42800 | 1602 | 3895 | 4.65 | 0.68 | 0.014 | 0.132 | 0.132 | 0.009 | 26.61667 | 27.93333 | 1 | 1 | 6.2775 | 0.918 | 0.0189 | 0.1782 | 0.1782
11882 | 21100665 | 2.6 | 1.4 | 1.1 | 159 | 221.7 | 224.8 | 9370.5 | 0 | 0 | 43.8 | 16.6 | 9.7 | 0.9 | 0 | 0 | 0 | 446.6 | 12313.7 | 1633 | 1222 | 4.47 | 0.44 | 0.022 | 0.109 | 0.12 | 0.012 | 42.36667 | 7.1 | 1 | 1 | 7.1073 | 0.6996 | 0.03498 | 0.17331 | 0.1908
11883 | 21300660 | 2.1 | 1.2 | 2.2 | 151 | 230.3 | 236.7 | 6481.1 | 0 | 0 | 37.9 | 39.4 | 3.4 | 5.6 | 0 | 6.9 | 0 | 106 | 31300 | 1621 | 3501 | 4.65 | 0.68 | 0.014 | 0.132 | 0.132 | 0.012 | 27.41667 | 21.15 | 1 | 1 | 7.0215 | 1.0268 | 0.02114 | 0.19932 | 0.19932
11884 | 21200665 | 0 | 0 | 0 | 141 | 230.1 | 243.1 | 7430 | 20 | 10 | 7.4 | 51.5 | 5 | 5 | 1.3 | 3.7 | 0 | 917.8 | 40199.9 | 1637 | 1692 | 4.56 | 0.55 | 0.013 | 0.118 | 0.139 | 0.013 | 31.63333 | 25.98333 | 1 | 1 | 6.4296 | 0.7755 | 0.01833 | 0.16638 | 0.19599
11885 | 21400652 | 2.8 | 0 | 3 | 174 | 242.9 | 236.7 | 7787.6 | 0 | 0 | 41.7 | 24.6 | 10.2 | 0 | 0 | 5.1 | 150 | 416 | 25600 | 1643 | 3300 | 4.41 | 0.43 | 0.019 | 0.13 | 0.141 | 0.009 | 34.93333 | 16.78333 | 1 | 1 | 7.6734 | 0.7482 | 0.03306 | 0.2262 | 0.24534
11886 | 21100666 | 2.5 | 2.5 | 0.1 | 149 | 230.2 | 236.2 | 8732.3 | 0 | 0 | 38 | 40.7 | 6.3 | 4.7 | 0.6 | 3.8 | 0 | 595.7 | 24156.4 | 1636 | 1937 | 4.41 | 0.43 | 0.019 | 0.13 | 0.141 | 0.012 | 37.55 | 13.88333 | 1 | 1 | 6.5709 | 0.6407 | 0.02831 | 0.1937 | 0.21009
11887 | 21300661 | 2.3 | 0.9 | 1.7 | 161 | 229 | 233.8 | 8309.2 | 0 | 0 | 48.4 | 16.9 | 9.3 | 0 | 0 | 2.9 | 0 | 118 | 15000 | 1607 | 1602 | 4.52 | 0.37 | 0.023 | 0.118 | 0.107 | 0.009 | 37.06667 | 10.86667 | 1 | 1 | 7.2772 | 0.5957 | 0.03703 | 0.18998 | 0.17227
11888 | 21200666 | 2.4 | 1.2 | 1.3 | 130 | 225 | 225.9 | 6975.2 | 0 | 0 | 28.7 | 63.9 | 5 | 5.5 | 0 | 2.7 | 0 | 502.4 | 40362.9 | 1609 | 1888 | 4.47 | 0.44 | 0.022 | 0.109 | 0.12 | 0.015 | 31.93333 | 24.16667 | 1 | 1 | 5.811 | 0.572 | 0.0286 | 0.1417 | 0.156
11889 | 21400653 | 6.2 | 0.1 | 2.3 | 129 | 224.3 | 216 | 4952 | 0 | 0 | 18.5 | 70.5 | 6.5 | 2.9 | 0 | 7.7 | 120 | 286 | 43600 | 1620 | 4615 | 4.51 | 0.53 | 0.015 | 0.118 | 0.138 | 0.006 | 24.96667 | 28.93333 | 1 | 1 | 5.8179 | 0.6837 | 0.01935 | 0.15222 | 0.17802
11890 | 21100667 | 4.4 | 1.7 | 1.2 | 132 | 218.6 | 248.2 | 6710.6 | 0 | 0 | 31.9 | 49.8 | 6.2 | 2.9 | 0 | 3.5 | 0 | 302.8 | 27787.5 | 1668 | 2422 | 4.65 | 0.68 | 0.014 | 0.132 | 0.132 | 0.009 | 27.48333 | 16.75 | 1 | 1 | 6.138 | 0.8976 | 0.01848 | 0.17424 | 0.17424
11891 | 21300662 | 2.2 | 1.2 | 2.1 | 153 | 206.4 | 230.2 | 8455.2 | 0 | 0 | 45.7 | 5.3 | 9.2 | 0 | 0 | 0.6 | 0 | 155 | 7700 | 1643 | 763 | 4.52 | 0.37 | 0.023 | 0.118 | 0.107 | 0.009 | 37.8 | 5.433333 | 1 | 1 | 6.9156 | 0.5661 | 0.03519 | 0.18054 | 0.16371
11892 | 21200667 | 0 | 0.8 | 1.1 | 145 | 213.5 | 238.5 | 6643.6 | 0 | 27 | 5.4 | 36.1 | 5.7 | 3.4 | 0 | 3.1 | 0 | 211.7 | 26516.4 | 1606 | 1320 | 4.47 | 0.44 | 0.022 | 0.109 | 0.12 | 0.01 | 28.88333 | 16.43333 | 1 | 1 | 6.4815 | 0.638 | 0.0319 | 0.15805 | 0.174
11893 | 21400654 | 2.3 | 0 | 2.8 | 136 | 210.8 | 242.1 | 6369.8 | 0 | 0 | 31.7 | 41.2 | 6.8 | 3.9 | 0 | 8.7 | 0 | 657 | 31200 | 1607 | 3221 | 4.53 | 0.44 | 0.02 | 0.112 | 0.117 | 0.01 | 28.11667 | 19.8 | 1 | 1 | 6.1608 | 0.5984 | 0.0272 | 0.15232 | 0.15912
11894 | 21100668 | 2.7 | 1.5 | 1.1 | 117 | 209.7 | 246.7 | 5761.8 | 0 | 0 | 25.8 | 64.2 | 6.9 | 0 | 0 | 7.5 | 920 | 805.6 | 34682.8 | 1633 | 3139 | 4.65 | 0.68 | 0.014 | 0.132 | 0.132 | 0.007 | 24.35 | 19.91667 | 1 | 1 | 5.4405 | 0.7956 | 0.01638 | 0.15444 | 0.15444
11896 | 21200668 | 0 | 0.8 | 0.6 | 130 | 216.2 | 242.7 | 5632.1 | 7 | 20 | 0.7 | 58.5 | 2.7 | 4.7 | 0 | 4.7 | 480 | 237.2 | 38465.2 | 1621 | 2553 | 4.47 | 0.44 | 0.022 | 0.109 | 0.12 | 0.008 | 23.98333 | 24.35 | 1 | 1 | 5.811 | 0.572 | 0.0286 | 0.1417 | 0.156
11897 | 21400655 | 3 | 1 | 1.6 | 134 | 232.1 | 241.7 | 6455.3 | 0 | 0 | 26.9 | 68.5 | 4.9 | 2.6 | 0 | 6.5 | 0 | 798 | 46200 | 1630 | 3492 | 4.41 | 0.43 | 0.019 | 0.13 | 0.141 | 0.007 | 27.91667 | 31.95 | 1 | 1 | 5.9094 | 0.5762 | 0.02546 | 0.1742 | 0.18894
11898 | 21100669 | 3 | 1.1 | 1 | 133 | 230 | 247.4 | 7577.6 | 14 | 2 | 8.4 | 69.2 | 5 | 2.9 | 0 | 8 | 0 | 735.6 | 38335 | 1634 | 3418 | 4.53 | 0.44 | 0.02 | 0.112 | 0.117 | 0.007 | 31.1 | 24.35 | 1 | 1 | 6.0249 | 0.5852 | 0.0266 | 0.14896 | 0.15561
11899 | 21300664 | 2.2 | 1.5 | 2.7 | 138 | 232.6 | 229.4 | 7364.5 | 0 | 0 | 38 | 53.9 | 4 | 4.4 | 0 | 7.4 | 0 | 258 | 40000 | 1633 | 2381 | 4.42 | 0.43 | 0.022 | 0.115 | 0.115 | 0.008 | 33.31667 | 27.51667 | 1 | 1 | 6.0996 | 0.5934 | 0.03036 | 0.1587 | 0.1587
11900 | 21200669 | 0 | 0.7 | 1.2 | 132 | 215.2 | 231.4 | 6191 | 0 | 0 | 30.4 | 52.7 | 4.4 | 2 | 0.8 | 4.3 | 0 | 241.9 | 36233.5 | 1603 | 2440 | 4.47 | 0.44 | 0.022 | 0.109 | 0.12 | 0.007 | 27.68333 | 23.5 | 1 | 1 | 5.9004 | 0.5808 | 0.02904 | 0.14388 | 0.1584
11901 | 21400656 | 2.1 | 0.3 | 0.6 | 131 | 229.6 | 244.5 | 5509.5 | 0 | 0 | 27.5 | 68.6 | 2.7 | 4 | 0 | 7 | 0 | 766 | 42000 | 1649 | 3807 | 4.47 | 0.44 | 0.022 | 0.109 | 0.12 | 0.018 | 23.88333 | 27.26667 | 1 | 1 | 5.8557 | 0.5764 | 0.02882 | 0.14279 | 0.1572
11902 | 21100670 | 2.7 | 1 | 2 | 130 | 235.3 | 249.4 | 5803.9 | 0 | 0 | 24 | 78.3 | 4.1 | 4 | 0 | 7 | 0 | 463.7 | 44518.9 | 1672 | 3832 | 4.39 | 0.37 | 0.024 | 0.106 | 0.109 | 0.011 | 24.21667 | 27.23333 | 1 | 1 | 5.707 | 0.481 | 0.0312 | 0.1378 | 0.1417
11903 | 21300665 | 2.2 | 0 | 2.1 | 132 | 230.6 | 219.9 | 5986.2 | 0 | 0 | 28.8 | 67.5 | 4 | 4.2 | 0 | 6 | 0 | 201 | 40200 | 1612 | 2965 | 4.52 | 0.37 | 0.023 | 0.118 | 0.107 | 0.017 | 27.28333 | 28 | 1 | 1 | 5.9664 | 0.4884 | 0.03036 | 0.15576 | 0.14124
11905 | 21400657 | 3.2 | 0.8 | 1.5 | 132 | 231.9 | 246.2 | 5611.7 | 0 | 0 | 28.8 | 67.8 | 2.7 | 4.5 | 0 | 7 | 20 | 773 | 41100 | 1606 | 4186 | 4.41 | 0.43 | 0.019 | 0.13 | 0.141 | 0.011 | 24.26667 | 27.8 | 1 | 1 | 5.8212 | 0.5676 | 0.02508 | 0.1716 | 0.18612
11906 | 21300666 | 3.2 | 0 | 2.1 | 132 | 230.5 | 230.2 | 5805.6 | 0 | 0 | 28.2 | 66.8 | 4.1 | 5.6 | 0 | 6.7 | 0 | 181 | 39300 | 1601 | 3594 | 4.56 | 0.55 | 0.013 | 0.118 | 0.139 | 0.014 | 25.25 | 28 | 1 | 1 | 6.0192 | 0.726 | 0.01716 | 0.15576 | 0.18348
11907 | 21100671 | 3.8 | 1 | 2 | 128 | 220 | 249.9 | 7762.1 | 0 | 0 | 31.8 | 56.4 | 6.3 | 1.7 | 0 | 7 | 0 | 1163.8 | 32964.2 | 1640 | 2476 | 4.53 | 0.44 | 0.02 | 0.112 | 0.117 | 0.01 | 31.51667 | 19.68333 | 1 | 1 | 5.7984 | 0.5632 | 0.0256 | 0.14336 | 0.14976
11908 | 21400658 | 2.6 | 0.6 | 1 | 144 | 226.5 | 227.4 | 6679.4 | 0 | 0 | 35.1 | 44.5 | 5.3 | 2.3 | 0 | 6.7 | 0 | 650 | 30000 | 1628 | 2981 | 4.56 | 0.55 | 0.013 | 0.118 | 0.139 | 0.016 | 35.41667 | 19.68333 | 1 | 1 | 6.5664 | 0.792 | 0.01872 | 0.16992 | 0.20016
11910 | 21300667 | 3 | 0 | 2.1 | 146 | 219 | 228 | 7388 | 0 | 0 | 37.6 | 32.5 | 10.5 | 1.3 | 0 | 3.9 | 0 | 91 | 21300 | 1598 | 1869 | 4.47 | 0.44 | 0.022 | 0.109 | 0.12 | 0.017 | 34.43333 | 14.13333 | 1 | 1 | 6.5262 | 0.6424 | 0.03212 | 0.15914 | 0.1752
11912 | 21400659 | 3.4 | 1.3 | 2.5 | 133 | 227.4 | 245.8 | 5863.1 | 0 | 0 | 32.3 | 58.7 | 2.9 | 3.6 | 0 | 6 | 0 | 540 | 35300 | 1626 | 3147 | 4.42 | 0.43 | 0.022 | 0.115 | 0.115 | 0.019 | 25.55 | 22.46667 | 1 | 1 | 5.8786 | 0.5719 | 0.02926 | 0.15295 | 0.15295
11913 | 21300668 | 3.4 | 0 | 1.9 | 142 | 230.9 | 232.8 | 6899.2 | 0 | 0 | 37.7 | 47.4 | 9.1 | 1.9 | 0.7 | 5.5 | 0 | 232 | 32300 | 1647 | 2277 | 4.51 | 0.53 | 0.015 | 0.118 | 0.138 | 0.012 | 29.66667 | 20.45 | 1 | 1 | 6.4042 | 0.7526 | 0.0213 | 0.16756 | 0.19596
11915 | 21400660 | 3.2 | 0.6 | 1.2 | 141 | 223.8 | 239.8 | 6473.5 | 0 | 0 | 35.6 | 44.5 | 6.1 | 3.3 | 0 | 7 | 270 | 385 | 30400 | 1614 | 2761 | 4.53 | 0.44 | 0.02 | 0.112 | 0.117 | 0.022 | 29.43333 | 20.03333 | 1 | 1 | 6.3873 | 0.6204 | 0.0282 | 0.15792 | 0.16497
11916 | 21300669 | 2.3 | 0 | 2 | 123 | 220.1 | 229.7 | 5385.2 | 0 | 0 | 28.8 | 65.7 | 3.1 | 5.4 | 0 | 6 | 0 | 144 | 38000 | 1610 | 2968 | 4.56 | 0.55 | 0.013 | 0.118 | 0.139 | 0.02 | 24.5 | 24.8 | 1 | 1 | 5.6088 | 0.6765 | 0.01599 | 0.14514 | 0.17097
11917 | 21100674 | 4.5 | 1.3 | 2 | 132 | 238.4 | 250.1 | 6174.7 | 0 | 0 | 36.6 | 64.9 | 6.3 | 3.6 | 0 | 6.5 | 600 | 1236.8 | 42882 | 1659 | 3872 | 4.51 | 0.53 | 0.015 | 0.118 | 0.138 | 0.013 | 25.1 | 35.91667 | 1 | 1 | 5.9532 | 0.6996 | 0.0198 | 0.15576 | 0.18216
11918 | 21400661 | 3.3 | 0.8 | 1.2 | 127 | 230.1 | 231 | 5651.1 | 0 | 0 | 26.5 | 73.3 | 4.7 | 2.5 | 0 | 6.8 | 0 | 486 | 47200 | 1616 | 3765 | 4.58 | 0.52 | 0.015 | 0.125 | 0.133 | 0.008 | 25.21667 | 30.66667 | 1 | 1 | 5.8166 | 0.6604 | 0.01905 | 0.15875 | 0.16891
11919 | 21200672 | 0 | 0 | 0 | 174 | 265.6 | 228 | 9818.7 | 40 | 0 | 4.4 | 47.2 | 9 | 3.9 | 0 | 1 | 750 | 214.6 | 37101.1 | 1549 | 3013 | 4.495517 | 0.44 | 0.02114943 | 0.1102759 | 0.1187241 | 0.009 | 46.08333 | 27.36667 | 1 | 1 | 7.8222 | 0.7656 | 0.0368 | 0.19188 | 0.20658
11920 | 21300670 | 0 | 0 | 2 | 138 | 219.8 | 226.8 | 6325.8 | 0 | 0 | 30.2 | 51.9 | 8.2 | 3.1 | 0 | 6.3 | 0 | 361 | 36600 | 1629 | 2373 | 4.47 | 0.44 | 0.022 | 0.109 | 0.12 | 0.01 | 29.33333 | 24.68333 | 1 | 1 | 6.1686 | 0.6072 | 0.03036 | 0.15042 | 0.1656
11921 | 21100675 | 0 | 0 | 0 | 131 | 230.1 | 246.2 | 7977.5 | 10 | 20 | 11.9 | 56.8 | 7 | 4 | 0 | 5.5 | 600 | 1022.9 | 35190.7 | 1643 | 2847 | 4.41 | 0.43 | 0.019 | 0.13 | 0.141 | 0.011 | 32.9 | 20.9 | 1 | 1 | 5.7771 | 0.5633 | 0.02489 | 0.1703 | 0.18471
11922 | 21400662 | 0 | 0 | 2.4 | 144 | 236.3 | 243.1 | 6175.4 | 0 | 0 | 35.9 | 56.6 | 5 | 3.3 | 0 | 6.5 | 120 | 379 | 39600 | 1607 | 3347 | 4.41 | 0.43 | 0.019 | 0.13 | 0.141 | 0.016 | 26.7 | 25.78333 | 1 | 1 | 6.3504 | 0.6192 | 0.02736 | 0.1872 | 0.20304
11924 | 21200673 | 2.5 | 2 | 0.5 | 135 | 213.1 | 212.3 | 6852.8 | 0 | 0 | 33.7 | 41.9 | 5.8 | 3.4 | 0.4 | 1.1 | 1150 | 665.3 | 37863.6 | 1614 | 2830 | 4.42 | 0.43 | 0.022 | 0.115 | 0.115 | 0.007 | 33.43333 | 30.11667 | 1 | 1 | 5.967 | 0.5805 | 0.0297 | 0.15525 | 0.15525
11925 | 21100676 | 0 | 0 | 2 | 140 | 235.4 | 245.7 | 8209.9 | 14 | 15 | 16.3 | 50.1 | 8 | 3 | 0 | 5.2 | 600 | 487.4 | 31082 | 1656 | 2580 | 4.47 | 0.44 | 0.022 | 0.109 | 0.12 | 0.012 | 33.93333 | 18.71667 | 1 | 1 | 6.258 | 0.616 | 0.0308 | 0.1526 | 0.168
11926 | 21400663 | 0 | 0 | 2 | 156 | 225.4 | 233.1 | 7789.5 | 0 | 0 | 39.5 | 29.8 | 8 | 0 | 0 | 2.1 | 190 | 279 | 21500 | 1622 | 1799 | 4.53 | 0.44 | 0.02 | 0.112 | 0.117 | 0.012 | 35.9 | 15.06667 | 1 | 1 | 7.0668 | 0.6864 | 0.0312 | 0.17472 | 0.18252
11927 | 21300672 | 0 | 0 | 3.4 | 139 | 209.7 | 233.5 | 7024 | 0 | 0 | 37 | 34 | 8.9 | 1.6 | 0 | 6 | 0 | 121 | 28800 | 1606 | 1744 | 4.65 | 0.68 | 0.014 | 0.132 | 0.132 | 0.013 | 30.13333 | 19.46667 | 1 | 1 | 6.4635 | 0.9452 | 0.01946 | 0.18348 | 0.18348
11928 | 21200674 | 1.9 | 1.8 | 0.2 | 130 | 215.3 | 216.5 | 6484.4 | 0 | 0 | 32.1 | 51.3 | 6.1 | 1.3 | 0 | 3.7 | 250 | 576 | 38486.1 | 1619 | 2515 | 4.521538 | 0.5346154 | 0.01453846 | 0.118 | 0.1382308 | 0.01 | 31 | 26.33333 | 1 | 1 | 5.878 | 0.695 | 0.0189 | 0.1534 | 0.1797
11929 | 21400664 | 0 | 0 | 2 | 132 | 227.8 | 241.4 | 5451.2 | 0 | 0 | 30.5 | 65.8 | 5.1 | 2.9 | 0 | 6.8 | 170 | 601 | 42500 | 1583 | 3183 | 4.56 | 0.55 | 0.013 | 0.118 | 0.139 | 0.012 | 23.66667 | 28.9 | 1 | 1 | 6.0192 | 0.726 | 0.01716 | 0.15576 | 0.18348
11930 | 21100677 | 0 | 0 | 2 | 130 | 223.1 | 239.9 | 7489.6 | 14 | 16 | 9.2 | 53.9 | 7 | 3 | 0 | 5 | 560 | 386.6 | 33793.6 | 1660 | 2981 | 4.56 | 0.55 | 0.013 | 0.118 | 0.139 | 0.009 | 31.66667 | 24.75 | 1 | 1 | 5.928 | 0.715 | 0.0169 | 0.1534 | 0.1807
11931 | 21300673 | 0 | 0 | 3.1 | 129 | 216.7 | 236.2 | 6466 | 0 | 0 | 28.9 | 59 | 7.2 | 4 | 0 | 5.1 | 0 | 288 | 39200 | 1626 | 2331 | 4.42 | 0.43 | 0.022 | 0.115 | 0.115 | 0.009 | 27.4 | 25.21667 | 1 | 1 | 5.7018 | 0.5547 | 0.02838 | 0.14835 | 0.14835
11932 | 21200675 | 2 | 1 | 1 | 145 | 210.7 | 246.8 | 6971.1 | 0 | 0 | 33.5 | 30.2 | 6.1 | 0 | 0 | 4 | 220 | 385.9 | 20128.9 | 1625 | 1330 | 4.47069 | 0.4662069 | 0.02089655 | 0.114069 | 0.1161379 | 0.015 | 29.21667 | 12.58333 | 1 | 1 | 6.4825 | 0.676 | 0.0303 | 0.1654 | 0.1684
11933 | 21400665 | 0 | 0 | 2.3 | 154 | 230.3 | 241.4 | 7173.5 | 0 | 0 | 38.6 | 38.2 | 7.4 | 0.6 | 0 | 2.2 | 120 | 287 | 25900 | 1654 | 2352 | 4.39 | 0.37 | 0.024 | 0.106 | 0.109 | 0.016 | 32.18333 | 16.83333 | 1 | 1 | 6.7606 | 0.5698 | 0.03696 | 0.16324 | 0.16786
11934 | 21300674 | 0 | 0.4 | 2.8 | 133 | 220.2 | 231.9 | 5950.7 | 0 | 0 | 30.8 | 56.5 | 7.1 | 2.6 | 0 | 7.1 | 0 | 139 | 38600 | 1621 | 2705 | 4.51 | 0.53 | 0.015 | 0.118 | 0.138 | 0.008 | 26.31667 | 24.86667 | 1 | 1 | 5.9983 | 0.7049 | 0.01995 | 0.15694 | 0.18354
11935 | 21100678 | 0 | 0 | 2 | 130 | 211 | 248.5 | 7787 | 14 | 16 | 8.4 | 42.6 | 7 | 3 | 0 | 4 | 600 | 234.6 | 29583.1 | 1633 | 1926 | 4.514615 | 0.5092308 | 0.01615385 | 0.1166154 | 0.1331538 | 0.011 | 31.78333 | 17.06667 | 1 | 1 | 5.869 | 0.662 | 0.021 | 0.1516 | 0.1731
11936 | 21200676 | 2.2 | 1 | 1 | 151 | 226.6 | 238.3 | 7652.3 | 0 | 0 | 41.2 | 32.2 | 7 | 0 | 0.1 | 4 | 100 | 256.9 | 20369.2 | 1617 | 1612 | 4.41 | 0.43 | 0.019 | 0.13 | 0.141 | 0.02 | 34.38333 | 12.7 | 1 | 1 | 6.6591 | 0.6493 | 0.02869 | 0.1963 | 0.21291
11937 | 21400666 | 0 | 0 | 2.5 | 133 | 226.1 | 245.9 | 6034.2 | 0 | 0 | 35.5 | 58 | 7.2 | 1.3 | 0 | 4 | 130 | 453 | 35200 | 1600 | 2847 | 4.53 | 0.44 | 0.02 | 0.112 | 0.117 | 0.011 | 27.03333 | 22.91667 | 1 | 1 | 6.0249 | 0.5852 | 0.0266 | 0.14896 | 0.15561
11938 | 21300675 | 2.2 | 0 | 3.3 | 147 | 229.8 | 235 | 7313.3 | 0 | 0 | 38.5 | 42.2 | 9.1 | 0.6 | 0 | 5.9 | 0 | 156 | 30400 | 1614 | 2207 | 4.41 | 0.43 | 0.019 | 0.13 | 0.141 | 0.011 | 31.13333 | 19.95 | 1 | 1 | 6.4827 | 0.6321 | 0.02793 | 0.1911 | 0.20727
11939 | 21100679 | 0 | 0 | 2 | 120 | 215.5 | 247.8 | 6607.3 | 0 | 0 | 28.5 | 67 | 6.5 | 3 | 0 | 5 | 600 | 217.3 | 37358.3 | 1627 | 2183 | 4.42 | 0.43 | 0.022 | 0.115 | 0.115 | 0.013 | 27.08333 | 21.83333 | 1 | 1 | 5.304 | 0.516 | 0.0264 | 0.138 | 0.138
11940 | 21200677 | 2.1 | 1 | 1 | 175 | 216.3 | 238.8 | 8381.1 | 0 | 0 | 36.5 | 2.7 | 8.2 | 0 | 0 | 0.2 | 0 | 258.1 | 8468.1 | 1670 | 596 | 4.41 | 0.43 | 0.019 | 0.13 | 0.141 | 0.02 | 37.71667 | 5.45 | 1 | 1 | 7.7175 | 0.7525 | 0.03325 | 0.2275 | 0.24675
11942 | 21100680 | 6.1 | 0 | 2 | 125 | 224.4 | 237.4 | 7488.7 | 0 | 0 | 27.7 | 65.1 | 6.2 | 1.9 | 0 | 6 | 600 | 580.5 | 35057.2 | 1619 | 2093 | 4.58 | 0.52 | 0.015 | 0.125 | 0.133 | 0.017 | 32.05 | 20.76667 | 1 | 1 | 5.725 | 0.65 | 0.01875 | 0.15625 | 0.16625
11943 | 21300676 | 2 | 0 | 3.3 | 126 | 220.5 | 230.8 | 5352.8 | 0 | 0 | 21.4 | 71.2 | 4.1 | 5.2 | 0 | 5.8 | 0 | 203 | 42700 | 1646 | 3446 | 4.58 | 0.52 | 0.015 | 0.125 | 0.133 | 0.007 | 23.25 | 28.13333 | 1 | 1 | 5.7708 | 0.6552 | 0.0189 | 0.1575 | 0.16758
11944 | 21200678 | 2 | 0 | 0.1 | 142 | 227.4 | 217.1 | 7038.8 | 12 | 16 | 0.7 | 54.7 | 2.6 | 6.9 | 0 | 4.4 | 0 | 456.1 | 36944.6 | 1617 | 2097 | 4.39 | 0.37 | 0.024 | 0.106 | 0.109 | 0.009 | 33.63333 | 22.2 | 1 | 1 | 6.2338 | 0.5254 | 0.03408 | 0.15052 | 0.15478
11945 | 21400668 | 0 | 0.1 | 2.1 | 132 | 227.2 | 241.6 | 5556.2 | 0 | 0 | 29.6 | 65.4 | 5.5 | 3.5 | 0 | 8.3 | 1050 | 39 | 43600 | 1551 | 4198 | 4.41 | 0.43 | 0.019 | 0.13 | 0.141 | 0.005 | 23.71667 | 27.2 | 1 | 1 | 5.8212 | 0.5676 | 0.02508 | 0.1716 | 0.18612
11946 | 21100681 | 0 | 1.2 | 1 | 130 | 226.5 | 238.6 | 7177.3 | 11 | 17 | 15 | 53.5 | 4.5 | 1.5 | 1 | 6 | 300 | 574.7 | 31035.7 | 1634 | 2497 | 4.41 | 0.43 | 0.019 | 0.13 | 0.141 | 0.008 | 30.53333 | 18.33333 | 1 | 1 | 5.733 | 0.559 | 0.0247 | 0.169 | 0.1833
11947 | 21300677 | 2.3 | 1.5 | 2.6 | 127 | 220.2 | 229.5 | 5802.1 | 0 | 0 | 21.3 | 69.7 | 5 | 4.6 | 0 | 6.5 | 0 | 303 | 40200 | 1627 | 3217 | 4.52 | 0.37 | 0.023 | 0.118 | 0.107 | 0.007 | 26.25 | 26.11667 | 1 | 1 | 5.7404 | 0.4699 | 0.02921 | 0.14986 | 0.13589
11948 | 21400669 | 3.4 | 0 | 2.6 | 142 | 232.4 | 242.9 | 6305.1 | 0 | 0 | 30.9 | 56 | 6.4 | 1.9 | 0 | 7.3 | 660 | 81 | 37500 | 1658 | 3468 | 4.58 | 0.52 | 0.015 | 0.125 | 0.133 | 0.009 | 27.45 | 23.85 | 1 | 1 | 6.5036 | 0.7384 | 0.0213 | 0.1775 | 0.18886
11949 | 21200679 | 4.6 | 1 | 1.5 | 130 | 200.1 | 235 | 6601.9 | 0 | 27 | 0.2 | 38 | 2 | 7.3 | 0 | 3.7 | 0 | 170 | 31526.9 | 1637 | 1971 | 4.47 | 0.44 | 0.022 | 0.109 | 0.12 | 0.005 | 29.13333 | 19.66667 | 1 | 1 | 5.811 | 0.572 | 0.0286 | 0.1417 | 0.156
11950 | 21100682 | 3.1 | 1 | 1.1 | 128 | 226.6 | 240.8 | 7484.9 | 0 | 0 | 33.9 | 61.6 | 6.2 | 1.2 | 0 | 6.2 | 300 | 755.3 | 34804.5 | 1659 | 2195 | 4.47 | 0.44 | 0.022 | 0.109 | 0.12 | 0.012 | 33.35 | 20.35 | 1 | 1 | 5.7216 | 0.5632 | 0.02816 | 0.13952 | 0.1536
11951 | 21300678 | 2.2 | 1.7 | 1.5 | 137 | 239.8 | 229.7 | 5719 | 0 | 0 | 29.9 | 70.3 | 5.5 | 4 | 0 | 8 | 0 | 209 | 42000 | 1635 | 3683 | 4.47 | 0.44 | 0.022 | 0.109 | 0.12 | 0.005 | 26.53333 | 27.13333 | 1 | 1 | 6.1239 | 0.6028 | 0.03014 | 0.14933 | 0.1644
11952 | 21400670 | 3.1 | 1.1 | 1.9 | 139 | 231 | 234.8 | 6825.3 | 0 | 0 | 30.7 | 57.9 | 6.3 | 2.7 | 0 | 7.3 | 560 | 0 | 36400 | 1607 | 3195 | 4.65 | 0.68 | 0.014 | 0.132 | 0.132 | 0.004 | 30.91667 | 23 | 1 | 1 | 6.4635 | 0.9452 | 0.01946 | 0.18348 | 0.18348
11953 | 21200680 | 2.2 | 1.1 | 1.5 | 130 | 203.9 | 227.3 | 5912.2 | 0 | 0 | 26.4 | 47.3 | 2.5 | 4.7 | 0.3 | 2.9 | 0 | 220.8 | 35855.1 | 1666 | 2201 | 4.42 | 0.43 | 0.022 | 0.115 | 0.115 | 0.007 | 26.98333 | 21.63333 | 1 | 1 | 5.746 | 0.559 | 0.0286 | 0.1495 | 0.1495
11954 | 21100683 | 0 | 1.2 | 1 | 130 | 226.4 | 239.4 | 6831.4 | 13 | 14 | 9.9 | 59.2 | 3.8 | 1.9 | 1 | 5.4 | 300 | 616.1 | 33850.2 | 1648 | 2744 | 4.56 | 0.55 | 0.013 | 0.118 | 0.139 | 0.007 | 28.95 | 19.65 | 1 | 1 | 5.928 | 0.715 | 0.0169 | 0.1534 | 0.1807
11955 | 21300679 | 2.2 | 1.7 | 3.2 | 127 | 229.3 | 233.6 | 5690.3 | 0 | 0 | 25.5 | 74.2 | 2.3 | 5.4 | 0 | 7.2 | 90 | 223 | 45400 | 1629 | 3618 | 4.65 | 0.68 | 0.014 | 0.132 | 0.132 | 0.005 | 25.26667 | 29.36667 | 1 | 1 | 5.9055 | 0.8636 | 0.01778 | 0.16764 | 0.16764
11956 | 21200681 | 2.8 | 1.1 | 1.2 | 136 | 225.2 | 232.3 | 6816.7 | 0 | 0 | 30.9 | 55.7 | 3.1 | 4 | 0.1 | 2.8 | 0 | 235 | 40607.7 | 1669 | 2619 | 4.56 | 0.55 | 0.013 | 0.118 | 0.139 | 0.007 | 30.41667 | 24.11667 | 1 | 1 | 6.2016 | 0.748 | 0.01768 | 0.16048 | 0.18904
11957 | 21400671 | 2.8 | 1 | 1.9 | 143 | 226.9 | 238.2 | 6456.8 | 0 | 0 | 33.6 | 47.3 | 5.7 | 1.4 | 0.7 | 7.3 | 590 | 0 | 32400 | 1629 | 3487 | 4.47 | 0.44 | 0.022 | 0.109 | 0.12 | 0.004 | 28.75 | 21.08333 | 1 | 1 | 6.3921 | 0.6292 | 0.03146 | 0.15587 | 0.1716
11958 | 21100684 | 0 | 1.1 | 1 | 130 | 226.5 | 239.2 | 6805.5 | 12 | 15 | 9.8 | 59.3 | 5 | 2 | 0 | 5.5 | 390 | 624.3 | 36424.7 | 1643 | 2366 | 4.47 | 0.44 | 0.022 | 0.109 | 0.12 | 0.005 | 28.86667 | 21.53333 | 1 | 1 | 5.811 | 0.572 | 0.0286 | 0.1417 | 0.156
11959 | 21300680 | 2 | 1.5 | 2.3 | 129 | 229.3 | 236.9 | 5965.1 | 0 | 0 | 26.2 | 72.2 | 3.5 | 4.1 | 0 | 6.9 | 0 | 453 | 42300 | 1596 | 3515 | 4.65 | 0.68 | 0.014 | 0.132 | 0.132 | 0.011 | 25.23333 | 28.48333 | 1 | 1 | 5.9985 | 0.8772 | 0.01806 | 0.17028 | 0.17028
11960 | 21200682 | 3.2 | 1.1 | 1.2 | 136 | 220.9 | 238.1 | 6982.6 | 0 | 0 | 30.4 | 51.4 | 3.2 | 4.5 | 0.1 | 3.8 | 0 | 301.9 | 31907.2 | 1605 | 1816 | 4.56 | 0.55 | 0.013 | 0.118 | 0.139 | 0.014 | 30.36667 | 18.86667 | 1 | 1 | 6.2016 | 0.748 | 0.01768 | 0.16048 | 0.18904
11961 | 21400672 | 3.1 | 1.2 | 1.9 | 153 | 233.2 | 243.3 | 7026.7 | 0 | 0 | 36.6 | 40.7 | 9.2 | 0 | 0 | 6.8 | 0 | 0 | 30200 | 1633 | 3093 | 4.39 | 0.37 | 0.024 | 0.106 | 0.109 | 0.005 | 31.03333 | 18.91667 | 1 | 1 | 6.7167 | 0.5661 | 0.03672 | 0.16218 | 0.16677
11962 | 21100685 | 0 | 1 | 1.2 | 132 | 228.3 | 240.3 | 6960.6 | 11 | 17 | 12.7 | 55.8 | 4.9 | 1.5 | 0 | 5.3 | 300 | 571 | 30414.1 | 1641 | 2648 | 4.58 | 0.52 | 0.015 | 0.125 | 0.133 | 0.009 | 29.41667 | 18.66667 | 1 | 1 | 6.0456 | 0.6864 | 0.0198 | 0.165 | 0.17556
11963 | 21300681 | 2.1 | 1.1 | 2 | 131 | 230.5 | 237.5 | 5724.6 | 0 | 0 | 26.4 | 71.2 | 2.5 | 5.8 | 0 | 7.1 | 0 | 337 | 42500 | 1607 | 3374 | 4.52 | 0.37 | 0.023 | 0.118 | 0.107 | 0.009 | 24.16667 | 28.93333 | 1 | 1 | 5.9212 | 0.4847 | 0.03013 | 0.15458 | 0.14017
11964 | 21200683 | 5.1 | 1.1 | 1.4 | 134 | 223.8 | 242.4 | 6484.1 | 0 | 0 | 30.5 | 53.8 | 3.2 | 4 | 0 | 3.6 | 0 | 387.5 | 33036.7 | 1616 | 2557 | 4.56 | 0.55 | 0.013 | 0.118 | 0.139 | 0.009 | 27.71667 | 20.26667 | 1 | 1 | 6.1104 | 0.737 | 0.01742 | 0.15812 | 0.18626
11965 | 21400673 | 3 | 1 | 1.9 | 162 | 223.3 | 244 | 8291.2 | 0 | 0 | 38.7 | 19.4 | 9.2 | 0 | 0 | 1.2 | 0 | 0 | 13000 | 1657 | 1332 | 4.41 | 0.43 | 0.019 | 0.13 | 0.141 | 0.008 | 36.66667 | 8.516667 | 1 | 1 | 7.1442 | 0.6966 | 0.03078 | 0.2106 | 0.22842
11966 | 21100686 | 2.8 | 1.1 | 1.5 | 131 | 225.8 | 234.6 | 7062.7 | 0 | 0 | 32.9 | 58.7 | 6.3 | 4.3 | 0 | 3 | 0 | 368.8 | 33910.2 | 1621 | 2741 | 4.41 | 0.43 | 0.019 | 0.13 | 0.141 | 0.009 | 30.56667 | 20.21667 | 1 | 1 | 5.7771 | 0.5633 | 0.02489 | 0.1703 | 0.18471
11967 | 21300682 | 2.2 | 2.1 | 4 | 132 | 219.8 | 218.1 | 6074.6 | 0 | 0 | 26.6 | 58.9 | 3.6 | 3.3 | 0 | 4.1 | 0 | 374 | 34800 | 1614 | 2666 | 4.53 | 0.44 | 0.02 | 0.112 | 0.117 | 0.015 | 27.9 | 23.8 | 1 | 1 | 5.9796 | 0.5808 | 0.0264 | 0.14784 | 0.15444
11968 | 21200684 | 0 | 0.5 | 1 | 130 | 223.9 | 233.6 | 6109.1 | 10 | 20 | 6.8 | 56.9 | 4.9 | 2.7 | 0 | 6.7 | 1010 | 478.7 | 40353.6 | 1597 | 2576 | 4.56 | 0.55 | 0.013 | 0.118 | 0.139 | 0.005 | 27.1 | 24.73333 | 1 | 1 | 5.928 | 0.715 | 0.0169 | 0.1534 | 0.1807
11969 | 21400674 | 3.2 | 1.2 | 2.1 | 128 | 246.5 | 226 | 6467.7 | 0 | 0 | 25.8 | 89.3 | 4.7 | 5 | 0 | 8.7 | 0 | 89 | 48900 | 1610 | 4533 | 4.39 | 0.37 | 0.024 | 0.106 | 0.109 | 0.006 | 30.28333 | 32.43333 | 1 | 1 | 5.6192 | 0.4736 | 0.03072 | 0.13568 | 0.13952
11971 | 21300683 | 2.8 | 1.1 | 2 | 148 | 225.5 | 228.7 | 7206.6 | 0 | 0 | 28.4 | 45.9 | 5 | 2.9 | 0 | 6 | 0 | 443 | 27400 | 1619 | 2460 | 4.47 | 0.44 | 0.022 | 0.109 | 0.12 | 0.012 | 32.66667 | 19.01667 | 1 | 1 | 6.6156 | 0.6512 | 0.03256 | 0.16132 | 0.1776
11972 | 21400675 | 3.9 | 0 | 2.1 | 141 | 240 | 234.6 | 6710.1 | 0 | 0 | 28.7 | 66.8 | 6.1 | 4.5 | 0 | 7.9 | 0 | 28 | 39800 | 1644 | 3475 | 4.41 | 0.43 | 0.019 | 0.13 | 0.141 | 0.007 | 30.3 | 26.46667 | 1 | 1 | 6.2181 | 0.6063 | 0.02679 | 0.1833 | 0.19881
11973 | 21100688 | 0 | 1 | 1 | 135 | 222.1 | 249.4 | 7749 | 0 | 0 | 41 | 46 | 6 | 1 | 0 | 5.9 | 0 | 487 | 29323.7 | 1670 | 2402 | 4.65 | 0.68 | 0.014 | 0.132 | 0.132 | 0.011 | 31.53333 | 18.01667 | 1 | 1 | 6.2775 | 0.918 | 0.0189 | 0.1782 | 0.1782
11974 | 21300684 | 2.1 | 1.1 | 2.1 | 138 | 229.5 | 231.5 | 6386.9 | 0 | 0 | 24.8 | 65 | 4.8 | 3.3 | 0 | 6 | 0 | 397 | 37000 | 1606 | 3145 | 4.65 | 0.68 | 0.014 | 0.132 | 0.132 | 0.01 | 27.63333 | 25.8 | 1 | 1 | 6.417 | 0.9384 | 0.01932 | 0.18216 | 0.18216
11976 | 21400676 | 3.2 | 0.1 | 2 | 140 | 225.2 | 232.4 | 6686.6 | 0 | 0 | 28.8 | 53.1 | 6.5 | 3.6 | 0 | 8.1 | 0 | 32 | 35600 | 1651 | 2804 | 4.56 | 0.55 | 0.013 | 0.118 | 0.139 | 0.013 | 30.65 | 26.85 | 1 | 1 | 6.384 | 0.77 | 0.0182 | 0.1652 | 0.1946
11977 | 21300685 | 2.6 | 1 | 2 | 144 | 233 | 229.6 | 6557.1 | 0 | 0 | 28 | 58.7 | 5 | 3.2 | 0 | 6.2 | 0 | 587 | 37900 | 1646 | 2897 | 4.52 | 0.37 | 0.023 | 0.118 | 0.107 | 0.014 | 28.61667 | 25.88333 | 1 | 1 | 6.5088 | 0.5328 | 0.03312 | 0.16992 | 0.15408
11978 | 21400677 | 1.8 | 2 | 0 | 106 | 105.6 | 234.2 | 5247 | 0 | 0 | 24.3 | 4.9 | 6.1 | 0.5 | 0 | 0 | 0 | 159 | 0 | 1674 | 128 | 4.47 | 0.44 | 0.022 | 0.109 | 0.12 | 0.016 | 27.71667 | 7.5 | 1 | 1 | 4.7382 | 0.4664 | 0.02332 | 0.11554 | 0.1272
11979 | 21100690 | 0 | 1 | 1 | 170 | 217.9 | 241.1 | 11286.7 | 0 | 0 | 47.9 | 0 | 13.5 | 0 | 0 | 0 | 0 | 389.6 | 3234 | 1614 | 220 | 4.47 | 0.44 | 0.022 | 0.109 | 0.12 | 0.008 | 47.55 | 2.083333 | 1 | 0 | 7.599 | 0.748 | 0.0374 | 0.1853 | 0.204
11980 | 21300686 | 3.9 | 1 | 2.1 | 153 | 219.7 | 221.9 | 7422.4 | 0 | 0 | 31.5 | 31.3 | 7 | 1.2 | 0 | 4 | 0 | 302 | 24100 | 1665 | 1701 | 4.52 | 0.37 | 0.023 | 0.118 | 0.107 | 0.01 | 33.5 | 16.5 | 1 | 1 | 6.9156 | 0.5661 | 0.03519 | 0.18054 | 0.16371
11981 | 21200687 | 2.8 | 1.1 | 1.7 | 171 | 222.5 | 239.9 | 9590.1 | 0 | 0 | 41.3 | 7.1 | 8.9 | 0.2 | 0 | 0 | 320 | 45.8 | 6081.1 | 1642 | 880 | 4.42 | 0.43 | 0.022 | 0.115 | 0.115 | 0.011 | 44.45 | 4.166667 | 0 | 0 | 7.5582 | 0.7353 | 0.03762 | 0.19665 | 0.19665
11982 | 21100691 | 6.9 | 1 | 0 | 168 | 217 | 249.8 | 10272.8 | 0 | 0 | 42.5 | 0 | 14.6 | 0 | 0 | 0 | 0 | 267.2 | 3915.2 | 1680 | 465 | 4.53 | 0.44 | 0.02 | 0.112 | 0.117 | 0.01 | 42.31667 | 2.883333 | 0 | 0 | 7.6104 | 0.7392 | 0.0336 | 0.18816 | 0.19656
11983 | 21300687 | 2.2 | 1 | 2.1 | 170 | 225.3 | 210.5 | 9208.2 | 0 | 0 | 48 | 5.1 | 10.2 | 0.3 | 0 | 0 | 0 | 143 | 6000 | 1664 | 676 | 4.53 | 0.44 | 0.02 | 0.112 | 0.117 | 0.012 | 45.56667 | 9.833333 | 1 | 1 | 7.701 | 0.748 | 0.034 | 0.1904 | 0.1989
11986 | 21300688 | 4.1 | 1.1 | 2.1 | 174 | 224.5 | 211.2 | 8980.3 | 0 | 0 | 39.7 | 6.7 | 8.9 | 0 | 0 | 0 | 0 | 351 | 10500 | 1630 | 429 | 4.52 | 0.37 | 0.023 | 0.118 | 0.107 | 0.02 | 43.28333 | 17.11667 | 1 | 1 | 7.8648 | 0.6438 | 0.04002 | 0.20532 | 0.18618
11987 | 21200689 | 0 | 0.3 | 0.5 | 171 | 219.4 | 221 | 9328.3 | 0 | 0 | 40.6 | 8.2 | 8.2 | 0 | 0 | 0 | 0 | 236.2 | 11421.4 | 1660 | 832 | 4.65 | 0.68 | 0.014 | 0.132 | 0.132 | 0.011 | 43.91667 | 26.66667 | 1 | 1 | 7.9515 | 1.1628 | 0.02394 | 0.22572 | 0.22572
11988 | 21100693 | 0 | 0 | 2 | 166 | 251.6 | 236.7 | 10564.9 | 0 | 0 | 42.2 | 43.5 | 10.7 | 0 | 0 | 3 | 600 | 264 | 26765 | 1655 | 1435 | 4.53 | 0.44 | 0.02 | 0.112 | 0.117 | 0.01 | 46.86667 | 15.88333 | 0 | 1 | 7.5198 | 0.7304 | 0.0332 | 0.18592 | 0.19422
11989 | 21300689 | 0 | 0 | 2 | 174 | 236.8 | 218.7 | 8174.8 | 0 | 0 | 40.3 | 22.7 | 9.9 | 1 | 0 | 5.8 | 0 | 410 | 22300 | 1656 | 1351 | 4.42 | 0.43 | 0.022 | 0.115 | 0.115 | 0.019 | 40.7 | 16.38333 | 0 | 1 | 7.6908 | 0.7482 | 0.03828 | 0.2001 | 0.2001
11990 | 21200690 | 1.9 | 1 | 1 | 170 | 216.6 | 185.7 | 9224.8 | 0 | 0 | 33 | 11.7 | 6.6 | 0.8 | 0 | 0 | 170 | 200.2 | 15953.3 | 1642 | 1085 | 4.56 | 0.55 | 0.013 | 0.118 | 0.139 | 0.013 | 51.43333 | 14.78333 | 0 | 1 | 7.752 | 0.935 | 0.0221 | 0.2006 | 0.2363
11991 | 21100694 | 5.3 | 1 | 1.9 | 170 | 230.1 | 240.6 | 10520 | 0 | 0 | 42.7 | 12.1 | 10 | 0 | 0 | 0.3 | 270 | 1379.9 | 9351.6 | 1680 | 780 | 4.472941 | 0.4888235 | 0.01788235 | 0.1167647 | 0.1285294 | 0.008 | 44.68333 | 5.633333 | 1 | 1 | 7.604 | 0.831 | 0.0304 | 0.1985 | 0.2185
11992 | 21300690 | 1.8 | 0 | 4 | 170 | 225 | 225.6 | 8207.5 | 0 | 0 | 39.9 | 13 | 9.1 | 0 | 0 | 2.6 | 0 | 167 | 16500 | 1639 | 1041 | 4.51 | 0.53 | 0.015 | 0.118 | 0.138 | 0.014 | 38.8 | 12.05 | 0 | 1 | 7.667 | 0.901 | 0.0255 | 0.2006 | 0.2346
11994 | 21300691 | 2.1 | 0 | 4 | 177 | 229.2 | 222.3 | 8652.1 | 0 | 0 | 40.1 | 10.2 | 9.7 | 0 | 0 | 0.9 | 0 | 201 | 12000 | 1647 | 807 | 4.53 | 0.44 | 0.02 | 0.112 | 0.117 | 0.016 | 40.48333 | 8.816667 | 0 | 1 | 8.0181 | 0.7788 | 0.0354 | 0.19824 | 0.20709
11995 | 21200691 | 2 | 0 | 1.8 | 145 | 223.3 | 202.3 | 7617.2 | 0 | 0 | 34.2 | 42.1 | 6.9 | 0 | 0 | 4.9 | 120 | 182.2 | 24269.9 | 1625 | 1647 | 4.65 | 0.68 | 0.014 | 0.132 | 0.132 | 0.01 | 39 | 14.75 | 0 | 1 | 6.7425 | 0.986 | 0.0203 | 0.1914 | 0.1914
11997 | 21100696 | 0 | 0 | 2 | 171 | 229.5 | 245.1 | 10494.5 | 0 | 0 | 50.9 | 7.6 | 11 | 0 | 0 | 0.1 | 0 | 185.2 | 6755.9 | 1672 | 337 | 4.58 | 0.52 | 0.015 | 0.125 | 0.133 | 0.011 | 45.88333 | 4.233333 | 0 | 0 | 7.8318 | 0.8892 | 0.02565 | 0.21375 | 0.22743
11998 | 21300692 | 0 | 0 | 4.1 | 175 | 229.4 | 228.5 | 8707.3 | 0 | 0 | 45.7 | 8.7 | 11.8 | 0 | 0 | 1.1 | 0 | 120 | 12400 | 1648 | 1428 | 4.41 | 0.43 | 0.019 | 0.13 | 0.141 | 0.014 | 38.16667 | 8.766667 | 0 | 1 | 7.7175 | 0.7525 | 0.03325 | 0.2275 | 0.24675
11999 | 21200692 | 2.4 | 1 | 1 | 174 | 235.4 | 201.4 | 9455.3 | 0 | 0 | 42.5 | 16.4 | 8.7 | 3.8 | 0 | 2.1 | 0 | 134 | 16298.1 | 1638 | 1156 | 4.51 | 0.53 | 0.015 | 0.118 | 0.138 | 0.014 | 48.55 | 13.4 | 0 | 1 | 7.8474 | 0.9222 | 0.0261 | 0.20532 | 0.24012
12000 | 21100697 | 2.1 | 0 | 2 | 159 | 233.4 | 249.1 | 10029.2 | 0 | 0 | 48.8 | 23.8 | 12 | 0 | 0 | 1.4 | 400 | 146.1 | 14656.6 | 1646 | 494 | 4.39 | 0.37 | 0.024 | 0.106 | 0.109 | 0.012 | 40.85 | 8.433333 | 0 | 1 | 6.9801 | 0.5883 | 0.03816 | 0.16854 | 0.17331
12001 | 21300693 | 0 | 0 | 4 | 173 | 232.2 | 223.1 | 8860.1 | 0 | 0 | 42.7 | 16.4 | 11 | 0 | 0 | 0.9 | 0 | 168 | 13300 | 1647 | 807 | 4.42 | 0.43 | 0.022 | 0.115 | 0.115 | 0.017 | 44.01667 | 9.433333 | 0 | 1 | 7.6466 | 0.7439 | 0.03806 | 0.19895 | 0.19895
12002 | 21200693 | 2.2 | 1 | 1 | 150 | 206.3 | 206.3 | 7857.8 | 0 | 0 | 36 | 18.1 | 9.4 | 3.7 | 0 | 0 | 0 | 146.4 | 14758 | 1604 | 1109 | 4.65 | 0.68 | 0.014 | 0.132 | 0.132 | 0.015 | 40.3 | 11.38333 | 0 | 1 | 6.975 | 1.02 | 0.021 | 0.198 | 0.198
12004 | 21300694 | 0 | 0 | 3.8 | 175 | 228.7 | 214.6 | 9541.7 | 0 | 0 | 46.4 | 7.6 | 13.1 | 0 | 1.1 | 0.9 | 0 | 240 | 9000 | 1660 | 546 | 4.53 | 0.44 | 0.02 | 0.112 | 0.117 | 0.007 | 44.55 | 7.033333 | 1 | 1 | 7.9275 | 0.77 | 0.035 | 0.196 | 0.20475
12006 | 21400679 | 0 | 0.3 | 2.3 | 171 | 270.5 | 235.8 | 8866.3 | 0 | 0 | 46.6 | 52.4 | 9.9 | 2.7 | 0 | 8.7 | 0 | 439 | 40400 | 1665 | 2956 | 4.51 | 0.53 | 0.015 | 0.118 | 0.138 | 0.007 | 39.75 | 29.35 | 0 | 1 | 7.7121 | 0.9063 | 0.02565 | 0.20178 | 0.23598
12008 | 21300695 | 2 | 1.1 | 1.9 | 173 | 237.2 | 229.1 | 9756.6 | 0 | 0 | 44.8 | 17.4 | 12.3 | 0 | 0 | 1.6 | 0 | 371 | 13600 | 1666 | 834 | 4.41 | 0.43 | 0.019 | 0.13 | 0.141 | 0.008 | 43.58333 | 10.61667 | 1 | 1 | 7.6293 | 0.7439 | 0.03287 | 0.2249 | 0.24393
12010 | 21100700 | 6.4 | 1.4 | 1 | 140 | 223 | 235.6 | 7036.3 | 0 | 0 | 32.3 | 44.3 | 4.6 | 0.7 | 0 | 4.2 | 400 | 454.5 | 27594 | 1647 | 2076 | 4.41 | 0.43 | 0.019 | 0.13 | 0.141 | 0.016 | 30.3 | 16.18333 | 1 | 1 | 6.174 | 0.602 | 0.0266 | 0.182 | 0.1974
12011 | 21400680 | 3.1 | 0.7 | 2.5 | 144 | 230.2 | 235.5 | 6389.9 | 0 | 0 | 32.5 | 50.4 | 5.6 | 3.8 | 0 | 7.9 | 700 | 430 | 41000 | 1657 | 3335 | 4.65 | 0.68 | 0.014 | 0.132 | 0.132 | 0.006 | 28.76667 | 27.68333 | 1 | 1 | 6.696 | 0.9792 | 0.02016 | 0.19008 | 0.19008
12012 | 21300696 | 2.5 | 2.1 | 1.6 | 134 | 218.9 | 223 | 5773.7 | 0 | 0 | 27 | 55.9 | 5.8 | 3.7 | 0 | 8.1 | 180 | 453 | 42600 | 1648 | 2691 | 4.52 | 0.37 | 0.023 | 0.118 | 0.107 | 0.009 | 28.81667 | 27.86667 | 1 | 1 | 6.0568 | 0.4958 | 0.03082 | 0.15812 | 0.14338
12013 | 21200696 | 3.7 | 1.3 | 1.6 | 143 | 219.1 | 228.2 | 6298.1 | 0 | 0 | 25.8 | 46.5 | 3 | 3.7 | 0 | 2.4 | 0 | 409.3 | 33785.2 | 1644 | 1898 | 4.42 | 0.43 | 0.022 | 0.115 | 0.115 | 0.007 | 28.98333 | 20.56667 | 1 | 1 | 6.3206 | 0.6149 | 0.03146 | 0.16445 | 0.16445
12014 | 21100701 | 0 | 1.1 | 0 | 147 | 236 | 231.3 | 8871.2 | 13 | 16 | 8.4 | 51.6 | 3.6 | 3.3 | 0 | 4.8 | 400 | 373.7 | 24850.8 | 1637 | 2850 | 4.53 | 0.44 | 0.02 | 0.112 | 0.117 | 0.014 | 38.86667 | 22.48333 | 1 | 1 | 6.6591 | 0.6468 | 0.0294 | 0.16464 | 0.17199
12015 | 21400681 | 4.4 | 1.1 | 1.9 | 144 | 232.3 | 238.4 | 6514.1 | 0 | 0 | 30.1 | 54 | 5.5 | 2.3 | 0 | 9.1 | 770 | 404 | 42100 | 1676 | 3117 | 4.53 | 0.44 | 0.02 | 0.112 | 0.117 | 0.007 | 29.05 | 29.15 | 1 | 1 | 6.5232 | 0.6336 | 0.0288 | 0.16128 | 0.16848
12016 | 21200697 | 3.1 | 1.2 | 1.8 | 135 | 219.9 | 223.7 | 6773.6 | 0 | 0 | 28.6 | 53.6 | 3.8 | 4.2 | 0 | 3.2 | 0 | 348.4 | 32579.9 | 1596 | 1783 | 4.56 | 0.55 | 0.013 | 0.118 | 0.139 | 0.008 | 31.38333 | 19.95 | 1 | 1 | 6.156 | 0.7425 | 0.01755 | 0.1593 | 0.18765
12017 | 21300697 | 2.2 | 1.6 | 2.8 | 134 | 225.4 | 232.6 | 5976.1 | 0 | 0 | 27.2 | 62.4 | 6.3 | 3.3 | 0 | 6.5 | 0 | 512 | 42400 | 1676 | 2621 | 4.52 | 0.37 | 0.023 | 0.118 | 0.107 | 0.006 | 25.78333 | 28.06667 | 1 | 1 | 6.0568 | 0.4958 | 0.03082 | 0.15812 | 0.14338
12018 | 21400682 | 3.7 | 1.1 | 2 | 133 | 235.4 | 243.9 | 6362.8 | 0 | 0 | 35.3 | 63.3 | 8.1 | 1.1 | 0 | 7.9 | 0 | 646 | 38900 | 1635 | 3516 | 4.53 | 0.44 | 0.02 | 0.112 | 0.117 | 0.016 | 27.76667 | 25.36667 | 1 | 1 | 6.0249 | 0.5852 | 0.0266 | 0.14896 | 0.15561
12019 | 21200698 | 3.8 | 1.3 | 1.4 | 141 | 234.7 | 199 | 6745.6 | 0 | 0 | 30.8 | 58.6 | 3.9 | 3.8 | 0 | 3.7 | 190 | 135.6 | 35997.4 | 1631 | 2342 | 4.47 | 0.44 | 0.022 | 0.109 | 0.12 | 0.008 | 35.13333 | 22.93333 | 1 | 1 | 6.3027 | 0.6204 | 0.03102 | 0.15369 | 0.1692
12020 | 21300698 | 2.2 | 1.4 | 2.4 | 139 | 209.6 | 233.1 | 6305.7 | 0 | 0 | 32.4 | 35.6 | 7.6 | 0 | 0 | 1.3 | 0 | 364 | 23000 | 1631 | 2271 | 4.47 | 0.44 | 0.022 | 0.109 | 0.12 | 0.013 | 49.88333 | 15.26667 | 1 | 1 | 6.2133 | 0.6116 | 0.03058 | 0.15151 | 0.1668
12021 | 21100702 | 0 | 0.1 | 2.1 | 139 | 220.7 | 224.5 | 7359 | 0 | 0 | 27.4 | 54 | 3.4 | 4 | 0 | 6.8 | 400 | 325.2 | 32194.9 | 1623 | 2400 | 4.39 | 0.37 | 0.024 | 0.106 | 0.109 | 0.015 | 33.28333 | 20.13333 | 1 | 1 | 6.1021 | 0.5143 | 0.03336 | 0.14734 | 0.15151
12022 | 21400683 | 3.8 | 1 | 2.4 | 172 | 236.8 | 241.9 | 8243.9 | 0 | 0 | 41.6 | 19.1 | 9.3 | 0.3 | 0.4 | 2.6 | 0 | 309 | 16900 | 1645 | 1471 | 4.39 | 0.37 | 0.024 | 0.106 | 0.109 | 0.018 | 36.78333 | 11.13333 | 1 | 1 | 7.5508 | 0.6364 | 0.04128 | 0.18232 | 0.18748
12023 | 21200699 | 3.9 | 1.2 | 1.8 | 142 | 210.9 | 235.5 | 7358.1 | 0 | 0 | 34.4 | 31 | 4 | 3.4 | 0 | 3.3 | 140 | 91.8 | 26331.9 | 1646 | 1852 | 4.65 | 0.68 | 0.014 | 0.132 | 0.132 | 0.009 | 34.1 | 15.68333 | 1 | 1 | 6.603 | 0.9656 | 0.01988 | 0.18744 | 0.18744
12024 | 21300699 | 2 | 1.2 | 3.1 | 150 | 215.5 | 231.3 | 7218.2 | 0 | 0 | 38.7 | 24.8 | 11 | 0.6 | 0 | 1.2 | 220 | 468 | 21300 | 1680 | 1711 | 4.42 | 0.43 | 0.022 | 0.115 | 0.115 | 0.008 | 31.35 | 15.95 | 1 | 1 | 6.63 | 0.645 | 0.033 | 0.1725 | 0.1725
12025 | 21100703 | 2.7 | 1.4 | 0.1 | 138 | 228.8 | 226.4 | 6117.3 | 0 | 0 | 33.4 | 54.8 | 4.3 | 2.4 | 0.6 | 6.3 | 270 | 324.5 | 33452.1 | 1655 | 3160 | 4.42 | 0.43 | 0.022 | 0.115 | 0.115 | 0.012 | 28.36667 | 20.9 | 1 | 1 | 6.0996 | 0.5934 | 0.03036 | 0.1587 | 0.1587
12027 | 21200700 | 2.7 | 1.1 | 1.5 | 124 | 213.1 | 217.7 | 5996.4 | 0 | 0 | 27.1 | 59.5 | 2.4 | 4 | 0 | 4.9 | 600 | 187.7 | 40854.1 | 1623 | 2843 | 4.56 | 0.55 | 0.013 | 0.118 | 0.139 | 0.005 | 28.55 | 27.51667 | 1 | 1 | 5.6544 | 0.682 | 0.01612 | 0.14632 | 0.17236
12028 | 21300700 | 1.9 | 1.1 | 2.2 | 132 | 182.2 | 224.8 | 9676.2 | 0 | 0 | 42.6 | 5.6 | 8.4 | 0.5 | 0 | 1 | 0 | 341 | 4700 | 1600 | 1697 | 4.52 | 0.37 | 0.023 | 0.118 | 0.107 | 0.013 | 43.26667 | 3.15 | 1 | 1 | 5.9664 | 0.4884 | 0.03036 | 0.15576 | 0.14124
12029 | 21100704 | 0 | 1.2 | 1.2 | 120 | 221.9 | 244.7 | 6782.5 | 11 | 19 | 14 | 57.9 | 4.8 | 1.1 | 0 | 6.8 | 0 | 197.8 | 39399.7 | 1682 | 2555 | 4.41 | 0.43 | 0.019 | 0.13 | 0.141 | 0.008 | 28.13333 | 22.98333 | 1 | 1 | 5.292 | 0.516 | 0.0228 | 0.156 | 0.1692
12031 | 21200701 | 3.2 | 0.9 | 1 | 136 | 227.4 | 243.1 | 6471.2 | 0 | 0 | 27.5 | 60.9 | 3.1 | 4 | 0 | 4.4 | 0 | 268.5 | 36319.8 | 1629 | 2295 | 4.41 | 0.43 | 0.019 | 0.13 | 0.141 | 0.01 | 27.58333 | 23.61667 | 1 | 1 | 5.9976 | 0.5848 | 0.02584 | 0.1768 | 0.19176
12032 | 21100705 | 0 | 0 | 0 | 132 | 237.1 | 237.3 | 7459.4 | 12 | 18 | 28.5 | 46.6 | 3.4 | 4.6 | 0 | 8.2 | 0 | 294.7 | 37656.3 | 1611 | 2422 | 4.51 | 0.53 | 0.015 | 0.118 | 0.138 | 0.011 | 31.9 | 23.36667 | 1 | 1 | 5.9532 | 0.6996 | 0.0198 | 0.15576 | 0.18216
12033 | 21300701 | 0 | 0 | 2 | 134 | 209.9 | 224.4 | 7910.5 | 0 | 0 | 40.5 | 35.9 | 6.2 | 2.5 | 0 | 4.7 | 0 | 567 | 25200 | 1643 | 2635 | 4.47 | 0.44 | 0.022 | 0.109 | 0.12 | 0.011 | 35.33333 | 26.18333 | 1 | 1 | 5.9898 | 0.5896 | 0.02948 | 0.14606 | 0.1608
12034 | 21400686 | 3 | 0.9 | 1.8 | 146 | 222.6 | 242 | 6850.1 | 0 | 0 | 32.7 | 41.3 | 5.7 | 3.5 | 0 | 6 | 0 | 194 | 29100 | 1659 | 2439 | 4.58 | 0.52 | 0.015 | 0.125 | 0.133 | 0.01 | 30.18333 | 19.95 | 1 | 1 | 6.6868 | 0.7592 | 0.0219 | 0.1825 | 0.19418
12035 | 21200702 | 9.4 | 1 | 0.4 | 134 | 227.3 | 232.1 | 6112.4 | 0 | 0 | 19.8 | 63.7 | 2.1 | 4.3 | 0 | 6.8 | 0 | 208.5 | 36676.7 | 1632 | 2841 | 4.56 | 0.55 | 0.013 | 0.118 | 0.139 | 0.011 | 27.28333 | 22.2 | 1 | 1 | 6.1104 | 0.737 | 0.01742 | 0.15812 | 0.18626
12037 | 21300702 | 0 | 0.1 | 2.1 | 141 | 230.1 | 228.5 | 7015.3 | 0 | 0 | 40.9 | 48.4 | 6.5 | 2.7 | 0 | 5.1 | 0 | 507 | 29700 | 1634 | 2064 | 4.65 | 0.68 | 0.014 | 0.132 | 0.132 | 0.023 | 30.88333 | 20.46667 | 1 | 1 | 6.5565 | 0.9588 | 0.01974 | 0.18612 | 0.18612
12038 | 21400687 | 2.6 | 0 | 2.6 | 140 | 222.4 | 240.7 | 6126.1 | 0 | 0 | 32.5 | 47.7 | 9 | 4 | 0 | 7.8 | 0 | 182 | 32400 | 1632 | 3136 | 4.56 | 0.55 | 0.013 | 0.118 | 0.139 | 0.007 | 28.5 | 22.43333 | 1 | 1 | 6.384 | 0.77 | 0.0182 | 0.1652 | 0.1946
12039 | 21200703 | 2.7 | 0.7 | 0.7 | 141 | 228.6 | 243.4 | 6523 | 0 | 0 | 27.9 | 57.4 | 2.9 | 3.4 | 0 | 5.6 | 0 | 194.8 | 36194.3 | 1620 | 2420 | 4.42 | 0.43 | 0.022 | 0.115 | 0.115 | 0.009 | 27.78333 | 23.93333 | 1 | 1 | 6.2322 | 0.6063 | 0.03102 | 0.16215 | 0.16215
12042 | 21300704 | 2.1 | 1.2 | 2.1 | 150 | 210.8 | 222.5 | 7102.5 | 0 | 0 | 33.8 | 24.9 | 6 | 2.4 | 0 | 3.9 | 0 | 517 | 23600 | 1663 | 1453 | 4.53 | 0.55 | 0.027 | 0.189 | 0.203 | 0.014 | 33.26667 | 16.73333 | 1 | 1 | 6.795 | 0.825 | 0.0405 | 0.2835 | 0.3045
12043 | 21400688 | 0 | 0 | 3.8 | 153 | 238.1 | 215.2 | 7792.8 | 0 | 0 | 32.1 | 53.3 | 7.5 | 3.1 | 0 | 6.3 | 0 | 339 | 42000 | 1668 | 2218 | 4.53 | 0.55 | 0.027 | 0.189 | 0.203 | 0.01 | 37.06667 | 30.28333 | 1 | 1 | 6.9309 | 0.8415 | 0.04131 | 0.28917 | 0.31059
12044 | 21100708 | 0 | 0 | 0 | 133 | 230.5 | 243.1 | 7468.1 | 24 | 8 | 12.9 | 52.8 | 6 | 3.3 | 0 | 7.3 | 0 | 495 | 35698.7 | 1624 | 2556 | 4.62 | 0.69 | 0.025 | 0.117 | 0.226 | 0.008 | 31.16667 | 20.91667 | 1 | 1 | 6.1446 | 0.9177 | 0.03325 | 0.15561 | 0.30058
12045 | 21200705 | 3.6 | 1 | 0.5 | 159 | 228.4 | 238.9 | 7915.8 | 0 | 0 | 40.7 | 25.4 | 7.5 | 2.2 | 0 | 1.6 | 0 | 111.6 | 20415.9 | 1660 | 2130 | 4.64 | 1.25 | 0.017 | 0.131 | 0.286 | 0.006 | 34.31667 | 13.3 | 1 | 1 | 7.3776 | 1.9875 | 0.02703 | 0.20829 | 0.45474
12046 | 21300705 | 0 | 0 | 2.7 | 152 | 219.6 | 225.6 | 6776.6 | 0 | 0 | 35.3 | 32.1 | 7.6 | 2.3 | 0 | 5.5 | 0 | 352 | 24800 | 1628 | 2456 | 4.58 | 0.64 | 0.017 | 0.132 | 0.116 | 0.012 | 30.13333 | 17.36667 | 1 | 1 | 6.9616 | 0.9728 | 0.02584 | 0.20064 | 0.17632
12047 | 21100709 | 0 | 1.1 | 2.1 | 153 | 234.1 | 242.1 | 8484.2 | 31 | 0 | 9.7 | 40.5 | 5 | 3 | 0 | 4.5 | 400 | 462.2 | 28456 | 1625 | 1798 | 4.62 | 0.69 | 0.025 | 0.117 | 0.226 | 0.009 | 35.56667 | 21.71667 | 1 | 1 | 7.0686 | 1.0557 | 0.03825 | 0.17901 | 0.34578
12049 | 21300706 | 2.8 | 1 | 2 | 145 | 219.8 | 227 | 6927 | 0 | 0 | 27.1 | 44.9 | 7.3 | 2.1 | 0 | 8.2 | 10 | 398 | 36900 | 1634 | 1919 | 4.64 | 1.25 | 0.017 | 0.131 | 0.286 | 0.01 | 30.6 | 25.35 | 1 | 1 | 6.728 | 1.8125 | 0.02465 | 0.18995 | 0.4147
12050 | 21200706 | 2.2 | 0.8 | 0.9 | 135 | 216.4 | 223.1 | 7498.5 | 0 | 0 | 27.9 | 50.9 | 6.3 | 0 | 0 | 5.9 | 0 | 375.8 | 35026.8 | 1612 | 2832 | 4.64 | 1.25 | 0.017 | 0.131 | 0.286 | 0.01 | 34.75 | 52.43333 | 1 | 1 | 6.264 | 1.6875 | 0.02295 | 0.17685 | 0.3861
12051 | 21400690 | 0 | 0 | 2.5 | 115 | 225.4 | 231.1 | 4951.8 | 0 | 0 | 26.9 | 83.3 | 5.4 | 3 | 0 | 7.6 | 200 | 788 | 57100 | 1658 | 3006 | 4.59 | 0.59 | 0.029 | 0.119 | 0.227 | 0.019 | 22.78333 | 38.36667 | 1 | 1 | 5.2785 | 0.6785 | 0.03335 | 0.13685 | 0.26105
12052 | 21100710 | 0 | 0 | 2 | 128 | 221.1 | 247.5 | 6893.3 | 0 | 0 | 31.7 | 61.4 | 6 | 3 | 0 | 6 | 400 | 276.2 | 38132.5 | 1660 | 2548 | 4.64 | 0.83 | 0.021 | 0.11 | 0.174 | 0.009 | 28.26667 | 21.91667 | 1 | 1 | 5.9392 | 1.0624 | 0.02688 | 0.1408 | 0.22272
12053 | 21300707 | 2.1 | 0 | 4 | 130 | 227.5 | 227.3 | 6553.2 | 0 | 0 | 24.4 | 71 | 6.6 | 3.8 | 0 | 7.5 | 90 | 654 | 54100 | 1654 | 2872 | 4.53 | 0.55 | 0.027 | 0.189 | 0.203 | 0.01 | 28.93333 | 39.86667 | 1 | 1 | 5.889 | 0.715 | 0.0351 | 0.2457 | 0.2639
12056 | 21100711 | 0 | 0 | 2 | 168 | 223 | 228.8 | 10874.8 | 13 | 16 | 23 | 2.9 | 11.5 | 0 | 0 | 0 | 300 | 52.5 | 127.4 | 1606 | 351 | 4.62 | 0.67 | 0.023 | 0.119 | 0.234 | 0.007 | 49.75 | 0.1666667 | 1 | 0 | 7.7616 | 1.1256 | 0.03864 | 0.19992 | 0.39312
12057 | 21300708 | 1.9 | 0 | 3.9 | 131 | 225.3 | 230.1 | 5644.1 | 0 | 0 | 22.2 | 70.2 | 5.3 | 3.3 | 0 | 7.5 | 70 | 582 | 49900 | 1642 | 3190 | 4.61 | 0.73 | 0.027 | 0.108 | 0.213 | 0.011 | 24.61667 | 33.6 | 1 | 1 | 6.0391 | 0.9563 | 0.03537 | 0.14148 | 0.27903
12058 | 21400692 | 0 | 0 | 3.1 | 133 | 210.4 | 223.8 | 5727.3 | 0 | 0 | 29.9 | 47.6 | 6.2 | 3.8 | 0 | 5.9 | 0 | 618 | 37700 | 1668 | 2675 | 4.64 | 1.25 | 0.017 | 0.131 | 0.286 | 0.01 | 26.91667 | 25.33333 | 1 | 1 | 6.1712 | 1.6625 | 0.02261 | 0.17423 | 0.38038
12061 | 21300709 | 3.4 | 0 | 2.9 | 130 | 224.1 | 229.5 | 5760.9 | 0 | 0 | 19.1 | 71.9 | 5.1 | 3.4 | 0 | 7.6 | 150 | 601 | 49400 | 1665 | 2837 | 4.54 | 0.51 | 0.024 | 0.116 | 0.202 | 0.016 | 25.23333 | 33.38333 | 1 | 1 | 5.902 | 0.663 | 0.0312 | 0.1508 | 0.2626
12062 | 21100712 | 0 | 0 | 2 | 170 | 216.7 | 239.7 | 11092.1 | 0 | 0 | 46.7 | 0 | 11.7 | 0 | 0 | 0 | 0 | 42.4 | 1997 | 1608 | 137 | 4.567059 | 0.5994118 | 0.02535294 | 0.1601765 | 0.2157647 | 0.007 | 47.13333 | 4.85 | 0 | 0 | 7.764 | 1.019 | 0.0431 | 0.2723 | 0.3668
12064 | 21200709 | 0 | 0 | 2.1 | 170 | 229.2 | 219.8 | 9462.8 | 0 | 0 | 40.7 | 18.5 | 8.4 | 0 | 0 | 0.5 | 0 | 101.1 | 12632.3 | 1654 | 534 | 4.56 | 0.54 | 0.018 | 0.125 | 0.235 | 0.015 | 45.26667 | 7.733333 | 0 | 1 | 7.752 | 0.918 | 0.0306 | 0.2125 | 0.3995
12065 | 21300710 | 2.5 | 0.4 | 2.9 | 131 | 210.3 | 232 | 5584.4 | 0 | 0 | 21.5 | 55.3 | 4.7 | 2.9 | 0 | 5.6 | 0 | 426 | 37400 | 1659 | 2365 | 4.578788 | 0.6339394 | 0.0175303 | 0.1238258 | 0.2439242 | 0.013 | 24.15 | 24.5 | 1 | 1 | 5.998212 | 0.8304606 | 0.0229647 | 0.1622117 | 0.3195408
12066 | 21100713 | 2.1 | 0 | 0 | 150 | 220.6 | 246.9 | 8033.6 | 0 | 0 | 38 | 30.5 | 8 | 3 | 0 | 3 | 400 | 195.7 | 23870 | 1638 | 1663 | 4.47 | 0.43 | 0.024 | 0.105 | 0.219 | 0.009 | 36.28333 | 14.78333 | 1 | 1 | 6.705 | 0.645 | 0.036 | 0.1575 | 0.3285
12067 | 21400694 | 0 | 0 | 3.8 | 132 | 226.9 | 223 | 6174.9 | 0 | 0 | 31 | 64.4 | 6.2 | 3.9 | 0 | 6.2 | 0 | 789 | 47800 | 1634 | 2440 | 4.64 | 1.25 | 0.017 | 0.131 | 0.286 | 0.011 | 28.98333 | 32.31667 | 1 | 1 | 6.1248 | 1.65 | 0.02244 | 0.17292 | 0.37752
12068 | 21200710 | 1.9 | 0 | 2 | 135 | 217.4 | 208.3 | 7172.1 | 0 | 0 | 30.1 | 50.4 | 5.5 | 1.8 | 0 | 4.6 | 380 | 263.2 | 30866.6 | 1631 | 1184 | 4.53 | 0.55 | 0.027 | 0.189 | 0.203 | 0.014 | 36.73333 | 18.38333 | 1 | 1 | 6.1155 | 0.7425 | 0.03645 | 0.25515 | 0.27405
12069 | 21300711 | 2 | 0.9 | 2.1 | 151 | 230.2 | 233.2 | 7378.4 | 0 | 0 | 35 | 42.6 | 8.9 | 1.6 | 0 | 4.2 | 30 | 642 | 27600 | 1678 | 2036 | 4.58 | 0.64 | 0.017 | 0.132 | 0.116 | 0.023 | 31.73333 | 18.73333 | 1 | 1 | 6.9158 | 0.9664 | 0.02567 | 0.19932 | 0.17516
12070 | 21100714 | 2.7 | 0 | 2 | 132 | 230.9 | 221.7 | 7323.3 | 0 | 0 | 30.5 | 65.8 | 6.5 | 4 | 0 | 5 | 400 | 208.8 | 38745.8 | 1675 | 2817 | 4.56 | 0.54 | 0.018 | 0.125 | 0.235 | 0.006 | 33.55 | 23.58333 | 1 | 1 | 6.0192 | 0.7128 | 0.02376 | 0.165 | 0.3102
12071 | 21400695 | 0 | 0 | 2.4 | 133 | 226.1 | 227.7 | 6146.2 | 0 | 0 | 32.5 | 60.7 | 6.7 | 3.2 | 0 | 9.1 | 0 | 943 | 38700 | 1650 | 2487 | 4.53 | 0.55 | 0.027 | 0.189 | 0.203 | 0.027 | 28.43333 | 26.75 | 1 | 1 | 6.0249 | 0.7315 | 0.03591 | 0.25137 | 0.26999
12072 | 21200711 | 0 | 0 | 0 | 180 | 227.3 | 233.8 | 10339.7 | 15 | 14 | 16.5 | 1.8 | 10 | 0 | 0 | 0 | 0 | 48.1 | 7.7 | 1677 | 144 | 4.592222 | 0.6205556 | 0.02055556 | 0.1133889 | 0.2304444 | 0.013 | 47.33333 | 0.03333333 | 1 | 0 | 8.266 | 1.117 | 0.037 | 0.2041 | 0.4148
12074 | 21400696 | 2.6 | 1.1 | 2.1 | 131 | 225.5 | 240.3 | 5743.4 | 0 | 0 | 27.7 | 63.8 | 7.6 | 2.6 | 0 | 7.7 | 0 | 855 | 44500 | 1647 | 2790 | 4.59 | 0.59 | 0.029 | 0.119 | 0.227 | 0.012 | 26.26667 | 30.46667 | 1 | 1 | 6.0129 | 0.7729 | 0.03799 | 0.15589 | 0.29737
12076 | 21300713 | 0 | 0 | 3.2 | 134 | 225 | 238.1 | 6054.5 | 0 | 0 | 29.1 | 62 | 6.5 | 3.8 | 0 | 8.5 | 60 | 432 | 47900 | 1646 | 2802 | 4.59 | 0.59 | 0.029 | 0.119 | 0.227 | 0.008 | 25.56667 | 31.1 | 1 | 1 | 6.1506 | 0.7906 | 0.03886 | 0.15946 | 0.30418
12078 | 21400697 | 0 | 0.9 | 1.8 | 139 | 225.1 | 241.8 | 6313 | 0 | 0 | 35.8 | 49.8 | 8.7 | 2.1 | 0 | 7.1 | 0 | 842 | 36800 | 1659 | 2765 | 4.62 | 0.65 | 0.018 | 0.125 | 0.276 | 0.007 | 27.51667 | 23.56667 | 1 | 1 | 6.4218 | 0.9035 | 0.02502 | 0.17375 | 0.38364
12079 | 21300714 | 0 | 0.1 | 3.3 | 133 | 219 | 238.4 | 5823.3 | 0 | 0 | 25.8 | 60.2 | 5.4 | 2.6 | 0 | 5.7 | 0 | 382 | 44300 | 1642 | 2336 | 4.64 | 1.25 | 0.017 | 0.131 | 0.286 | 0.013 | 24.53333 | 29.85 | 1 | 1 | 6.1712 | 1.6625 | 0.02261 | 0.17423 | 0.38038
12080 | 21400698 | 3.3 | 1.2 | 3.1 | 156 | 225.8 | 239.5 | 6812.8 | 0 | 0 | 34.8 | 31.7 | 9.1 | 1.8 | 0 | 5.5 | 0 | 658 | 27400 | 1681 | 2530 | 4.56 | 0.54 | 0.018 | 0.125 | 0.235 | 0.007 | 30.2 | 18.98333 | 1 | 1 | 7.1136 | 0.8424 | 0.02808 | 0.195 | 0.3666
12082 | 21300715 | 1.9 | 0 | 2.9 | 137 | 218.9 | 237.2 | 5914.4 | 0 | 0 | 25.2 | 54.8 | 5.4 | 3.5 | 0 | 5.6 | 0 | 293 | 36100 | 1653 | 2485 | 4.68 | 1.16 | 0.015 | 0.136 | 0.262 | 0.012 | 25.01667 | 23.38333 | 1 | 1 | 6.4116 | 1.5892 | 0.02055 | 0.18632 | 0.35894
12084 | 21400699 | 0 | 0.8 | 1.6 | 130 | 229.4 | 240.8 | 5701.2 | 0 | 0 | 30.5 | 68.4 | 6.9 | 2.5 | 0 | 8.1 | 0 | 770 | 45800 | 1666 | 3263 | 4.68 | 1.16 | 0.015 | 0.136 | 0.262 | 0.01 | 24.53333 | 29.56667 | 1 | 1 | 6.084 | 1.508 | 0.0195 | 0.1768 | 0.3406
12085 | 21300716 | 2.1 | 0 | 3 | 161 | 220.7 | 234.9 | 8813.5 | 0 | 0 | 46 | 12.1 | 11 | 0 | 0 | 1.7 | 0 | 150 | 13100 | 1630 | 1170 | 4.65 | 1.06 | 0.017 | 0.125 | 0.242 | 0.009 | 38.7 | 9.816667 | 1 | 1 | 7.4865 | 1.7066 | 0.02737 | 0.20125 | 0.38962
12087 | 21400700 | 0 | 1 | 2 | 155 | 243.1 | 242.5 | 6867.3 | 0 | 0 | 37.3 | 50.9 | 8.6 | 1.8 | 0 | 8.3 | 0 | 722 | 34000 | 1649 | 2743 | 4.64 | 0.94 | 0.016 | 0.12 | 0.273 | 0.008 | 30.01667 | 22.13333 | 1 | 1 | 7.192 | 1.457 | 0.0248 | 0.186 | 0.42315
12088 | 21300717 | 2 | 0 | 3.2 | 170 | 224.4 | 233.6 | 10021.2 | 0 | 0 | 49 | 3.3 | 11.3 | 0 | 0 | 0 | 0 | 217 | 8200 | 1654 | 549 | 4.68 | 1.16 | 0.015 | 0.136 | 0.262 | 0.022 | 42.98333 | 5.766667 | 1 | 1 | 7.956 | 1.972 | 0.0255 | 0.2312 | 0.4454
12089 | 21400701 | 2.5 | 1 | 1.9 | 170 | 241.8 | 228.9 | 7874.3 | 0 | 0 | 42.3 | 26.9 | 11.4 | 1.2 | 0 | 3 | 0 | 852 | 22800 | 1689 | 2560 | 4.65 | 1.06 | 0.017 | 0.125 | 0.242 | 0.018 | 36.8 | 15.3 | 1 | 1 | 7.905 | 1.802 | 0.0289 | 0.2125 | 0.4114
12091 | 21300718 | 1.9 | 0 | 3.9 | 173 | 227.6 | 218.9 | 9534.4 | 0 | 0 | 42.2 | 11 | 9.2 | 1.5 | 0 | 1.2 | 80 | 585 | 12500 | 1649 | 644 | 4.64 | 1.23 | 0.023 | 0.119 | 0.234 | 0.011 | 44.73333 | 9.733333 | 1 | 1 | 8.0272 | 2.1279 | 0.03979 | 0.20587 | 0.40482
12092 | 21400702 | 4.2 | 0 | 2.2 | 173 | 242.6 | 217.2 | 9130.3 | 0 | 0 | 54.2 | 11.1 | 11.3 | 1.7 | 0 | 0 | 0 | 417 | 13100 | 1659 | 696 | 4.64 | 0.94 | 0.016 | 0.12 | 0.273 | 0.022 | 45.45 | 9.133333 | 1 | 1 | 8.0272 | 1.6262 | 0.02768 | 0.2076 | 0.47229
12094 | 21300719 | 2.8 | 1 | 2.1 | 172 | 228.1 | 216.5 | 9615.6 | 0 | 0 | 42.6 | 10.6 | 10 | 1.1 | 0 | 1 | 30 | 198 | 9200 | 1659 | 602 | 4.58 | 0.64 | 0.017 | 0.132 | 0.116 | 0.009 | 44.53333 | 7.383333 | 1 | 1 | 7.8776 | 1.1008 | 0.02924 | 0.22704 | 0.19952
12098 | 21400704 | 2.7 | 0 | 2.9 | 173 | 232.1 | 229.9 | 8673.1 | 0 | 0 | 48 | 8.4 | 14.1 | 0.5 | 0 | 1.1 | 0 | 680 | 12500 | 1639 | 830 | 4.64 | 0.94 | 0.016 | 0.12 | 0.273 | 0.027 | 40.65 | 13.1 | 0 | 1 | 8.0272 | 1.6262 | 0.02768 | 0.2076 | 0.47229
12101 | 21400705 | 3 | 0 | 2.3 | 180 | 235 | 239.3 | 8330.8 | 0 | 0 | 47.7 | 4.4 | 14.1 | 0.9 | 0 | 1.7 | 0 | 320 | 6800 | 1615 | 941 | 4.64 | 0.94 | 0.016 | 0.12 | 0.273 | 0.016 | 37.43333 | 5.15 | 0 | 1 | 8.352 | 1.692 | 0.0288 | 0.216 | 0.4914
12106 | 21300723 | 2.8 | 1 | 2 | 167 | 228.4 | 222.6 | 9197.3 | 0 | 0 | 41.1 | 17.7 | 10.4 | 1.1 | 0 | 2 | 0 | 407 | 16700 | 1662 | 1618 | 4.64 | 0.94 | 0.016 | 0.12 | 0.273 | 0.008 | 41.41667 | 11.73333 | 1 | 1 | 7.7488 | 1.5698 | 0.02672 | 0.2004 | 0.45591
12108 | 21300724 | 2.6 | 1 | 2.1 | 172 | 224.2 | 217.5 | 8916.1 | 0 | 0 | 41.9 | 8 | 10.6 | 0 | 0 | 1 | 0 | 324 | 7500 | 1649 | 1235 | 4.64 | 0.94 | 0.016 | 0.12 | 0.273 | 0.019 | 40.95 | 6.266667 | 1 | 1 | 7.9808 | 1.6168 | 0.02752 | 0.2064 | 0.46956
12110 | 21400708 | 4 | 0 | 2.2 | 165 | 224.6 | 223.2 | 8693.2 | 0 | 0 | 44.6 | 11.5 | 10.3 | 0 | 0 | 0 | 0 | 708 | 12200 | 1634 | 815 | 4.64 | 0.94 | 0.016 | 0.12 | 0.273 | 0.012 | 44.05 | 8.416667 | 0 | 1 | 7.656 | 1.551 | 0.0264 | 0.198 | 0.45045
12113 | 21400710 | 5.2 | 0.1 | 2.4 | 172 | 227.5 | 238.7 | 8461.4 | 0 | 0 | 37.8 | 12.5 | 10.2 | 0.3 | 0 | 2.8 | 0 | 436 | 14200 | 1661 | 1100 | 4.64 | 1.23 | 0.023 | 0.119 | 0.234 | 0.011 | 37.76667 | 10.41667 | 0 | 1 | 7.9808 | 2.1156 | 0.03956 | 0.20468 | 0.40248
12117 | 21400711 | 3 | 0 | 2.3 | 170 | 225.3 | 226.9 | 9314.9 | 0 | 0 | 38.9 | 13.3 | 11.5 | 0.5 | 0 | 0 | 0 | 515 | 10300 | 1644 | 1019 | 4.64 | 0.94 | 0.016 | 0.12 | 0.273 | 0.012 | 43.81667 | 7.733333 | 0 | 1 | 7.888 | 1.598 | 0.0272 | 0.204 | 0.4641
12119 | 21300726 | 1.9 | 1 | 2.1 | 176 | 236.1 | 222.6 | 10778.4 | 0 | 0 | 43.1 | 15.5 | 11 | 0 | 0 | 1.1 | 0 | 739 | 12900 | 1654 | 1168 | 4.64 | 0.94 | 0.016 | 0.12 | 0.273 | 0.011 | 49.03333 | 10.18333 | 1 | 1 | 8.1664 | 1.6544 | 0.02816 | 0.2112 | 0.48048
12120 | 21400712 | 2.3 | 1.1 | 2 | 168 | 228.5 | 230.6 | 9007 | 0 | 0 | 40.3 | 18.2 | 9.3 | 0.1 | 0 | 0.2 | 0 | 113 | 11500 | 1653 | 791 | 4.49 | 0.47 | 0.028 | 0.115 | 0.19 | 0.011 | 43.06667 | 9.2 | 0 | 1 | 7.5432 | 0.7896 | 0.04704 | 0.1932 | 0.3192
12122 | 21300727 | 2.1 | 1.2 | 2.1 | 174 | 224.9 | 225.1 | 10615 | 0 | 0 | 45 | 3.8 | 8.8 | 0 | 0 | 0.1 | 0 | 271 | 6900 | 1662 | 337 | 4.55 | 0.57 | 0.035 | 0.113 | 0.207 | 0.014 | 47.7 | 4.75 | 1 | 0 | 7.917 | 0.9918 | 0.0609 | 0.19662 | 0.36018
12123 | 21400713 | 3 | 0.1 | 2 | 170 | 218.4 | 231.2 | 9271.5 | 0 | 0 | 39.4 | 5.9 | 10.1 | 0 | 0 | 1.4 | 0 | 166 | 10600 | 1675 | 1044 | 4.55 | 0.57 | 0.035 | 0.113 | 0.207 | 0.01 | 45.76667 | 8.133333 | 0 | 1 | 7.735 | 0.969 | 0.0595 | 0.1921 | 0.3519
12125 | 21100719 | 3.8 | 2.1 | 1 | 170 | 267.7 | 209 | 8548 | 42 | 0 | 16.4 | 35.5 | 6.2 | 3.9 | 0 | 3.8 | 0 | 213.4 | 25344.3 | 1649 | 1755 | 4.57 | 0.69 | 0.023 | 0.12 | 0.22 | 0.01 | 41.63333 | 14.58333 | 1 | 1 | 7.769 | 1.173 | 0.0391 | 0.204 | 0.374
12129 | 21300729 | 2 | 1 | 1.7 | 110 | 235 | 221.8 | 5028.3 | 0 | 0 | 59.5 | 63.5 | 3.5 | 5.4 | 0.6 | 8.8 | 0 | 690 | 67800 | 1695 | 3269 | 4.56 | 0.54 | 0.028 | 0.115 | 0.225 | 0.01 | 41.31667 | 34.83333 | 1 | 1 | 5.016 | 0.594 | 0.0308 | 0.1265 | 0.2475
12130 | 21100720 | 0 | 1 | 2 | 140 | 219.7 | 213 | 7059 | 0 | 0 | 38.7 | 41 | 7 | 1.5 | 0 | 3.9 | 0 | 389.9 | 27522.9 | 1660 | 2467 | 4.56 | 0.54 | 0.028 | 0.115 | 0.225 | 0.01 | 33.65 | 22.01667 | 1 | 1 | 6.384 | 0.756 | 0.0392 | 0.161 | 0.315
12133 | 21100721 | 0 | 1 | 2 | 131 | 226 | 213.2 | 6005.6 | 13 | 17 | 9.2 | 56.1 | 6.3 | 1.5 | 0.8 | 3.7 | 0 | 138.8 | 33206.6 | 1676 | 2784 | 4.52 | 0.47 | 0.037 | 0.105 | 0.173 | 0.01 | 28.56667 | 19.2 | 1 | 1 | 5.9212 | 0.6157 | 0.04847 | 0.13755 | 0.22663
12134 | 21300730 | 4.8 | 0 | 2.8 | 147 | 230.5 | 227.8 | 6711.1 | 0 | 0 | 28 | 51 | 6.6 | 2.9 | 0 | 6.7 | 0 | 276 | 37000 | 1644 | 2765 | 4.65 | 0.74 | 0.021 | 0.116 | 0.26 | 0.006 | 29.48333 | 24.1 | 1 | 1 | 6.8355 | 1.0878 | 0.03087 | 0.17052 | 0.3822
12135 | 21400716 | 3.3 | 0.9 | 1 | 177 | 241.9 | 228.1 | 9395.4 | 0 | 0 | 37.8 | 24.2 | 9.5 | 1.2 | 0 | 1.3 | 0 | 470 | 15600 | 1678 | 504 | 4.52 | 0.47 | 0.037 | 0.105 | 0.173 | 0.017 | 45.06667 | 10.76667 | 1 | 1 | 8.0004 | 0.8319 | 0.06549 | 0.18585 | 0.30621
12136 | 21200729 | 0 | 1.5 | 0.7 | 141 | 224.8 | 227.5 | 6915.8 | 12 | 17 | 0.4 | 54.5 | 5.5 | 3.5 | 0.2 | 4.4 | 0 | 710 | 34158.7 | 1612 | 2111 | 4.46 | 0.44 | 0.024 | 0.107 | 0.21 | 0.005 | 33.33333 | 21.73333 | 1 | 1 | 6.2886 | 0.6204 | 0.03384 | 0.15087 | 0.2961
12137 | 21100722 | 0 | 1 | 1.9 | 145 | 225.5 | 227.4 | 7804.4 | 0 | 0 | 40.7 | 40 | 8 | 0.5 | 0.1 | 3.9 | 0 | 264.3 | 21551.8 | 1630 | 1562 | 4.62 | 1.06 | 0.021 | 0.116 | 0.243 | 0.014 | 39.2 | 13.15 | 1 | 1 | 6.699 | 1.537 | 0.03045 | 0.1682 | 0.35235
12138 | 21300731 | 2.4 | 0.7 | 1.7 | 143 | 227.9 | 236.6 | 6134.3 | 0 | 0 | 28.7 | 53.8 | 5.7 | 4.5 | 0 | 7.6 | 0 | 204 | 39500 | 1648 | 2658 | 4.67 | 0.7 | 0.021 | 0.118 | 0.253 | 0.007 | 26.7 | 25.48333 | 1 | 1 | 6.6781 | 1.001 | 0.03003 | 0.16874 | 0.36179
12139 | 21400717 | 3.4 | 1 | 1 | 143 | 220.6 | 241 | 6602.1 | 0 | 0 | 26.3 | 47.6 | 3.7 | 3.2 | 0 | 6.3 | 0 | 63 | 29600 | 1642 | 1859 | 4.67 | 0.7 | 0.021 | 0.118 | 0.253 | 0.023 | 29.01667 | 19.51667 | 1 | 1 | 6.6781 | 1.001 | 0.03003 | 0.16874 | 0.36179
12141 | 21300732 | 2.9 | 1.2 | 2.3 | 134 | 219.5 | 234.8 | 6062.6 | 0 | 0 | 28.3 | 54.3 | 4.8 | 4.2 | 0 | 6.8 | 0 | 313 | 35800 | 1658 | 2879 | 4.67 | 0.7 | 0.021 | 0.118 | 0.253 | 0.011 | 25.86667 | 23.6 | 1 | 1 | 6.2578 | 0.938 | 0.02814 | 0.15812 | 0.33902
12142 | 21100723 | 0 | 0.1 | 0.1 | 131 | 233.5 | 235 | 6508.9 | 15 | 15 | 9.8 | 62.8 | 6.3 | 2.4 | 2.9 | 3.8 | 0 | 346.4 | 39644.4 | 1677 | 2907 | 4.58 | 0.6 | 0.029 | 0.113 | 0.214 | 0.009 | 28.11667 | 23.21667 | 1 | 1 | 5.9998 | 0.786 | 0.03799 | 0.14803 | 0.28034
12143 | 21400718 | 2 | 0.3 | 0.3 | 152 | 219.2 | 243 | 7263.4 | 0 | 0 | 38.4 | 28.7 | 6.1 | 2.2 | 0 | 2.9 | 0 | 845 | 24400 | 1633 | 1695 | 4.65 | 0.74 | 0.021 | 0.116 | 0.26 | 0.021 | 31.91667 | 19.13333 | 1 | 1 | 7.068 | 1.1248 | 0.03192 | 0.17632 | 0.3952
12144 | 21200731 | 0 | 2.2 | 1 | 152 | 227 | 232.2 | 7539 | 0 | 0 | 33.8 | 41.1 | 4.9 | 1 | 0 | 3 | 0 | 701.9 | 26864.6 | 1655 | 1707 | 4.67 | 0.7 | 0.021 | 0.118 | 0.253 | 0.015 | 33.63333 | 19.36667 | 1 | 1 | 7.0984 | 1.064 | 0.03192 | 0.17936 | 0.38456
12145 | 21300733 | 2.4 | 1.1 | 1.1 | 138 | 218 | 237.7 | 5461.5 | 0 | 0 | 27.8 | 49.9 | 5.1 | 5 | 0 | 7.6 | 0 | 321 | 36300 | 1654 | 2829 | 4.46 | 0.44 | 0.024 | 0.107 | 0.21 | 0.015 | 23.05 | 24.1 | 1 | 1 | 6.1548 | 0.6072 | 0.03312 | 0.14766 | 0.2898
12146 | 21100724 | 1.7 | 1 | 2 | 150 | 202.2 | 238.6 | 7258.3 | 14 | 15 | 9 | 12.5 | 8.9 | 0 | 0 | 0 | 0 | 392.8 | 15635.8 | 1641 | 1554 | 4.58 | 0.6 | 0.029 | 0.113 | 0.214 | 0.008 | 30.85 | 53.88333 | 1 | 1 | 6.87 | 0.9 | 0.0435 | 0.1695 | 0.321
12147 | 21400719 | 1.9 | 1.7 | 1.2 | 173 | 222.6 | 238.2 | 8803 | 0 | 0 | 41.1 | 6.5 | 9.1 | 0 | 0 | 0 | 0 | 797 | 5500 | 1659 | 81 | 4.64 | 0.63 | 0.024 | 0.119 | 0.283 | 0.014 | 39.86667 | 4.066667 | 0 | 0 | 8.0272 | 1.0899 | 0.04152 | 0.20587 | 0.48959
12148 | 21200732 | 0 | 0.7 | 0.4 | 172 | 228.7 | 203.9 | 9531.3 | 16 | 13 | 21 | 6.5 | 8.9 | 0 | 0 | 0 | 0 | 195.3 | 8803.1 | 1648 | 2049 | 4.62 | 1.19 | 0.021 | 0.11 | 0.228 | 0.013 | 48.36667 | 25.5 | 1 | 1 | 7.9464 | 2.0468 | 0.03612 | 0.1892 | 0.39216
12149 | 21300734 | 2.6 | 1.1 | 1 | 144 | 230.1 | 210.4 | 6425.5 | 0 | 0 | 29.8 | 54.1 | 6 | 3 | 0.6 | 7.4 | 0 | 712 | 36400 | 1662 | 2751 | 4.64 | 0.63 | 0.024 | 0.119 | 0.283 | 0.017 | 30.6 | 25.53333 | 1 | 1 | 6.6816 | 0.9072 | 0.03456 | 0.17136 | 0.40752
12150 | 21400720 | 3.5 | 1.4 | 1.4 | 144 | 230.2 | 232.2 | 6618.5 | 0 | 0 | 32.4 | 50.7 | 6.5 | 1.4 | 0 | 6.4 | 0 | 1020 | 40000 | 1668 | 2189 | 4.56 | 0.54 | 0.028 | 0.115 | 0.225 | 0.012 | 29.88333 | 27.65 | 1 | 1 | 6.5664 | 0.7776 | 0.04032 | 0.1656 | 0.324
12152 | 21300735 | 0 | 0 | 3.1 | 150 | 220.1 | 219.5 | 6814.1 | 0 | 0 | 32.4 | 37.5 | 7.3 | 1.5 | 0 | 5.7 | 0 | 597 | 34600 | 1680 | 1782 | 4.52 | 0.47 | 0.037 | 0.105 | 0.173 | 0.014 | 31.65 | 23.73333 | 1 | 1 | 6.78 | 0.705 | 0.0555 | 0.1575 | 0.2595
12153 | 21400721 | 0 | 0 | 3 | 176 | 231.2 | 228.1 | 8719.7 | 0 | 0 | 45 | 10.4 | 8.5 | 0 | 0 | 0 | 0 | 717 | 13000 | 1690 | 779 | 4.62 | 1.06 | 0.021 | 0.116 | 0.243 | 0.013 | 40.98333 | 10.15 | 1 | 1 | 8.1312 | 1.8656 | 0.03696 | 0.20416 | 0.42768
12154 | 21200733 | 0 | 0 | 0 | 153 | 212.6 | 203 | 8359.9 | 14 | 16 | 1 | 28.2 | 6.6 | 4.1 | 0 | 2.2 | 0 | 468.9 | 22378.6 | 1659 | 2340 | 4.58 | 0.6 | 0.029 | 0.113 | 0.214 | 0.009 | 42.6 | 27.06667 | 1 | 1 | 7.0074 | 0.918 | 0.04437 | 0.17289 | 0.32742
12155 | 21100726 | 0 | 0 | 2.7 | 138 | 231.4 | 236.8 | 6506.7 | 0 | 0 | 19.9 | 73.2 | 2.7 | 6.6 | 0 | 8.4 | 0 | 792 | 50239.8 | 1710 | 3231 | 4.44 | 0.46 | 0.03 | 0.114 | 0.192 | 0.012 | 27.88333 | 30.85 | 1 | 1 | 6.1272 | 0.6348 | 0.0414 | 0.15732 | 0.26496
12156 | 21300736 | 0 | 0 | 2.8 | 150 | 220.4 | 228.1 | 7073.1 | 0 | 0 | 31.3 | 39.1 | 6.2 | 1.2 | 0 | 2.9 | 0 | 496 | 26100 | 1662 | 1814 | 4.55 | 0.57 | 0.035 | 0.113 | 0.207 | 0.021 | 33.35 | 18.08333 | 1 | 1 | 6.825 | 0.855 | 0.0525 | 0.1695 | 0.3105
12157 | 21400722 | 2.1 | 0 | 4 | 151 | 226.7 | 231.8 | 6921.6 | 0 | 0 | 35.9 | 37.9 | 7.4 | 0.6 | 0 | 4.6 | 0 | 411 | 32000 | 1660 | 1771 | 4.46 | 0.44 | 0.024 | 0.107 | 0.21 | 0.014 | 31.53333 | 21.61667 | 1 | 1 | 6.7346 | 0.6644 | 0.03624 | 0.16157 | 0.3171
12158 | 21200734 | 0 | 1.6 | 1.2 | 150 | 200.4 | 197.1 | 7800.7 | 0 | 0 | 30.5 | 19.8 | 3.9 | 2.2 | 0 | 1 | 0 | 218.1 | 13881.1 | 1610 | 1118 | 4.58 | 0.6 | 0.029 | 0.113 | 0.214 | 0.015 | 40.91667 | 9.466667 | 1 | 1 | 6.87 | 0.9 | 0.0435 | 0.1695 | 0.321
12159 | 21300737 | 2.1 | 0 | 2.8 | 149 | 222.7 | 223.6 | 6734 | 0 | 0 | 27.9 | 43.8 | 7 | 3 | 0 | 4.2 | 0 | 478 | 34100 | 1676 | 2003 | 4.59 | 0.59 | 0.025 | 0.115 | 0.299 | 0.019 | 30.15 | 23.68333 | 1 | 1 | 6.8391 | 0.8791 | 0.03725 | 0.17135 | 0.44551
12160 | 21100727 | 0 | 0 | 2 | 154 | 230.5 | 244.3 | 7441.5 | 14 | 14 | 17.6 | 30.9 | 5.5 | 2.8 | 0 | 4.7 | 0 | 786.8 | 25354 | 1672 | 2092 | 4.575974 | 0.582987 | 0.02850649 | 0.1142987 | 0.2667403 | 0.015 | 30.91667 | 15.3 | 1 | 1 | 7.047 | 0.8978 | 0.0439 | 0.17602 | 0.41078
12161 | 21400723 | 3 | 0 | 4.4 | 152 | 230.5 | 238.2 | 6890.7 | 0 | 0 | 37.4 | 38.3 | 6.7 | 1.6 | 0 | 4.7 | 0 | 734 | 35700 | 1689 | 2262 | 4.52 | 0.47 | 0.037 | 0.105 | 0.173 | 0.008 | 30.63333 | 24.6 | 1 | 1 | 6.8704 | 0.7144 | 0.05624 | 0.1596 | 0.26296
12162 | 21200735 | 0 | 1 | 1.1 | 150 | 230.1 | 204.8 | 6971.2 | 0 | 0 | 22.6 | 57.7 | 3.3 | 5.4 | 0 | 3.8 | 0 | 306 | 32361 | 1674 | 2462 | 4.54 | 0.51 | 0.025 | 0.124 | 0.313 | 0.007 | 37.3 | 19.53333 | 1 | 1 | 6.81 | 0.765 | 0.0375 | 0.186 | 0.4695
12164 | 21100728 | 0 | 0 | 0 | 151 | 236.8 | 247.4 | 7172.2 | 13 | 15 | 15.6 | 42.3 | 5.8 | 4 | 0 | 6.4 | 0 | 346.8 | 27870.1 | 1679 | 2589 | 4.52 | 0.47 | 0.037 | 0.105 | 0.173 | 0.021 | 29.43333 | 16.81667 | 1 | 1 | 6.8252 | 0.7097 | 0.05587 | 0.15855 | 0.26123
12165 | 21400724 | 2.3 | 0.1 | 3 | 153 | 231.8 | 235.6 | 6436.6 | 0 | 0 | 36.2 | 40.2 | 6.9 | 1.4 | 0 | 6.2 | 0 | 974 | 34800 | 1677 | 2737 | 4.55 | 0.52 | 0.028 | 0.104 | 0.178 | 0.01 | 29.6 | 22.81667 | 1 | 1 | 6.9615 | 0.7956 | 0.04284 | 0.15912 | 0.27234
12166 | 21200736 | 0 | 0 | 0 | 151 | 212.6 | 222.1 | 8490.2 | 15 | 14 | 10.8 | 21.6 | 7.4 | 0 | 0 | 0.4 | 0 | 217 | 7467 | 1667 | 683 | 4.58 | 0.6 | 0.029 | 0.113 | 0.214 | 0.013 | 39.51667 | 5.233333 | 1 | 1 | 6.9158 | 0.906 | 0.04379 | 0.17063 | 0.32314
12167 | 21300739 | 2.4 | 0 | 2.2 | 149 | 214.7 | 217.5 | 6657.2 | 0 | 0 | 30.5 | 32.8 | 6.7 | 1.4 | 0 | 2.9 | 0 | 431 | 26700 | 1663 | 1562 | 4.59 | 0.61 | 0.028 | 0.114 | 0.257 | 0.015 | 30.66667 | 17.61667 | 1 | 1 | 6.8391 | 0.9089 | 0.04172 | 0.16986 | 0.38293
12168 | 21100729 | 1.8 | 0.6 | 2.9 | 140 | 215.6 | 241.3 | 7111.2 | 0 | 0 | 30.7 | 43.1 | 4.9 | 1.4 | 0.1 | 7.5 | 0 | 365.2 | 30044.8 | 1659 | 2407 | 4.568571 | 0.56 | 0.028 | 0.1147143 | 0.2341429 | 0.014 | 29.9 | 17.38333 | 1 | 1 | 6.396 | 0.784 | 0.0392 | 0.1606 | 0.3278
12169 | 21400725 | 2.5 | 0 | 2 | 142 | 214.8 | 242.5 | 6296.4 | 0 | 0 | 40.4 | 29.8 | 6.6 | 1.2 | 0 | 3 | 0 | 735 | 26300 | 1655 | 1974 | 4.56 | 0.54 | 0.028 | 0.115 | 0.225 | 0.013 | 27.68333 | 18.68333 | 1 | 1 | 6.4752 | 0.7668 | 0.03976 | 0.1633 | 0.3195
12170 | 21200737 | 2.2 | 1 | 1.9 | 135 | 223.9 | 221 | 6810.3 | 0 | 0 | 29.7 | 57 | 4.6 | 4.2 | 0 | 4.3 | 0 | 519.7 | 40455.8 | 1657 | 3029 | 4.54 | 0.51 | 0.025 | 0.124 | 0.313 | 0.004 | 32.31667 | 27.78333 | 1 | 1 | 6.129 | 0.6885 | 0.03375 | 0.1674 | 0.42255
12171 | 21300740 | 2.4 | 0 | 2 | 130 | 219.1 | 215 | 6495.7 | 0 | 0 | 22.9 | 63.8 | 5.8 | 5.3 | 0 | 6.9 | 0 | 462 | 43900 | 1636 | 2035 | 4.52 | 0.47 | 0.037 | 0.105 | 0.173 | 0.006 | 30.25 | 29.55 | 1 | 1 | 5.876 | 0.611 | 0.0481 | 0.1365 | 0.2249
12172 | 21100730 | 3.1 | 0.6 | 2 | 152 | 237.5 | 227.9 | 8159.6 | 13 | 16 | 19.7 | 33.7 | 5.4 | 1.6 | 0 | 3.8 | 530 | 536.6 | 26060.3 | 1640 | 2092 | 4.470263 | 0.4365789 | 0.02707895 | 0.1121316 | 0.2291579 | 0.008 | 37.03333 | 19.81667 | 1 | 1 | 6.7948 | 0.6636 | 0.04116 | 0.17044 | 0.34832
12173 | 21400726 | 2.5 | 0 | 3.1 | 157 | 239.3 | 227.5 | 8374.1 | 0 | 0 | 40.2 | 39.8 | 7.6 | 4.2 | 0 | 6.1 | 0 | 549 | 35500 | 1651 | 1986 | 4.52 | 0.47 | 0.037 | 0.105 | 0.173 | 0.008 | 38.85 | 24.33333 | 1 | 1 | 7.0964 | 0.7379 | 0.05809 | 0.16485 | 0.27161
12174 | 21200738 | 2.2 | 0 | 2 | 151 | 229.9 | 227.8 | 7269.6 | 0 | 0 | 35.5 | 41.1 | 5.1 | 5.4 | 0 | 2.9 | 0 | 136.3 | 27957.6 | 1624 | 1685 | 4.46 | 0.44 | 0.024 | 0.107 | 0.21 | 0.006 | 35.18333 | 17.73333 | 1 | 1 | 6.7346 | 0.6644 | 0.03624 | 0.16157 | 0.3171
12176 | 21100731 | 0 | 1 | 1.1 | 147 | 225.6 | 222.9 | 8401.5 | 11 | 17 | 23.3 | 27.3 | 4.9 | 1.8 | 1 | 3.7 | 300 | 827.5 | 20990.5 | 1641 | 1535 | 4.54 | 0.51 | 0.025 | 0.124 | 0.313 | 0.012 | 38.78333 | 12.48333 | 1 | 1 | 6.6738 | 0.7497 | 0.03675 | 0.18228 | 0.46011
12177 | 21400727 | 3 | 0 | 2.2 | 155 | 220.3 | 238.9 | 6677.4 | 0 | 0 | 40.6 | 21.5 | 10.2 | 1.4 | 0 | 3.9 | 0 | 633 | 23300 | 1649 | 2470 | 4.49 | 0.43 | 0.033 | 0.122 | 0.266 | 0.005 | 29.81667 | 15.35 | 1 | 1 | 6.9595 | 0.6665 | 0.05115 | 0.1891 | 0.4123
12178 | 21300742 | 3.1 | 1 | 1.8 | 133 | 214.6 | 219.4 | 6361.6 | 0 | 0 | 26.8 | 52.1 | 7 | 3.3 | 0 | 4.6 | 0 | 545 | 37200 | 1662 | 2040 | 4.52 | 0.47 | 0.037 | 0.105 | 0.173 | 0.013 | 29.05 | 25.71667 | 1 | 1 | 6.0116 | 0.6251 | 0.04921 | 0.13965 | 0.23009
12179 | 21200739 | 2.7 | 0 | 1.8 | 141 | 235 | 238.6 | 6871 | 0 | 0 | 32.4 | 59.3 | 5.3 | 5.1 | 0 | 4.3 | 0 | 200.5 | 37415.5 | 1668 | 1837 | 4.49 | 0.43 | 0.033 | 0.122 | 0.266 | 0.011 | 29.83333 | 23.08333 | 1 | 1 | 6.3309 | 0.6063 | 0.04653 | 0.17202 | 0.37506
12180 | 21400728 | 3.1 | 0 | 2.7 | 139 | 260.4 | 240.6 | 6437.6 | 0 | 0 | 38.4 | 79.5 | 7.6 | 4.6 | 0 | 5.7 | 0 | 287 | 49000 | 1665 | 3388 | 4.59 | 0.59 | 0.025 | 0.115 | 0.299 | 0.01 | 28.18333 | 31.55 | 1 | 1 | 6.3801 | 0.8201 | 0.03475 | 0.15985 | 0.41561
12181 | 21100732 | 2.4 | 0.9 | 1.1 | 143 | 218.5 | 222.4 | 7839.9 | 0 | 0 | 45.4 | 27.5 | 5.7 | 1.4 | 0 | 2.4 | 300 | 688 | 18604.3 | 1645 | 1622 | 4.44 | 0.46 | 0.03 | 0.114 | 0.192 | 0.024 | 37.18333 | 11.8 | 1 | 1 | 6.3492 | 0.6578 | 0.0429 | 0.16302 | 0.27456
12182 | 21300743 | 2.8 | 1.4 | 2.3 | 137 | 217.8 | 224 | 6378.8 | 0 | 0 | 29.3 | 48.8 | 6.8 | 3.2 | 0 | 4 | 0 | 452 | 34100 | 1684 | 2160 | 4.59 | 0.59 | 0.025 | 0.115 | 0.299 | 0.012 | 28.53333 | 24.08333 | 1 | 1 | 6.2883 | 0.8083 | 0.03425 | 0.15755 | 0.40963
12183 | 21200740 | 2.4 | 1.1 | 1.8 | 137 | 234.8 | 218.3 | 6309.8 | 0 | 0 | 29.8 | 65.7 | 4.5 | 4.9 | 0 | 4.9 | 0 | 514.9 | 39750.8 | 1628 | 2315 | 4.59 | 0.59 | 0.025 | 0.115 | 0.299 | 0.014 | 29.7 | 25.05 | 1 | 1 | 6.2883 | 0.8083 | 0.03425 | 0.15755 | 0.40963
12184 | 21400729 | 2.3 | 0 | 2 | 142 | 222.8 | 241.1 | 6184.8 | 0 | 0 | 38.3 | 40.2 | 7.5 | 2.6 | 0 | 6.8 | 220 | 169 | 27600 | 1613 | 2074 | 4.59 | 0.59 | 0.025 | 0.115 | 0.299 | 0.01 | 27.03333 | 18.83333 | 1 | 1 | 6.5178 | 0.8378 | 0.0355 | 0.1633 | 0.42458
12185 | 21100733 | 2.6 | 1.1 | 1 | 137 | 223.9 | 219.8 | 7567.1 | 0 | 0 | 39.7 | 45 | 5.5 | 1.6 | 0 | 4 | 300 | 761.3 | 25326.5 | 1660 | 2081 | 4.54 | 0.51 | 0.025 | 0.124 | 0.313 | 0.018 | 35.08333 | 15.33333 | 1 | 1 | 6.2198 | 0.6987 | 0.03425 | 0.16988 | 0.42881
12186 | 21300744 | 3.3 | 1.1 | 2.1 | 148 | 219.8 | 215.1 | 7725.5 | 0 | 0 | 32.5 | 36.4 | 8.7 | 1.2 | 0 | 4 | 0 | 436 | 26100 | 1649 | 1498 | 4.61 | 0.72 | 0.023 | 0.13 | 0.307 | 0.011 | 36 | 18.26667 | 1 | 1 | 6.8228 | 1.0656 | 0.03404 | 0.1924 | 0.45436
12187 | 21200741 | 2.6 | 0.6 | 1.2 | 149 | 219.4 | 234.3 | 7684.8 | 0 | 0 | 37.1 | 30.5 | 6 | 1.4 | 0 | 1.8 | 0 | 431 | 21746.8 | 1652 | 1288 | 4.49 | 0.43 | 0.033 | 0.122 | 0.266 | 0.011 | 33.9 | 13.81667 | 1 | 1 | 6.6901 | 0.6407 | 0.04917 | 0.18178 | 0.39634
12188 | 21400730 | 3 | 0 | 2.2 | 161 | 220.5 | 241.1 | 7838 | 0 | 0 | 37.5 | 18.7 | 10 | 0.8 | 0 | 3 | 200 | 233 | 15400 | 1596 | 842 | 4.49 | 0.43 | 0.033 | 0.122 | 0.266 | 0.007 | 34.5 | 10.61667 | 1 | 1 | 7.2289 | 0.6923 | 0.05313 | 0.19642 | 0.42826
12189 | 21100734 | 0 | 1.4 | 1 | 141 | 230.1 | 231.5 | 8076.4 | 10 | 20 | 22.7 | 36.3 | 4.8 | 2 | 0 | 4 | 600 | 503.4 | 24805.3 | 1644 | 1755 | 4.63 | 1.03 | 0.018 | 0.115 | 0.302 | 0.009 | 35.46667 | 16.06667 | 1 | 1 | 6.5283 | 1.4523 | 0.02538 | 0.16215 | 0.42582
12190 | 21300745 | 2.8 | 1 | 2.1 | 149 | 223.7 | 222.1 | 7047.3 | 0 | 0 | 29.8 | 42.2 | 8.1 | 1.6 | 0 | 4.1 | 0 | 564 | 31400 | 1655 | 1740 | 4.52 | 0.47 | 0.037 | 0.105 | 0.173 | 0.012 | 31.78333 | 21.51667 | 1 | 1 | 6.7348 | 0.7003 | 0.05513 | 0.15645 | 0.25777
12192 | 21200742 | 3 | 1 | 1 | 133 | 225 | 217.1 | 6689.6 | 0 | 0 | 23.7 | 65.5 | 4.6 | 4 | 0 | 3.9 | 0 | 811.9 | 44212.8 | 1655 | 2148 | 4.52 | 0.47 | 0.037 | 0.105 | 0.173 | 0.008 | 32.98333 | 48.46667 | 1 | 1 | 6.0116 | 0.6251 | 0.04921 | 0.13965 | 0.23009
12193 | 21100735 | 0 | 1.9 | 1 | 148 | 230.1 | 213 | 7573.1 | 10 | 17 | 20.8 | 34.2 | 4 | 1.4 | 1 | 4 | 0 | 494.6 | 25353.6 | 1637 | 2086 | 4.57 | 0.66 | 0.022 | 0.123 | 0.269 | 0.007 | 36.08333 | 17.61667 | 1 | 1 | 6.7636 | 0.9768 | 0.03256 | 0.18204 | 0.39812
12194 | 21300746 | 3 | 1.1 | 2.1 | 149 | 241.3 | 229.2 | 6048.8 | 0 | 0 | 29.8 | 59.5 | 6.1 | 4.2 | 0 | 7.8 | 0 | 334 | 39300 | 1644 | 2784 | 4.52 | 0.47 | 0.037 | 0.105 | 0.173 | 0.011 | 26.45 | 26.11667 | 1 | 1 | 6.7348 | 0.7003 | 0.05513 | 0.15645 | 0.25777
12195 | 21400732 | 2.9 | 0.1 | 3.1 | 141 | 247.5 | 240.1 | 5924.8 | 0 | 0 | 29.2 | 74.1 | 6.8 | 3.5 | 0 | 8.2 | 0 | 1353 | 55300 | 1630 | 3356 | 4.54 | 0.51 | 0.025 | 0.124 | 0.313 | 0.008 | 25.15 | 38.93333 | 1 | 1 | 6.4014 | 0.7191 | 0.03525 | 0.17484 | 0.44133
12197 | 21300747 | 4.6 | 1 | 1.9 | 170 | 219.9 | 231 | 9509.8 | 0 | 0 | 41.2 | 4.1 | 10.6 | 0.4 | 0 | 0.3 | 0 | 316 | 9800 | 1684 | 429 | 4.61 | 0.72 | 0.023 | 0.13 | 0.307 | 0.009 | 41.18333 | 6.683333 | 0 | 1 | 7.837 | 1.224 | 0.0391 | 0.221 | 0.5219
12198 | 21400733 | 2.9 | 0.9 | 3.1 | 174 | 241.6 | 239 | 7765.4 | 0 | 0 | 38.3 | 26.3 | 10.1 | 1.4 | 0 | 3.8 | 0 | 799 | 24800 | 1644 | 2231 | 4.63 | 1.03 | 0.018 | 0.115 | 0.302 | 0.011 | 34.58333 | 16.16667 | 0 | 1 | 8.0562 | 1.7922 | 0.03132 | 0.2001 | 0.52548
12199 | 21200744 | 0 | 0.9 | 0.6 | 171 | 213.4 | 226.7 | 9744.5 | 0 | 0 | 39.6 | 2.8 | 8.5 | 0 | 0 | 0 | 50 | 114.3 | 740.7 | 1595 | 535 | 4.59 | 0.65 | 0.019 | 0.121 | 0.266 | 0.015 | 47.93333 | 0.7 | 0 | 0 | 7.8489 | 1.1115 | 0.03249 | 0.20691 | 0.45486
12200 | 21300748 | 2.8 | 1.2 | 2.2 | 177 | 225.4 | 208.7 | 8284.3 | 0 | 0 | 40.1 | 5.5 | 10.5 | 1.1 | 0 | 0.9 | 270 | 437 | 15600 | 1699 | 631 | 4.61 | 0.56 | 0.019 | 0.106 | 0.232 | 0.009 | 39.76667 | 10.35 | 0 | 1 | 8.1597 | 0.9912 | 0.03363 | 0.18762 | 0.41064
12202 | 21400734 | 0 | 0.8 | 2.4 | 174 | 242 | 238.1 | 7879.7 | 0 | 0 | 38.6 | 29.7 | 9.9 | 0.5 | 0 | 2.9 | 0 | 736 | 26500 | 1658 | 1674 | 4.62 | 0.55 | 0.021 | 0.128 | 0.247 | 0.014 | 34.58333 | 17.66667 | 0 | 1 | 8.0388 | 0.957 | 0.03654 | 0.22272 | 0.42978
12203 | 21200745 | 0 | 1.1 | 1.4 | 170 | 216.9 | 199.8 | 10037.2 | 0 | 0 | 43.3 | 3.6 | 10.3 | 0 | 0 | 0 | 0 | 130.2 | 7716.4 | 1610 | 654 | 4.59 | 0.59 | 0.025 | 0.115 | 0.299 | 0.004 | 55.61667 | 4.616667 | 0 | 0 | 7.803 | 1.003 | 0.0425 | 0.1955 | 0.5083
12204 | 21100738 | 3.1 | 1 | 2 | 175 | 230.1 | 231.9 | 9824.2 | 0 | 0 | 47.1 | 5.4 | 9 | 0.9 | 0 | 0 | 0 | 363.7 | 6595.1 | 1609 | 526 | 4.52 | 0.47 | 0.037 | 0.105 | 0.173 | 0.006 | 43 | 4.566667 | 0 | 0 | 7.91 | 0.8225 | 0.06475 | 0.18375 | 0.30275
12205 | 21300749 | 3.5 | 1.2 | 2.2 | 176 | 232.7 | 233.9 | 7710.9 | 0 | 0 | 37.6 | 15.1 | 9.9 | 1.3 | 0 | 2.1 | 0 | 206 | 19700 | 1669 | 1134 | 4.59 | 0.59 | 0.025 | 0.115 | 0.299 | 0.01 | 33.01667 | 12.95 | 0 | 1 | 8.0784 | 1.0384 | 0.044 | 0.2024 | 0.52624
12206 | 21400735 | 0 | 1.1 | 2.2 | 142 | 228.3 | 243.2 | 5815.9 | 0 | 0 | 29 | 57.3 | 5.5 | 3.1 | 0 | 6.7 | 0 | 934 | 41900 | 1631 | 2883 | 4.62 | 0.55 | 0.021 | 0.128 | 0.247 | 0.007 | 24.75 | 26.98333 | 0 | 1 | 6.5604 | 0.781 | 0.02982 | 0.18176 | 0.35074
12208 | 21100739 | 2.8 | 1 | 2 | 141 | 220.8 | 249 | 6606.3 | 0 | 0 | 28.9 | 47.8 | 4 | 3 | 0 | 6 | 0 | 544.7 | 37833.6 | 1669 | 2327 | 4.52 | 0.47 | 0.037 | 0.105 | 0.173 | 0.006 | 26.93333 | 24.88333 | 1 | 1 | 6.3732 | 0.6627 | 0.05217 | 0.14805 | 0.24393
12209 | 21300750 | 3 | 1.2 | 2 | 132 | 220.8 | 228.8 | 4679.6 | 0 | 0 | 24.1 | 61.6 | 5 | 4 | 0 | 7.4 | 0 | 324 | 42200 | 1627 | 3201 | 4.61 | 0.56 | 0.019 | 0.106 | 0.232 | 0.005 | 20.51667 | 27 | 1 | 1 | 6.0852 | 0.7392 | 0.02508 | 0.13992 | 0.30624
12210 | 21400736 | 2.6 | 1.1 | 2 | 149 | 232.6 | 242.4 | 6188.4 | 0 | 0 | 29.8 | 51.5 | 6.8 | 2.3 | 0 | 6.3 | 0 | 741 | 35800 | 1628 | 1822 | 4.51 | 0.41 | 0.026 | 0.126 | 0.236 | 0.01 | 26.86667 | 22.78333 | 1 | 1 | 6.7199 | 0.6109 | 0.03874 | 0.18774 | 0.35164
12212 | 21100740 | 5.2 | 2 | 3.3 | 150 | 221.2 | 245.6 | 7025.6 | 0 | 0 | 31.7 | 34 | 6 | 1 | 0.4 | 3.3 | 0 | 337.8 | 26038.6 | 1625 | 1545 | 4.61 | 0.72 | 0.023 | 0.13 | 0.307 | 0.008 | 29.05 | 15.48333 | 1 | 1 | 6.915 | 1.08 | 0.0345 | 0.195 | 0.4605
12213 | 21300751 | 3.3 | 1.8 | 1.5 | 155 | 204.8 | 231.2 | 5868 | 0 | 0 | 27.8 | 19.2 | 8 | 1.9 | 0 | 2.8 | 180 | 296 | 20300 | 1698 | 1526 | 4.61 | 0.56 | 0.019 | 0.106 | 0.232 | 0.01 | 27.08333 | 13.4 | 1 | 1 | 7.1455 | 0.868 | 0.02945 | 0.1643 | 0.3596
12214 | 21400737 | 4 | 1.3 | 2.4 | 130 | 250 | 242.6 | 4778.7 | 0 | 0 | 15.1 | 100.4 | 2.1 | 5.4 | 0 | 7.1 | 510 | 1591 | 75400 | 1668 | 2066 | 4.55 | 0.51 | 0.03 | 0.12 | 0.221 | 0.012 | 20.16667 | 50.98333 | 1 | 1 | 5.915 | 0.663 | 0.039 | 0.156 | 0.2873
12215 | 21200748 | 0 | 1.7 | 0.2 | 130 | 226.1 | 241 | 6715.1 | 0 | 0 | 31.6 | 64 | 5 | 0 | 0 | 4.9 | 260 | 753.3 | 38959.5 | 1699 | 2606 | 4.61 | 0.72 | 0.023 | 0.13 | 0.307 | 0.017 | 28.68333 | 24.61667 | 1 | 1 | 5.993 | 0.936 | 0.0299 | 0.169 | 0.3991
12216 | 21100741 | 0 | 1 | 2 | 151 | 246.4 | 245.5 | 7539.3 | 14 | 15 | 10.2 | 55.8 | 6.6 | 3 | 0 | 5 | 600 | 639.7 | 40678.3 | 1615 | 2185 | 4.61 | 0.72 | 0.023 | 0.13 | 0.307 | 0.007 | 31.18333 | 28.95 | 1 | 1 | 6.9611 | 1.0872 | 0.03473 | 0.1963 | 0.46357
12217 | 21300752 | 2.3 | 0 | 4.1 | 151 | 231 | 227.5 | 5181.7 | 0 | 0 | 19 | 58.7 | 4.7 | 3.9 | 0 | 9 | 560 | 1474 | 60200 | 1656 | 2213 | 4.59 | 0.65 | 0.019 | 0.121 | 0.266 | 0.008 | 26.13333 | 41.58333 | 1 | 1 | 6.9309 | 0.9815 | 0.02869 | 0.18271 | 0.40166
12218 | 21200749 | 2.3 | 1 | 0.9 | 130 | 225.9 | 229.9 | 6566.4 | 14 | 16 | 5 | 58.6 | 7 | 0 | 0 | 4.2 | 360 | 401.9 | 35293.5 | 1678 | 2010 | 4.608462 | 0.65 | 0.02084615 | 0.1196154 | 0.2632308 | 0.009 | 29.55 | 21.05 | 1 | 1 | 5.991 | 0.845 | 0.0271 | 0.1555 | 0.3422
12219 | 21400738 | 0 | 0 | 1.9 | 130 | 244.2 | 237 | 4874.9 | 0 | 0 | 19.8 | 94.4 | 3.6 | 5.5 | 0 | 6.5 | 0 | 991 | 69700 | 1691 | 1543 | 4.59 | 0.65 | 0.019 | 0.121 | 0.266 | 0.019 | 21.45 | 46.7 | 1 | 1 | 5.967 | 0.845 | 0.0247 | 0.1573 | 0.3458
12220 | 21100742 | 3.3 | 2.1 | 3 | 139 | 230.3 | 244.9 | 6801.3 | 0 | 0 | 30.1 | 57.5 | 3 | 4.9 | 0 | 4.7 | 600 | 539.2 | 37095.1 | 1629 | 2477 | 4.52 | 0.5 | 0.025 | 0.124 | 0.224 | 0.007 | 29.01667 | 23.76667 | 1 | 1 | 6.2828 | 0.695 | 0.03475 | 0.17236 | 0.31136
12221 | 21300753 | 3.1 | 0 | 4.1 | 141 | 232.9 | 219.9 | 5088.4 | 0 | 0 | 17 | 72.2 | 4.1 | 3.8 | 0 | 6.7 | 90 | 1113 | 57100 | 1663 | 2173 | 4.49 | 0.69 | 0.018 | 0.132 | 0.273 | 0.016 | 23.18333 | 38.16667 | 1 | 1 | 6.3309 | 0.9729 | 0.02538 | 0.18612 | 0.38493
12222 | 21200750 | 0 | 1 | 1 | 130 | 231.8 | 225.4 | 6722.3 | 13 | 17 | 7.4 | 64.4 | 6.9 | 0 | 0 | 4.8 | 260 | 453.7 | 38279.5 | 1653 | 2261 | 4.529231 | 0.7707692 | 0.01753846 | 0.1338462 | 0.2882308 | 0.008 | 30.78333 | 24.33333 | 1 | 1 | 5.888 | 1.002 | 0.0228 | 0.174 | 0.3747
12223 | 21100743 | 3.6 | 1 | 2 | 160 | 231.1 | 243.3 | 8464.8 | 15 | 6 | 21.9 | 24.2 | 9 | 0 | 0 | 2 | 600 | 238.5 | 17049.2 | 1645 | 1756 | 4.59 | 0.65 | 0.019 | 0.121 | 0.266 | 0.007 | 35.35 | 10.43333 | 1 | 1 | 7.344 | 1.04 | 0.0304 | 0.1936 | 0.4256
12224 | 21400739 | 0 | 0 | 3.3 | 165 | 250.1 | 224.3 | 6304 | 0 | 0 | 31.6 | 53.5 | 5.5 | 3.5 | 0 | 6.6 | 160 | 902 | 47200 | 1670 | 2015 | 4.67 | 0.65 | 0.027 | 0.115 | 0.254 | 0.012 | 29.53333 | 31.35 | 1 | 1 | 7.7055 | 1.0725 | 0.04455 | 0.18975 | 0.4191
12225 | 21200751 | 2.8 | 0.9 | 1 | 140 | 227.2 | 238.1 | 7712.9 | 0 | 0 | 30.3 | 54.1 | 6.7 | 0.5 | 0 | 4.6 | 120 | 670.7 | 33706.5 | 1622 | 1754 | 4.52 | 0.48 | 0.026 | 0.124 | 0.237 | 0.01 | 33.51667 | 22.13333 | 1 | 1 | 6.328 | 0.672 | 0.0364 | 0.1736 | 0.3318
12226 | 21300754 | 2.7 | 1 | 1.8 | 131 | 228.5 | 228.7 | 4312.4 | 0 | 0 | 15.9 | 78.8 | 3.8 | 4.5 | 0 | 8.5 | 0 | 877 | 60400 | 1649 | 3255 | 4.67 | 0.65 | 0.027 | 0.115 | 0.254 | 0.008 | 20.5 | 41.25 | 1 | 1 | 6.1177 | 0.8515 | 0.03537 | 0.15065 | 0.33274
12227 | 21100744 | 2.8 | 1 | 2 | 165 | 235.8 | 238.1 | 8818.2 | 0 | 0 | 41.4 | 27 | 9 | 0 | 0 | 2 | 600 | 208.2 | 18686.8 | 1666 | 1598 | 4.67 | 0.65 | 0.027 | 0.115 | 0.254 | 0.008 | 37.76667 | 11.01667 | 1 | 1 | 7.7055 | 1.0725 | 0.04455 | 0.18975 | 0.4191
12228 | 21400740 | 0 | 0 | 2.5 | 172 | 238.2 | 233.4 | 7954.7 | 0 | 0 | 41 | 25.7 | 7.6 | 1.5 | 0 | 3.5 | 70 | 913 | 26200 | 1663 | 1211 | 4.52 | 0.48 | 0.026 | 0.124 | 0.237 | 0.016 | 40.48333 | 17.61667 | 0 | 1 | 7.7744 | 0.8256 | 0.04472 | 0.21328 | 0.40764
12229 | 21200752 | 3.9 | 1 | 1 | 170 | 231.7 | 224.9 | 8599 | 0 | 0 | 33.2 | 24.2 | 7.3 | 0 | 0 | 1.8 | 0 | 222.4 | 15051 | 1646 | 1156 | 4.61 | 0.72 | 0.023 | 0.13 | 0.307 | 0.011 | 39.5 | 9.3 | 1 | 1 | 7.837 | 1.224 | 0.0391 | 0.221 | 0.5219
12230 | 21100745 | 5.2 | 1 | 2 | 170 | 223.6 | 243.9 | 10395.9 | 0 | 0 | 45.8 | 2.6 | 10 | 0 | 0 | 0 | 20 | 158.6 | 3989.2 | 1640 | 321 | 4.584706 | 0.8035294 | 0.02129412 | 0.1187059 | 0.2752353 | 0.008 | 43.28333 | 2.633333 | 1 | 0 | 7.794 | 1.366 | 0.0362 | 0.2018 | 0.4679
12232 | 21200753 | 3.5 | 1 | 1.1 | 170 | 228.7 | 225.5 | 8917.2 | 0 | 0 | 32.7 | 22.5 | 8.3 | 0 | 0 | 0.6 | 120 | 581.2 | 14155.3 | 1663 | 636 | 4.616471 | 0.5964706 | 0.02617647 | 0.1191176 | 0.2560588 | 0.011 | 40.86667 | 8.666667 | 0 | 1 | 7.848 | 1.014 | 0.0445 | 0.2025 | 0.4353
12234 | 21400742 | 0 | 0 | 2.6 | 175 | 251.2 | 200.6 | 8146 | 0 | 0 | 44 | 32.3 | 9.9 | 1.7 | 0 | 2.9 | 1070 | 836 | 31700 | 1648 | 1792 | 4.61 | 0.72 | 0.023 | 0.13 | 0.307 | 0.017 | 43.03333 | 24.58333 | 0 | 1 | 8.0675 | 1.26 | 0.04025 | 0.2275 | 0.53725
12237 | 21100747 | 5.7 | 1.2 | 2 | 149 | 233.1 | 219.5 | 8270.6 | 0 | 0 | 29.7 | 20.4 | 7.6 | 0.9 | 0.4 | 2.4 | 400 | 293.2 | 15218.8 | 1604 | 890 | 4.54 | 0.52 | 0.025 | 0.125 | 0.259 | 0.012 | 40.05 | 11.05 | 1 | 1 | 6.7646 | 0.7748 | 0.03725 | 0.18625 | 0.38591
12238 | 21200755 | 0 | 0.1 | 1.8 | 136 | 228.3 | 241.5 | 6905.9 | 0 | 0 | 28.7 | 63.8 | 5.4 | 3.7 | 0 | 5 | 0 | 913.8 | 38483.9 | 1642 | 2496 | 4.49 | 0.46 | 0.025 | 0.126 | 0.234 | 0.007 | 30.13333 | 26.13333 | 1 | 1 | 6.1064 | 0.6256 | 0.034 | 0.17136 | 0.31824
12239 | 21400743 | 3.6 | 0.7 | 2.6 | 156 | 242.9 | 231.7 | 6705.2 | 0 | 0 | 32.1 | 50.9 | 6.7 | 2.6 | 0 | 4.3 | 770 | 802 | 41300 | 1655 | 2366 | 4.61 | 0.72 | 0.023 | 0.13 | 0.307 | 0.015 | 31.2 | 28.75 | 0 | 1 | 7.1916 | 1.1232 | 0.03588 | 0.2028 | 0.47892
12240 | 21100748 | 0 | 1.3 | 1.3 | 142 | 239.2 | 234.3 | 6465.7 | 13 | 17 | 9.7 | 57.4 | 3.5 | 2 | 1.2 | 6.2 | 800 | 718 | 41982.9 | 1649 | 2179 | 4.59 | 0.65 | 0.019 | 0.121 | 0.266 | 0.005 | 28.03333 | 28.83333 | 1 | 1 | 6.5178 | 0.923 | 0.02698 | 0.17182 | 0.37772
12241 | 21200756 | 5.2 | 1 | 1 | 155 | 222.6 | 247.6 | 7875.7 | 0 | 0 | 28.1 | 34.7 | 5.4 | 2.7 | 0 | 4.1 | 160 | 552.4 | 26576.4 | 1622 | 1582 | 4.52 | 0.49 | 0.024 | 0.129 | 0.232 | 0.007 | 32.93333 | 19.2 | 1 | 1 | 7.006 | 0.7595 | 0.0372 | 0.19995 | 0.3596
12243 | 21400744 | 2.4 | 0 | 3.1 | 150 | 224.4 | 237.6 | 6254 | 0 | 0 | 32.4 | 39.6 | 6.1 | 2.7 | 0 | 4 | 1650 | 774 | 40300 | 1672 | 1951 | 4.52 | 0.48 | 0.032 | 0.12 | 0.197 | 0.017 | 27.43333 | 26.4 | 1 | 1 | 6.78 | 0.72 | 0.048 | 0.18 | 0.2955
12244 | 21100749 | 0 | 1.3 | 0.2 | 140 | 210.3 | 233 | 6811.5 | 13 | 15 | 9 | 32.9 | 3 | 2 | 0 | 4.1 | 300 | 413.9 | 23882.9 | 1614 | 1574 | 4.52 | 0.5 | 0.025 | 0.124 | 0.224 | 0.014 | 29.68333 | 15.1 | 1 | 1 | 6.328 | 0.7 | 0.035 | 0.1736 | 0.3136
12245 | 21300757 | 2.6 | 1.1 | 2.2 | 140 | 226.5 | 231.8 | 4776.6 | 0 | 0 | 22.1 | 61.3 | 5.2 | 3.9 | 0 | 7.5 | 270 | 537 | 45600 | 1632 | 3404 | 4.52 | 0.49 | 0.024 | 0.129 | 0.232 | 0.01 | 23.26667 | 30.43333 | 1 | 1 | 6.328 | 0.686 | 0.0336 | 0.1806 | 0.3248
12246 | 21200757 | 3.4 | 0 | 1.9 | 140 | 227.5 | 242.6 | 7269.1 | 0 | 0 | 28 | 56.1 | 5.7 | 2.8 | 1 | 4.1 | 0 | 627 | 39560.6 | 1631 | 2266 | 4.57 | 0.54 | 0.029 | 0.114 | 0.218 | 0.006 | 33.25 | 22.9 | 1 | 1 | 6.398 | 0.756 | 0.0406 | 0.1596 | 0.3052
12247 | 21400745 | 3 | 0.1 | 2.6 | 174 | 239.6 | 237 | 9114.5 | 0 | 0 | 43.4 | 19.4 | 10.7 | 0.4 | 0 | 4.7 | 210 | 750 | 20200 | 1641 | 709 | 4.57 | 0.66 | 0.022 | 0.123 | 0.269 | 0.013 | 41.93333 | 14.03333 | 1 | 1 | 7.9518 | 1.1484 | 0.03828 | 0.21402 | 0.46806
12248 | 21100750 | 0 | 1.9 | 0 | 160 | 213 | 241.6 | 8819.1 | 18 | 7 | 20.1 | 7.9 | 6.9 | 0.4 | 0.2 | 0.7 | 0 | 484.3 | 7830.1 | 1620 | 539 | 4.59 | 0.62 | 0.036 | 0.111 | 0.206 | 0.017 | 38.33333 | 5.2 | 0 | 1 | 7.344 | 0.992 | 0.0576 | 0.1776 | 0.3296
12249 | 21300758 | 2.4 | 1.5 | 2.7 | 153 | 226.6 | 227.8 | 5246.8 | 0 | 0 | 23.5 | 48 | 6.6 | 3.9 | 0 | 6.9 | 0 | 432 | 36500 | 1622 | 2781 | 4.59 | 0.62 | 0.036 | 0.111 | 0.206 | 0.011 | 23.08333 | 23.86667 | 1 | 1 | 7.0227 | 0.9486 | 0.05508 | 0.16983 | 0.31518
12251 | 21400746 | 3.6 | 0.2 | 2.7 | 137 | 224.3 | 223.6 | 4783.7 | 0 | 0 | 28.4 | 55.7 | 6.2 | 1.9 | 0 | 7.9 | 520 | 880 | 39900 | 1668 | 3036 | 4.52 | 0.5 | 0.025 | 0.124 | 0.224 | 0.015 | 22.33333 | 26.05 | 1 | 1 | 6.1924 | 0.685 | 0.03425 | 0.16988 | 0.30688
12252 | 21100751 | 2.7 | 1.2 | 0 | 132 | 215.9 | 237.7 | 6494.8 | 0 | 0 | 29.5 | 52 | 4.1 | 5 | 0 | 7.8 | 300 | 302.2 | 33588.7 | 1636 | 1793 | 4.52 | 0.5 | 0.025 | 0.124 | 0.224 | 0.029 | 27.76667 | 19.5 | 1 | 1 | 5.9664 | 0.66 | 0.033 | 0.16368 | 0.29568
12253 | 21300759 | 2.4 | 1.6 | 2.8 | 132 | 220.3 | 226 | 4164.1 | 0 | 0 | 20 | 66 | 4.4 | 4.2 | 0 | 5.8 | 220 | 475 | 49400 | 1688 | 2849 | 4.57 | 0.54 | 0.029 | 0.114 | 0.218 | 0.01 | 18.5 | 32.83333 | 1 | 1 | 6.0324 | 0.7128 | 0.03828 | 0.15048 | 0.28776
12254 | 21200759 | 3.8 | 0.1 | 1.8 | 133 | 223.9 | 247.6 | 6735.6 | 0 | 0 | 27.5 | 59.6 | 4.3 | 3.6 | 2.4 | 4.8 | 640 | 1047.6 | 42279.4 | 1616 | 2099 | 4.49 | 0.46 | 0.025 | 0.126 | 0.234 | 0.006 | 28.16667 | 25.2 | 1 | 1 | 5.9717 | 0.6118 | 0.03325 | 0.16758 | 0.31122
12255 | 21100752 | 2.8 | 1.2 | 0 | 140 | 215.6 | 227.4 | 6365 | 0 | 0 | 32.9 | 39.9 | 3.7 | 3.1 | 0 | 5.3 | 300 | 536.7 | 26210.5 | 1622 | 2059 | 4.59 | 0.65 | 0.019 | 0.121 | 0.266 | 0.013 | 28.45 | 15.8 | 1 | 1 | 6.426 | 0.91 | 0.0266 | 0.1694 | 0.3724
12256 | 21400747 | 2.6 | 0 | 3 | 151 | 223.9 | 212 | 5953.6 | 0 | 0 | 27.9 | 42.4 | 5.3 | 4.5 | 0 | 7.7 | 0 | 135 | 30600 | 1606 | 2579 | 4.52 | 0.48 | 0.032 | 0.12 | 0.197 | 0.013 | 29.73333 | 20.4 | 1 | 1 | 6.8252 | 0.7248 | 0.04832 | 0.1812 | 0.29747
12257 | 21300760 | 0 | 1 | 1.8 | 136 | 225.1 | 209.1 | 4501.2 | 28 | 0 | 1 | 60.6 | 3.9 | 4.9 | 0 | 8.3 | 0 | 413 | 50000 | 1667 | 2663 | 4.57 | 0.54 | 0.029 | 0.114 | 0.218 | 0.006 | 21.83333 | 33.35 | 1 | 1 | 6.2152 | 0.7344 | 0.03944 | 0.15504 | 0.29648
12260 | 21100753 | 0 | 1.2 | 0 | 136 | 216.8 | 231.4 | 6982.5 | 17 | 11 | 9 | 43.6 | 6.5 | 1 | 1 | 4.2 | 0 | 90.3 | 29240.1 | 1689 | 2696 | 4.6 | 0.78 | 0.02 | 0.111 | 0.244 | 0.015 | 30.66667 | 17.13333 | 1 | 1 | 6.256 | 1.0608 | 0.0272 | 0.15096 | 0.33184
12262 | 21400749 | 3.7 | 0.9 | 2.1 | 170 | 248.4 | 240.9 | 7536.1 | 0 | 0 | 32.2 | 42.1 | 8.7 | 0 | 0 | 3.6 | 1530 | 997 | 37600 | 1652 | 1313 | 4.58 | 0.71 | 0.02 | 0.107 | 0.226 | 0.014 | 34.88333 | 25.45 | 1 | 1 | 7.786 | 1.207 | 0.034 | 0.1819 | 0.3842
12263 | 21300762 | 3.3 | 1.1 | 1.9 | 171 | 242.3 | 219.9 | 6051.6 | 0 | 0 | 25.8 | 42.1 | 7.8 | 3 | 0 | 5.5 | 0 | 688 | 39100 | 1649 | 2068 | 4.58 | 0.71 | 0.02 | 0.107 | 0.226 | 0.005 | 27.55 | 27.85 | 1 | 1 | 7.8318 | 1.2141 | 0.0342 | 0.18297 | 0.38646
12265 | 21200761 | 0 | 0 | 0 | 171 | 286 | 249.5 | 8855 | 40 | 0 | 5.4 | 69.5 | 7.5 | 2.5 | 0 | 6.9 | 0 | 1142.1 | 48740.5 | 1625 | 2067 | 4.61 | 0.68 | 0.023 | 0.122 | 0.24 | 0.011 | 36.75 | 29.55 | 1 | 1 | 7.8831 | 1.1628 | 0.03933 | 0.20862 | 0.4104
12266 | 21400750 | 3.9 | 1.2 | 2.1 | 131 | 225.4 | 242.7 | 5232.5 | 0 | 0 | 22.8 | 68 | 3.2 | 4 | 0 | 7.9 | 2050 | 1195 | 50700 | 1647 | 2617 | 4.64 | 0.83 | 0.019 | 0.107 | 0.251 | 0.011 | 22.41667 | 32.98333 | 1 | 1 | 6.0784 | 1.0873 | 0.02489 | 0.14017 | 0.32881
12267 | 21300763 | 2.3 | 1.2 | 1.9 | 132 | 215.7 | 223.8 | 4296.8 | 0 | 0 | 18.2 | 63.3 | 4.7 | 4.3 | 0 | 8.1 | 170 | 805 | 53700 | 1642 | 2677 | 4.58 | 0.71 | 0.02 | 0.107 | 0.226 | 0.006 | 19.25 | 37.73333 | 1 | 1 | 6.0456 | 0.9372 | 0.0264 | 0.14124 | 0.29832
12268 | 21100755 | 0 | 0 | 2 | 132 | 210 | 239.9 | 5550.2 | 0 | 0 | 26.3 | 51.8 | 6.3 | 1 | 0.8 | 2.5 | 0 | 340.6 | 25128.4 | 1647 | 2314 | 4.55 | 0.55 | 0.024 | 0.123 | 0.247 | 0.009 | 23.5 | 15.26667 | 1 | 1 | 6.006 | 0.726 | 0.03168 | 0.16236 | 0.32604
12269 | 21200762 | 0 | 2.1 | 1.7 | 142 | 232.1 | 244.3 | 6521.8 | 14 | 5 | 13.9 | 56.9 | 4.6 | 2.1 | 0 | 6.8 | 0 | 427.3 | 37057.5 | 1618 | 2215 | 4.58 | 0.71 | 0.02 | 0.107 | 0.226 | 0.006 | 27.66667 | 23.63333 | 1 | 1 | 6.5036 | 1.0082 | 0.0284 | 0.15194 | 0.32092
12270 | 21400751 | 2.9 | 0 | 2 | 133 | 240.2 | 242.2 | 5036.7 | 0 | 0 | 15.5 | 89.2 | 3.5 | 6.2 | 0 | 11.3 | 1350 | 1254 | 64900 | 1663 | 2647 | 4.58 | 0.71 | 0.02 | 0.107 | 0.226 | 0.008 | 21.33333 | 44.93333 | 1 | 1 | 6.0914 | 0.9443 | 0.0266 | 0.14231 | 0.30058
12271 | 21300764 | 2.6 | 1.1 | 2 | 135 | 225.2 | 215.7 | 4635.3 | 0 | 0 | 21.2 | 66 | 4.5 | 4.2 | 0 | 6.3 | 0 | 357 | 52200 | 1680 | 2528 | 4.52 | 0.49 | 0.024 | 0.129 | 0.232 | 0.008 | 22.1 | 33.51667 | 1 | 1 | 6.102 | 0.6615 | 0.0324 | 0.17415 | 0.3132
12272 | 21200763 | 0 | 0.9 | 1.6 | 151 | 232.5 | 248.3 | 6780.2 | 0 | 0 | 32.8 | 48.7 | 5.3 | 1.8 | 0 | 6.8 | 0 | 600.1 | 33918.9 | 1615 | 2251 | 4.63 | 0.85 | 0.018 | 0.131 | 0.232 | 0.003 | 28.25 | 21.31667 | 1 | 1 | 6.9913 | 1.2835 | 0.02718 | 0.19781 | 0.35032
12273 | 21400752 | 2.6 | 0.5 | 1.6 | 141 | 259.3 | 243.3 | 5527.6 | 0 | 0 | 26.3 | 89.3 | 4.7 | 3.5 | 0 | 8.8 | 10 | 1260 | 59700 | 1657 | 2393 | 4.6 | 0.78 | 0.02 | 0.111 | 0.244 | 0.022 | 23.63333 | 39.15 | 1 | 1 | 6.486 | 1.0998 | 0.0282 | 0.15651 | 0.34404
12274 | 21100756 | 0 | 0 | 0 | 160 | 246.5 | 243.5 | 7699 | 15 | 15 | 16.5 | 40 | 6.8 | 0.3 | 1.1 | 0.5 | 0 | 163.6 | 23319.3 | 1605 | 1741 | 4.61 | 0.68 | 0.023 | 0.122 | 0.24 | 0.009 | 32.13333 | 13.66667 | 1 | 1 | 7.376 | 1.088 | 0.0368 | 0.1952 | 0.384
12275 | 21300765 | 2.4 | 1.2 | 2.2 | 143 | 227.8 | 225 | 5011.8 | 0 | 0 | 26.5 | 56.1 | 6.3 | 4.2 | 0 | 6 | 140 | 678 | 45800 | 1688 | 3586 | 4.64 | 0.83 | 0.019 | 0.107 | 0.251 | 0.022 | 22.33333 | 30.6 | 1 | 1 | 6.6352 | 1.1869 | 0.02717 | 0.15301 | 0.35893
12276 | 21200764 | 0 | 3 | 2.2 | 151 | 231.1 | 249.3 | 6642 | 16 | 10 | 8.6 | 45.6 | 5.1 | 0 | 0 | 3.9 | 0 | 328.3 | 29744.7 | 1627 | 2329 | 4.59 | 0.65 | 0.019 | 0.121 | 0.266 | 0.009 | 27.6 | 19.13333 | 1 | 1 | 6.9309 | 0.9815 | 0.02869 | 0.18271 | 0.40166
12277 | 21400753 | 0 | 0 | 2.3 | 170 | 240.1 | 242.1 | 7743.2 | 0 | 0 | 31.4 | 39.1 | 5 | 4 | 0 | 6.3 | 0 | 561 | 31000 | 1666 | 1770 | 4.7 | 1.18 | 0.02 | 0.134 | 0.25 | 0.022 | 33.95 | 21.06667 | 1 | 1 | 7.99 | 2.006 | 0.034 | 0.2278 | 0.425
12278 | 21100757 | 2.8 | 0 | 2 | 167 | 236.6 | 232 | 10382.2 | 16 | 14 | 15.1 | 21.5 | 11.7 | 0 | 0 | 1.2 | 250 | 337.9 | 13007.3 | 1639 | 412 | 4.58 | 0.71 | 0.02 | 0.107 | 0.226 | 0.011 | 45.45 | 9.433333 | 1 | 1 | 7.6486 | 1.1857 | 0.0334 | 0.17869 | 0.37742
12279 | 21300766 | 4.1 | 1.2 | 2.2 | 173 | 231.1 | 221.4 | 7125.9 | 0 | 0 | 33 | 20.9 | 9.3 | 0 | 0 | 3.3 | 0 | 330 | 23300 | 1673 | 2031 | 4.58 | 0.71 | 0.02 | 0.107 | 0.226 | 0.021 | 32.25 | 15.9 | 1 | 1 | 7.9234 | 1.2283 | 0.0346 | 0.18511 | 0.39098
12280 | 21200765 | 2.3 | 1 | 1 | 167 | 238.9 | 224.7 | 8521.4 | 0 | 0 | 36 | 33.4 | 7.8 | 0 | 0 | 4.1 | 200 | 468.4 | 22420 | 1700 | 1452 | 4.6 | 0.78 | 0.02 | 0.111 | 0.244 | 0.01 | 39.25 | 14.28333 | 1 | 1 | 7.682 | 1.3026 | 0.0334 | 0.18537 | 0.40748
12281 | 21400754 | 0 | 1.2 | 0 | 171 | 230.8 | 231.2 | 7669.8 | 0 | 0 | 38.9 | 20.7 | 6.8 | 3 | 0 | 7.1 | 20 | 442 | 23100 | 1649 | 1467 | 4.59 | 0.61 | 0.033 | 0.115 | 0.224 | 0.019 | 36.1 | 16.31667 | 1 | 1 | 7.8489 | 1.0431 | 0.05643 | 0.19665 | 0.38304
12282 | 21300767 | 0.2 | 0 | 2.4 | 132 | 223.9 | 203.8 | 4718.4 | 0 | 0 | 21.7 | 69.7 | 3.6 | 5.6 | 0 | 7.9 | 0 | 490 | 49300 | 1631 | 2488 | 4.64 | 0.83 | 0.019 | 0.107 | 0.251 | 0.012 | 27.36667 | 33.7 | 1 | 1 | 6.1248 | 1.0956 | 0.02508 | 0.14124 | 0.33132
12283 | 21100758 | 0 | 0 | 3.5 | 132 | 209.5 | 248.7 | 8089.2 | 14 | 14 | 10.9 | 38.3 | 5.5 | 3.2 | 0 | 5 | 190 | 459.2 | 29438.5 | 1640 | 1959 | 4.58 | 0.71 | 0.02 | 0.107 | 0.226 | 0.011 | 33.03333 | 19.16667 | 1 | 1 | 6.0456 | 0.9372 | 0.0264 | 0.14124 | 0.29832
12284 | 21200766 | 2.2 | 0 | 2.2 | 135 | 222.8 | 224.6 | 6645.6 | 0 | 0 | 28.4 | 57.2 | 4.7 | 0.8 | 0 | 6 | 320 | 370.9 | 35346.3 | 1650 | 2206 | 4.543333 | 0.5081481 | 0.0227037 | 0.123037 | 0.232 | 0.011 | 30.66667 | 22.05 | 1 | 1 | 6.1335 | 0.686 | 0.03065 | 0.1661 | 0.3132
12285 | 21400755 | 0 | 1 | 0 | 132 | 230.4 | 241.7 | 5230.9 | 0 | 0 | 26.6 | 71.9 | 4.1 | 5.1 | 0 | 9.7 | 0 | 846 | 51200 | 1672 | 2408 | 4.61 | 0.65 | 0.028 | 0.123 | 0.204 | 0.014 | 22.65 | 34.85 | 1 | 1 | 6.0852 | 0.858 | 0.03696 | 0.16236 | 0.26928
12286 | 21100759 | 3.5 | 0 | 2.4 | 132 | 230.6 | 246 | 5674.3 | 0 | 0 | 16.7 | 78.2 | 3.3 | 4.2 | 0 | 8 | 250 | 667.4 | 49988.2 | 1677 | 2594 | 4.56 | 0.52 | 0.016 | 0.108 | 0.245 | 0.014 | 23.41667 | 29.78333 | 1 | 1 | 6.0192 | 0.6864 | 0.02112 | 0.14256 | 0.3234
12287 | 21300768 | 0 | 0 | 2.9 | 175 | 222.6 | 197 | 7542.2 | 0 | 0 | 39.7 | 7.8 | 9.8 | 0 | 0 | 1.1 | 0 | 261 | 14000 | 1604 | 688 | 4.61 | 0.56 | 0.019 | 0.106 | 0.232 | 0.016 | 44.91667 | 10.2 | 0 | 1 | 8.0675 | 0.98 | 0.03325 | 0.1855 | 0.406
12288 | 21200767 | 2.5 | 0 | 1.8 | 168 | 227.9 | 216.1 | 8170.2 | 0 | 0 | 30.7 | 26.2 | 7.9 | 0 | 0 | 2.8 | 200 | 427 | 22521.1 | 1644 | 1121 | 4.59 | 0.61 | 0.033 | 0.115 | 0.224 | 0.016 | 39.13333 | 17.95 | 0 | 1 | 7.7112 | 1.0248 | 0.05544 | 0.1932 | 0.37632
12289 | 21400756 | 0 | 1 | 0.8 | 143 | 220.4 | 225.8 | 6064.8 | 0 | 0 | 33.7 | 43.9 | 6 | 1.4 | 0 | 7.4 | 0 | 859 | 35000 | 1668 | 2042 | 4.6 | 0.83 | 0.019 | 0.13 | 0.243 | 0.017 | 28.35 | 24.15 | 1 | 1 | 6.578 | 1.1869 | 0.02717 | 0.1859 | 0.34749
12290 | 21100760 | 0 | 0 | 2.4 | 132 | 225.6 | 249.3 | 5692.9 | 13 | 17 | 5.2 | 58.8 | 3 | 3.1 | 0 | 8 | 0 | 464.7 | 38970.9 | 1632 | 2557 | 4.47 | 0.41 | 0.04 | 0.11 | 0.187 | 0.012 | 25.48333 | 23.13333 | 1 | 1 | 5.9004 | 0.5412 | 0.0528 | 0.1452 | 0.24684
12291 | 21300769 | 0 | 0 | 3.1 | 131 | 224.7 | 196.7 | 4587.2 | 0 | 0 | 20.9 | 72.7 | 4.7 | 3.4 | 0 | 7.3 | 0 | 519 | 56900 | 1652 | 2316 | 4.57 | 0.6 | 0.031 | 0.116 | 0.228 | 0.017 | 23.36667 | 40.35 | 1 | 1 | 5.9867 | 0.786 | 0.04061 | 0.15196 | 0.29868
12292 | 21200768 | 2.3 | 0.8 | 2.4 | 156 | 219 | 206 | 7163.2 | 0 | 0 | 31.5 | 29.6 | 5.6 | 0.9 | 0 | 3.2 | 240 | 580.8 | 24547.6 | 1633 | 1522 | 4.61 | 0.65 | 0.028 | 0.123 | 0.204 | 0.011 | 36 | 16.03333 | 0 | 1 | 7.1916 | 1.014 | 0.04368 | 0.19188 | 0.31824
12293 | 21400757 | 0 | 1.1 | 0.9 | 165 | 227.7 | 236.8 | 7458 | 0 | 0 | 41.4 | 21.3 | 9 | 0 | 0 | 5.5 | 0 | 746 | 26600 | 1665 | 1263 | 4.61 | 0.56 | 0.019 | 0.106 | 0.232 | 0.02 | 34.36667 | 19.41667 | 0 | 1 | 7.6065 | 0.924 | 0.03135 | 0.1749 | 0.3828
12294 | 21100761 | 2.7 | 0.3 | 1.4 | 100 | 124.5 | 245.8 | 5608.7 | 0 | 0 | 8.9 | 12.9 | 4.7 | 3.4 | 0 | 0 | 0 | 404.4 | 10450.5 | 1699 | 1404 | 4.6 | 0.62 | 0.02 | 0.112 | 0.241 | 0.027 | 23.2 | 7.166667 | 1 | 1 | 4.6 | 0.62 | 0.02 | 0.112 | 0.241
12295 | 21300770 | 0 | 0 | 4.2 | 142 | 222.5 | 220.5 | 5279.4 | 0 | 0 | 29.4 | 51.3 | 5 | 2.8 | 0 | 4.2 | 0 | 391 | 41200 | 1682 | 2228 | 4.47 | 0.41 | 0.04 | 0.11 | 0.187 | 0.017 | 25.93333 | 26.95 | 1 | 1 | 6.3474 | 0.5822 | 0.0568 | 0.1562 | 0.26554
12296 | 21200769 | 2.2 | 0.4 | 2.1 | 160 | 199.4 | 227.1 | 8580.3 | 0 | 0 | 33.6 | 3.6 | 6.6 | 0 | 0 | 0 | 200 | 159.9 | 4242.3 | 1677 | 224 | 4.50375 | 0.43625 | 0.0355 | 0.11375 | 0.191875 | 0.019 | 39.08333 | 2.716667 | 0 | 1 | 7.206 | 0.698 | 0.0568 | 0.182 | 0.307
12297 | 21400758 | 0 | 0.6 | 2.3 | 170 | 214.7 | 217.6 | 7028.5 | 0 | 0 | 38.4 | 6.3 | 8.5 | 1.3 | 0 | 2.7 | 0 | 298 | 14400 | 1659 | 1295 | 4.56 | 0.48 | 0.028 | 0.12 | 0.2 | 0.013 | 34.48333 | 10.1 | 0 | 1 | 7.752 | 0.816 | 0.0476 | 0.204 | 0.34
12298 | 21200770 | 2.5 | 0.8 | 2.3 | 171 | 222.4 | 226.1 | 8688.9 | 0 | 0 | 33.8 | 15.2 | 6.9 | 0 | 0 | 2.1 | 500 | 312.4 | 15458.2 | 1642 | 832 | 4.56 | 0.52 | 0.016 | 0.108 | 0.245 | 0.01 | 39.7 | 11.78333 | 0 | 1 | 7.7976 | 0.8892 | 0.02736 | 0.18468 | 0.41895
12299 | 21300771 | 0 | 0.1 | 3.6 | 177 | 224.2 | 206.3 | 7096.7 | 0 | 0 | 32.5 | 15 | 6 | 0.9 | 0 | 3.4 | 0 | 323 | 17200 | 1689 | 1432 | 4.61 | 0.56 | 0.019 | 0.106 | 0.232 | 0.02 | 37.4 | 11.86667 | 0 | 1 | 8.1597 | 0.9912 | 0.03363 | 0.18762 | 0.41064
12301 | 21100762 | 0 | 0 | 0 | 177 | 276.6 | 249.8 | 10011.9 | 40 | 0 | 15.2 | 44.7 | 6.7 | 1.3 | 0 | 10.6 | 0 | 1200.7 | 35664.6 | 1636 | 2897 | 4.58 | 0.71 | 0.02 | 0.107 | 0.226 | 0.024 | 40.68333 | 22.1 | 1 | 1 | 8.1066 | 1.2567 | 0.0354 | 0.18939 | 0.40002
12302 | 21200771 | 2.9 | 0.9 | 2.2 | 131 | 213.9 | 223.7 | 6559 | 0 | 0 | 23.7 | 56 | 3.7 | 4.2 | 0 | 3.3 | 170 | 328 | 37106.1 | 1640 | 2570 | 4.58 | 0.71 | 0.02 | 0.107 | 0.226 | 0.008 | 30.36667 | 24.43333 | 1 | 1 | 5.9998 | 0.9301 | 0.0262 | 0.14017 | 0.29606
12303 | 21300772 | 0 | 0 | 4.3 | 132 | 229 | 214.7 | 6017.4 | 0 | 0 | 33.1 | 63.6 | 6.1 | 2.7 | 0 | 5.5 | 180 | 392 | 46300 | 1613 | 2695 | 4.64 | 0.83 | 0.019 | 0.107 | 0.251 | 0.008 | 28.06667 | 31.13333 | 1 | 1 | 6.1248 | 1.0956 | 0.02508 | 0.14124 | 0.33132
12304 | 21400760 | 0 | 0 | 2.5 | 144 | 246.4 | 236.4 | 6391 | 0 | 0 | 34.9 | 67.9 | 6.1 | 3.4 | 0 | 6.2 | 250 | 795 | 47900 | 1677 | 2461 | 4.56 | 0.52 | 0.016 | 0.108 | 0.245 | 0.024 | 27.63333 | 31.95 | 1 | 1 | 6.5664 | 0.7488 | 0.02304 | 0.15552 | 0.3528
12305 | 21100763 | 2.8 | 1.2 | 0.4 | 147 | 219.9 | 218.8 | 7817 | 0 | 0 | 37.5 | 32.6 | 3.1 | 3.3 | 0 | 4.9 | 650 | 869.5 | 25891.4 | 1606 | 1414 | 4.61 | 0.56 | 0.019 | 0.106 | 0.232 | 0.026 | 36.3 | 16.8 | 1 | 1 | 6.7767 | 0.8232 | 0.02793 | 0.15582 | 0.34104
12306 | 21200772 | 6.2 | 2 | 1.2 | 146 | 213.6 | 232.8 | 7112 | 0 | 0 | 25.5 | 36.2 | 5.7 | 2.1 | 0 | 3.4 | 0 | 269.6 | 25215.9 | 1635 | 1627 | 4.61 | 0.65 | 0.028 | 0.123 | 0.204 | 0.006 | 34.75 | 14.81667 | 1 | 1 | 6.7306 | 0.949 | 0.04088 | 0.17958 | 0.29784
12308 | 21100764 | 0 | 1.1 | 0.2 | 140 | 224.8 | 227 | 7525 | 30 | 0 | 14.1 | 40.7 | 3.5 | 4 | 0 | 4.8 | 500 | 738.2 | 27611.7 | 1646 | 1605 | 4.61 | 0.56 | 0.019 | 0.106 | 0.232 | 0.015 | 33.63333 | 16.43333 | 1 | 1 | 6.454 | 0.784 | 0.0266 | 0.1484 | 0.3248
12309 | 21400761 | 0 | 0.1 | 2.5 | 151 | 239.2 | 235 | 6170.2 | 0 | 0 | 36.7 | 51.6 | 8.7 | 2 | 0 | 6.4 | 300 | 734 | 42100 | 1651 | 1373 | 4.61 | 0.63 | 0.024 | 0.117 | 0.207 | 0.011 | 27.61667 | 27.95 | 1 | 1 | 6.9611 | 0.9513 | 0.03624 | 0.17667 | 0.31257
12310 | 21200773 | 2.6 | 1 | 1 | 145 | 230.8 | 245.2 | 6686.4 | 0 | 0 | 31 | 52 | 5.3 | 3.7 | 0 | 4.1 | 0 | 381.5 | 37877.3 | 1655 | 1972 | 4.56 | 0.52 | 0.016 | 0.108 | 0.245 | 0.007 | 28.23333 | 22.28333 | 1 | 1 | 6.612 | 0.754 | 0.0232 | 0.1566 | 0.35525
12311 | 21300774 | 2.9 | 0 | 2.6 | 152 | 244.8 | 232.9 | 6047.6 | 0 | 0 | 28.6 | 61.7 | 6.2 | 5.8 | 0 | 6.5 | 380 | 1057 | 56700 | 1612 | 2902 | 4.47 | 0.41 | 0.04 | 0.11 | 0.187 | 0.008 | 26.01667 | 59.6 | 1 | 1 | 6.7944 | 0.6232 | 0.0608 | 0.1672 | 0.28424
12312 | 21400762 | 0 | 0 | 2 | 143 | 230.2 | 220.9 | 5242.1 | 0 | 0 | 27.4 | 60.1 | 7.1 | 3 | 0 | 8 | 160 | 718 | 51600 | 1672 | 2125 | 4.56 | 0.48 | 0.028 | 0.12 | 0.2 | 0.008 | 23.88333 | 34.41667 | 1 | 1 | 6.5208 | 0.6864 | 0.04004 | 0.1716 | 0.286
12313 | 21100765 | 0 | 1.2 | 0 | 142 | 217.5 | 233.5 | 7171.2 | 21 | 4 | 12.2 | 38.1 | 2.8 | 2.2 | 0 | 2.8 | 700 | 677.8 | 25255.3 | 1619 | 1755 | 4.56 | 0.48 | 0.028 | 0.12 | 0.2 | 0.008 | 33.1 | 27.46667 | 1 | 1 | 6.4752 | 0.6816 | 0.03976 | 0.1704 | 0.284
12314 | 21200774 | 2.7 | 1 | 1.2 | 142 | 229.1 | 236.5 | 7157.6 | 0 | 0 | 30.5 | 53.7 | 6.1 | 3 | 0 | 4.2 | 0 | 541.7 | 38245.6 | 1676 | 1618 | 4.6 | 0.78 | 0.02 | 0.111 | 0.244 | 0.009 | 31.31667 | 23.81667 | 1 | 1 | 6.532 | 1.1076 | 0.0284 | 0.15762 | 0.34648
12315 | 21300775 | 2.9 | 0.1 | 2.7 | 152 | 221.5 | 230.6 | 5979.7 | 0 | 0 | 29.8 | 36.4 | 5.5 | 3.6 | 0 | 4.8 | 0 | 632 | 34500 | 1679 | 2639 | 4.64 | 0.83 | 0.019 | 0.107 | 0.251 | 0.016 | 25.96667 | 22.71667 | 1 | 1 | 7.0528 | 1.2616 | 0.02888 | 0.16264 | 0.38152
12316 | 21100766 | 2.8 | 1.9 | 0 | 170 | 229.7 | 229.6 | 9430.3 | 0 | 0 | 43.9 | 13 | 8.3 | 0.8 | 0 | 2.2 | 0 | 542 | 13795.7 | 1645 | 855 | 4.41 | 0.4 | 0.022 | 0.13 | 0.259 | 0.009 | 41.73333 | 10.28333 | 0 | 1 | 7.497 | 0.68 | 0.0374 | 0.221 | 0.4403
12317 | 21200775 | 3.1 | 1.1 | 1.2 | 162 | 236.4 | 242.9 | 7873.2 | 0 | 0 | 35.3 | 36.5 | 4.5 | 3.7 | 0 | 3 | 20 | 460.5 | 27953.2 | 1644 | 1778 | 4.51 | 0.47 | 0.028 | 0.11 | 0.198 | 0.012 | 34.65 | 16.68333 | 1 | 1 | 7.3062 | 0.7614 | 0.04536 | 0.1782 | 0.32076
12318 | 21400763 | 0 | 0 | 2 | 151 | 230.4 | 243.8 | 4929.8 | 0 | 0 | 27.7 | 51.4 | 6 | 3.6 | 0 | 6 | 390 | 346 | 41000 | 1677 | 2564 | 4.43 | 0.41 | 0.019 | 0.118 | 0.256 | 0.013 | 21.11667 | 26.9 | 1 | 1 | 6.6893 | 0.6191 | 0.02869 | 0.17818 | 0.38656
12319 | 21300776 | 3.4 | 0 | 2.2 | 142 | 221.5 | 226.2 | 5748.3 | 0 | 0 | 21.5 | 54.5 | 3 | 4.6 | 0 | 7.3 | 80 | 904 | 38100 | 1638 | 3247 | 4.57 | 0.61 | 0.016 | 0.12 | 0.268 | 0.016 | 25.46667 | 25.76667 | 1 | 1 | 6.4894 | 0.8662 | 0.02272 | 0.1704 | 0.38056
12320 | 21100767 | 0 | 1.6 | 0 | 140 | 216.7 | 247.5 | 7378.3 | 17 | 12 | 4.7 | 43 | 3.6 | 2 | 0 | 4.6 | 600 | 266.1 | 27859.2 | 1640 | 1402 | 4.61 | 0.56 | 0.019 | 0.106 | 0.232 | 0.014 | 30.26667 | 16.83333 | 1 | 1 | 6.454 | 0.784 | 0.0266 | 0.1484 | 0.3248
12321 | 21400764 | 0 | 0 | 2.7 | 152 | 235.9 | 243.5 | 5208 | 0 | 0 | 31.8 | 52.1 | 6.8 | 2.3 | 0 | 5.3 | 360 | 566 | 40500 | 1711 | 2720 | 4.57 | 0.61 | 0.016 | 0.12 | 0.268 | 0.024 | 22.38333 | 26.73333 | 1 | 1 | 6.9464 | 0.9272 | 0.02432 | 0.1824 | 0.40736
12322 | 21200776 | 4.6 | 0 | 2.5 | 162 | 223.4 | 246.8 | 7614.1 | 0 | 0 | 32.2 | 25 | 8.7 | 1.3 | 0 | 1.8 | 0 | 501.9 | 23211.5 | 1678 | 1210 | 4.63 | 1.04 | 0.012 | 0.134 | 0.309 | 0.012 | 31.96667 | 13.61667 | 1 | 1 | 7.5006 | 1.6848 | 0.01944 | 0.21708 | 0.50058
12323 | 21300777 | 3.2 | 0 | 2.4 | 130 | 235.3 | 220.3 | 5238.1 | 0 | 0 | 21.4 | 80.3 | 2.2 | 7.8 | 0 | 9 | 270 | 700 | 55000 | 1692 | 3499 | 4.59 | 0.65 | 0.023 | 0.118 | 0.251 | 0.016 | 23.83333 | 35.81667 | 1 | 1 | 5.967 | 0.845 | 0.0299 | 0.1534 | 0.3263
12324 | 21100768 | 0 | 1.2 | 0 | 130 | 225.3 | 231.6 | 6949.6 | 13 | 14 | 3.8 | 64.5 | 3.8 | 4 | 0 | 10 | 0 | 589.6 | 41029.2 | 1616 | 1476 | 4.59 | 0.65 | 0.023 | 0.118 | 0.251 | 0.016 | 30.43333 | 23.8 | 1 | 1 | 5.967 | 0.845 | 0.0299 | 0.1534 | 0.3263
12325 | 21200777 | 4.6 | 1 | 1.2 | 141 | 231.6 | 234 | 5848.9 | 0 | 0 | 25.3 | 61 | 6 | 1.8 | 0 | 3.6 | 330 | 401 | 42530.1 | 1629 | 3439 | 4.41 | 0.4 | 0.022 | 0.13 | 0.259 | 0.005 | 25.88333 | 25.86667 | 1 | 1 | 6.2181 | 0.564 | 0.03102 | 0.1833 | 0.36519
12326 | 21400765 | 2.7 | 0 | 2.8 | 144 | 251.1 | 244.6 | 6775.1 | 0 | 0 | 39.2 | 65.7 | 10 | 3 | 0 | 8 | 0 | 475 | 47900 | 1682 | 2334 | 4.51 | 0.47 | 0.028 | 0.11 | 0.198 | 0.017 | 29.05 | 31.45 | 1 | 1 | 6.4944 | 0.6768 | 0.04032 | 0.1584 | 0.28512
12327 | 21300778 | 3.9 | 1 | 1.1 | 146 | 229.2 | 230.7 | 5305.4 | 0 | 0 | 20.3 | 58.9 | 2.9 | 4.2 | 0 | 8.1 | 100 | 839 | 44000 | 1667 | 2349 | 4.61 | 0.56 | 0.019 | 0.106 | 0.232 | 0.02 | 24.63333 | 29.4 | 1 | 1 | 6.7306 | 0.8176 | 0.02774 | 0.15476 | 0.33872
12328 | 21100769 | 2.9 | 1 | 2 | 141 | 215.2 | 239.7 | 6256.1 | 0 | 0 | 24.9 | 46.5 | 4 | 4 | 0 | 7 | 0 | 478.4 | 30352.5 | 1599 | 1954 | 4.44 | 0.43 | 0.026 | 0.129 | 0.215 | 0.008 | 26.48333 | 17.73333 | 1 | 1 | 6.2604 | 0.6063 | 0.03666 | 0.18189 | 0.30315
12329 | 21400766 | 2.8 | 0 | 2.3 | 163 | 221.6 | 231.3 | 7190 | 0 | 0 | 48.5 | 7.6 | 10.1 | 0.6 | 0 | 1.8 | 210 | 325 | 11100 | 1620 | 640 | 4.41 | 0.4 | 0.022 | 0.13 | 0.259 | 0.018 | 33.3 | 7.866667 | 1 | 1 | 7.1883 | 0.652 | 0.03586 | 0.2119 | 0.42217
12330 | 21200778 | 0 | 0.9 | 1.1 | 141 | 229.5 | 247 | 5785.3 | 18 | 12 | 9.5 | 49.2 | 4.6 | 1.4 | 0 | 6.2 | 0 | 609.8 | 40024.9 | 1628 | 3480 | 4.41 | 0.4 | 0.022 | 0.13 | 0.259 | 0.006 | 24.26667 | 24.06667 | 1 | 1 | 6.2181 | 0.564 | 0.03102 | 0.1833 | 0.36519
12331 | 21100770 | 0 | 1 | 2 | 130 | 220.4 | 249.2 | 5465.3 | 15 | 15 | 1.9 | 58.5 | 3 | 4.5 | 0 | 7 | 0 | 557.1 | 39012 | 1616 | 2880 | 4.51 | 0.47 | 0.028 | 0.11 | 0.198 | 0.007 | 22.43333 | 24.08333 | 1 | 1 | 5.863 | 0.611 | 0.0364 | 0.143 | 0.2574
12332 | 21300779 | 3.6 | 2.1 | 0 | 155 | 230 | 221.3 | 5443.3 | 0 | 0 | 22.7 | 49.2 | 1.9 | 4.2 | 0 | 8.7 | 0 | 761 | 40600 | 1682 | 2064 | 4.41 | 0.4 | 0.022 | 0.13 | 0.259 | 0.027 | 25.93333 | 27.21667 | 1 | 1 | 6.8355 | 0.62 | 0.0341 | 0.2015 | 0.40145
12333 | 21400767 | 2.8 | 0 | 2.1 | 155 | 230.4 | 218.5 | 6237.7 | 0 | 0 | 39.5 | 33.6 | 9.5 | 1.9 | 0 | 5.9 | 310 | 256 | 29500 | 1598 | 1815 | 4.53 | 0.5 | 0.013 | 0.102 | 0.227 | 0.008 | 30.06667 | 19.66667 | 1 | 1 | 7.0215 | 0.775 | 0.02015 | 0.1581 | 0.35185
12334 | 21200779 | 0 | 1 | 1 | 132 | 231.6 | 246.3 | 6259.1 | 15 | 15 | 11.4 | 58 | 4.2 | 0.8 | 0 | 5.8 | 0 | 1078.2 | 40381 | 1615 | 2783 | 4.56 | 0.48 | 0.028 | 0.12 | 0.2 | 0.012 | 26.28333 | 23.66667 | 1 | 1 | 6.0192 | 0.6336 | 0.03696 | 0.1584 | 0.264
12335 | 21300780 | 2.8 | 1.7 | 0.1 | 131 | 225.4 | 231.6 | 4699.3 | 0 | 0 | 19.3 | 72.1 | 3 | 6.9 | 0.4 | 10.1 | 0 | 741 | 50500 | 1648 | 2708 | 4.53 | 0.5 | 0.013 | 0.102 | 0.227 | 0.017 | 20.35 | 33.58333 | 1 | 1 | 5.9343 | 0.655 | 0.01703 | 0.13362 | 0.29737
12336 | 21100771 | 0 | 0.8 | 1.5 | 131 | 220.3 | 249.8 | 5883.1 | 15 | 15 | 1.6 | 57.8 | 3 | 5 | 0 | 8.4 | 0 | 486.2 | 36851.8 | 1593 | 2702 | 4.53 | 0.5 | 0.013 | 0.102 | 0.227 | 0.01 | 23.95 | 22.08333 | 1 | 1 | 5.9343 | 0.655 | 0.01703 | 0.13362 | 0.29737
12337 | 21400768 | 4.3 | 0 | 2.1 | 137 | 235.7 | 241.6 | 5221.8 | 0 | 0 | 27.1 | 67.6 | 4 | 6.9 | 0 | 8 | 0 | 882 | 45600 | 1649 | 2868 | 4.43 | 0.41 | 0.019 | 0.118 | 0.256 | 0.011 | 22.56667 | 29.35 | 1 | 1 | 6.0691 | 0.5617 | 0.02603 | 0.16166 | 0.35072
12338 | 21200780 | 0 | 1 | 1 | 133 | 230.4 | 238.9 | 5794.7 | 0 | 0 | 25.4 | 71.6 | 4 | 1.1 | 0 | 5 | 0 | 375.1 | 45397.4 | 1615 | 2737 | 4.53 | 0.5 | 0.013 | 0.102 | 0.227 | 0.012 | 25.11667 | 27.15 | 1 | 1 | 6.0249 | 0.665 | 0.01729 | 0.13566 | 0.30191
12339 | 21300781 | 3.5 | 2 | 0 | 131 | 227.3 | 221 | 4646.9 | 0 | 0 | 19.6 | 72.9 | 1.8 | 6.4 | 0 | 10.4 | 0 | 837 | 50600 | 1654 | 2624 | 4.69 | 1.08 | 0.01 | 0.137 | 0.296 | 0.01 | 21.1 | 36.43333 | 1 | 1 | 6.1439 | 1.4148 | 0.0131 | 0.17947 | 0.38776
12340 | 21100772 | 0 | 1 | 2 | 129 | 230.3 | 250.7 | 5643.2 | 14 | 16 | 1.4 | 70.2 | 3 | 5 | 0 | 7 | 0 | 902.1 | 43962.8 | 1612 | 2591 | 4.62 | 0.76 | 0.015 | 0.135 | 0.285 | 0.008 | 22.8 | 26.73333 | 1 | 1 | 5.9598 | 0.9804 | 0.01935 | 0.17415 | 0.36765
12341 | 21400769 | 3.6 | 0 | 2 | 127 | 222.2 | 241.4 | 5210.7 | 0 | 0 | 27.6 | 64.4 | 4 | 5.5 | 0 | 8 | 0 | 589 | 43500 | 1670 | 2812 | 4.59 | 0.65 | 0.023 | 0.118 | 0.251 | 0.015 | 22.61667 | 27.7 | 1 | 1 | 5.8293 | 0.8255 | 0.02921 | 0.14986 | 0.31877
12342 | 21200781 | 2.7 | 2.5 | 2 | 130 | 230.3 | 247 | 5591.6 | 0 | 0 | 23.6 | 74 | 3.2 | 0.8 | 0 | 5.3 | 0 | 861.2 | 45261.7 | 1625 | 3234 | 4.67 | 1.07 | 0.011 | 0.132 | 0.293 | 0.008 | 23.43333 | 27.13333 | 1 | 1 | 6.071 | 1.391 | 0.0143 | 0.1716 | 0.3809
12343 | 21300782 | 3.9 | 1.8 | 0 | 130 | 217.3 | 211.3 | 4790.8 | 0 | 0 | 17.7 | 65.7 | 1.7 | 7.2 | 0 | 10.2 | 0 | 558 | 45700 | 1628 | 2163 | 4.44 | 0.43 | 0.026 | 0.129 | 0.215 | 0.011 | 22.76667 | 29.35 | 1 | 1 | 5.772 | 0.559 | 0.0338 | 0.1677 | 0.2795
12344 | 21100773 | 0 | 1 | 2 | 130 | 230.1 | 248.3 | 6109.3 | 16 | 14 | 1.3 | 69.1 | 4 | 3 | 0 | 7 | 0 | 596 | 43754.9 | 1624 | 2456 | 4.44 | 0.43 | 0.026 | 0.129 | 0.215 | 0.013 | 24.95 | 25.33333 | 1 | 1 | 5.772 | 0.559 | 0.0338 | 0.1677 | 0.2795
12345 | 21400770 | 3.3 | 0 | 2.2 | 137 | 230.5 | 238.3 | 5324.9 | 0 | 0 | 28.1 | 62.3 | 6 | 4 | 0 | 7.8 | 200 | 822 | 38900 | 1673 | 2677 | 4.55 | 0.53 | 0.016 | 0.127 | 0.256 | 0.009 | 23.6 | 25.7 | 1 | 1 | 6.2335 | 0.7261 | 0.02192 | 0.17399 | 0.35072
12347 | 21300783 | 4.2 | 2.2 | 0 | 131 | 230 | 214.1 | 4632 | 0 | 0 | 17.4 | 77.3 | 1.8 | 5.5 | 0 | 10.5 | 0 | 871 | 62800 | 1694 | 2044 | 4.59 | 0.67 | 0.013 | 0.118 | 0.251 | 0.022 | 21.71667 | 40.86667 | 1 | 1 | 6.0129 | 0.8777 | 0.01703 | 0.15458 | 0.32881
12348 | 21400771 | 2.5 | 0 | 2 | 133 | 231.8 | 233.9 | 5618.8 | 0 | 0 | 26 | 70.7 | 7.3 | 2.6 | 0 | 8 | 50 | 1413 | 45000 | 1683 | 2577 | 4.59 | 0.65 | 0.023 | 0.118 | 0.251 | 0.012 | 25.26667 | 29.95 | 1 | 1 | 6.1047 | 0.8645 | 0.03059 | 0.15694 | 0.33383
12349 | 21100774 | 0 | 1.5 | 2.4 | 132 | 228.7 | 243.6 | 6940.4 | 0 | 0 | 34.9 | 62.3 | 4 | 3.5 | 0 | 4.6 | 600 | 229.3 | 36654.6 | 1656 | 2434 | 4.44 | 0.43 | 0.026 | 0.129 | 0.215 | 0.013 | 28.9 | 21.73333 | 1 | 1 | 5.8608 | 0.5676 | 0.03432 | 0.17028 | 0.2838
12350 | 21200783 | 0 | 1 | 2 | 152 | 230.6 | 237.5 | 7277.3 | 15 | 15 | 9.1 | 39.5 | 5.6 | 0.6 | 0 | 2.6 | 0 | 276.7 | 24903.9 | 1673 | 1797 | 4.59 | 0.65 | 0.023 | 0.118 | 0.251 | 0.009 | 31.66667 | 17.13333 | 1 | 1 | 6.9768 | 0.988 | 0.03496 | 0.17936 | 0.38152
12353 | 21200784 | 2 | 1 | 2.5 | 150 | 230.7 | 232.4 | 7577.2 | 0 | 0 | 33.7 | 45 | 3.5 | 1.2 | 0.1 | 1.5 | 340 | 254.6 | 27608.6 | 1657 | 1670 | 4.516667 | 0.5233333 | 0.025 | 0.1273333 | 0.229 | 0.013 | 33.7 | 17.58333 | 1 | 1 | 6.775 | 0.785 | 0.0375 | 0.191 | 0.3435
12354 | 21400772 | 2.7 | 0 | 3.1 | 133 | 231.9 | 237.6 | 5630.6 | 0 | 0 | 26.7 | 69.1 | 5.9 | 2.5 | 0.3 | 6.8 | 290 | 622 | 43500 | 1680 | 2424 | 4.48 | 0.46 | 0.026 | 0.132 | 0.218 | 0.018 | 25 | 29.81667 | 1 | 1 | 5.9584 | 0.6118 | 0.03458 | 0.17556 | 0.28994
12355 | 21300785 | 0 | 0 | 3.1 | 141 | 210.4 | 214.8 | 5541.5 | 0 | 0 | 26 | 43.2 | 5.3 | 3 | 0 | 5.3 | 0 | 212 | 33000 | 1665 | 1701 | 4.56 | 0.48 | 0.028 | 0.12 | 0.2 | 0.02 | 25.88333 | 23.41667 | 1 | 1 | 6.4296 | 0.6768 | 0.03948 | 0.1692 | 0.282
12356 | 21100776 | 0 | 0 | 0 | 141 | 237.6 | 231.8 | 7418.7 | 32 | 0 | 18.8 | 45.6 | 7 | 2 | 0 | 4.5 | 600 | 376.7 | 28406.4 | 1640 | 1537 | 4.48 | 0.46 | 0.026 | 0.132 | 0.218 | 0.026 | 32.51667 | 17.61667 | 1 | 1 | 6.3168 | 0.6486 | 0.03666 | 0.18612 | 0.30738
12357 | 21400773 | 2.6 | 0 | 2.6 | 140 | 231.8 | 237.2 | 5230.8 | 0 | 0 | 23 | 66.2 | 5.9 | 3.5 | 0 | 7.3 | 210 | 835 | 44200 | 1675 | 2479 | 4.59 | 0.65 | 0.023 | 0.118 | 0.251 | 0.012 | 23.13333 | 30.76667 | 1 | 1 | 6.426 | 0.91 | 0.0322 | 0.1652 | 0.3514
12358 | 21200785 | 2.2 | 1 | 1.9 | 156 | 226.1 | 245 | 7861.8 | 0 | 0 | 29.8 | 37.8 | 5.1 | 0.3 | 0 | 1.8 | 0 | 606.7 | 25268.1 | 1615 | 2071 | 4.43 | 0.41 | 0.019 | 0.118 | 0.256 | 0.016 | 33.2 | 30.23333 | 1 | 1 | 6.9108 | 0.6396 | 0.02964 | 0.18408 | 0.39936
12359 | 21300786 | 0 | 0 | 3.6 | 147 | 215.1 | 215.8 | 5545.7 | 0 | 0 | 29.9 | 38.2 | 5.2 | 3.1 | 0 | 4.9 | 0 | 302 | 33500 | 1703 | 1802 | 4.43 | 0.41 | 0.019 | 0.118 | 0.256 | 0.022 | 25.78333 | 23.1 | 1 | 1 | 6.5121 | 0.6027 | 0.02793 | 0.17346 | 0.37632
12360 | 21100777 | 3.7 | 0 | 2.1 | 139 | 233.1 | 234.1 | 7040.6 | 0 | 0 | 38 | 52.2 | 6.5 | 3 | 0 | 4.5 | 400 | 629.1 | 28887 | 1614 | 1831 | 4.56 | 0.48 | 0.028 | 0.12 | 0.2 | 0.014 | 30.6 | 17.03333 | 1 | 1 | 6.3384 | 0.6672 | 0.03892 | 0.1668 | 0.278
12361 | 21400774 | 2.7 | 0 | 3 | 171 | 241.1 | 240.6 | 6863.2 | 0 | 0 | 32.5 | 34.8 | 9.5 | 0 | 0.8 | 4.2 | 80 | 649 | 29100 | 1673 | 1969 | 4.602924 | 0.6116959 | 0.0214386 | 0.1198772 | 0.2431988 | 0.011 | 30.38333 | 19.68333 | 0 | 1 | 7.871 | 1.046 | 0.03666 | 0.20499 | 0.41587
12362 | 21200786 | 0 | 0.1 | 0 | 100 | 130.5 | 233.9 | 5125.9 | 0 | 0 | 22 | 8.3 | 6.1 | 0 | 0 | 0 | 60 | 269.9 | 11601 | 1637 | 1206 | 4.51 | 0.47 | 0.028 | 0.11 | 0.198 | 0.037 | 22.68333 | 17.16667 | 1 | 1 | 4.51 | 0.47 | 0.028 | 0.11 | 0.198
12363 | 21300787 | 0 | 0 | 3 | 180 | 238.2 | 217.1 | 7200.7 | 0 | 0 | 35.7 | 22 | 8.3 | 0 | 0 | 2.5 | 0 | 345 | 24500 | 1648 | 655 | 4.63 | 0.69 | 0.025 | 0.131 | 0.221 | 0.019 | 33.56667 | 16.15 | 1 | 1 | 8.334 | 1.242 | 0.045 | 0.2358 | 0.3978
12364 | 21100778 | 0 | 0 | 2 | 170 | 245.6 | 226.5 | 9434.5 | 0 | 0 | 51.3 | 24.3 | 11 | 0 | 0 | 2 | 400 | 262.8 | 18780.7 | 1645 | 1086 | 4.547647 | 0.5747059 | 0.02252941 | 0.1256471 | 0.2354118 | 0.009 | 42.35 | 14.05 | 1 | 1 | 7.731 | 0.977 | 0.0383 | 0.2136 | 0.4002
12365 | 21400775 | 3 | 0 | 4 | 168 | 239.5 | 230.3 | 6266.6 | 0 | 0 | 30.1 | 38.4 | 6.9 | 1.1 | 1.7 | 4.2 | 150 | 151 | 30200 | 1686 | 2508 | 4.57 | 0.61 | 0.016 | 0.12 | 0.268 | 0.009 | 29.01667 | 20.58333 | 0 | 1 | 7.6776 | 1.0248 | 0.02688 | 0.2016 | 0.45024
12366 | 21300788 | 0 | 0 | 3.3 | 170 | 224.8 | 214.4 | 6934.4 | 0 | 0 | 34.2 | 20.5 | 7.8 | 0 | 0 | 2.6 | 0 | 279 | 14300 | 1654 | 2278 | 4.63 | 0.69 | 0.025 | 0.131 | 0.221 | 0.024 | 32.41667 | 9.6 | 0 | 1 | 7.871 | 1.173 | 0.0425 | 0.2227 | 0.3757
12367 | 21100779 | 3.6 | 0 | 2 | 167 | 229.5 | 229.6 | 8933.6 | 0 | 0 | 41.8 | 17.5 | 11 | 0 | 0 | 1 | 0 | 159.1 | 16494 | 1578 | 546 | 4.51 | 0.47 | 0.028 | 0.11 | 0.198 | 0.008 | 39.55 | 11.36667 | 1 | 1 | 7.5317 | 0.7849 | 0.04676 | 0.1837 | 0.33066
12368 | 21400776 | 2.3 | 0 | 4 | 170 | 233.3 | 226.5 | 6249.5 | 0 | 0 | 29.6 | 31.4 | 8.6 | 0 | 0.1 | 3.4 | 0 | 262 | 25900 | 1669 | 2506 | 4.57 | 0.61 | 0.016 | 0.12 | 0.268 | 0.01 | 29.31667 | 20.1 | 0 | 1 | 7.769 | 1.037 | 0.0272 | 0.204 | 0.4556
12370 | 21200787 | 0 | 0 | 0 | 171 | 270.7 | 211.1 | 9307.5 | 32.4 | 0 | 6.9 | 60.4 | 9 | 1.3 | 0 | 5.7 | 0 | 734.4 | 44330 | 1631 | 2732 | 4.606608 | 0.7579532 | 0.0225848 | 0.1238129 | 0.2456023 | 0.006 | 45.6 | 30.8 | 1 | 1 | 7.8773 | 1.2961 | 0.03862 | 0.21172 | 0.41998
12371 | 21400777 | 2.8 | 0 | 3.8 | 130 | 234 | 239.8 | 5460.1 | 0 | 0 | 22.4 | 78.8 | 4.6 | 5.9 | 0 | 3.9 | 0 | 788 | 47000 | 1660 | 3508 | 4.57 | 0.61 | 0.016 | 0.12 | 0.268 | 0.009 | 23.91667 | 31.83333 | 1 | 1 | 5.941 | 0.793 | 0.0208 | 0.156 | 0.3484
12373 | 21300790 | 2.5 | 0 | 3.9 | 154 | 230.1 | 222.3 | 6441.2 | 0 | 0 | 26.8 | 46.7 | 4.8 | 5.2 | 0 | 4.4 | 0 | 214 | 37800 | 1653 | 2044 | 4.589481 | 0.6035065 | 0.01924675 | 0.1193506 | 0.2543636 | 0.007 | 39.48333 | 26.71667 | 1 | 1 | 7.0678 | 0.9294 | 0.02964 | 0.1838 | 0.39172
12374 | 21400778 | 7.2 | 0 | 2.7 | 140 | 235.6 | 232 | 5767.8 | 0 | 0 | 26.9 | 61.5 | 6.3 | 3.5 | 0 | 5.6 | 0 | 173 | 37200 | 1652 | 3019 | 4.51 | 0.47 | 0.028 | 0.11 | 0.198 | 0.01 | 26.18333 | 29.9 | 1 | 1 | 6.314 | 0.658 | 0.0392 | 0.154 | 0.2772
12375 | 21200788 | 0 | 0.8 | 0.9 | 133 | 229.7 | 231 | 6654.6 | 24 | 5 | 3.3 | 64.2 | 5 | 2 | 2.3 | 6.2 | 600 | 387.1 | 44808.7 | 1635 | 2746 | 4.57 | 0.61 | 0.016 | 0.12 | 0.268 | 0.005 | 31.23333 | 28.76667 | 1 | 1 | 6.0781 | 0.8113 | 0.02128 | 0.1596 | 0.35644
12376 | 21300791 | 6.2 | 1 | 2.1 | 140 | 231.1 | 223.5 | 5084 | 0 | 0 | 23.2 | 61.2 | 2.4 | 6.5 | 0 | 6.4 | 140 | 333 | 42700 | 1645 | 3078 | 4.57 | 0.61 | 0.016 | 0.12 | 0.268 | 0.01 | 22.8 | 30.3 | 1 | 1 | 6.398 | 0.854 | 0.0224 | 0.168 | 0.3752
12377 | 21100781 | 3.7 | 1 | 0 | 163 | 225.6 | 204 | 9862.2 | 0 | 0 | 37.1 | 21.8 | 11.6 | 0 | 0 | 1 | 0 | 374.1 | 16071.5 | 1621 | 723 | 4.57 | 0.61 | 0.016 | 0.12 | 0.268 | 0.013 | 49.1 | 9.15 | 1 | 1 | 7.4491 | 0.9943 | 0.02608 | 0.1956 | 0.43684
12378 | 21400779 | 4.8 | 0 | 3.1 | 150 | 226.7 | 234.5 | 6515 | 0 | 0 | 31.5 | 40.3 | 7 | 2.5 | 2 | 3 | 190 | 818 | 31100 | 1655 | 2753 | 4.58 | 0.76 | 0.035 | 0.104 | 0.203 | 0.013 | 29.41667 | 21.13333 | 1 | 1 | 6.87 | 1.14 | 0.0525 | 0.156 | 0.3045
12379 | 21200789 | 4.2 | 1 | 1.1 | 150 | 221.5 | 223 | 7429.1 | 0 | 0 | 32.1 | 35.2 | 5.4 | 0.6 | 1 | 4.2 | 600 | 558.9 | 23714.4 | 1650 | 1464 | 4.51 | 0.48 | 0.038 | 0.118 | 0.18 | 0.008 | 34.48333 | 14.16667 | 1 | 1 | 6.765 | 0.72 | 0.057 | 0.177 | 0.27
12380 | 21300792 | 5.1 | 1.7 | 3 | 142 | 221.2 | 225.6 | 5611.2 | 0 | 0 | 24.5 | 50.1 | 3 | 4.8 | 0 | 5.4 | 130 | 280 | 39100 | 1634 | 2549 | 4.6 | 0.78 | 0.032 | 0.121 | 0.204 | 0.008 | 24.9 | 26.7 | 1 | 1 | 6.532 | 1.1076 | 0.04544 | 0.17182 | 0.28968
12381 | 21100782 | 2.6 | 0 | 1 | 141 | 216.8 | 208.3 | 7181.9 | 0 | 0 | 40 | 33.1 | 3 | 3.4 | 0 | 5.2 | 0 | 457.7 | 23558.8 | 1623 | 1303 | 4.6 | 0.6 | 0.021 | 0.119 | 0.247 | 0.034 | 35.45 | 13.56667 | 1 | 1 | 6.486 | 0.846 | 0.02961 | 0.16779 | 0.34827
12382 | 21400780 | 4.5 | 0 | 2.3 | 135 | 222.5 | 241.7 | 5825.1 | 0 | 0 | 29.5 | 53.5 | 6 | 4.6 | 0 | 5.2 | 100 | 675 | 39100 | 1644 | 2747 | 4.6 | 0.78 | 0.032 | 0.121 | 0.204 | 0.012 | 25.23333 | 26.93333 | 1 | 1 | 6.21 | 1.053 | 0.0432 | 0.16335 | 0.2754
12383 | 21200790 | 6.8 | 1 | 1.3 | 150 | 227.7 | 229.3 | 10713.1 | 0 | 0 | 26.3 | 44.2 | 5.6 | 3.6 | 0.3 | 0.8 | 560 | 833.3 | 36120 | 1633 | 1778 | 4.43 | 0.41 | 0.019 | 0.118 | 0.256 | 0.005 | 36.65 | 22.25 | 1 | 1 | 6.645 | 0.615 | 0.0285 | 0.177 | 0.384
12384 | 21300793 | 3.7 | 1.2 | 2.1 | 140 | 195.9 | 209.5 | 5819.5 | 0 | 0 | 23.5 | 28.3 | 3.7 | 4.1 | 0 | 6 | 80 | 281 | 28000 | 1666 | 2320 | 4.43 | 0.41 | 0.019 | 0.118 | 0.256 | 0.007 | 29.51667 | 23.85 | 1 | 1 | 6.202 | 0.574 | 0.0266 | 0.1652 | 0.3584
12385 | 21400781 | 5.5 | 0 | 3.2 | 142 | 226.4 | 242.3 | 6038 | 0 | 0 | 28 | 51.1 | 6.2 | 4.2 | 0 | 5.1 | 660 | 576 | 35800 | 1662 | 3071 | 4.6 | 0.6 | 0.021 | 0.119 | 0.247 | 0.01 | 27.46667 | 23.23333 | 1 | 1 | 6.532 | 0.852 | 0.02982 | 0.16898 | 0.35074
12386 | 21100783 | 0 | 0 | 0 | 142 | 223.5 | 230.9 | 7728.4 | 14 | 16 | 20 | 31.7 | 3.4 | 2.9 | 0 | 4.1 | 0 | 437.8 | 26441.6 | 1639 | 1445 | 4.6 | 0.6 | 0.021 | 0.119 | 0.247 | 0.017 | 34 | 14.98333 | 1 | 1 | 6.532 | 0.852 | 0.02982 | 0.16898 | 0.35074
12388 | 21300794 | 3.2 | 1.6 | 3.2 | 161 | 229.6 | 223.8 | 6847.9 | 0 | 0 | 33.8 | 31.7 | 3.6 | 4.6 | 0 | 4.7 | 0 | 385 | 29100 | 1644 | 2193 | 4.57 | 0.61 | 0.016 | 0.12 | 0.268 | 0.011 | 30.65 | 19.5 | 1 | 1 | 7.3577 | 0.9821 | 0.02576 | 0.1932 | 0.43148
12389 | 21100784 | 0 | 1.1 | 1 | 135 | 209.3 | 244.3 | 7288.5 | 18 | 12 | 0.5 | 44.1 | 4.4 | 2.9 | 0 | 7.1 | 0 | 200.5 | 29466.4 | 1625 | 1696 | 4.57 | 0.71 | 0.037 | 0.128 | 0.219 | 0.011 | 30.33333 | 17.51667 | 1 | 1 | 6.1695 | 0.9585 | 0.04995 | 0.1728 | 0.29565
12390 | 21400782 | 3.9 | 0.1 | 2.6 | 135 | 210.6 | 238.3 | 5951.5 | 0 | 0 | 28.1 | 43.9 | 5.4 | 4.2 | 0 | 6 | 210 | 477 | 34000 | 1668 | 2889 | 4.6 | 0.78 | 0.032 | 0.121 | 0.204 | 0.008 | 27.08333 | 23.06667 | 1 | 1 | 6.21 | 1.053 | 0.0432 | 0.16335 | 0.2754
12391 | 21300795 | 5.1 | 1.2 | 2.1 | 150 | 218.7 | 225.8 | 6694.7 | 0 | 0 | 39 | 24.5 | 4.6 | 3.7 | 0 | 5.5 | 180 | 564 | 24200 | 1654 | 2418 | 4.6 | 0.78 | 0.032 | 0.121 | 0.204 | 0.012 | 29.71667 | 16.46667 | 1 | 1 | 6.9 | 1.17 | 0.048 | 0.1815 | 0.306
12392 | 21200792 | 2.9 | 1.5 | 0.8 | 144 | 220.2 | 242.9 | 5610.4 | 0 | 0 | 28 | 45.7 | 5.1 | 3 | 0 | 3.7 | 0 | 717.1 | 32597.7 | 1597 | 3035 | 4.59 | 0.73 | 0.035 | 0.126 | 0.219 | 0.006 | 23.96667 | 23.88333 | 1 | 1 | 6.6096 | 1.0512 | 0.0504 | 0.18144 | 0.31536
12393 | 21400783 | 4.8 | 0.1 | 2.7 | 128 | 232.4 | 223.6 | 5439.7 | 0 | 0 | 22.6 | 76.6 | 4.5 | 5.4 | 0 | 7.3 | 230 | 526 | 41400 | 1650 | 3098 | 4.56 | 0.58 | 0.033 | 0.134 | 0.213 | 0.013 | 25.3 | 27.76667 | 1 | 1 | 5.8368 | 0.7424 | 0.04224 | 0.17152 | 0.27264
12394 | 21100785 | 0 | 0.8 | 1.3 | 128 | 230.1 | 242.5 | 6456.7 | 15 | 15 | 8.1 | 63.6 | 2.1 | 4.2 | 0 | 7.7 | 230 | 1052.2 | 38340 | 1629 | 2391 | 4.6 | 0.6 | 0.021 | 0.119 | 0.247 | 0.008 | 27.05 | 23.36667 | 1 | 1 | 5.888 | 0.768 | 0.02688 | 0.15232 | 0.31616
12395 | 21200793 | 3.4 | 1.1 | 1.1 | 130 | 231.3 | 235.1 | 6656.2 | 0 | 0 | 26.9 | 71 | 4.2 | 2.7 | 0 | 6.9 | 0 | 717.6 | 39781.1 | 1588 | 2542 | 4.57 | 0.71 | 0.037 | 0.128 | 0.219 | 0.005 | 29.3 | 28.91667 | 1 | 1 | 5.941 | 0.923 | 0.0481 | 0.1664 | 0.2847
12396 | 21300796 | 7.7 | 1.1 | 1.2 | 130 | 223 | 204.5 | 5194.8 | 0 | 0 | 15.8 | 69.5 | 2.1 | 6.4 | 0 | 10 | 110 | 639 | 50500 | 1669 | 2722 | 4.57 | 0.71 | 0.037 | 0.128 | 0.219 | 0.013 | 25.45 | 34.21667 | 1 | 1 | 5.941 | 0.923 | 0.0481 | 0.1664 | 0.2847
12397 | 21100786 | 0 | 1 | 2 | 125 | 235.1 | 248.7 | 5692 | 12 | 18 | 3.2 | 77.3 | 3 | 4 | 0 | 8 | 0 | 779.3 | 42933.8 | 1574 | 3756 | 4.59 | 0.73 | 0.035 | 0.126 | 0.219 | 0.008 | 23.25 | 25.71667 | 1 | 1 | 5.7375 | 0.9125 | 0.04375 | 0.1575 | 0.27375
12398 | 21400784 | 3.1 | 0 | 2 | 130 | 225.4 | 242.2 | 5270.3 | 0 | 0 | 27.6 | 64.7 | 6.1 | 4.2 | 0 | 8 | 180 | 417 | 40200 | 1619 | 2881 | 4.57 | 0.61 | 0.016 | 0.12 | 0.268 | 0.011 | 22.61667 | 27.06667 | 1 | 1 | 5.941 | 0.793 | 0.0208 | 0.156 | 0.3484
12399 | 21200794 | 3.4 | 1.9 | 1 | 139 | 227.7 | 239.6 | 6494.5 | 0 | 0 | 28.4 | 56.8 | 4 | 2.1 | 0 | 5.7 | 0 | 990 | 40568.5 | 1603 | 2812 | 4.51 | 0.48 | 0.038 | 0.118 | 0.18 | 0.01 | 28.06667 | 47.06667 | 1 | 1 | 6.2689 | 0.6672 | 0.05282 | 0.16402 | 0.2502
12400 | 21300797 | 3.4 | 2.3 | 0 | 140 | 212.7 | 230.5 | 5027.1 | 0 | 0 | 20.7 | 48.6 | 2.1 | 5.8 | 0 | 10.4 | 0 | 292 | 35800 | 1640 | 2902 | 4.6 | 0.78 | 0.032 | 0.121 | 0.204 | 0.01 | 21.85 | 25.48333 | 1 | 1 | 6.44 | 1.092 | 0.0448 | 0.1694 | 0.2856
12401 | 21400785 | 4.2 | 0 | 2.5 | 140 | 222.9 | 241.1 | 6808 | 0 | 0 | 36.1 | 42.6 | 8.3 | 2.3 | 0 | 7.5 | 160 | 796 | 39400 | 1644 | 2260 | 4.58 | 0.62 | 0.045 | 0.114 | 0.18 | 0.007 | 29.3 | 54.48333 | 1 | 1 | 6.412 | 0.868 | 0.063 | 0.1596 | 0.252
12402 | 21100787 | 0 | 1 | 2 | 144 | 190.5 | 249.6 | 7299.7 | 15 | 15 | 1.4 | 15.1 | 4 | 3.2 | 0 | 2.7 | 0 | 444.9 | 18038.9 | 1596 | 1903 | 4.48 | 0.46 | 0.04 | 0.106 | 0.18 | 0.012 | 29.71667 | 18.78333 | 1 | 1 | 6.4512 | 0.6624 | 0.0576 | 0.15264 | 0.2592
12403 | 21300798 | 2.8 | 1.9 | 0 | 160 | 231.5 | 207.8 | 6672.3 | 0 | 0 | 30 | 38.7 | 5.4 | 3.4 | 0 | 6.8 | 0 | 430 | 38400 | 1653 | 2511 | 4.59 | 0.73 | 0.035 | 0.126 | 0.219 | 0.01 | 32.16667 | 41.03333 | 1 | 1 | 7.344 | 1.168 | 0.056 | 0.2016 | 0.3504
12404 | 21200795 | 0 | 1.3 | 1.4 | 143 | 229.6 | 232.1 | 6546.9 | 15 | 6 | 13.8 | 51.5 | 3.8 | 2.1 | 0 | 6.3 | 0 | 148.4 | 39844.2 | 1691 | 2812 | 4.6 | 0.82 | 0.029 | 0.121 | 0.228 | 0.007 | 29.2 | 25.05 | 1 | 1 | 6.578 | 1.1726 | 0.04147 | 0.17303 | 0.32604
12405 | 21100788 | 0 | 1 | 2 | 175 | 225 | 249.2 | 9772.9 | 15 | 14 | 16.6 | 4.4 | 10 | 0.8 | 0 | 0 | 0 | 287.1 | 8474.2 | 1656 | 1383 | 4.57 | 0.61 | 0.016 | 0.12 | 0.268 | 0.013 | 39.83333 | 6.15 | 1 | 1 | 7.9975 | 1.0675 | 0.028 | 0.21 | 0.469
12406 | 21400786 | 2.4 | 0 | 2.1 | 170 | 240.2 | 242.2 | 7928.5 | 0 | 0 | 48.2 | 19.6 | 10 | 1.1 | 0 | 4 | 0 | 701 | 24800 | 1679 | 996 | 4.6 | 0.78 | 0.032 | 0.121 | 0.204 | 0.008 | 34.9 | 16.98333 | 1 | 1 | 7.82 | 1.326 | 0.0544 | 0.2057 | 0.3468
12407 | 21200796 | 3.3 | 0.9 | 1.2 | 144 | 200.9 | 237.6 | 6615.6 | 0 | 0 | 29 | 24.8 | 4.2 | 1.7 | 0 | 2.8 | 0 | 125 | 19532.8 | 1624 | 1794 | 4.57 | 0.61 | 0.016 | 0.12 | 0.268 | 0.006 | 28.83333 | 11.91667 | 1 | 1 | 6.5808 | 0.8784 | 0.02304 | 0.1728 | 0.38592
12408 | 21300799 | 2.5 | 1.8 | 0 | 140 | 231.2 | 211.6 | 5140.5 | 0 | 0 | 20.1 | 68.6 | 2 | 6 | 0 | 11.5 | 0 | 420 | 50000 | 1650 | 2712 | 4.57 | 0.61 | 0.016 | 0.12 | 0.268 | 0.011 | 24.35 | 36.08333 | 1 | 1 | 6.398 | 0.854 | 0.0224 | 0.168 | 0.3752
12409 | 21400787 | 2.7 | 0 | 2 | 170 | 241.6 | 242.3 | 8321.8 | 0 | 0 | 48.5 | 20.4 | 10.2 | 1.6 | 0 | 4.3 | 630 | 673 | 27600 | 1658 | 2159 | 4.58 | 0.6 | 0.039 | 0.121 | 0.213 | 0.007 | 35.71667 | 75.86667 | 1 | 1 | 7.786 | 1.02 | 0.0663 | 0.2057 | 0.3621
12410 | 21200797 | 3.4 | 1 | 0.6 | 169 | 220.3 | 249.4 | 9914.1 | 0 | 0 | 44.5 | 3.4 | 9.5 | 0 | 0 | 0 | 0 | 172.6 | 3001.3 | 1613 | 510 | 4.58 | 0.6 | 0.039 | 0.121 | 0.213 | 0.008 | 41.1 | 2.083333 | 0 | 0 | 7.7402 | 1.014 | 0.06591 | 0.20449 | 0.35997
12412 | 21100789 | 3.7 | 1 | 2 | 170 | 211.8 | 249.8 | 10176.6 | 0 | 0 | 38.1 | 0 | 10 | 0 | 0 | 0 | 0 | 250.5 | 4150 | 1695 | 350 | 4.58 | 0.55 | 0.044 | 0.113 | 0.178 | 0.02 | 41.36667 | 2.983333 | 0 | 0 | 7.786 | 0.935 | 0.0748 | 0.1921 | 0.3026
12413 | 21200798 | 0 | 1 | 0.8 | 172 | 224.3 | 230.5 | 9653.7 | 14 | 16 | 11 | 11.7 | 8 | 0 | 0 | 0 | 0 | 229.2 | 9519.7 | 1675 | 790 | 4.59 | 0.57 | 0.022 | 0.112 | 0.218 | 0.011 | 43.33333 | 6.333333 | 1 | 1 | 7.8948 | 0.9804 | 0.03784 | 0.19264 | 0.37496
12414 | 21400788 | 3.8 | 0 | 2 | 170 | 230.6 | 243.1 | 7740.3 | 0 | 0 | 38.2 | 18.6 | 10 | 0 | 0 | 1.1 | 0 | 381 | 23000 | 1677 | 845 | 4.58 | 0.62 | 0.045 | 0.114 | 0.18 | 0.015 | 33.91667 | 16.15 | 1 | 1 | 7.786 | 1.054 | 0.0765 | 0.1938 | 0.306
12415 | 21100790 | 5.3 | 1.5 | 2.2 | 135 | 201.8 | 249.3 | 6464.9 | 0 | 0 | 24.5 | 36.8 | 4 | 3.5 | 0 | 4.3 | 0 | 718.9 | 31261.7 | 1642 | 1450 | 4.6 | 0.6 | 0.021 | 0.119 | 0.247 | 0.019 | 26.35 | 19.25 | 1 | 1 | 6.21 | 0.81 | 0.02835 | 0.16065 | 0.33345
12416 | 21300801 | 3 | 1.1 | 0.8 | 130 | 242.1 | 209.8 | 4627.9 | 0 | 0 | 17.9 | 91.2 | 3.1 | 4.2 | 0 | 8.8 | 0 | 530 | 64000 | 1672 | 2470 | 4.59 | 0.73 | 0.035 | 0.126 | 0.219 | 0.018 | 22.13333 | 55.9 | 1 | 1 | 5.967 | 0.949 | 0.0455 | 0.1638 | 0.2847
12417 | 21200799 | 2.2 | 1 | 2.2 | 175 | 237.2 | 231.5 | 9035.2 | 0 | 0 | 38.6 | 21.3 | 7.6 | 0 | 0 | 1 | 500 | 322.6 | 19934.4 | 1690 | 1490 | 4.56 | 0.59 | 0.025 | 0.115 | 0.184 | 0.014 | 40.31667 | 31.35 | 0 | 1 | 7.98 | 1.0325 | 0.04375 | 0.20125 | 0.322
12419 | 21100791 | 0 | 0 | 2.4 | 129 | 212.2 | 214.5 | 5391.6 | 0 | 0 | 29.5 | 53.2 | 5.4 | 3.6 | 0 | 6.5 | 0 | 500.5 | 36506.4 | 1673 | 2624 | 4.6 | 0.6 | 0.021 | 0.119 | 0.247 | 0.012 | 27.03333 | 22.55 | 1 | 1 | 5.934 | 0.774 | 0.02709 | 0.15351 | 0.31863
12420 | 21300802 | 0 | 0.1 | 2.1 | 130 | 216.7 | 210.3 | 5101.9 | 0 | 0 | 23.1 | 63.6 | 3.8 | 5 | 0 | 7.1 | 0 | 316 | 46000 | 1633 | 1370 | 4.59 | 0.73 | 0.035 | 0.126 | 0.219 | 0.019 | 25.35 | 31.7 | 1 | 1 | 5.967 | 0.949 | 0.0455 | 0.1638 | 0.2847
12421 | 21400790 | 0 | 0 | 4 | 170 | 221.7 | 241.2 | 8092.6 | 0 | 0 | 43.1 | 8.6 | 10 | 0 | 0 | 2.1 | 110 | 201 | 14000 | 1677 | 729 | 4.51 | 0.48 | 0.038 | 0.118 | 0.18 | 0.012 | 35.85 | 10.23333 | 0 | 1 | 7.667 | 0.816 | 0.0646 | 0.2006 | 0.306
12422 | 21200800 | 3.6 | 1.8 | 2.1 | 169 | 230.3 | 234.3 | 8471.5 | 0 | 0 | 37.9 | 19.7 | 5.9 | 0 | 0 | 0.6 | 0 | 218.9 | 14021.7 | 1632 | 1041 | 4.48 | 0.46 | 0.04 | 0.106 | 0.18 | 0.02 | 37.43333 | 8.95 | 0 | 1 | 7.5712 | 0.7774 | 0.0676 | 0.17914 | 0.3042
12424 | 21100793 | 2.7 | 0 | 2.1 | 171 | 221.1 | 249.8 | 8739.9 | 10 | 12 | 14.4 | 11.4 | 8.6 | 0 | 0 | 2.1 | 0 | 191.3 | 14396.9 | 1697 | 1466 | 4.55 | 0.55 | 0.029 | 0.115 | 0.185 | 0.014 | 35.53333 | 9.066667 | 1 | 1 | 7.7805 | 0.9405 | 0.04959 | 0.19665 | 0.31635
12425 | 21400791 | 0 | 0 | 3.1 | 150 | 225.5 | 232.2 | 5687.5 | 0 | 0 | 31.3 | 44.2 | 6.1 | 1.8 | 0 | 4.2 | 140 | 561 | 35200 | 1649 | 1924 | 4.59 | 0.73 | 0.035 | 0.126 | 0.219 | 0.014 | 26.65 | 24.85 | 1 | 1 | 6.885 | 1.095 | 0.0525 | 0.189 | 0.3285
12426 | 21200801 | 2.9 | 1 | 1.9 | 174 | 231.5 | 234.7 | 8757.6 | 0 | 0 | 38.2 | 15.9 | 6.7 | 0 | 0 | 0 | 250 | 211.5 | 11521.4 | 1627 | 871 | 4.62 | 0.68 | 0.024 | 0.125 | 0.221 | 0.013 | 38.55 | 7.833333 | 0 | 1 | 8.0388 | 1.1832 | 0.04176 | 0.2175 | 0.38454
12429 | 21400792 | 0 | 0 | 2.7 | 140 | 211.1 | 241 | 5117.5 | 0 | 0 | 28.5 | 42.6 | 6.1 | 3.9 | 0 | 4.4 | 140 | 337 | 38600 | 1662 | 2014 | 4.42 | 0.32 | 0.028 | 0.133 | 0.169 | 0.014 | 23.36667 | 26.06667 | 1 | 1 | 6.188 | 0.448 | 0.0392 | 0.1862 | 0.2366
12430 | 21200802 | 2.1 | 0 | 2.4 | 130 | 224.6 | 238.1 | 5918.9 | 0 | 0 | 27.2 | 65.3 | 3.3 | 1.8 | 0 | 4.2 | 250 | 318.3 | 35633.5 | 1626 | 2161 | 4.507692 | 0.4330769 | 0.02238462 | 0.1276154 | 0.1831538 | 0.02 | 25.65 | 21.35 | 1 | 1 | 5.86 | 0.563 | 0.0291 | 0.1659 | 0.2381
12431 | 21300805 | 0 | 0 | 2.1 | 135 | 218.8 | 197.9 | 5086.7 | 0 | 0 | 25.4 | 58.4 | 4.9 | 3.5 | 0 | 7 | 0 | 440 | 47700 | 1694 | 1868 | 4.5 | 0.5 | 0.02 | 0.132 | 0.172 | 0.013 | 25.76667 | 31.98333 | 0 | 1 | 6.075 | 0.675 | 0.027 | 0.1782 | 0.2322
12432 | 21100795 | 0 | 0 | 2.5 | 133 | 228 | 246 | 6242.1 | 29 | 0 | 11 | 55.2 | 4.9 | 3.4 | 0 | 7.2 | 0 | 502.9 | 39468.3 | 1620 | 2471 | 4.63 | 0.69 | 0.025 | 0.131 | 0.221 | 0.008 | 25.78333 | 24.71667 | 1 | 1 | 6.1579 | 0.9177 | 0.03325 | 0.17423 | 0.29393
12433 | 21400793 | 0 | 0 | 3.1 | 130 | 215.1 | 242.3 | 4780.7 | 0 | 0 | 26.8 | 58.3 | 5 | 3 | 0 | 5.9 | 280 | 618 | 47600 | 1648 | 2111 | 4.63 | 0.69 | 0.025 | 0.131 | 0.221 | 0.01 | 20.36667 | 33.68333 | 1 | 1 | 6.019 | 0.897 | 0.0325 | 0.1703 | 0.2873
12434 | 21200803 | 3.1 | 1 | 2.4 | 140 | 224.2 | 243.2 | 6798.5 | 15 | 14 | 10 | 42.1 | 5 | 0.8 | 0 | 3.6 | 0 | 184.4 | 28538.2 | 1605 | 1574 | 4.594286 | 0.66 | 0.02357143 | 0.1175714 | 0.1737143 | 0.012 | 28.88333 | 18.5 | 1 | 1 | 6.432 | 0.924 | 0.033 | 0.1646 | 0.2432
12435 | 21300806 | 0 | 0.1 | 2.8 | 131 | 230.7 | 201.6 | 4900.6 | 0 | 0 | 22.5 | 77.4 | 5.4 | 5.7 | 0 | 7.6 | 310 | 213 | 56300 | 1672 | 3165 | 4.58 | 0.76 | 0.035 | 0.104 | 0.203 | 0.008 | 24.36667 | 37.15 | 0 | 1 | 5.9998 | 0.9956 | 0.04585 | 0.13624 | 0.26593
12436 | 21100796 | 0 | 0.1 | 2.1 | 130 | 220 | 233.3 | 6128.3 | 14 | 15 | 7.9 | 53.1 | 3.4 | 4.9 | 0 | 5.8 | 300 | 781 | 35409.9 | 1647 | 2650 | 4.563846 | 0.6953846 | 0.03569231 | 0.1072308 | 0.1976923 | 0.009 | 26.68333 | 23.03333 | 1 | 1 | 5.933 | 0.904 | 0.0464 | 0.1394 | 0.257
12437 | 21200804 | 2.2 | 0 | 2.3 | 130 | 220.5 | 218.9 | 6271.5 | 0 | 0 | 26.5 | 61.8 | 5 | 3.7 | 0 | 5 | 350 | 1329 | 37769.7 | 1652 | 2898 | 4.459231 | 0.4146154 | 0.02961538 | 0.1313846 | 0.1805385 | 0.009 | 32.63333 | 29.11667 | 1 | 1 | 5.797 | 0.539 | 0.0385 | 0.1708 | 0.2347
12438 | 21400794 | 0 | 0 | 3.3 | 130 | 230.7 | 241.6 | 5287.8 | 0 | 0 | 26.6 | 74.1 | 5.6 | 2.9 | 0 | 6.8 | 680 | 162 | 51000 | 1585 | 3118 | 4.42 | 0.32 | 0.028 | 0.133 | 0.169 | 0.009 | 22.4 | 33.03333 | 1 | 1 | 5.746 | 0.416 | 0.0364 | 0.1729 | 0.2197
12439 | 21300807 | 6.1 | 1.5 | 1.3 | 140 | 229.3 | 219.9 | 5661.1 | 0 | 0 | 22.4 | 60.5 | 3.7 | 4.9 | 0 | 7.2 | 160 | 233 | 46800 | 1663 | 2765 | 4.63 | 0.69 | 0.025 | 0.131 | 0.221 | 0.006 | 27.01667 | 30.86667 | 1 | 1 | 6.482 | 0.966 | 0.035 | 0.1834 | 0.3094
12440 | 21100797 | 4.2 | 0.8 | 0.9 | 143 | 222.9 | 235.7 | 7407.3 | 0 | 0 | 32 | 43.4 | 3.5 | 2.2 | 0 | 5.4 | 0 | 506.9 | 30364.1 | 1660 | 1388 | 4.61 | 0.52 | 0.021 | 0.122 | 0.158 | 0.012 | 31.95 | 18.55 | 1 | 1 | 6.5923 | 0.7436 | 0.03003 | 0.17446 | 0.22594
12441 | 21400795 | 3.1 | 0.1 | 2.8 | 150 | 230.4 | 243.2 | 7638 | 0 | 0 | 36 | 41.2 | 7 | 2.6 | 0 | 7.5 | 580 | 223 | 31100 | 1643 | 2142 | 4.63 | 0.69 | 0.025 | 0.131 | 0.221 | 0.009 | 33.43333 | 19.98333 | 1 | 1 | 6.945 | 1.035 | 0.0375 | 0.1965 | 0.3315
12442 | 21200805 | 4.6 | 0.1 | 3 | 157 | 229.3 | 238 | 7539.3 | 0 | 0 | 33.7 | 34.5 | 6.6 | 2.1 | 0 | 3 | 250 | 521.9 | 30526.3 | 1633 | 1509 | 4.47 | 0.41 | 0.021 | 0.117 | 0.152 | 0.009 | 32.76667 | 18.13333 | 1 | 1 | 7.0179 | 0.6437 | 0.03297 | 0.18369 | 0.23864
12443 | 21100798 | 0 | 1.1 | 1 | 132 | 224.8 | 229.5 | 6722.2 | 15 | 14 | 4 | 60 | 3.5 | 3 | 0 | 5.7 | 500 | 489.6 | 35965.8 | 1640 | 1682 | 4.42 | 0.32 | 0.028 | 0.133 | 0.169 | 0.012 | 29.75 | 20.53333 | 1 | 1 | 5.8344 | 0.4224 | 0.03696 | 0.17556 | 0.22308
12444 | 21300808 | 5.6 | 1 | 2.8 | 140 | 220.1 | 215 | 6001.8 | 0 | 0 | 22.4 | 52.1 | 5.6 | 4.5 | 0 | 5.1 | 30 | 183 | 41100 | 1661 | 2305 | 4.63 | 0.69 | 0.025 | 0.131 | 0.221 | 0.008 | 27.96667 | 26.11667 | 1 | 1 | 6.482 | 0.966 | 0.035 | 0.1834 | 0.3094
12445 | 21400796 | 5.6 | 0 | 2.7 | 152 | 252.4 | 243.8 | 6644.1 | 0 | 0 | 26.1 | 68.7 | 7.5 | 2.5 | 0 | 8.8 | 440 | 260 | 47700 | 1641 | 2128 | 4.59 | 0.55 | 0.016 | 0.122 | 0.168 | 0.008 | 28.56667 | 29.73333 | 1 | 1 | 6.9768 | 0.836 | 0.02432 | 0.18544 | 0.25536
12446 | 21200806 | 3.2 | 0 | 1.8 | 154 | 213.2 | 236.2 | 7457.1 | 0 | 0 | 34.2 | 21.7 | 6.8 | 1.9 | 0 | 2.5 | 240 | 601 | 21930.6 | 1626 | 1357 | 4.59 | 0.55 | 0.016 | 0.122 | 0.168 | 0.01 | 32.66667 | 15.86667 | 1 | 1 | 7.0686 | 0.847 | 0.02464 | 0.18788 | 0.25872
12447 | 21300809 | 5.1 | 1.6 | 1.4 | 156 | 224.2 | 220.9 | 6787 | 0 | 0 | 28.2 | 34.8 | 7 | 3.1 | 0 | 6 | 150 | 324 | 33200 | 1678 | 1978 | 4.63 | 0.69 | 0.025 | 0.131 | 0.221 | 0.008 | 30.81667 | 22.33333 | 1 | 1 | 7.2228 | 1.0764 | 0.039 | 0.20436 | 0.34476
12448 | 21100799 | 3.1 | 1.2 | 0 | 154 | 229.1 | 234 | 7079.2 | 0 | 0 | 31.8 | 40.2 | 3.8 | 2.8 | 0 | 6 | 940 | 480.8 | 28358.5 | 1641 | 1974 | 4.61 | 0.52 | 0.021 | 0.122 | 0.158 | 0.017 | 30.75 | 17.98333 | 1 | 1 | 7.0994 | 0.8008 | 0.03234 | 0.18788 | 0.24332
12449 | 21400797 | 6.2 | 0 | 2.6 | 159 | 231.6 | 243.5 | 7975 | 0 | 0 | 37.3 | 29.6 | 9.8 | 0.7 | 0 | 7 | 170 | 230 | 25500 | 1626 | 1715 | 4.44 | 0.34 | 0.027 | 0.131 | 0.172 | 0.008 | 34.75 | 16.63333 | 1 | 1 | 7.0596 | 0.5406 | 0.04293 | 0.20829 | 0.27348
12450 | 21200807 | 0 | 0 | 1.9 | 148 | 221.6 | 240.8 | 6825.3 | 0 | 0 | 33.8 | 40.3 | 6.2 | 2.3 | 0 | 4.5 | 210 | 1076.1 | 33757.4 | 1639 | 2269 | 4.63 | 0.69 | 0.025 | 0.131 | 0.221 | 0.006 | 29.35 | 19.96667 | 1 | 1 | 6.8524 | 1.0212 | 0.037 | 0.19388 | 0.32708
12451 | 21300810 | 5.1 | 1.4 | 1.7 | 170 | 222.8 | 226.4 | 7772 | 0 | 0 | 35.5 | 11.7 | 9.6 | 0 | 0 | 2.5 | 140 | 299 | 14800 | 1628 | 1095 | 4.44 | 0.34 | 0.027 | 0.131 | 0.172 | 0.01 | 34.36667 | 10.91667 | 1 | 1 | 7.548 | 0.578 | 0.0459 | 0.2227 | 0.2924
12452 | 21100800 | 6.6 | 1.3 | 0 | 170 | 227.3 | 240.4 | 9004.2 | 0 | 0 | 40.4 | 10.3 | 7.4 | 0.5 | 0 | 0 | 1260 | 339.3 | 11083 | 1634 | 480 | 4.5 | 0.5 | 0.02 | 0.132 | 0.172 | 0.015 | 38.08333 | 7.35 | 0 | 1 | 7.65 | 0.85 | 0.034 | 0.2244 | 0.2924
12453 | 21400798 | 3.3 | 0.1 | 3.2 | 171 | 227.4 | 244.5 | 8462.4 | 0 | 0 | 39.1 | 14.2 | 10.3 | 1.6 | 0 | 0.5 | 30 | 280 | 15400 | 1644 | 1488 | 4.59 | 0.55 | 0.016 | 0.122 | 0.168 | 0.01 | 36.98333 | 10.26667 | 1 | 1 | 7.8489 | 0.9405 | 0.02736 | 0.20862 | 0.28728
12454 | 21200808 | 1.9 | 0 | 0.5 | 165 | 227.3 | 237.8 | 9150.4 | 0 | 0 | 36.8 | 23.6 | 7.6 | 0.5 | 0.8 | 1.5 | 150 | 453.1 | 16645.5 | 1649 | 793 | 4.55 | 0.55 | 0.029 | 0.115 | 0.185 | 0.009 | 39.85 | 10.05 | 0 | 1 | 7.5075 | 0.9075 | 0.04785 | 0.18975 | 0.30525
12455 | 21300811 | 2.8 | 2.1 | 4.1 | 156 | 219.4 | 233.8 | 7080.1 | 0 | 0 | 25.4 | 35 | 3.6 | 3.9 | 0 | 5.1 | 0 | 469 | 33400 | 1644 | 2178 | 4.54 | 0.51 | 0.016 | 0.125 | 0.181 | 0.01 | 30.35 | 23.3 | 1 | 1 | 7.0824 | 0.7956 | 0.02496 | 0.195 | 0.28236
12456 | 21100801 | 6.6 | 1.2 | 0 | 140 | 223.1 | 246.6 | 7001.1 | 0 | 0 | 23.7 | 52.8 | 2.8 | 2.4 | 0 | 6 | 1650 | 530.7 | 33819.2 | 1669 | 1551 | 4.58 | 0.61 | 0.014 | 0.126 | 0.19 | 0.027 | 28.86667 | 20.11667 | 1 | 1 | 6.412 | 0.854 | 0.0196 | 0.1764 | 0.266
12457 | 21400799 | 3.6 | 0.1 | 3 | 154 | 210.1 | 243.2 | 7271.3 | 0 | 0 | 40.9 | 11.7 | 8.9 | 0.6 | 0 | 3 | 100 | 86 | 13900 | 1666 | 1214 | 4.54 | 0.51 | 0.016 | 0.125 | 0.181 | 0.008 | 31.6 | 9.2 | 1 | 1 | 6.9916 | 0.7854 | 0.02464 | 0.1925 | 0.27874
12458 | 21200809 | 0 | 0 | 1.5 | 130 | 223.6 | 221.3 | 6108.1 | 17 | 11 | 0.7 | 64.9 | 5.4 | 2.8 | 1.3 | 4.9 | 0 | 241 | 40642.6 | 1627 | 2532 | 4.61 | 0.73 | 0.013 | 0.141 | 0.208 | 0.006 | 28.56667 | 23.48333 | 1 | 1 | 5.993 | 0.949 | 0.0169 | 0.1833 | 0.2704
12459 | 21100802 | 6.3 | 1.3 | 0 | 125 | 233.5 | 240.7 | 6102.1 | 26 | 0 | 9.6 | 66.9 | 6.7 | 1.1 | 0 | 7.6 | 400 | 799.9 | 37375.9 | 1636 | 2878 | 4.52 | 0.49 | 0.019 | 0.136 | 0.179 | 0.012 | 25.75 | 22.45 | 1 | 1 | 5.65 | 0.6125 | 0.02375 | 0.17 | 0.22375
12460 | 21300812 | 0 | 1.4 | 2.6 | 115 | 213.3 | 223.4 | 4556.4 | 0 | 0 | 18.5 | 79.7 | 3.4 | 4.5 | 0 | 6.5 | 20 | 477 | 56200 | 1649 | 2699 | 4.54 | 0.51 | 0.016 | 0.125 | 0.181 | 0.011 | 20.45 | 36.41667 | 1 | 1 | 5.221 | 0.5865 | 0.0184 | 0.14375 | 0.20815
12463 | 21300813 | 3.4 | 1.1 | 2 | 143 | 193.3 | 217.5 | 9768.2 | 0 | 0 | 37.6 | 9.1 | 10.8 | 0.2 | 0 | 0 | 0 | 315 | 8200 | 1671 | 517 | 4.44 | 0.34 | 0.027 | 0.131 | 0.172 | 0.015 | 54.06667 | 6.483333 | 1 | 1 | 6.3492 | 0.4862 | 0.03861 | 0.18733 | 0.24596
12464 | 21100804 | 0 | 1 | 1.8 | 166 | 212.4 | 243.9 | 9590.2 | 0 | 0 | 43.9 | 2.5 | 12 | 0.3 | 0 | 0 | 0 | 128.9 | 3625 | 1613 | 94 | 4.61 | 0.52 | 0.021 | 0.122 | 0.158 | 0.025 | 39.95 | 2.55 | 0 | 0 | 7.6526 | 0.8632 | 0.03486 | 0.20252 | 0.26228
12465 | 21200811 | 0 | 1 | 1 | 171 | 214.8 | 241.1 | 10206.9 | 9 | 18 | 17.3 | 0 | 9.2 | 0 | 0 | 0 | 0 | 81.6 | 1868.2 | 1608 | 223 | 4.52 | 0.49 | 0.019 | 0.136 | 0.179 | 0.005 | 43.75 | 1.383333 | 1 | 0 | 7.7292 | 0.8379 | 0.03249 | 0.23256 | 0.30609
12470 | 21300816 | 2.7 | 1.3 | 2.3 | 172 | 218.2 | 222.3 | 8779.6 | 0 | 0 | 38.1 | 5.5 | 10.1 | 0 | 0 | 0.1 | 0 | 230 | 8500 | 1619 | 765 | 4.55 | 0.55 | 0.029 | 0.115 | 0.185 | 0.009 | 39.51667 | 6.2 | 0 | 1 | 7.826 | 0.946 | 0.04988 | 0.1978 | 0.3182
12471 | 21100806 | 0 | 0.6 | 1.5 | 170 | 229.7 | 218.2 | 9553.6 | 0 | 0 | 41.8 | 17.5 | 11 | 0 | 0 | 0 | 0 | 134.6 | 12921.5 | 1666 | 849 | 4.55 | 0.55 | 0.029 | 0.115 | 0.185 | 0.013 | 50.85 | 7.35 | 0 | 1 | 7.735 | 0.935 | 0.0493 | 0.1955 | 0.3145
12473 | 21400802 | 0 | 0 | 2.2 | 170 | 239 | 227.1 | 8204 | 0 | 0 | 42.1 | 26.9 | 11.9 | 0 | 0 | 2.9 | 0 | 423 | 27600 | 1671 | 1523 | 4.47 | 0.45 | 0.026 | 0.11 | 0.139 | 0.01 | 39.46667 | 19.75 | 1 | 1 | 7.599 | 0.765 | 0.0442 | 0.187 | 0.2363
12474 | 21300818 | 2.8 | 1.1 | 2.1 | 155 | 225.5 | 219 | 6483.8 | 0 | 0 | 28.3 | 39.4 | 4.9 | 3.5 | 0 | 7.3 | 0 | 362 | 34200 | 1629 | 1816 | 4.55 | 0.55 | 0.029 | 0.115 | 0.185 | 0.013 | 31.16667 | 22.48333 | 1 | 1 | 7.0525 | 0.8525 | 0.04495 | 0.17825 | 0.28675
12475 | 21100807 | 3.1 | 0 | 2 | 170 | 216.2 | 231.9 | 9375.4 | 0 | 0 | 39 | 4.1 | 9.2 | 0 | 0 | 0 | 0 | 42.4 | 3596.4 | 1633 | 189 | 4.55 | 0.55 | 0.029 | 0.115 | 0.185 | 0.016 | 41.06667 | 2.5 | 0 | 0 | 7.735 | 0.935 | 0.0493 | 0.1955 | 0.3145
12476 | 21400803 | 0 | 1.054712e-15 | 3 | 170 | 230.4 | 235.6 | 7130.2 | 0 | 0 | 40.4 | 20 | 8.1 | 0.2 | 0 | 1 | 120 | 285 | 20100 | 1654 | 1307 | 4.44 | 0.34 | 0.027 | 0.131 | 0.172 | 0.025 | 32.38333 | 13.78333 | 1 | 1 | 7.548 | 0.578 | 0.0459 | 0.2227 | 0.2924
12477 | 21300819 | 2.8 | 0.9 | 1.4 | 170 | 225 | 219.3 | 7904.6 | 0 | 0 | 39 | 13.2 | 9.7 | 2.8 | 0 | 3 | 0 | 212 | 18300 | 1663 | 1847 | 4.58 | 0.61 | 0.014 | 0.126 | 0.19 | 0.012 | 36.13333 | 12.21667 | 0 | 1 | 7.786 | 1.037 | 0.0238 | 0.2142 | 0.323
12478 | 21100808 | 0 | 1 | 2 | 170 | 219 | 231.5 | 9745.3 | 0 | 0 | 45.2 | 3.8 | 8.4 | 0 | 0 | 0 | 0 | 25.7 | 2416.7 | 1639 | 170 | 4.52 | 0.49 | 0.019 | 0.136 | 0.179 | 0.027 | 42.76667 | 1.783333 | 0 | 0 | 7.684 | 0.833 | 0.0323 | 0.2312 | 0.3043
12479 | 21400804 | 0 | 0 | 3 | 170 | 237.1 | 232.5 | 6988 | 0 | 0 | 43 | 24.1 | 8 | 1.1 | 0 | 4 | 100 | 222 | 23000 | 1638 | 2120 | 4.6 | 0.74 | 0.016 | 0.137 | 0.163 | 0.02 | 32.08333 | 16.83333 | 1 | 1 | 7.82 | 1.258 | 0.0272 | 0.2329 | 0.2771
12480 | 21300820 | 2.5 | 0.9 | 1.5 | 172 | 227 | 220 | 8406 | 0 | 0 | 41.2 | 11.3 | 10.8 | 0.9 | 0 | 0.6 | 0 | 98 | 12500 | 1634 | 792 | 4.57 | 0.54 | 0.014 | 0.139 | 0.216 | 0.015 | 38.26667 | 9.4 | 0 | 1 | 7.8604 | 0.9288 | 0.02408 | 0.23908 | 0.37152
12481 | 21100809 | 3.6 | 1 | 2 | 156 | 230.7 | 228.9 | 7453.2 | 0 | 0 | 39 | 32.1 | 7.6 | 0 | 0 | 1.4 | 0 | 53.9 | 18038.9 | 1641 | 1418 | 4.54 | 0.51 | 0.016 | 0.125 | 0.181 | 0.016 | 34.36667 | 11.26667 | 0 | 1 | 7.0824 | 0.7956 | 0.02496 | 0.195 | 0.28236
12482 | 21400805 | 0 | 0 | 2.8 | 170 | 227.6 | 238.5 | 8051.4 | 0 | 0 | 41.5 | 16.1 | 9 | 0 | 0.2 | 1.5 | 0 | 334 | 16500 | 1627 | 1230 | 4.61 | 0.52 | 0.021 | 0.122 | 0.158 | 0.012 | 36.2 | 11.3 | 0 | 1 | 7.837 | 0.884 | 0.0357 | 0.2074 | 0.2686
12483 | 21300821 | 5.2 | 0.8 | 1.4 | 167 | 220 | 217.8 | 7950.4 | 0 | 0 | 36.1 | 11.7 | 9.3 | 1.7 | 0 | 1.5 | 0 | 89 | 11900 | 1634 | 1060 | 4.44 | 0.34 | 0.027 | 0.131 | 0.172 | 0.01 | 36.55 | 8.45 | 0 | 1 | 7.4148 | 0.5678 | 0.04509 | 0.21877 | 0.28724
12484 | 21100810 | 3.5 | 0 | 3 | 170 | 223.2 | 236.4 | 9244.6 | 0 | 0 | 46.7 | 3 | 10.3 | 0 | 0 | 0 | 0 | 46.6 | 4349.3 | 1635 | 423 | 4.6 | 0.59 | 0.012 | 0.105 | 0.188 | 0.011 | 39.73333 | 2.65 | 0 | 0 | 7.82 | 1.003 | 0.0204 | 0.1785 | 0.3196
12485 | 21400806 | 0 | 0 | 3 | 160 | 220.6 | 229.4 | 6691.7 | 0 | 0 | 39.1 | 21.5 | 7.9 | 0.4 | 0 | 1.5 | 100 | 393 | 20800 | 1655 | 1544 | 4.54 | 0.51 | 0.016 | 0.125 | 0.181 | 0.009 | 33.91667 | 14.25 | 1 | 1 | 7.264 | 0.816 | 0.0256 | 0.2 | 0.2896
12486 | 21300822 | 2.8 | 0.9 | 1.4 | 164 | 225.2 | 210.7 | 7816.2 | 0 | 0 | 37.7 | 20.7 | 9.4 | 1.3 | 0 | 2.4 | 0 | 75 | 18500 | 1644 | 970 | 4.56 | 0.6 | 0.028 | 0.142 | 0.147 | 0.009 | 37.15 | 12.08333 | 0 | 1 | 7.4784 | 0.984 | 0.04592 | 0.23288 | 0.24108
12487 | 21100811 | 3.6 | 0 | 3 | 170 | 224.7 | 242.5 | 8754.1 | 0 | 0 | 44.1 | 7 | 10.8 | 0 | 0 | 0 | 0 | 86 | 5981.3 | 1631 | 796 | 4.55 | 0.55 | 0.029 | 0.115 | 0.185 | 0.015 | 37.3 | 3.583333 | 0 | 0 | 7.735 | 0.935 | 0.0493 | 0.1955 | 0.3145
12488 | 21400807 | 0 | 0 | 3 | 170 | 220.6 | 238 | 8080.8 | 0 | 0 | 42.5 | 8.1 | 8.5 | 0 | 0 | 1 | 180 | 196 | 10500 | 1626 | 654 | 4.44 | 0.37 | 0.03 | 0.13 | 0.14 | 0.008 | 36.45 | 7.65 | 0 | 1 | 7.548 | 0.629 | 0.051 | 0.221 | 0.238
12489 | 21300823 | 2.7 | 0.8 | 1.3 | 170 | 215.8 | 208.3 | 8180.6 | 0 | 0 | 40.3 | 2.8 | 9.6 | 0 | 0 | 0 | 0 | 134 | 6500 | 1649 | 837 | 4.55 | 0.55 | 0.029 | 0.115 | 0.185 | 0.013 | 39.3 | 4.483333 | 0 | 0 | 7.735 | 0.935 | 0.0493 | 0.1955 | 0.3145
12490 | 21100812 | 3.9 | 1.054712e-15 | 3 | 155 | 229.8 | 238.9 | 7447.9 | 0 | 0 | 38.9 | 32 | 8.6 | 0.2 | 0 | 0.9 | 0 | 152.8 | 19972.2 | 1635 | 1401 | 4.54 | 0.51 | 0.016 | 0.125 | 0.181 | 0.015 | 31.71667 | 12.55 | 1 | 1 | 7.037 | 0.7905 | 0.0248 | 0.19375 | 0.28055
12491 | 21400808 | 0 | 0 | 3 | 168 | 215.3 | 239.2 | 8599.8 | 0 | 0 | 39.1 | 8.2 | 8 | 0 | 0 | 0 | 100 | 284 | 10700 | 1661 | 489 | 4.55 | 0.55 | 0.029 | 0.115 | 0.185 | 0.009 | 38.55 | 7.683333 | 0 | 1 | 7.644 | 0.924 | 0.04872 | 0.1932 | 0.3108
12492 | 21300824 | 0 | 0.1 | 0 | 130 | 229.9 | 214.1 | 5851.5 | 0 | 0 | 22.9 | 74.8 | 4.8 | 4.7 | 0 | 8 | 0 | 231 | 48200 | 1617 | 3401 | 4.55 | 0.55 | 0.029 | 0.115 | 0.185 | 0.005 | 27.38333 | 32.41667 | 1 | 1 | 5.915 | 0.715 | 0.0377 | 0.1495 | 0.2405
12493 | 21100813 | 2.7 | 0 | 2 | 150 | 231.1 | 233.7 | 7151.1 | 0 | 0 | 29.2 | 49.2 | 5 | 3 | 0 | 5 | 0 | 637.8 | 30666.2 | 1615 | 2035 | 4.42 | 0.31 | 0.03 | 0.124 | 0.134 | 0.014 | 31.06667 | 18.23333 | 1 | 1 | 6.63 | 0.465 | 0.045 | 0.186 | 0.201
12494 | 21400809 | 0 | 0 | 2.2 | 130 | 234.6 | 237.5 | 5921.7 | 0 | 0 | 26.3 | 78.3 | 5.8 | 4 | 0 | 7.9 | 410 | 869 | 49000 | 1622 | 3686 | 4.6 | 0.59 | 0.012 | 0.105 | 0.188 | 0.014 | 25.8 | 33.08333 | 1 | 1 | 5.98 | 0.767 | 0.0156 | 0.1365 | 0.2444
12495 | 21300825 | 1.9 | 1.2 | 2.1 | 140 | 224.2 | 219 | 6613.8 | 0 | 0 | 31.6 | 50.7 | 5.7 | 3 | 0 | 6.8 | 0 | 135 | 34700 | 1591 | 2392 | 4.44 | 0.37 | 0.03 | 0.13 | 0.14 | 0.011 | 31.75 | 23.71667 | 1 | 1 | 6.216 | 0.518 | 0.042 | 0.182 | 0.196
12496 | 21100814 | 4.3 | 1 | 2 | 130 | 211.2 | 249.8 | 6000.3 | 0 | 0 | 22.4 | 54.5 | 4 | 2.9 | 0 | 7.3 | 0 | 552 | 33019.5 | 1614 | 2430 | 4.6 | 0.59 | 0.012 | 0.105 | 0.188 | 0.012 | 24.41667 | 20 | 0 | 1 | 5.98 | 0.767 | 0.0156 | 0.1365 | 0.2444
12497 | 21400810 | 3.1 | 0 | 3.1 | 146 | 226.5 | 234.1 | 6541.4 | 0 | 0 | 32 | 45.4 | 6.5 | 2.4 | 0 | 6 | 1590 | 434 | 33900 | 1577 | 2833 | 4.45 | 0.45 | 0.041 | 0.133 | 0.115 | 0.018 | 29.58333 | 24.4 | 1 | 1 | 6.497 | 0.657 | 0.05986 | 0.19418 | 0.1679
12498 | 21300826 | 2 | 1.1 | 1.7 | 140 | 230.9 | 214.1 | 5952.9 | 0 | 0 | 30.4 | 58.5 | 6.1 | 3.2 | 0 | 6.9 | 0 | 443 | 40100 | 1594 | 2362 | 4.55 | 0.55 | 0.029 | 0.115 | 0.185 | 0.011 | 28.93333 | 26.45 | 1 | 1 | 6.37 | 0.77 | 0.0406 | 0.161 | 0.259
12501 | 21100816 | 3.2 | 0.6 | 1.2 | 140 | 215.7 | 249.9 | 6419.6 | 0 | 0 | 23.2 | 49.3 | 4 | 3.4 | 0 | 7.8 | 0 | 390.5 | 32294.2 | 1658 | 2298 | 4.56 | 0.6 | 0.028 | 0.142 | 0.147 | 0.015 | 26.11667 | 18.76667 | 0 | 1 | 6.384 | 0.84 | 0.0392 | 0.1988 | 0.2058
12502 | 21300827 | 2.1 | 1 | 1.6 | 170 | 210.2 | 202.4 | 8761.1 | 0 | 0 | 38.1 | 0 | 8.2 | 0 | 0 | 0 | 0 | 183 | 2600 | 1623 | 314 | 4.56 | 0.6 | 0.028 | 0.142 | 0.147 | 0.014 | 49.91667 | 1.933333 | 1 | 0 | 7.752 | 1.02 | 0.0476 | 0.2414 | 0.2499
12503 | 21100817 | 3.1 | 0.5 | 1 | 125 | 220.3 | 249.4 | 5185.7 | 0 | 0 | 18.8 | 73.4 | 3 | 4.5 | 0 | 9 | 0 | 424.1 | 41804.2 | 1648 | 3104 | 4.4 | 0.58 | 0.024 | 0.135 | 0.151 | 0.013 | 21.11667 | 23.95 | 0 | 1 | 5.5 | 0.725 | 0.03 | 0.16875 | 0.18875
12504 | 21400812 | 2.8 | 0.1 | 2.8 | 140 | 218.1 | 238.3 | 6265.3 | 0 | 0 | 31.8 | 43.5 | 7.3 | 2 | 0 | 4 | 80 | 270 | 32000 | 1641 | 2798 | 4.6 | 0.74 | 0.016 | 0.137 | 0.163 | 0.007 | 26.91667 | 20.81667 | 1 | 1 | 6.44 | 1.036 | 0.0224 | 0.1918 | 0.2282
12505 | 21300828 | 0 | 0 | 2.2 | 142 | 223.4 | 212.5 | 5571.1 | 0 | 0 | 31.5 | 49.9 | 6.2 | 3.2 | 0 | 6.5 | 0 | 335 | 34000 | 1623 | 2794 | 4.54 | 0.51 | 0.016 | 0.125 | 0.181 | 0.01 | 28.75 | 22.1 | 1 | 1 | 6.4468 | 0.7242 | 0.02272 | 0.1775 | 0.25702
12507 | 21400813 | 2.9 | 0 | 3.2 | 140 | 212.2 | 231.6 | 6011.5 | 0 | 0 | 28.6 | 40.7 | 6.8 | 2.9 | 0 | 4.4 | 130 | 423 | 27900 | 1634 | 2260 | 4.61 | 0.52 | 0.021 | 0.122 | 0.158 | 0.01 | 27.53333 | 18.28333 | 1 | 1 | 6.454 | 0.728 | 0.0294 | 0.1708 | 0.2212
12508 | 21300829 | 1.8 | 1 | 1.8 | 140 | 222.8 | 208.4 | 6272.9 | 0 | 0 | 29.5 | 51.5 | 5.7 | 2.2 | 0 | 6.6 | 0 | 424 | 37800 | 1613 | 2472 | 4.63 | 1.18 | 0.017 | 0.129 | 0.154 | 0.007 | 30.48333 | 24.98333 | 1 | 1 | 6.482 | 1.652 | 0.0238 | 0.1806 | 0.2156
12510 | 21400814 | 2.9 | 0 | 2.5 | 170 | 236.2 | 230 | 8865.1 | 0 | 0 | 34.9 | 28.4 | 11 | 1.2 | 0 | 5.6 | 0 | 292 | 21800 | 1646 | 1334 | 4.47 | 1.25 | 0.014 | 0.138 | 0.171 | 0.012 | 40.85 | 14.56667 | 0 | 1 | 7.599 | 2.125 | 0.0238 | 0.2346 | 0.2907
12511 | 21300830 | 2.2 | 1 | 1.8 | 168 | 230.2 | 219 | 8957.3 | 0 | 0 | 38.7 | 20.8 | 10.3 | 0.9 | 0 | 1.9 | 0 | 235 | 15700 | 1655 | 1014 | 4.42 | 1.26 | 0.015 | 0.136 | 0.163 | 0.017 | 41 | 12.21667 | 1 | 1 | 7.4256 | 2.1168 | 0.0252 | 0.22848 | 0.27384
12513 | 21400815 | 3.5 | 0 | 2 | 145 | 215.1 | 226.1 | 6885.4 | 0 | 0 | 38.3 | 28 | 8.2 | 1.3 | 0 | 6 | 0 | 192 | 19500 | 1647 | 1683 | 4.57 | 0.54 | 0.029 | 0.115 | 0.13 | 0.016 | 33.63333 | 13.25 | 1 | 1 | 6.6265 | 0.783 | 0.04205 | 0.16675 | 0.1885
12515 | 21300831 | 3.8 | 1.1 | 0.9 | 173 | 245.3 | 214.4 | 8338.3 | 0 | 0 | 37.4 | 31.6 | 9.4 | 5.5 | 0.1 | 1.5 | 0 | 471 | 17800 | 1618 | 2112 | 4.61 | 0.52 | 0.021 | 0.122 | 0.158 | 0.02 | 38.86667 | 29.11667 | 1 | 1 | 7.9753 | 0.8996 | 0.03633 | 0.21106 | 0.27334
12518 | 21300832 | 3.4 | 1 | 2 | 172 | 228.4 | 221 | 8975 | 0 | 0 | 39.8 | 13 | 10.2 | 1.3 | 0 | 0.6 | 0 | 276 | 11000 | 1623 | 754 | 4.63 | 1.18 | 0.017 | 0.129 | 0.154 | 0.019 | 40.63333 | 7.733333 | 0 | 1 | 7.9636 | 2.0296 | 0.02924 | 0.22188 | 0.26488
12519 | 21400817 | 2.9 | 0 | 2.1 | 171 | 235 | 241.6 | 8183.2 | 0 | 0 | 48.6 | 12.4 | 12 | 0.6 | 0 | 2.1 | 500 | 443 | 9700 | 1602 | 559 | 4.4 | 0.58 | 0.024 | 0.135 | 0.151 | 0.016 | 36.01667 | 6.966667 | 0 | 1 | 7.524 | 0.9918 | 0.04104 | 0.23085 | 0.25821
12525 | 21300835 | 4 | 1.2 | 2.3 | 172 | 227 | 226.9 | 9083.8 | 0 | 0 | 37.6 | 13.2 | 13.1 | 0.6 | 0 | 0.9 | 0 | 281 | 13300 | 1631 | 1084 | 4.63 | 1.18 | 0.017 | 0.129 | 0.154 | 0.009 | 40.08333 | 10.08333 | 0 | 1 | 7.9636 | 2.0296 | 0.02924 | 0.22188 | 0.26488
12526 | 21100825 | 0 | 0 | 0 | 140 | 225.3 | 238.6 | 7702.4 | 0 | 0 | 36.5 | 48.6 | 12 | 0 | 2 | 1.9 | 960 | 345.9 | 30417.4 | 1654 | 1178 | 4.43 | 1.11 | 0.019 | 0.132 | 0.163 | 0.014 | 32.81667 | 18.95 | 1 | 1 | 6.202 | 1.554 | 0.0266 | 0.1848 | 0.2282
12527 | 21400820 | 2.8 | 0 | 3 | 130 | 205.5 | 229.3 | 5731 | 0 | 0 | 21.7 | 51 | 5.3 | 4.1 | 0 | 5.1 | 0 | 497 | 34700 | 1617 | 3107 | 4.61 | 0.83 | 0.025 | 0.129 | 0.123 | 0.009 | 25.51667 | 23.58333 | 0 | 1 | 5.993 | 1.079 | 0.0325 | 0.1677 | 0.1599
12528 | 21300836 | 4.4 | 1 | 2.2 | 177 | 225.1 | 225.8 | 9383.7 | 0 | 0 | 34.1 | 9.2 | 12.8 | 0 | 0 | 0.6 | 40 | 345 | 8800 | 1621 | 923 | 4.57 | 0.54 | 0.029 | 0.115 | 0.13 | 0.005 | 41.58333 | 6.133333 | 0 | 1 | 8.0889 | 0.9558 | 0.05133 | 0.20355 | 0.2301
12530 | 21400821 | 3.2 | 0 | 2.4 | 169 | 225.5 | 229.9 | 8410.2 | 0 | 0 | 39.8 | 13.1 | 10.3 | 0.7 | 0 | 3.4 | 0 | 196 | 11200 | 1614 | 1081 | 4.4 | 0.58 | 0.024 | 0.135 | 0.151 | 0.004 | 39.88333 | 7.75 | 0 | 1 | 7.436 | 0.9802 | 0.04056 | 0.22815 | 0.25519
12533 | 21400822 | 3 | 0 | 2.2 | 172 | 221.4 | 243.7 | 8072.4 | 0 | 0 | 38.5 | 8.2 | 10.2 | 0.4 | 0 | 1.9 | 0 | 137 | 9900 | 1616 | 1182 | 4.47 | 1.25 | 0.014 | 0.138 | 0.171 | 0.006 | 35.36667 | 7.116667 | 0 | 1 | 7.6884 | 2.15 | 0.02408 | 0.23736 | 0.29412
12534 | 21300838 | 3.3 | 1.4 | 2.3 | 172 | 218.9 | 216.5 | 8452.1 | 0 | 0 | 34.2 | 9.5 | 11.4 | 0 | 0 | 0.3 | 0 | 222 | 8500 | 1630 | 1086 | 4.49 | 0.47 | 0.034 | 0.126 | 0.106 | 0.006 | 41.16667 | 6.033333 | 0 | 1 | 7.7228 | 0.8084 | 0.05848 | 0.21672 | 0.18232
12538 | 21400824 | 2.5 | 0 | 2.1 | 171 | 215.3 | 226.1 | 8083.1 | 0 | 0 | 38 | 3.4 | 10 | 0 | 0 | 0 | 0 | 186 | 5100 | 1594 | 677 | 4.58 | 0.62 | 0.021 | 0.136 | 0.124 | 0.005 | 38.5 | 3.85 | 1 | 0 | 7.8318 | 1.0602 | 0.03591 | 0.23256 | 0.21204
12539 | 21100829 | 3.3 | 0.1 | 4 | 170 | 221.3 | 218.7 | 8685.3 | 0 | 0 | 45 | 3 | 8.9 | 0 | 0 | 0 | 830 | 143 | 9010.4 | 1621 | 884 | 4.58 | 0.62 | 0.021 | 0.136 | 0.124 | 0.008 | 44.11667 | 8.45 | 0 | 1 | 7.786 | 1.054 | 0.0357 | 0.2312 | 0.2108
12541 | 21400825 | 2.4 | 0 | 2.6 | 171 | 220.5 | 206.8 | 8815 | 0 | 0 | 37.1 | 9.7 | 9.3 | 0 | 0 | 2.2 | 170 | 563 | 9800 | 1580 | 664 | 4.4 | 0.58 | 0.024 | 0.135 | 0.151 | 0.014 | 45.6 | 14.03333 | 0 | 1 | 7.524 | 0.9918 | 0.04104 | 0.23085 | 0.25821
12542 | 21100830 | 3.2 | 2.1 | 0 | 120 | 149.4 | 210.6 | 5461.2 | 0 | 0 | 23.4 | 2.8 | 6.5 | 1.1 | 0 | 0 | 630 | 423.3 | 3649 | 1624 | 850 | 4.53 | 0.47 | 0.028 | 0.126 | 0.115 | 0.014 | 27.6 | 4.7 | 0 | 1 | 5.436 | 0.564 | 0.0336 | 0.1512 | 0.138
12545 | 21300842 | 2.2 | 1.2 | 2.2 | 169 | 217.7 | 205.6 | 8770.1 | 0 | 0 | 36.2 | 9.9 | 10.7 | 0 | 0 | 0 | 0 | 165 | 7100 | 1593 | 457 | 4.58 | 0.66 | 0.024 | 0.135 | 0.124 | 0.008 | 42.71667 | 5.05 | 1 | 1 | 7.7402 | 1.1154 | 0.04056 | 0.22815 | 0.20956
12546 | 21400827 | 2.2 | 0.8 | 1.7 | 175 | 240.7 | 231.7 | 7869.7 | 0 | 0 | 38.7 | 24.9 | 9.5 | 0.2 | 0 | 1.2 | 0 | 643 | 17900 | 1597 | 1414 | 4.55 | 0.57 | 0.021 | 0.136 | 0.121 | 0.011 | 37.7 | 12.85 | 0 | 1 | 7.9625 | 0.9975 | 0.03675 | 0.238 | 0.21175
12548 | 21400828 | 3.5 | 1 | 1.8 | 170 | 214.2 | 229.8 | 8059.8 | 0 | 0 | 37 | 3.6 | 9 | 0 | 0 | 0 | 0 | 512 | 4000 | 1573 | 85 | 4.53 | 0.47 | 0.028 | 0.126 | 0.115 | 0.023 | 37.95 | 2.816667 | 0 | 0 | 7.701 | 0.799 | 0.0476 | 0.2142 | 0.1955
12550 | 21400829 | 4.3 | 0.7 | 2.9 | 171 | 227.4 | 232.6 | 7737.1 | 0 | 0 | 39 | 12.8 | 10.1 | 0 | 0 | 1.6 | 0 | 844 | 11900 | 1570 | 948 | 4.55 | 0.57 | 0.029 | 0.122 | 0.115 | 0.022 | 36.18333 | 8.216667 | 0 | 1 | 7.7805 | 0.9747 | 0.04959 | 0.20862 | 0.19665
12552 | 21400830 | 3.6 | 0.7 | 1.7 | 170 | 219.1 | 232.6 | 7038 | 0 | 0 | 34.8 | 10.5 | 8.7 | 1.7 | 0 | 2.2 | 0 | 937 | 14800 | 1595 | 1344 | 4.63 | 0.76 | 0.018 | 0.131 | 0.122 | 0.014 | 33.43333 | 11.15 | 0 | 1 | 7.871 | 1.292 | 0.0306 | 0.2227 | 0.2074
12554 | 21400831 | 2.4 | 0.8 | 1.4 | 170 | 231.9 | 223.4 | 7756.3 | 0 | 0 | 36.5 | 22.6 | 9.7 | 2.7 | 0 | 3.5 | 610 | 1155 | 24400 | 1588 | 1530 | 4.57 | 0.63 | 0.017 | 0.131 | 0.122 | 0.008 | 36.81667 | 17.28333 | 0 | 1 | 7.769 | 1.071 | 0.0289 | 0.2227 | 0.2074
12555 | 21300847 | 2.6 | 1.2 | 2.2 | 169 | 234.7 | 221.1 | 8154.1 | 0 | 0 | 39.5 | 24 | 10.8 | 0.3 | 0 | 1.3 | 0 | 156 | 15100 | 1611 | 1368 | 4.49 | 0.47 | 0.034 | 0.126 | 0.106 | 0.011 | 36.9 | 10.5 | 0 | 1 | 7.5881 | 0.7943 | 0.05746 | 0.21294 | 0.17914
12556 | 21400832 | 2.5 | 1 | 1.9 | 173 | 228.8 | 231.5 | 7931.3 | 0 | 0 | 35.6 | 17.4 | 8.9 | 1.4 | 0 | 2.3 | 0 | 613 | 16400 | 1584 | 922 | 4.68 | 0.59 | 0.019 | 0.122 | 0.108 | 0.011 | 36.65 | 12.23333 | 0 | 1 | 8.0964 | 1.0207 | 0.03287 | 0.21106 | 0.18684
12559 | 21400833 | 2.4 | 1.5 | 2.8 | 174 | 216 | 225.2 | 7778.8 | 0 | 0 | 35 | 4.8 | 6.8 | 1.4 | 0 | 2.8 | 0 | 195 | 9400 | 1648 | 963 | 4.56 | 0.44 | 0.028 | 0.134 | 0.109 | 0.016 | 36.95 | 6.383333 | 0 | 1 | 7.9344 | 0.7656 | 0.04872 | 0.23316 | 0.18966
12560 | 21300849 | 2.5 | 0.5 | 2.9 | 131 | 231.1 | 220.1 | 6029 | 0 | 0 | 24.5 | 73.5 | 5.3 | 7.4 | 0 | 5.2 | 0 | 521 | 42800 | 1602 | 3198 | 4.54 | 0.39 | 0.037 | 0.13 | 0.106 | 0.014 | 27.48333 | 28.65 | 1 | 1 | 5.9474 | 0.5109 | 0.04847 | 0.1703 | 0.13886
12561 | 21400834 | 4.4 | 0 | 2.8 | 134 | 221.1 | 231.5 | 5488 | 0 | 0 | 26.7 | 56.2 | 6.1 | 4.1 | 0 | 5.3 | 320 | 484 | 35100 | 1618 | 2542 | 4.55 | 0.57 | 0.021 | 0.136 | 0.121 | 0.011 | 24.93333 | 23.28333 | 0 | 1 | 6.097 | 0.7638 | 0.02814 | 0.18224 | 0.16214
12562 | 21300850 | 3.1 | 1 | 2.4 | 154 | 224.4 | 222.2 | 7200.3 | 0 | 0 | 28.6 | 38.5 | 7.5 | 4.3 | 0 | 4.9 | 0 | 617 | 32600 | 1661 | 1891 | 4.64 | 0.63 | 0.017 | 0.127 | 0.13 | 0.013 | 32.46667 | 22.73333 | 1 | 1 | 7.1456 | 0.9702 | 0.02618 | 0.19558 | 0.2002
12578 | 21400840 | 2.9 | 0 | 2 | 173 | 220.8 | 242.1 | 8500.8 | 0 | 0 | 34.7 | 9.9 | 9.9 | 0.6 | 0 | 2.7 | 240 | 257 | 9600 | 1601 | 1129 | 4.64 | 0.63 | 0.017 | 0.127 | 0.13 | 0.013 | 37.51667 | 7.783333 | 0 | 1 | 8.0272 | 1.0899 | 0.02941 | 0.21971 | 0.2249
12581 | 21400841 | 2.8 | 0 | 2.8 | 171 | 227.6 | 241.6 | 7961.1 | 0 | 0 | 37.4 | 16 | 9 | 0.9 | 0 | 3.8 | 0 | 181 | 11400 | 1611 | 1360 | 4.54 | 0.39 | 0.037 | 0.13 | 0.106 | 0.015 | 38.68333 | 8.733333 | 0 | 1 | 7.7634 | 0.6669 | 0.06327 | 0.2223 | 0.18126
12582 | 21300857 | 2.6 | 1.3 | 2.3 | 172 | 228.6 | 223.2 | 8878.5 | 0 | 0 | 43.1 | 11.4 | 10 | 0 | 0 | 0.6 | 0 | 124 | 10700 | 1645 | 703 | 4.6 | 0.75 | 0.024 | 0.125 | 0.133 | 0.015 | 41.9 | 7.283333 | 0 | 1 | 7.912 | 1.29 | 0.04128 | 0.215 | 0.22876
12586 | 21300858 | 6.2 | 1.5 | 2.6 | 142 | 219.1 | 212.1 | 6942.6 | 0 | 0 | 22 | 48.8 | 5.5 | 3.4 | 0 | 6.3 | 0 | 192 | 33500 | 1598 | 2037 | 4.6 | 0.75 | 0.024 | 0.125 | 0.133 | 0.005 | 32.81667 | 24.01667 | 1 | 1 | 6.532 | 1.065 | 0.03408 | 0.1775 | 0.18886
12587 | 21100839 | 3.3 | 1.1 | 1 | 150 | 220.5 | 210.2 | 7191.2 | 0 | 0 | 40.9 | 26.3 | 8.1 | 2.8 | 0 | 3.8 | 0 | 508.4 | 25735.5 | 1632 | 2073 | 4.6 | 0.75 | 0.024 | 0.125 | 0.133 | 0.01 | 34.86667 | 16.01667 | 1 | 1 | 6.9 | 1.125 | 0.036 | 0.1875 | 0.1995
12588 | 21400843 | 2.5 | 0 | 2.3 | 140 | 212.5 | 226.4 | 6098.5 | 0 | 0 | 29.9 | 40.1 | 7.8 | 1.3 | 0 | 7.5 | 0 | 375 | 26600 | 1599 | 2427 | 4.49 | 0.42 | 0.044 | 0.122 | 0.105 | 0.005 | 28.46667 | 17.75 | 1 | 1 | 6.286 | 0.588 | 0.0616 | 0.1708 | 0.147
12589 | 21400843 | 2.5 | 0 | 2.3 | 140 | 212.5 | 226.4 | 6098.5 | 0 | 0 | 29.9 | 40.1 | 7.8 | 1.3 | 0 | 7.5 | 0 | 375 | 26600 | 1599 | 2427 | 4.49 | 0.42 | 0.044 | 0.122 | 0.105 | 0.005 | 28.46667 | 17.75 | 1 | 1 | 6.286 | 0.588 | 0.0616 | 0.1708 | 0.147
12590 | 21100840 | 2.9 | 1.3 | 1 | 135 | 222.4 | 212.8 | 6865.7 | 0 | 0 | 35.8 | 48.7 | 6.4 | 3.6 | 0 | 3.9 | 70 | 709.9 | 31413.8 | 1643 | 2248 | 4.6 | 0.75 | 0.024 | 0.125 | 0.133 | 0.009 | 32.9 | 20.21667 | 1 | 1 | 6.21 | 1.0125 | 0.0324 | 0.16875 | 0.17955
12591 | 21300859 | 3.2 | 1.4 | 2.3 | 141 | 219.1 | 225.8 | 6550.1 | 0 | 0 | 27.6 | 47.4 | 6 | 2.7 | 0 | 6.1 | 0 | 70 | 34100 | 1581 | 2517 | 4.6 | 0.75 | 0.024 | 0.125 | 0.133 | 0.006 | 29.06667 | 24.91667 | 1 | 1 | 6.486 | 1.0575 | 0.03384 | 0.17625 | 0.18753
12592 | 21400844 | 2.5 | 0 | 2.4 | 170 | 227.4 | 220.5 | 8077.7 | 0 | 0 | 36.6 | 18.3 | 11.2 | 5.2 | 0 | 0.3 | 0 | 315 | 14800 | 1509 | 1964 | 4.63 | 0.62 | 0.019 | 0.124 | 0.11 | 0.005 | 39.15 | 11.91667 | 0 | 1 | 7.871 | 1.054 | 0.0323 | 0.2108 | 0.187
12593 | 21100841 | 4.8 | 1.1 | 0.9 | 162 | 218.6 | 209.6 | 8919.7 | 0 | 0 | 36.9 | 15.3 | 8.9 | 0 | 1.1 | 2.5 | 0 | 591.6 | 13278.8 | 1653 | 804 | 4.52 | 0.46 | 0.041 | 0.123 | 0.111 | 0.01 | 45.56667 | 8.55 | 1 | 1 | 7.3224 | 0.7452 | 0.06642 | 0.19926 | 0.17982
12596 | 21200814 | 4.3 | 1 | 1.2 | 141 | 229.5 | 234.7 | 7442.1 | 0 | 0 | 28.1 | 55.7 | 5.1 | 0.9 | 0 | 6.2 | 0 | 304.1 | 33285.9 | 1582 | 1337 | 4.56 | 0.6 | 0.042 | 0.123 | 0.11 | 0.007 | 32.76667 | 21.46667 | 1 | 1 | 6.4296 | 0.846 | 0.05922 | 0.17343 | 0.1551
12597 | 21100842 | 2.8 | 1.1 | 1 | 151 | 220.1 | 210 | 7803.2 | 0 | 0 | 39.7 | 26.5 | 9.1 | 0 | 1.1 | 2.1 | 0 | 397.8 | 19241.6 | 1605 | 1238 | 4.55 | 0.57 | 0.021 | 0.136 | 0.121 | 0.014 | 37.71667 | 11.55 | 1 | 1 | 6.8705 | 0.8607 | 0.03171 | 0.20536 | 0.18271
12600 | 21200815 | 2.8 | 1 | 0 | 140 | 220.8 | 220.2 | 6970.3 | 0 | 0 | 30.4 | 47.3 | 4.7 | 2 | 0 | 3.6 | 0 | 141.8 | 28560.2 | 1616 | 1389 | 4.6 | 0.75 | 0.024 | 0.125 | 0.133 | 0.012 | 32.76667 | 17.53333 | 1 | 1 | 6.44 | 1.05 | 0.0336 | 0.175 | 0.1862
12601 | 21100843 | 0 | 0.6 | 0 | 151 | 230.3 | 221.8 | 7647.7 | 15 | 12 | 11.5 | 41 | 7.4 | 1 | 0.6 | 5.4 | 0 | 776.6 | 24649.9 | 1600 | 1834 | 4.56 | 0.62 | 0.021 | 0.124 | 0.114 | 0.012 | 36.13333 | 15.05 | 1 | 1 | 6.8856 | 0.9362 | 0.03171 | 0.18724 | 0.17214
12602 | 21300862 | 2.4 | 1.1 | 1.9 | 143 | 221.9 | 221.9 | 5943.7 | 0 | 0 | 30.3 | 46.6 | 6.7 | 2.6 | 0 | 4.9 | 0 | 82 | 29400 | 1610 | 3027 | 4.6 | 0.75 | 0.024 | 0.125 | 0.133 | 0.007 | 26.81667 | 20.85 | 1 | 1 | 6.578 | 1.0725 | 0.03432 | 0.17875 | 0.19019
12604 | 21200816 | 0 | 1.1 | 0.9 | 139 | 225.3 | 220.9 | 7018.6 | 0 | 0 | 31 | 55.2 | 6.5 | 0.8 | 0.3 | 2.8 | 0 | 285.8 | 32253.9 | 1641 | 1629 | 4.53 | 0.47 | 0.028 | 0.126 | 0.115 | 0.009 | 32.81667 | 19.4 | 1 | 1 | 6.2967 | 0.6533 | 0.03892 | 0.17514 | 0.15985
12605 | 21100844 | 0 | 1 | 2 | 131 | 230.2 | 229.1 | 6484.5 | 28 | 0 | 8.3 | 63.3 | 4 | 3 | 0 | 5 | 0 | 1027.1 | 35782.3 | 1621 | 2168 | 4.54 | 0.39 | 0.037 | 0.13 | 0.106 | 0.01 | 28.7 | 21.76667 | 1 | 1 | 5.9474 | 0.5109 | 0.04847 | 0.1703 | 0.13886
12606 | 21300863 | 3.8 | 1.7 | 1.8 | 132 | 229.6 | 218.4 | 5334.7 | 0 | 0 | 24.6 | 69.4 | 4.8 | 3.9 | 0 | 6.5 | 0 | 183 | 40000 | 1609 | 3790 | 4.58 | 0.57 | 0.04 | 0.122 | 0.109 | 0.012 | 24.53333 | 28.88333 | 1 | 1 | 6.0456 | 0.7524 | 0.0528 | 0.16104 | 0.14388
12607 | 21400848 | 0 | 0.1 | 2 | 132 | 230.5 | 238.8 | 5357.2 | 0 | 0 | 26.9 | 71.8 | 4.8 | 4 | 0 | 7.8 | 0 | 581 | 51500 | 1611 | 3862 | 4.6 | 0.64 | 0.04 | 0.128 | 0.135 | 0.007 | 22.6 | 42.66667 | 1 | 1 | 6.072 | 0.8448 | 0.0528 | 0.16896 | 0.1782
12608 | 21200817 | 0 | 1.5 | 1.3 | 132 | 220.8 | 227.9 | 6263.2 | 0 | 0 | 32.1 | 56.7 | 4.3 | 0.9 | 0.5 | 3.2 | 0 | 448.2 | 36687.1 | 1614 | 2033 | 4.6 | 0.75 | 0.024 | 0.125 | 0.133 | 0.006 | 28.4 | 23.31667 | 1 | 1 | 6.072 | 0.99 | 0.03168 | 0.165 | 0.17556
12609 | 21300864 | 4.8 | 0.8 | 2.6 | 132 | 225 | 211.1 | 5301.8 | 0 | 0 | 21.6 | 66.7 | 5.6 | 2.9 | 0 | 5.6 | 0 | 356 | 37200 | 1656 | 3590 | 4.53 | 0.47 | 0.028 | 0.126 | 0.115 | 0.015 | 25.16667 | 24.4 | 1 | 1 | 5.9796 | 0.6204 | 0.03696 | 0.16632 | 0.1518
12610 | 21100845 | 2.7 | 1 | 2 | 130 | 219.2 | 222.3 | 6878.2 | 0 | 0 | 29.1 | 57.2 | 4 | 3 | 0 | 6 | 0 | 415.2 | 30734.5 | 1643 | 1914 | 4.55 | 0.89 | 0.026 | 0.132 | 0.148 | 0.016 | 34.06667 | 18.51667 | 1 | 1 | 5.915 | 1.157 | 0.0338 | 0.1716 | 0.1924
12611 | 21200818 | 0 | 1.6 | 1 | 140 | 222.7 | 225.3 | 7630.1 | 0 | 0 | 42.6 | 39.6 | 8 | 0.4 | 0.1 | 2.6 | 0 | 377.3 | 23152.6 | 1633 | 1243 | 4.52 | 0.46 | 0.041 | 0.123 | 0.111 | 0.017 | 34.98333 | 14.23333 | 1 | 1 | 6.328 | 0.644 | 0.0574 | 0.1722 | 0.1554
12612 | 21400849 | 3.4 | 0.3 | 2 | 132 | 225.9 | 236.3 | 5827.6 | 0 | 0 | 30.1 | 60.5 | 4.8 | 2.8 | 0 | 7.7 | 0 | 356 | 38500 | 1596 | 3089 | 4.63 | 0.62 | 0.019 | 0.124 | 0.11 | 0.012 | 25.9 | 28.83333 | 1 | 1 | 6.1116 | 0.8184 | 0.02508 | 0.16368 | 0.1452
12613 | 21300865 | 3.8 | 0 | 3.2 | 133 | 229.9 | 216.5 | 5360.6 | 0 | 0 | 25.5 | 68.1 | 5.4 | 3.3 | 0 | 6.5 | 0 | 364 | 42600 | 1642 | 3837 | 4.58 | 0.57 | 0.04 | 0.122 | 0.109 | 0.014 | 26.33333 | 30.51667 | 1 | 1 | 6.0914 | 0.7581 | 0.0532 | 0.16226 | 0.14497
12614 | 21100846 | 2.6 | 1 | 2 | 130 | 222.8 | 219.1 | 6928.7 | 0 | 0 | 28.8 | 61.3 | 4 | 3 | 0 | 6 | 0 | 251.2 | 30081.9 | 1610 | 2266 | 4.55 | 0.89 | 0.026 | 0.132 | 0.148 | 0.01 | 32.05 | 17.55 | 0 | 1 | 5.915 | 1.157 | 0.0338 | 0.1716 | 0.1924
12615 | 21400850 | 3.4 | 0.7 | 2 | 125 | 227.1 | 241 | 5223.8 | 0 | 0 | 24.1 | 75.1 | 4.4 | 3.1 | 0 | 6.8 | 0 | 248 | 44900 | 1589 | 3342 | 4.6 | 0.64 | 0.04 | 0.128 | 0.135 | 0.011 | 22.43333 | 30.15 | 1 | 1 | 5.75 | 0.8 | 0.05 | 0.16 | 0.16875
12616 | 21200819 | 0 | 0 | 0.1 | 130 | 224.7 | 209.8 | 6352.7 | 28 | 0 | 10.1 | 56.5 | 6.5 | 2.5 | 0.9 | 4.3 | 0 | 253.9 | 34527.8 | 1617 | 1568 | 4.68 | 0.89 | 0.029 | 0.128 | 0.146 | 0.011 | 31.28333 | 21.06667 | 1 | 1 | 6.084 | 1.157 | 0.0377 | 0.1664 | 0.1898
12617 | 21300866 | 3.1 | 1.2 | 2.1 | 132 | 229.9 | 219.3 | 5324 | 0 | 0 | 27 | 67.9 | 5.3 | 2.9 | 0 | 5.8 | 0 | 625 | 37700 | 1631 | 3755 | 4.58 | 0.57 | 0.04 | 0.122 | 0.109 | 0.014 | 24.36667 | 24.93333 | 1 | 1 | 6.0456 | 0.7524 | 0.0528 | 0.16104 | 0.14388
12618 | 21100847 | 3 | 1 | 2 | 131 | 230.4 | 222.4 | 6390.8 | 0 | 0 | 28.5 | 68 | 4 | 3 | 0 | 6 | 0 | 692.8 | 35857.3 | 1633 | 2693 | 4.62 | 1.07 | 0.028 | 0.141 | 0.156 | 0.012 | 29.16667 | 21.01667 | 1 | 1 | 6.0522 | 1.4017 | 0.03668 | 0.18471 | 0.20436
12619 | 21400851 | 2.8 | 1.1 | 2 | 167 | 220.5 | 240.5 | 7892.7 | 0 | 0 | 43.2 | 7.5 | 11.5 | 0.6 | 0 | 1.1 | 760 | 469 | 6700 | 1601 | 968 | 4.52 | 0.46 | 0.041 | 0.123 | 0.111 | 0.009 | 36.76667 | 4.516667 | 1 | 0 | 7.5484 | 0.7682 | 0.06847 | 0.20541 | 0.18537
12620 | 21200820 | 0 | 1.4 | 1.2 | 155 | 230.5 | 210.4 | 8068.9 | 30 | 0 | 10.4 | 35.2 | 10.4 | 0.3 | 0.8 | 1.5 | 0 | 119.6 | 22492.7 | 1603 | 1774 | 4.56 | 0.62 | 0.021 | 0.124 | 0.114 | 0.006 | 39.7 | 16.5 | 1 | 1 | 7.068 | 0.961 | 0.03255 | 0.1922 | 0.1767
12621 | 21300867 | 2.2 | 1 | 1.6 | 130 | 218.6 | 213.8 | 5596.1 | 0 | 0 | 27.1 | 58.8 | 4.9 | 3.7 | 0 | 6.4 | 0 | 898 | 38400 | 1610 | 3064 | 4.53 | 0.47 | 0.028 | 0.126 | 0.115 | 0.016 | 26.21667 | 26.51667 | 1 | 1 | 5.889 | 0.611 | 0.0364 | 0.1638 | 0.1495
12622 | 21100848 | 0 | 1 | 2 | 130 | 223 | 230.6 | 6120.6 | 13 | 17 | 7.9 | 55.1 | 4 | 3 | 0.5 | 5.5 | 0 | 264.3 | 31263.2 | 1614 | 2803 | 4.55 | 0.89 | 0.026 | 0.132 | 0.148 | 0.008 | 26.93333 | 18.36667 | 1 | 1 | 5.915 | 1.157 | 0.0338 | 0.1716 | 0.1924
12623 | 21400852 | 6.3 | 1.2 | 2.2 | 170 | 224.5 | 240.2 | 8081.3 | 0 | 0 | 33.7 | 14.7 | 10 | 0.9 | 0 | 2.7 | 700 | 529 | 12200 | 1639 | 1106 | 4.6 | 0.64 | 0.04 | 0.128 | 0.135 | 0.008 | 35.98333 | 8.383333 | 1 | 1 | 7.82 | 1.088 | 0.068 | 0.2176 | 0.2295
12624 | 21200821 | 0 | 1 | 0.7 | 130 | 219 | 219.3 | 6611.2 | 13 | 16 | 0.8 | 59.2 | 5.3 | 2 | 2.3 | 4.6 | 0 | 368.3 | 39197.8 | 1648 | 2741 | 4.62 | 1.07 | 0.028 | 0.141 | 0.156 | 0.006 | 31.23333 | 24.41667 | 1 | 1 | 6.006 | 1.391 | 0.0364 | 0.1833 | 0.2028
12625 | 21300868 | 2.4 | 0.8 | 2.6 | 129 | 232.5 | 201.2 | 5701.9 | 0 | 0 | 25.6 | 75.4 | 5.7 | 5 | 0 | 6.2 | 0 | 373 | 45600 | 1614 | 3252 | 4.69 | 1.02 | 0.025 | 0.141 | 0.182 | 0.014 | 28.41667 | 31.36667 | 1 | 1 | 6.0501 | 1.3158 | 0.03225 | 0.18189 | 0.23478
12626 | 21400853 | 2.3 | 0.9 | 1.7 | 119 | 221.5 | 219 | 4908.5 | 0 | 0 | 19.2 | 81.1 | 3.3 | 4.5 | 0 | 8.4 | 0 | 741 | 50800 | 1610 | 2674 | 4.53 | 0.47 | 0.028 | 0.126 | 0.115 | 0.007 | 22.98333 | 33.9 | 1 | 1 | 5.3907 | 0.5593 | 0.03332 | 0.14994 | 0.13685
12628 | 21300869 | 2.5 | 1.7 | 3.1 | 139 | 210.4 | 229.3 | 7542.8 | 0 | 0 | 27.3 | 41.1 | 4.8 | 3.7 | 0 | 2.9 | 0 | 265 | 26400 | 1625 | 2075 | 4.68 | 0.89 | 0.029 | 0.128 | 0.146 | 0.009 | 32.98333 | 18.41667 | 1 | 1 | 6.5052 | 1.2371 | 0.04031 | 0.17792 | 0.20294
12629 | 21200822 | 2.2 | 1 | 1.7 | 142 | 216 | 205.9 | 7395 | 0 | 0 | 28.8 | 43.1 | 5.5 | 0 | 0 | 3.7 | 100 | 181.1 | 23773 | 1613 | 1343 | 4.56 | 1.19 | 0.024 | 0.132 | 0.152 | 0.007 | 37.18333 | 14.55 | 1 | 1 | 6.4752 | 1.6898 | 0.03408 | 0.18744 | 0.21584
12630 | 21400854 | 3.7 | 1.1 | 2 | 141 | 219.4 | 237.5 | 6312.1 | 0 | 0 | 30.8 | 44.3 | 4.8 | 2.4 | 0 | 4.6 | 100 | 977 | 31500 | 1583 | 2288 | 4.56 | 0.6 | 0.042 | 0.123 | 0.11 | 0.012 | 28 | 22.16667 | 1 | 1 | 6.4296 | 0.846 | 0.05922 | 0.17343 | 0.1551
12631 | 21100850 | 2.8 | 0 | 2 | 140 | 234.1 | 199.2 | 7369.1 | 0 | 0 | 34.7 | 56.6 | 7 | 4 | 0.5 | 5.5 | 400 | 314 | 34981.4 | 1634 | 2016 | 4.6 | 1.018571 | 0.02742857 | 0.1384286 | 0.1537143 | 0.009 | 37.5 | 21.85 | 1 | 1 | 6.44 | 1.426 | 0.0384 | 0.1938 | 0.2152
12632 | 21200823 | 2.3 | 1 | 1.5 | 126 | 215.8 | 199.5 | 6554 | 0 | 0 | 28.3 | 59.2 | 5.6 | 0.5 | 0 | 4.7 | 200 | 217.3 | 30107.3 | 1635 | 2016 | 4.56 | 0.6 | 0.042 | 0.123 | 0.11 | 0.013 | 33.96667 | 18.31667 | 1 | 1 | 5.7456 | 0.756 | 0.05292 | 0.15498 | 0.1386
12633 | 21300870 | 3.3 | 1.1 | 1.9 | 126 | 210.5 | 220.1 | 5969.6 | 0 | 0 | 22.3 | 58.5 | 4.4 | 4 | 0 | 6.5 | 0 | 569 | 36000 | 1628 | 2929 | 4.56 | 1.19 | 0.024 | 0.132 | 0.152 | 0.009 | 28.2 | 24.5 | 1 | 1 | 5.7456 | 1.4994 | 0.03024 | 0.16632 | 0.19152
12634 | 21400855 | 2.8 | 0.9 | 2 | 139 | 216.3 | 234.7 | 7030.3 | 0 | 0 | 28.3 | 45.8 | 5.3 | 1.5 | 0 | 4.9 | 60 | 709 | 31500 | 1613 | 1759 | 4.61 | 0.78 | 0.028 | 0.128 | 0.135 | 0.013 | 33.08333 | 20.81667 | 1 | 1 | 6.4079 | 1.0842 | 0.03892 | 0.17792 | 0.18765
12635 | 21100851 | 5.6 | 0 | 2 | 130 | 225.3 | 206.2 | 8090.4 | 0 | 0 | 36.4 | 53.3 | 8 | 2.5 | 1 | 5.1 | 400 | 306.5 | 34623.6 | 1657 | 1772 | 4.49 | 0.42 | 0.044 | 0.122 | 0.105 | 0.008 | 39.8 | 20.01667 | 1 | 1 | 5.837 | 0.546 | 0.0572 | 0.1586 | 0.1365
12636 | 21300871 | 3.1 | 1.1 | 2.1 | 131 | 191.9 | 220.1 | 6716.7 | 0 | 0 | 25.9 | 31.8 | 6.2 | 0.8 | 0 | 2.8 | 0 | 217 | 21500 | 1621 | 1776 | 4.53 | 0.47 | 0.028 | 0.126 | 0.115 | 0.009 | 34.86667 | 13.93333 | 1 | 1 | 5.9343 | 0.6157 | 0.03668 | 0.16506 | 0.15065
12637 | 21200824 | 2.4 | 0.7 | 2 | 136 | 182.2 | 203.3 | 7546.1 | 0 | 0 | 29.1 | 14.7 | 6.5 | 0 | 0 | 1.2 | 200 | 78.4 | 10413.6 | 1650 | 1113 | 4.52 | 0.46 | 0.041 | 0.123 | 0.111 | 0.008 | 38.41667 | 7.066667 | 1 | 1 | 6.1472 | 0.6256 | 0.05576 | 0.16728 | 0.15096
12638 | 21200824 | 2.4 | 0.7 | 2 | 136 | 182.2 | 203.3 | 7546.1 | 0 | 0 | 29.1 | 14.7 | 6.5 | 0 | 0 | 1.2 | 200 | 78.4 | 10413.6 | 1650 | 1113 | 4.52 | 0.46 | 0.041 | 0.123 | 0.111 | 0.008 | 38.41667 | 7.066667 | 1 | 1 | 6.1472 | 0.6256 | 0.05576 | 0.16728 | 0.15096
12639 | 21400856 | 2.4 | 0 | 2.2 | 135 | 219.8 | 236.3 | 6310.9 | 0 | 0 | 29.1 | 53.7 | 6.1 | 2.3 | 0 | 6.1 | 0 | 739 | 36700 | 1646 | 2201 | 4.56 | 0.6 | 0.042 | 0.123 | 0.11 | 0.012 | 28.16667 | 24.08333 | 1 | 1 | 6.156 | 0.81 | 0.0567 | 0.16605 | 0.1485
12640 | 21300872 | 4 | 1.2 | 2 | 140 | 198.9 | 217.5 | 7210 | 0 | 0 | 27.8 | 27.1 | 6.4 | 1.4 | 0 | 2 | 0 | 367 | 16900 | 1614 | 1524 | 4.53 | 0.47 | 0.028 | 0.126 | 0.115 | 0.012 | 34.5 | 12.73333 | 1 | 1 | 6.342 | 0.658 | 0.0392 | 0.1764 | 0.161
12642 | 21400857 | 2.6 | 0 | 2.5 | 134 | 225.7 | 237 | 6100.7 | 0 | 0 | 28.8 | 60.2 | 5.2 | 3.3 | 0 | 4.9 | 70 | 644 | 37000 | 1652 | 2079 | 4.52 | 0.44 | 0.05 | 0.125 | 0.123 | 0.012 | 31.28333 | 24.31667 | 1 | 1 | 6.0568 | 0.5896 | 0.067 | 0.1675 | 0.16482
12643 | 21100852 | 0 | 0 | 2 | 140 | 222.7 | 218.6 | 8104.1 | 11 | 19 | 17.9 | 34.8 | 8.5 | 2 | 0 | 3 | 400 | 444.8 | 25203 | 1652 | 1707 | 4.55 | 0.57 | 0.035 | 0.126 | 0.138 | 0.01 | 37.61667 | 14.76667 | 1 | 1 | 6.37 | 0.798 | 0.049 | 0.1764 | 0.1932
12645 | 21200826 | 0 | 0.1 | 2 | 130 | 215.8 | 195.5 | 6765.1 | 20 | 5 | 0.5 | 60.3 | 7 | 1.1 | 0 | 3.7 | 200 | 567.7 | 32112.3 | 1593 | 1521 | 4.612308 | 0.76 | 0.02638462 | 0.1368462 | 0.1494615 | 0.009 | 35.83333 | 19.76667 | 1 | 1 | 5.996 | 0.988 | 0.0343 | 0.1779 | 0.1943
12647 | 21100853 | 2.2 | 0 | 2 | 144 | 227.2 | 227.3 | 7376.2 | 0 | 0 | 37.6 | 43.6 | 7 | 4 | 0 | 5 | 400 | 516.4 | 30553.4 | 1614 | 2097 | 4.62 | 1.07 | 0.028 | 0.141 | 0.156 | 0.011 | 32.91667 | 19.6 | 1 | 1 | 6.6528 | 1.5408 | 0.04032 | 0.20304 | 0.22464
12648 | 21300874 | 0 | 0.5 | 1.2 | 134 | 224.3 | 216.6 | 5906 | 10 | 20 | 9.7 | 51 | 3.2 | 5 | 0 | 6.9 | 100 | 260 | 39900 | 1624 | 2689 | 4.61 | 0.78 | 0.028 | 0.128 | 0.135 | 0.008 | 28.53333 | 27.63333 | 1 | 1 | 6.1774 | 1.0452 | 0.03752 | 0.17152 | 0.1809
12649 | 21200827 | 2.3 | 1 | 2 | 130 | 219.9 | 191.6 | 6283.8 | 0 | 0 | 29.2 | 58.4 | 5 | 2.2 | 0 | 4.2 | 200 | 246.5 | 38199.1 | 1630 | 2785 | 4.448462 | 0.4030769 | 0.05338462 | 0.1226154 | 0.135 | 0.004 | 33.9 | 23.95 | 1 | 1 | 5.783 | 0.524 | 0.0694 | 0.1594 | 0.1755
12650 | 21100854 | 0 | 0 | 2 | 130 | 219 | 209.5 | 5993.9 | 0 | 0 | 31 | 57.6 | 3.5 | 2.9 | 0 | 7 | 900 | 625.4 | 36281.3 | 1612 | 2366 | 4.55 | 0.89 | 0.026 | 0.132 | 0.148 | 0.008 | 29 | 23.43333 | 1 | 1 | 5.915 | 1.157 | 0.0338 | 0.1716 | 0.1924
12651 | 21400859 | 2.7 | 0 | 2 | 132 | 221.3 | 241.4 | 6158.6 | 0 | 0 | 26.2 | 60.4 | 4.8 | 3.6 | 0 | 6.8 | 110 | 720 | 39400 | 1594 | 2816 | 4.56 | 0.6 | 0.042 | 0.123 | 0.11 | 0.012 | 26.76667 | 27.73333 | 1 | 1 | 6.0192 | 0.792 | 0.05544 | 0.16236 | 0.1452
12652 | 21300875 | 2.4 | 1.9 | 3.2 | 136 | 219.9 | 218.6 | 6317 | 0 | 0 | 28.7 | 53.3 | 3.7 | 5.2 | 0 | 4.9 | 0 | 441 | 37400 | 1607 | 3014 | 4.62 | 1.07 | 0.028 | 0.141 | 0.156 | 0.006 | 28.9 | 26.88333 | 1 | 1 | 6.2832 | 1.4552 | 0.03808 | 0.19176 | 0.21216
12653 | 21200828 | 0 | 0.3 | 0 | 142 | 212.4 | 212.6 | 7128.3 | 12 | 14 | 7.2 | 37.4 | 6.5 | 1.4 | 2.5 | 1.6 | 0 | 520.5 | 24464.2 | 1610 | 1826 | 4.55 | 0.89 | 0.026 | 0.132 | 0.148 | 0.008 | 35.33333 | 15.03333 | 1 | 1 | 6.461 | 1.2638 | 0.03692 | 0.18744 | 0.21016
12654 | 21400860 | 2.8 | 0 | 2.6 | 156 | 234.9 | 233.9 | 7131.1 | 0 | 0 | 34.7 | 41.5 | 7.5 | 1.6 | 0 | 6.1 | 0 | 487 | 25900 | 1581 | 1927 | 4.61 | 0.78 | 0.028 | 0.128 | 0.135 | 0.018 | 32.51667 | 17.75 | 1 | 1 | 7.1916 | 1.2168 | 0.04368 | 0.19968 | 0.2106
12655 | 21100855 | 0 | 1.4 | 0 | 140 | 221 | 210 | 6080.2 | 10 | 19 | 6.4 | 45.6 | 3.2 | 1.9 | 0 | 5 | 680 | 275.2 | 26741.7 | 1597 | 2011 | 4.53 | 0.47 | 0.042 | 0.132 | 0.127 | 0.011 | 29.53333 | 16.71667 | 1 | 1 | 6.342 | 0.658 | 0.0588 | 0.1848 | 0.1778
12656 | 21300876 | 3.8 | 1.5 | 1.2 | 134 | 218.3 | 223.5 | 5900.8 | 0 | 0 | 27.6 | 52.9 | 4.9 | 4.4 | 0 | 7.3 | 0 | 392 | 36200 | 1635 | 3235 | 4.61 | 0.78 | 0.028 | 0.128 | 0.135 | 0.009 | 27.83333 | 24.63333 | 1 | 1 | 6.1774 | 1.0452 | 0.03752 | 0.17152 | 0.1809
12659 | 21400861 | 3 | 0 | 2.3 | 140 | 224.2 | 237.9 | 6154.8 | 0 | 0 | 30.1 | 50.9 | 6.3 | 2.3 | 0 | 6.7 | 0 | 792 | 35400 | 1616 | 2872 | 4.62 | 1.07 | 0.028 | 0.141 | 0.156 | 0.01 | 27.1 | 23.66667 | 1 | 1 | 6.468 | 1.498 | 0.0392 | 0.1974 | 0.2184
12661 | 21300877 | 2.6 | 1.1 | 2 | 142 | 225.8 | 222.6 | 6335.9 | 0 | 0 | 28.2 | 52.8 | 7.2 | 3.7 | 0 | 6 | 0 | 419 | 35800 | 1590 | 3403 | 4.55 | 0.89 | 0.026 | 0.132 | 0.148 | 0.012 | 28.73333 | 24.08333 | 1 | 1 | 6.461 | 1.2638 | 0.03692 | 0.18744 | 0.21016
12665 | 21300878 | 2.5 | 1.3 | 2.3 | 131 | 229.8 | 212.8 | 6134.7 | 0 | 0 | 25 | 71.1 | 5.5 | 3.7 | 0 | 6.8 | 0 | 278 | 42900 | 1626 | 3704 | 4.61 | 0.78 | 0.028 | 0.128 | 0.135 | 0.011 | 30.76667 | 29.35 | 1 | 1 | 6.0391 | 1.0218 | 0.03668 | 0.16768 | 0.17685
12666 | 21400863 | 4.2 | 1.3 | 2.5 | 150 | 248.8 | 236.1 | 6521 | 0 | 0 | 30.6 | 64 | 5.7 | 3.9 | 0 | 8.1 | 0 | 513 | 38300 | 1610 | 3591 | 4.56 | 1.19 | 0.024 | 0.132 | 0.152 | 0.013 | 28.71667 | 25.46667 | 1 | 1 | 6.84 | 1.785 | 0.036 | 0.198 | 0.228
12669 | 21300879 | 1.8 | 1.1 | 1.9 | 127 | 220.4 | 227.8 | 5809.1 | 0 | 0 | 22.6 | 68.9 | 4.1 | 4 | 0 | 6.9 | 0 | 390 | 41300 | 1591 | 3480 | 4.56 | 1.19 | 0.024 | 0.132 | 0.152 | 0.015 | 25.56667 | 26.83333 | 1 | 1 | 5.7912 | 1.5113 | 0.03048 | 0.16764 | 0.19304
12673 | 21300880 | 6.4 | 1.3 | 2.1 | 140 | 222 | 218.5 | 5799.2 | 0 | 0 | 25.6 | 50.1 | 6.4 | 3.3 | 0 | 5.8 | 0 | 532 | 34700 | 1631 | 3334 | 4.48 | 0.41 | 0.024 | 0.13 | 0.22 | 0.013 | 26.55 | 23.76667 | 1 | 1 | 6.272 | 0.574 | 0.0336 | 0.182 | 0.308
12674 | 21400865 | 2.9 | 0 | 2.6 | 168 | 249.5 | 243 | 7022.4 | 0 | 0 | 32.2 | 46.6 | 7.6 | 1.1 | 0 | 4.9 | 0 | 864 | 36600 | 1608 | 2049 | 4.52 | 0.44 | 0.05 | 0.125 | 0.123 | 0.011 | 30.11667 | 25.26667 | 1 | 1 | 7.5936 | 0.7392 | 0.084 | 0.21 | 0.20664
12675 | 21300881 | 6.2 | 0.9 | 1.7 | 140 | 249.8 | 220.2 | 5439.1 | 0 | 0 | 22.2 | 81.4 | 4.9 | 5 | 0 | 8 | 0 | 400 | 56100 | 1650 | 2785 | 4.61 | 0.58 | 0.016 | 0.134 | 0.232 | 0.009 | 24.76667 | 37.68333 | 1 | 1 | 6.454 | 0.812 | 0.0224 | 0.1876 | 0.3248
12677 | 21400866 | 2.8 | 0.8 | 1.7 | 143 | 223.4 | 241.7 | 5105.2 | 0 | 0 | 21.3 | 56.6 | 3.1 | 2.9 | 0 | 6.5 | 0 | 229 | 41900 | 1579 | 1915 | 4.56 | 0.53 | 0.037 | 0.106 | 0.188 | 0.012 | 21.63333 | 28.8 | 1 | 1 | 6.5208 | 0.7579 | 0.05291 | 0.15158 | 0.26884
12680 | 21400867 | 3.4 | 1.2 | 2.3 | 170 | 230 | 242.4 | 6907.2 | 0 | 0 | 29.2 | 27.2 | 5.9 | 1.7 | 0 | 3.7 | 0 | 506 | 22000 | 1618 | 2037 | 4.55 | 0.89 | 0.026 | 0.132 | 0.148 | 0.012 | 30.03333 | 14.13333 | 1 | 1 | 7.735 | 1.513 | 0.0442 | 0.2244 | 0.2516
12681 | 21300883 | 3.1 | 1 | 1.7 | 172 | 249.5 | 214.7 | 7021.4 | 0 | 0 | 34.7 | 40.1 | 7.6 | 1.8 | 0 | 2.9 | 0 | 331 | 36000 | 1668 | 1835 | 4.59 | 0.66 | 0.024 | 0.12 | 0.203 | 0.015 | 37.15 | 37.5 | 0 | 1 | 7.8948 | 1.1352 | 0.04128 | 0.2064 | 0.34916
12685 | 21400869 | 3.4 | 1.2 | 2.2 | 171 | 240.1 | 245.4 | 6982.5 | 0 | 0 | 33.1 | 32.4 | 6.9 | 0.9 | 0 | 2.8 | 0 | 752 | 25500 | 1603 | 1944 | 4.55 | 0.89 | 0.026 | 0.132 | 0.148 | 0.015 | 30.36667 | 16.48333 | 0 | 1 | 7.7805 | 1.5219 | 0.04446 | 0.22572 | 0.25308
12687 | 21400870 | 2.5 | 1.1 | 2.1 | 168 | 228.7 | 241.4 | 6358.9 | 0 | 0 | 34.5 | 23.3 | 5.5 | 1.9 | 0 | 3.2 | 0 | 486 | 18800 | 1620 | 1730 | 4.56 | 1.19 | 0.024 | 0.132 | 0.152 | 0.018 | 27.96667 | 12.36667 | 1 | 1 | 7.6608 | 1.9992 | 0.04032 | 0.22176 | 0.25536
12689 | 21300885 | 2.6 | 1.2 | 2.3 | 160 | 210.1 | 221.3 | 7927.3 | 0 | 0 | 34.9 | 12.4 | 7.8 | 0.6 | 0 | 0 | 20 | 175 | 11700 | 1640 | 577 | 4.55 | 0.54 | 0.031 | 0.125 | 0.15 | 0.014 | 37.05 | 7.65 | 0 | 1 | 7.28 | 0.864 | 0.0496 | 0.2 | 0.24
12690 | 21400871 | 2.8 | 0.9 | 1.7 | 172 | 242.4 | 242.2 | 7187.4 | 0 | 0 | 34.7 | 32.8 | 6.6 | 1.9 | 0 | 4.5 | 0 | 278 | 27000 | 1663 | 2027 | 4.59 | 0.49 | 0.014 | 0.134 | 0.234 | 0.013 | 31.45 | 17.38333 | 0 | 1 | 7.8948 | 0.8428 | 0.02408 | 0.23048 | 0.40248
12692 | 21300886 | 2.8 | 1.1 | 1.9 | 172 | 239.9 | 225.4 | 8822.2 | 0 | 0 | 38.9 | 26.1 | 8 | 0.6 | 0 | 2.1 | 0 | 365 | 20900 | 1668 | 884 | 4.57 | 0.53 | 0.014 | 0.12 | 0.239 | 0.03 | 39.13333 | 13.58333 | 0 | 1 | 7.8604 | 0.9116 | 0.02408 | 0.2064 | 0.41108
12694 | 21400872 | 0 | 0 | 2 | 168 | 240.4 | 242.2 | 7164.1 | 0 | 0 | 38.1 | 33.9 | 7.2 | 1.9 | 0 | 4.8 | 90 | 414 | 26100 | 1655 | 2088 | 4.55 | 0.52 | 0.013 | 0.118 | 0.228 | 0.019 | 31.36667 | 16.88333 | 0 | 1 | 7.644 | 0.8736 | 0.02184 | 0.19824 | 0.38304
12695 | 21300887 | 3.5 | 0.5 | 1.9 | 172 | 235.3 | 222.3 | 8363.9 | 0 | 0 | 37.7 | 22.1 | 9.6 | 1.2 | 0 | 2.3 | 0 | 341 | 20500 | 1636 | 1061 | 4.61 | 0.78 | 0.028 | 0.128 | 0.135 | 0.018 | 38.78333 | 13.46667 | 0 | 1 | 7.9292 | 1.3416 | 0.04816 | 0.22016 | 0.2322
12696 | 21400873 | 2.4 | 0 | 2.3 | 130 | 195.6 | 234.1 | 5690.4 | 0 | 0 | 26.8 | 36.1 | 6.5 | 3.5 | 0 | 5 | 0 | 440 | 31200 | 1649 | 2195 | 4.52 | 0.48 | 0.021 | 0.112 | 0.195 | 0.019 | 27.21667 | 21.11667 | 1 | 1 | 5.876 | 0.624 | 0.0273 | 0.1456 | 0.2535
12698 | 21300888 | 2.4 | 0.3 | 3 | 130 | 221.1 | 226.2 | 5354.2 | 0 | 0 | 27 | 62 | 4.8 | 3.6 | 0 | 7 | 0 | 704 | 48000 | 1618 | 3042 | 4.55 | 0.52 | 0.013 | 0.118 | 0.228 | 0.011 | 23.68333 | 32.01667 | 1 | 1 | 5.915 | 0.676 | 0.0169 | 0.1534 | 0.2964
12699 | 21200833 | 0 | 0 | 0 | 159 | 224.3 | 195.5 | 8488.5 | 0 | 0 | 26.5 | 38.4 | 7.1 | 0.9 | 0 | 1.5 | 290 | 515.3 | 31211.7 | 1642 | 1460 | 4.56 | 0.53 | 0.037 | 0.106 | 0.188 | 0.016 | 44.95 | 22.3 | 0 | 1 | 7.2504 | 0.8427 | 0.05883 | 0.16854 | 0.29892
12700 | 21400874 | 3.3 | 0.1 | 2.3 | 120 | 224.6 | 240.5 | 5180.3 | 0 | 0 | 22.4 | 78.9 | 4.1 | 4.5 | 0 | 8 | 0 | 623 | 56000 | 1627 | 2874 | 4.56 | 1.19 | 0.024 | 0.132 | 0.152 | 0.009 | 21.88333 | 36.76667 | 1 | 1 | 5.472 | 1.428 | 0.0288 | 0.1584 | 0.1824
12701 | 21100868 | 3.6 | 0 | 2 | 170 | 220.6 | 203.4 | 9972.1 | 0 | 0 | 37.8 | 9.2 | 11 | 0 | 0 | 0 | 860 | 359.2 | 7184.9 | 1599 | 205 | 4.554118 | 0.7958824 | 0.01752941 | 0.1237647 | 0.1967059 | 0.015 | 50.06667 | 9.633333 | 0 | 1 | 7.742 | 1.353 | 0.0298 | 0.2104 | 0.3344
12702 | 21300889 | 3 | 0 | 2.7 | 130 | 206.4 | 233.3 | 4742.1 | 0 | 0 | 24.4 | 48.7 | 4.1 | 5.4 | 0 | 4.1 | 0 | 208 | 34900 | 1579 | 3056 | 4.49 | 0.42 | 0.044 | 0.122 | 0.105 | 0.011 | 20.38333 | 23.31667 | 1 | 1 | 5.837 | 0.546 | 0.0572 | 0.1586 | 0.1365
12703 | 21200834 | 2.2 | 1 | 1.8 | 133 | 220.5 | 208 | 6698.1 | 0 | 0 | 27.5 | 57.8 | 5.8 | 0.4 | 0 | 4.2 | 400 | 466.3 | 33648 | 1645 | 2006 | 4.484737 | 0.4193985 | 0.02249624 | 0.1252632 | 0.2180376 | 0.014 | 33.35 | 20.35 | 1 | 1 | 5.9647 | 0.5578 | 0.02992 | 0.1666 | 0.28999
12705 | 21100869 | 4.6 | 0.8 | 2 | 126 | 220.3 | 214 | 6424.6 | 0 | 0 | 24.3 | 65.4 | 5 | 4.2 | 0 | 5 | 1000 | 1087.3 | 44095.7 | 1628 | 2566 | 4.59 | 0.66 | 0.024 | 0.12 | 0.203 | 0.01 | 30.48333 | 26.98333 | 0 | 1 | 5.7834 | 0.8316 | 0.03024 | 0.1512 | 0.25578
12706 | 21300890 | 2.5 | 0 | 2.5 | 149 | 224.3 | 222.3 | 6094.6 | 0 | 0 | 29 | 44 | 5.7 | 3 | 0 | 2.2 | 0 | 278 | 28100 | 1628 | 2458 | 4.55 | 0.52 | 0.013 | 0.118 | 0.228 | 0.015 | 28.53333 | 20.56667 | 1 | 1 | 6.7795 | 0.7748 | 0.01937 | 0.17582 | 0.33972
12707 | 21200835 | 0 | 0 | 1.5 | 131 | 230.8 | 206.9 | 7018.6 | 12 | 17 | 4.1 | 66.9 | 6.1 | 1.2 | 0 | 5.2 | 340 | 656.1 | 37711.2 | 1640 | 2232 | 4.46 | 0.33 | 0.024 | 0.115 | 0.2 | 0.014 | 35.05 | 23.16667 | 1 | 1 | 5.8426 | 0.4323 | 0.03144 | 0.15065 | 0.262
12708 | 21400876 | 2.4 | 0.1 | 3 | 130 | 226 | 247.1 | 5538.3 | 0 | 0 | 23.8 | 69.4 | 4.1 | 3.1 | 0 | 4.5 | 90 | 570 | 45000 | 1641 | 3001 | 4.59 | 0.49 | 0.014 | 0.134 | 0.234 | 0.011 | 23.36667 | 31.15 | 1 | 1 | 5.967 | 0.637 | 0.0182 | 0.1742 | 0.3042
12709 | 21100870 | 0 | 0 | 2 | 142 | 221.2 | 235.3 | 7306.1 | 13 | 17 | 8.6 | 40.6 | 6.6 | 3.5 | 0 | 4 | 950 | 557.9 | 27791.1 | 1607 | 2467 | 4.511127 | 0.4974648 | 0.02639437 | 0.1227042 | 0.183169 | 0.009 | 31.5 | 16.21667 | 1 | 1 | 6.4058 | 0.7064 | 0.03748 | 0.17424 | 0.2601
12710 | 21300891 | 3 | 0.1 | 3.7 | 161 | 225.5 | 226.1 | 7351.4 | 0 | 0 | 35.1 | 26.1 | 10.1 | 1.5 | 0 | 1.7 | 0 | 323 | 23700 | 1618 | 2211 | 4.46 | 0.33 | 0.024 | 0.115 | 0.2 | 0.011 | 32.51667 | 16.63333 | 1 | 1 | 7.1806 | 0.5313 | 0.03864 | 0.18515 | 0.322
12711 | 21200836 | 0 | 0 | 0 | 164 | 220.6 | 201.8 | 9363.7 | 0 | 0 | 37.6 | 16.3 | 8.5 | 0 | 0 | 1.8 | 320 | 213.6 | 12971.6 | 1622 | 848 | 4.53 | 0.43 | 0.017 | 0.129 | 0.223 | 0.011 | 48.03333 | 8.316667 | 0 | 1 | 7.4292 | 0.7052 | 0.02788 | 0.21156 | 0.36572
12713 | 21100871 | 0 | 0.1 | 2 | 130 | 236.3 | 217.2 | 6171.7 | 17 | 11 | 13.1 | 65.2 | 4.5 | 3.4 | 0 | 6.5 | 700 | 472.1 | 37811.2 | 1607 | 2543 | 4.55 | 0.6 | 0.037 | 0.135 | 0.132 | 0.008 | 28.83333 | 23.46667 | 1 | 1 | 5.915 | 0.78 | 0.0481 | 0.1755 | 0.1716
12715 | 21400878 | 2.7 | 0 | 1.1 | 139 | 228.8 | 237.4 | 5640.4 | 0 | 0 | 26.7 | 60.2 | 4.3 | 5.3 | 0 | 7.7 | 0 | 716 | 39400 | 1610 | 3248 | 4.61 | 0.68 | 0.03 | 0.114 | 0.133 | 0.009 | 25.21667 | 28.45 | 1 | 1 | 6.4079 | 0.9452 | 0.0417 | 0.15846 | 0.18487
12716 | 21200837 | 3.7 | 0 | 2.1 | 142 | 221.1 | 219.4 | 7218.1 | 0 | 0 | 29.7 | 45.8 | 5.2 | 3 | 0 | 2.9 | 220 | 504.6 | 32605.9 | 1620 | 2311 | 4.55 | 0.6 | 0.037 | 0.135 | 0.132 | 0.007 | 34 | 20.83333 | 1 | 1 | 6.461 | 0.852 | 0.05254 | 0.1917 | 0.18744
12718 | 21300893 | 6.2 | 1.1 | 2.3 | 150 | 219.8 | 223.8 | 7082.3 | 0 | 0 | 34.7 | 28.7 | 5.1 | 4.1 | 0 | 5.4 | 0 | 338 | 26600 | 1612 | 2091 | 4.55 | 0.6 | 0.037 | 0.135 | 0.132 | 0.009 | 32.75 | 17.73333 | 1 | 1 | 6.825 | 0.9 | 0.0555 | 0.2025 | 0.198
12719 | 21400879 | 0 | 0.9 | 1.1 | 160 | 240.1 | 240.8 | 6435.7 | 0 | 0 | 25.1 | 55 | 4.3 | 4.1 | 0 | 8.5 | 0 | 748 | 36500 | 1606 | 3326 | 4.49 | 0.43 | 0.022 | 0.123 | 0.211 | 0.008 | 28.28333 | 25.5 | 1 | 1 | 7.184 | 0.688 | 0.0352 | 0.1968 | 0.3376
12720 | 21200838 | 3.6 | 0.8 | 1.4 | 145 | 219.8 | 219.5 | 7033.3 | 0 | 0 | 31.7 | 39.9 | 5.8 | 2.5 | 0.8 | 3.1 | 0 | 472.6 | 28918.2 | 1625 | 1812 | 4.52 | 0.48 | 0.021 | 0.112 | 0.195 | 0.008 | 33.18333 | 18.35 | 1 | 1 | 6.554 | 0.696 | 0.03045 | 0.1624 | 0.28275
12721 | 21100873 | 0 | 1.2 | 1 | 125 | 221.5 | 215.7 | 5797.9 | 11 | 19 | 5.1 | 61.4 | 3.6 | 1.8 | 1 | 5.7 | 710 | 897.2 | 34703.4 | 1606 | 2396 | 4.52 | 0.48 | 0.021 | 0.112 | 0.195 | 0.008 | 27.23333 | 21.63333 | 1 | 1 | 5.65 | 0.6 | 0.02625 | 0.14 | 0.24375
12723 | 21400880 | 2.4 | 0.9 | 0 | 141 | 225.5 | 213.7 | 5742.9 | 0 | 0 | 16.9 | 64.9 | 1.5 | 6.7 | 0 | 9.8 | 0 | 635 | 42700 | 1625 | 2582 | 4.49 | 0.43 | 0.022 | 0.123 | 0.211 | 0.009 | 28.01667 | 27.91667 | 1 | 1 | 6.3309 | 0.6063 | 0.03102 | 0.17343 | 0.29751
12725 | 21100874 | 0 | 1.6 | 1 | 147 | 225 | 216.3 | 6618.6 | 15 | 15 | 16.1 | 31.9 | 4.6 | 1.3 | 1 | 3.8 | 310 | 710.3 | 22682.9 | 1601 | 2049 | 4.49 | 0.46 | 0.022 | 0.127 | 0.197 | 0.008 | 31.01667 | 14.21667 | 1 | 1 | 6.6003 | 0.6762 | 0.03234 | 0.18669 | 0.28959
12726 | 21300895 | 2.4 | 1.1 | 2.2 | 146 | 210.6 | 201.7 | 6761.7 | 0 | 0 | 33.6 | 28.9 | 4.4 | 2.8 | 0 | 4.8 | 0 | 408 | 26100 | 1583 | 2493 | 4.49 | 0.46 | 0.022 | 0.127 | 0.197 | 0.009 | 35.6 | 19.88333 | 1 | 1 | 6.5554 | 0.6716 | 0.03212 | 0.18542 | 0.28762
12727 | 21400881 | 3 | 1.5 | 0 | 99 | 155.3 | 228.5 | 4826.9 | 0 | 0 | 16.1 | 36.8 | 5.1 | 3.4 | 0 | 0 | 0 | 754 | 26800 | 1669 | 2994 | 4.53 | 0.47 | 0.022 | 0.115 | 0.195 | 0.024 | 21.58333 | 17.8 | 1 | 1 | 4.4847 | 0.4653 | 0.02178 | 0.11385 | 0.19305
12729 | 21100875 | 0 | 1.5 | 1 | 150 | 228.5 | 215.3 | 6368.4 | 14 | 16 | 15.5 | 32.9 | 5 | 1.4 | 1 | 5.5 | 330 | 218.9 | 25209.9 | 1624 | 2156 | 4.55 | 0.6 | 0.037 | 0.135 | 0.132 | 0.004 | 30.05 | 15.35 | 1 | 1 | 6.825 | 0.9 | 0.0555 | 0.2025 | 0.198
12732 | 21300897 | 5.5 | 1.1 | 1.9 | 174 | 261 | 210.3 | 9451.9 | 0 | 0 | 45.1 | 36.3 | 10 | 0 | 0 | 2.9 | 230 | 646 | 29600 | 1613 | 1411 | 4.53 | 0.47 | 0.022 | 0.115 | 0.195 | 0.006 | 44.95 | 19.25 | 0 | 1 | 7.8822 | 0.8178 | 0.03828 | 0.2001 | 0.3393
12733 | 21200842 | 5.9 | 0.7 | 0.4 | 175 | 231.2 | 212.3 | 8512.9 | 0 | 0 | 26.7 | 23.9 | 7.6 | 1 | 0 | 0.8 | 0 | 323.4 | 16252.2 | 1600 | 820 | 4.53 | 0.47 | 0.022 | 0.115 | 0.195 | 0.011 | 41.51667 | 12.43333 | 1 | 1 | 7.9275 | 0.8225 | 0.0385 | 0.20125 | 0.34125
12734 | 21200842 | 5.9 | 0.7 | 0.4 | 175 | 231.2 | 212.3 | 8512.9 | 0 | 0 | 26.7 | 23.9 | 7.6 | 1 | 0 | 0.8 | 0 | 323.4 | 16252.2 | 1600 | 820 | 4.53 | 0.47 | 0.022 | 0.115 | 0.195 | 0.011 | 41.51667 | 12.43333 | 1 | 1 | 7.9275 | 0.8225 | 0.0385 | 0.20125 | 0.34125
12735 | 21400882 | 0 | 0 | 0 | 170 | 276 | 237 | 7381.2 | 30 | 0 | 9.5 | 66.4 | 7.9 | 2.6 | 0 | 6.6 | 0 | 629 | 46100 | 1620 | 3290 | 4.49 | 0.46 | 0.022 | 0.127 | 0.197 | 0.011 | 34.61667 | 32.73333 | 1 | 1 | 7.633 | 0.782 | 0.0374 | 0.2159 | 0.3349
12736 | 21100877 | 3.2 | 1.2 | 1 | 159 | 242.2 | 226.1 | 9538 | 0 | 0 | 48.4 | 32 | 8.7 | 1.3 | 0 | 3.3 | 0 | 641.4 | 24087.6 | 1599 | 572 | 4.65 | 0.96 | 0.016 | 0.151 | 0.249 | 0.011 | 42.86667 | 14.36667 | 1 | 1 | 7.3935 | 1.5264 | 0.02544 | 0.24009 | 0.39591
12737 | 21300898 | 5 | 1.1 | 1.9 | 141 | 236.5 | 205.1 | 5400.8 | 0 | 0 | 25.7 | 64.9 | 5.3 | 3.4 | 0 | 6.5 | 20 | 707 | 44900 | 1627 | 2859 | 4.55 | 0.6 | 0.037 | 0.135 | 0.132 | 0.008 | 27.98333 | 31.63333 | 1 | 1 | 6.4155 | 0.846 | 0.05217 | 0.19035 | 0.18612
12738 | 21200843 | 2.7 | 1.1 | 1.1 | 131 | 231.8 | 216 | 6775.6 | 0 | 0 | 28 | 70 | 4.8 | 1.1 | 0 | 4.1 | 0 | 748.1 | 41920.4 | 1634 | 2337 | 4.57 | 0.66 | 0.022 | 0.152 | 0.256 | 0.014 | 32.51667 | 26.16667 | 1 | 1 | 5.9867 | 0.8646 | 0.02882 | 0.19912 | 0.33536
12739 | 21100878 | 3.2 | 1 | 2 | 162 | 231.2 | 229.3 | 8140 | 0 | 0 | 41.5 | 24.6 | 10.7 | 0.5 | 0 | 1.7 | 0 | 526.4 | 18146.3 | 1583 | 1058 | 4.69 | 1.21 | 0.017 | 0.141 | 0.246 | 0.012 | 36.05 | 10.83333 | 1 | 1 | 7.5978 | 1.9602 | 0.02754 | 0.22842 | 0.39852
12740 | 21400883 | 4.1 | 0.9 | 1.9 | 141 | 236.9 | 242.6 | 6199.7 | 0 | 0 | 29.7 | 61.6 | 8.6 | 1.9 | 0 | 6.5 | 560 | 723 | 44000 | 1633 | 2695 | 4.58 | 0.64 | 0.023 | 0.152 | 0.25 | 0.007 | 26.48333 | 30.25 | 1 | 1 | 6.4578 | 0.9024 | 0.03243 | 0.21432 | 0.3525
12742 | 21200844 | 0 | 1 | 1.9 | 149 | 229.9 | 226.8 | 6541.8 | 0 | 0 | 30.9 | 49.8 | 4.8 | 1.5 | 0.7 | 3.4 | 0 | 578.3 | 33113.1 | 1590 | 2085 | 4.52 | 0.48 | 0.021 | 0.112 | 0.195 | 0.009 | 29.8 | 22.2 | 1 | 1 | 6.7348 | 0.7152 | 0.03129 | 0.16688 | 0.29055
12743 | 21100879 | 3.2 | 1 | 2 | 143 | 230.3 | 236.9 | 7255.3 | 0 | 0 | 32.3 | 52.3 | 9.1 | 1.9 | 0 | 6 | 0 | 997 | 33663.9 | 1586 | 2182 | 4.52 | 0.48 | 0.021 | 0.112 | 0.195 | 0.015 | 31.73333 | 19.35 | 1 | 1 | 6.4636 | 0.6864 | 0.03003 | 0.16016 | 0.27885
12744 | 21400884 | 2.6 | 0.9 | 1.7 | 156 | 234.5 | 244.6 | 5999.1 | 0 | 0 | 30.3 | 45.3 | 7.2 | 1.3 | 0 | 5.2 | 660 | 848 | 35500 | 1611 | 2651 | 4.69 | 0.95 | 0.016 | 0.137 | 0.232 | 0.006 | 25.55 | 24.75 | 1 | 1 | 7.3164 | 1.482 | 0.02496 | 0.21372 | 0.36192
12745 | 21200845 | 0 | 1 | 2 | 131 | 221.9 | 239.3 | 5334 | 0 | 0 | 34 | 56.8 | 4.7 | 1.3 | 0.5 | 3 | 0 | 570.5 | 35407.1 | 1613 | 2294 | 4.65 | 1.15 | 0.018 | 0.137 | 0.24 | 0.013 | 23.11667 | 21.7 | 1 | 1 | 6.0915 | 1.5065 | 0.02358 | 0.17947 | 0.3144
12746 | 21300900 | 2.5 | 0.9 | 0.9 | 144 | 212.3 | 209.3 | 5814.6 | 0 | 0 | 29.9 | 35.6 | 4.2 | 3.5 | 0 | 6.3 | 0 | 247 | 27000 | 1595 | 1668 | 4.58 | 0.64 | 0.023 | 0.152 | 0.25 | 0.017 | 30 | 17.75 | 1 | 1 | 6.5952 | 0.9216 | 0.03312 | 0.21888 | 0.36
12747 | 21400885 | 3.6 | 0.9 | 1.9 | 172 | 239.4 | 240.4 | 6968.8 | 0 | 0 | 32.8 | 31.5 | 6.4 | 1.4 | 0 | 3 | 760 | 927 | 24000 | 1629 | 1916 | 4.55 | 0.54 | 0.031 | 0.125 | 0.15 | 0.017 | 31.13333 | 16.33333 | 1 | 1 | 7.826 | 0.9288 | 0.05332 | 0.215 | 0.258
12748 | 21100880 | 0 | 1 | 2 | 151 | 240.2 | 245.2 | 7550.6 | 16 | 15 | 13.1 | 45.3 | 8 | 1 | 0 | 4 | 0 | 827.1 | 32037.5 | 1625 | 1800 | 4.49 | 0.46 | 0.022 | 0.127 | 0.197 | 0.009 | 31.26667 | 18.8 | 1 | 1 | 6.7799 | 0.6946 | 0.03322 | 0.19177 | 0.29747
12749 | 21200846 | 0 | 0.9 | 2.1 | 131 | 231.2 | 248.6 | 4988.3 | 0 | 0 | 22.8 | 77.7 | 5 | 1.4 | 1.9 | 2.7 | 0 | 309.1 | 41997.7 | 1649 | 2248 | 4.56 | 0.53 | 0.037 | 0.106 | 0.188 | 0.023 | 20.76667 | 23.43333 | 1 | 1 | 5.9736 | 0.6943 | 0.04847 | 0.13886 | 0.24628
12750 | 21300901 | 2.7 | 0.9 | 1.5 | 140 | 218.1 | 214.8 | 5185.9 | 0 | 0 | 27.5 | 47.9 | 2.9 | 5.2 | 0 | 6.9 | 0 | 164 | 34800 | 1589 | 2434 | 4.69 | 0.95 | 0.016 | 0.137 | 0.232 | 0.008 | 24.2 | 22.03333 | 1 | 1 | 6.566 | 1.33 | 0.0224 | 0.1918 | 0.3248
12751 | 21400886 | 3.3 | 0.8 | 1.5 | 161 | 228.7 | 240.3 | 6586.8 | 0 | 0 | 31.3 | 33.6 | 6.4 | 2.4 | 0 | 6.4 | 380 | 708 | 29000 | 1622 | 2175 | 4.52 | 0.48 | 0.021 | 0.112 | 0.195 | 0.016 | 29.66667 | 19 | 1 | 1 | 7.2772 | 0.7728 | 0.03381 | 0.18032 | 0.31395
12752 | 21200847 | 5.4 | 2 | 2 | 138 | 231.1 | 227 | 5113.3 | 0 | 0 | 30.2 | 57.7 | 4.7 | 3.3 | 0 | 4.7 | 0 | 192 | 35261.9 | 1601 | 2508 | 4.67 | 0.89 | 0.017 | 0.134 | 0.219 | 0.007 | 23.35 | 20.31667 | 1 | 1 | 6.4446 | 1.2282 | 0.02346 | 0.18492 | 0.30222
12753 | 21300902 | 2.6 | 0.9 | 1.6 | 143 | 224.9 | 214 | 5565.9 | 0 | 0 | 28 | 50.9 | 4 | 4.1 | 0 | 6.9 | 0 | 328 | 35400 | 1663 | 2865 | 4.69 | 0.95 | 0.016 | 0.137 | 0.232 | 0.013 | 26.08333 | 22.66667 | 1 | 1 | 6.7067 | 1.3585 | 0.02288 | 0.19591 | 0.33176
12754 | 21400887 | 2.5 | 0.7 | 1.3 | 170 | 225.1 | 242.7 | 6870.1 | 0 | 0 | 32.8 | 19.6 | 7.6 | 1.9 | 0 | 4.2 | 0 | 512 | 16900 | 1620 | 1851 | 4.65 | 0.96 | 0.016 | 0.151 | 0.249 | 0.02 | 29.91667 | 11.36667 | 0 | 1 | 7.905 | 1.632 | 0.0272 | 0.2567 | 0.4233
12755 | 21100881 | 0 | 1 | 2 | 131 | 228.1 | 231.6 | 5905.9 | 13 | 17 | 1.7 | 65.3 | 6 | 1.9 | 0 | 7 | 0 | 380.9 | 38074.8 | 1629 | 2394 | 4.69 | 0.95 | 0.016 | 0.137 | 0.232 | 0.013 | 25.88333 | 21.81667 | 1 | 1 | 6.1439 | 1.2445 | 0.02096 | 0.17947 | 0.30392
12756 | 21200848 | 2.2 | 1 | 2 | 133 | 230.2 | 220.8 | 6114.9 | 0 | 0 | 27.8 | 67.1 | 4.4 | 1.5 | 0 | 5.3 | 0 | 586 | 40499.8 | 1670 | 2978 | 4.65 | 0.96 | 0.016 | 0.151 | 0.249 | 0.015 | 28.66667 | 26.66667 | 1 | 1 | 6.1845 | 1.2768 | 0.02128 | 0.20083 | 0.33117
12757 | 21300903 | 3.5 | 1 | 1.8 | 140 | 230.3 | 212.8 | 5102.8 | 0 | 0 | 27 | 59.8 | 3.8 | 4.5 | 0 | 4.8 | 0 | 200 | 36700 | 1611 | 3045 | 4.69 | 0.95 | 0.016 | 0.137 | 0.232 | 0.013 | 24.05 | 25.23333 | 1 | 1 | 6.566 | 1.33 | 0.0224 | 0.1918 | 0.3248
12758 | 21400888 | 0 | 0.8 | 1.4 | 163 | 234.7 | 241.1 | 7686.4 | 0 | 0 | 39.1 | 33 | 8.4 | 1.9 | 0 | 4 | 0 | 710 | 28000 | 1636 | 1472 | 4.58 | 0.64 | 0.023 | 0.152 | 0.25 | 0.015 | 33.96667 | 18.56667 | 1 | 1 | 7.4654 | 1.0432 | 0.03749 | 0.24776 | 0.4075
12759 | 21100882 | 0 | 1 | 2 | 129 | 230.4 | 228.9 | 7292.9 | 14 | 16 | 6.4 | 65.3 | 6 | 3 | 0 | 5.5 | 330 | 433.8 | 39831.9 | 1669 | 2067 | 4.69 | 0.95 | 0.016 | 0.137 | 0.232 | 0.01 | 32.31667 | 23.33333 | 1 | 1 | 6.0501 | 1.2255 | 0.02064 | 0.17673 | 0.29928
12760 | 21300904 | 0 | 0 | 2 | 142 | 231.3 | 201.3 | 5227 | 0 | 0 | 27.4 | 62.2 | 5.4 | 3 | 0 | 5.5 | 0 | 327 | 39200 | 1639 | 3269 | 4.64 | 0.59 | 0.021 | 0.132 | 0.223 | 0.022 | 26.03333 | 25.68333 | 1 | 1 | 6.5888 | 0.8378 | 0.02982 | 0.18744 | 0.31666
12761 | 21200849 | 2.9 | 1 | 1.9 | 130 | 239.4 | 216.7 | 6400.1 | 0 | 0 | 27.6 | 78.9 | 6.4 | 0.8 | 0 | 5.5 | 300 | 259 | 43226.4 | 1618 | 2627 | 4.65 | 1.15 | 0.018 | 0.137 | 0.24 | 0.012 | 30.56667 | 25.95 | 1 | 1 | 6.045 | 1.495 | 0.0234 | 0.1781 | 0.312
12762 | 21400889 | 2.5 | 1.8 | 0 | 131 | 225.2 | 235.8 | 5336.7 | 0 | 0 | 15.3 | 76.2 | 2.3 | 4.7 | 0 | 10.9 | 70 | 485 | 53900 | 1625 | 2592 | 4.56 | 0.53 | 0.037 | 0.106 | 0.188 | 0.009 | 23.68333 | 34.7 | 1 | 1 | 5.9736 | 0.6943 | 0.04847 | 0.13886 | 0.24628
12764 | 21300905 | 0 | 0 | 2 | 142 | 215.2 | 211.6 | 5688.9 | 0 | 0 | 27 | 46.6 | 7.1 | 4 | 0 | 4.6 | 0 | 367 | 30200 | 1622 | 2660 | 4.58 | 0.49 | 0.025 | 0.119 | 0.193 | 0.014 | 27.68333 | 22.23333 | 1 | 1 | 6.5036 | 0.6958 | 0.0355 | 0.16898 | 0.27406
12765 | 21200850 | 0 | 0 | 1.1 | 152 | 228.9 | 226.1 | 8299.5 | 16 | 3 | 20.7 | 37.6 | 6.7 | 0 | 0 | 3.2 | 220 | 163.6 | 23168 | 1622 | 944 | 4.64 | 0.76 | 0.017 | 0.125 | 0.223 | 0.016 | 37.93333 | 13.85 | 1 | 1 | 7.0528 | 1.1552 | 0.02584 | 0.19 | 0.33896
12766 | 21400890 | 2.6 | 0 | 0 | 150 | 227.3 | 237.5 | 7023.2 | 0 | 0 | 25.9 | 48.6 | 5 | 3.3 | 0 | 7.6 | 120 | 615 | 31500 | 1605 | 1779 | 4.66 | 0.82 | 0.016 | 0.122 | 0.24 | 0.018 | 31.28333 | 24.48333 | 1 | 1 | 6.99 | 1.23 | 0.024 | 0.183 | 0.36
12767 | 21100884 | 2.5 | 0 | 2 | 160 | 226.6 | 222.6 | 9342.2 | 0 | 0 | 42.7 | 21.4 | 11 | 2 | 0 | 1.5 | 400 | 154.4 | 14704.7 | 1623 | 656 | 4.5675 | 0.515 | 0.0325 | 0.110875 | 0.189875 | 0.013 | 42.96667 | 8.666667 | 0 | 1 | 7.308 | 0.824 | 0.052 | 0.1774 | 0.3038
12768 | 21300906 | 4.440892e-15 | 0 | 2 | 173 | 215.7 | 206 | 9031.5 | 0 | 0 | 40.4 | 2.3 | 11.3 | 0 | 0 | 0 | 0 | 82 | 4400 | 1632 | 499 | 4.58 | 0.49 | 0.025 | 0.119 | 0.193 | 0.026 | 43.88333 | 3.016667 | 0 | 0 | 7.9234 | 0.8477 | 0.04325 | 0.20587 | 0.33389
12769 | 21400891 | 2.9 | 0 | 2.2 | 130 | 214.3 | 225.2 | 5071.7 | 0 | 0 | 22.3 | 58.8 | 4.5 | 3.6 | 0 | 8 | 40 | 497 | 37000 | 1617 | 2356 | 4.67 | 0.9 | 0.019 | 0.128 | 0.241 | 0.007 | 23.91667 | 24.31667 | 1 | 1 | 6.071 | 1.17 | 0.0247 | 0.1664 | 0.3133
12770 | 21100885 | 0 | 0 | 2 | 131 | 230.6 | 232 | 7023.5 | 0 | 0 | 34 | 65.6 | 5.8 | 7 | 0 | 5 | 400 | 401.6 | 40196.7 | 1592 | 2323 | 4.45 | 0.34 | 0.023 | 0.121 | 0.186 | 0.009 | 30.71667 | 23.13333 | 1 | 1 | 5.8295 | 0.4454 | 0.03013 | 0.15851 | 0.24366
12771 | 21300907 | 0 | 0 | 2.3 | 131 | 209.8 | 211.3 | 5081.7 | 0 | 0 | 27 | 52.1 | 4.8 | 3.4 | 0 | 5 | 0 | 177 | 32000 | 1603 | 3074 | 4.55 | 0.6 | 0.037 | 0.135 | 0.132 | 0.012 | 24.11667 | 20.9 | 1 | 1 | 5.9605 | 0.786 | 0.04847 | 0.17685 | 0.17292
12773 | 21400892 | 0 | 0.1 | 1.2 | 133 | 219.6 | 217 | 5254.6 | 0 | 0 | 22.9 | 63.3 | 5.2 | 4 | 0 | 8 | 100 | 476 | 39800 | 1598 | 2494 | 4.69 | 0.95 | 0.016 | 0.137 | 0.232 | 0.012 | 25.4 | 26.7 | 1 | 1 | 6.2377 | 1.2635 | 0.02128 | 0.18221 | 0.30856
12774 | 21100886 | 0 | 0 | 2 | 140 | 230.4 | 231.2 | 7248.4 | 0 | 0 | 36.6 | 54.1 | 7 | 5.5 | 0 | 5 | 600 | 441.9 | 35089.5 | 1595 | 2190 | 4.58 | 0.49 | 0.025 | 0.119 | 0.193 | 0.012 | 31.83333 | 21.98333 | 1 | 1 | 6.412 | 0.686 | 0.035 | 0.1666 | 0.2702
12775 | 21300908 | 0 | 0 | 1.9 | 151 | 212.4 | 212.5 | 6603 | 0 | 0 | 36.3 | 25.5 | 8.1 | 1 | 0 | 1.1 | 0 | 143 | 16300 | 1608 | 1898 | 4.63 | 0.71 | 0.019 | 0.122 | 0.213 | 0.025 | 31.13333 | 11.23333 | 1 | 1 | 6.9913 | 1.0721 | 0.02869 | 0.18422 | 0.32163
12776 | 21400893 | 4.4 | 0 | 1.4 | 132 | 220.4 | 219 | 5305.5 | 0 | 0 | 23.6 | 60.8 | 5.1 | 3.1 | 0 | 8.2 | 70 | 529 | 40000 | 1640 | 2302 | 4.59 | 0.58 | 0.02 | 0.114 | 0.206 | 0.011 | 26.13333 | 27.6 | 1 | 1 | 6.0588 | 0.7656 | 0.0264 | 0.15048 | 0.27192
12777 | 21200852 | 0 | 0 | 1.6 | 135 | 224.7 | 203.5 | 6934.5 | 15 | 10 | 0.7 | 63.9 | 7.1 | 0 | 0 | 4.8 | 360 | 570.4 | 30451.7 | 1625 | 1989 | 4.67 | 0.9 | 0.019 | 0.128 | 0.241 | 0.016 | 35.18333 | 21.65 | 1 | 1 | 6.3045 | 1.215 | 0.02565 | 0.1728 | 0.32535
12778 | 21100887 | 0 | 0 | 2 | 160 | 232 | 227.8 | 8993.5 | 0 | 0 | 40.5 | 31.5 | 10 | 1 | 0 | 2 | 600 | 234.2 | 20000.2 | 1609 | 955 | 4.61625 | 0.67 | 0.0185 | 0.117 | 0.21875 | 0.012 | 40.05 | 12.25 | 1 | 1 | 7.386 | 1.072 | 0.0296 | 0.1872 | 0.35
12780 | 21200853 | 3.4 | 1 | 1.6 | 130 | 224.4 | 199.1 | 6391.2 | 0 | 0 | 26.9 | 64.1 | 5.1 | 2.2 | 0 | 5.9 | 580 | 423.5 | 36110.8 | 1607 | 2143 | 4.45 | 0.34 | 0.023 | 0.121 | 0.186 | 0.012 | 33.25 | 21.56667 | 1 | 1 | 5.785 | 0.442 | 0.0299 | 0.1573 | 0.2418
12781 | 21400894 | 3.5 | 0 | 2.4 | 130 | 222.5 | 217.3 | 5587.1 | 0 | 0 | 24.1 | 64.9 | 3.9 | 5 | 0 | 7.2 | 160 | 685 | 38300 | 1616 | 2801 | 4.55 | 0.54 | 0.031 | 0.125 | 0.15 | 0.008 | 26.91667 | 25.9 | 1 | 1 | 5.915 | 0.702 | 0.0403 | 0.1625 | 0.195
12782 | 21100888 | 0 | 0 | 2 | 133 | 227.1 | 215.2 | 6785 | 18 | 10 | 15.6 | 50.6 | 4.9 | 2 | 0 | 5.6 | 930 | 366.1 | 30417.9 | 1626 | 1840 | 4.65 | 1.15 | 0.018 | 0.137 | 0.24 | 0.017 | 31.96667 | 18.73333 | 1 | 1 | 6.1845 | 1.5295 | 0.02394 | 0.18221 | 0.3192
12783 | 21300910 | 0 | 0 | 2.5 | 124 | 229.1 | 212.7 | 5259.7 | 0 | 0 | 24.7 | 80.8 | 4.9 | 5 | 0 | 6.4 | 0 | 240 | 50900 | 1607 | 3403 | 4.64 | 0.76 | 0.017 | 0.125 | 0.223 | 0.005 | 24.8 | 32.58333 | 1 | 1 | 5.7536 | 0.9424 | 0.02108 | 0.155 | 0.27652
12784 | 21400895 | 2.6 | 1.3 | 0 | 134 | 224.4 | 235.5 | 5908.1 | 0 | 0 | 25.1 | 62.7 | 2.8 | 5 | 0 | 8.7 | 0 | 611 | 37800 | 1627 | 2293 | 4.65 | 1.15 | 0.018 | 0.137 | 0.24 | 0.016 | 26.45 | 27 | 1 | 1 | 6.231 | 1.541 | 0.02412 | 0.18358 | 0.3216
12785 | 21200854 | 4.5 | 1 | 0.7 | 130 | 219.4 | 222.4 | 5922.8 | 0 | 0 | 30.8 | 53.8 | 4.3 | 3.2 | 0 | 6.1 | 10 | 257.8 | 38792.5 | 1622 | 3054 | 4.46 | 0.33 | 0.024 | 0.115 | 0.2 | 0.003 | 27.6 | 23.11667 | 1 | 1 | 5.798 | 0.429 | 0.0312 | 0.1495 | 0.26
12786 | 21100889 | 0 | 1.4 | 1 | 130 | 228.9 | 208.2 | 6856.5 | 12 | 20 | 16.7 | 49.9 | 3.9 | 2.1 | 0 | 4.7 | 300 | 402.1 | 27985.7 | 1630 | 2346 | 4.6 | 0.61 | 0.019 | 0.135 | 0.227 | 0.015 | 33.71667 | 18.95 | 1 | 1 | 5.98 | 0.793 | 0.0247 | 0.1755 | 0.2951
12787 | 21300911 | 3.3 | 1.1 | 1.9 | 155 | 224.6 | 212.5 | 7792.7 | 0 | 0 | 35.4 | 30.6 | 7 | 1.2 | 0 | 2 | 0 | 166 | 20000 | 1632 | 1659 | 4.6 | 0.61 | 0.019 | 0.135 | 0.227 | 0.019 | 37.48333 | 14.73333 | 1 | 1 | 7.13 | 0.9455 | 0.02945 | 0.20925 | 0.35185
12788 | 21400896 | 2.9 | 1 | 2.1 | 171 | 227.4 | 230.9 | 9211.8 | 0 | 0 | 43.5 | 9.8 | 10.6 | 0.3 | 0 | 0.4 | 20 | 352 | 6600 | 1606 | 497 | 4.57 | 0.59 | 0.021 | 0.115 | 0.222 | 0.011 | 44.53333 | 5 | 1 | 1 | 7.8147 | 1.0089 | 0.03591 | 0.19665 | 0.37962
12793 | 21200856 | 0 | 0 | 1.2 | 168 | 228.2 | 228.6 | 9454.5 | 11 | 17 | 15.2 | 16.7 | 9.8 | 0 | 0 | 1.2 | 0 | 58.5 | 11389.2 | 1601 | 1361 | 4.48 | 0.44 | 0.036 | 0.12 | 0.199 | 0.005 | 42.76667 | 8.1 | 0 | 1 | 7.5264 | 0.7392 | 0.06048 | 0.2016 | 0.33432
12797 | 21400899 | 2.8 | 0.8 | 2 | 170 | 230.5 | 236.8 | 8390.8 | 0 | 0 | 38.2 | 19.5 | 9.3 | 0.8 | 0 | 0.7 | 0 | 445 | 16400 | 1593 | 1770 | 4.587647 | 0.6811765 | 0.02117647 | 0.1205294 | 0.2090588 | 0.008 | 37.43333 | 11.93333 | 0 | 1 | 7.799 | 1.158 | 0.036 | 0.2049 | 0.3554
12798 | 21200857 | 2.7 | 0.5 | 1.4 | 170 | 222.6 | 239.7 | 9857.4 | 0 | 0 | 40.7 | 9 | 7.8 | 0.2 | 0 | 0.6 | 0 | 204 | 11760.9 | 1623 | 674 | 4.67 | 0.89 | 0.017 | 0.134 | 0.219 | 0.007 | 42.51667 | 7.433333 | 0 | 1 | 7.939 | 1.513 | 0.0289 | 0.2278 | 0.3723
12799 | 21300913 | 0 | 0.1 | 0 | 173 | 259.4 | 210.7 | 7853 | 31 | 0 | 9.1 | 46.7 | 9.3 | 2.9 | 0 | 7.5 | 90 | 204 | 33000 | 1612 | 3829 | 4.57 | 0.59 | 0.021 | 0.115 | 0.222 | 0.007 | 38 | 23.36667 | 1 | 1 | 7.9061 | 1.0207 | 0.03633 | 0.19895 | 0.38406
12801 | 21200858 | 2.7 | 1 | 1.5 | 171 | 229.2 | 204.1 | 8446.5 | 0 | 0 | 37.6 | 17.7 | 8.5 | 0 | 0.1 | 0.8 | 0 | 162.6 | 18387.1 | 1603 | 1090 | 4.48 | 0.45 | 0.038 | 0.131 | 0.177 | 0.006 | 42.86667 | 12.13333 | 0 | 1 | 7.6608 | 0.7695 | 0.06498 | 0.22401 | 0.30267
12802 | 21400900 | 2.7 | 1.2 | 2.2 | 170 | 225.2 | 228.1 | 9451.1 | 0 | 0 | 39.4 | 13.5 | 9.3 | 0 | 0 | 0.5 | 0 | 372 | 9000 | 1635 | 663 | 4.58 | 0.49 | 0.025 | 0.119 | 0.193 | 0.01 | 44.45 | 6.45 | 1 | 1 | 7.786 | 0.833 | 0.0425 | 0.2023 | 0.3281
12803 | 21300914 | 2.3 | 1.2 | 2.1 | 170 | 249.8 | 210.2 | 7549.4 | 0 | 0 | 41.1 | 35.9 | 9.3 | 1.3 | 0 | 2.6 | 0 | 239 | 29800 | 1609 | 2163 | 4.57 | 0.59 | 0.021 | 0.115 | 0.222 | 0.008 | 36.01667 | 20.33333 | 1 | 1 | 7.769 | 1.003 | 0.0357 | 0.1955 | 0.3774
12804 | 21100894 | 0 | 1.2 | 1 | 171 | 231 | 221.4 | 9756.3 | 17 | 15 | 18.4 | 9.4 | 10.8 | 0 | 0 | 0 | 0 | 36.9 | 6867.9 | 1647 | 763 | 4.43 | 0.35 | 0.038 | 0.132 | 0.171 | 0.012 | 44.71667 | 4.8 | 1 | 0 | 7.5753 | 0.5985 | 0.06498 | 0.22572 | 0.29241
12805 | 21200859 | 0 | 1 | 2 | 163 | 224.5 | 225.3 | 8671.8 | 0 | 0 | 50.1 | 11.8 | 9 | 0.2 | 0 | 0.4 | 880 | 242.1 | 14360.2 | 1594 | 1135 | 4.45 | 0.34 | 0.023 | 0.121 | 0.186 | 0.006 | 42.8 | 9.85 | 0 | 1 | 7.2535 | 0.5542 | 0.03749 | 0.19723 | 0.30318
12806 | 21400901 | 4.2 | 1.4 | 1.2 | 153 | 222.8 | 245.5 | 6976.4 | 0 | 0 | 27.1 | 38.7 | 5.8 | 1.6 | 0 | 4.6 | 0 | 690 | 24800 | 1604 | 2099 | 4.5 | 0.47 | 0.036 | 0.124 | 0.191 | 0.01 | 29.6 | 17.76667 | 1 | 1 | 6.885 | 0.7191 | 0.05508 | 0.18972 | 0.29223
12807 | 21300915 | 2.7 | 0.6 | 2.5 | 152 | 225.1 | 212.6 | 5830.3 | 0 | 0 | 29.7 | 40.5 | 7.8 | 2.6 | 0 | 4.5 | 0 | 307 | 32000 | 1601 | 2472 | 4.5 | 0.47 | 0.036 | 0.124 | 0.191 | 0.009 | 27.51667 | 22.1 | 1 | 1 | 6.84 | 0.7144 | 0.05472 | 0.18848 | 0.29032
12808 | 21100895 | 0 | 1 | 1.9 | 151 | 231.2 | 222.2 | 8138.1 | 0 | 0 | 44.9 | 35.2 | 9.2 | 1.5 | 0.5 | 3.6 | 0 | 979.5 | 26567.8 | 1617 | 1495 | 4.48 | 0.45 | 0.038 | 0.131 | 0.177 | 0.022 | 37.2 | 16.98333 | 1 | 1 | 6.7648 | 0.6795 | 0.05738 | 0.19781 | 0.26727
12809 | 21400902 | 3.4 | 1 | 1 | 175 | 225.5 | 249.4 | 8965.6 | 0 | 0 | 30.6 | 16.4 | 8.5 | 0 | 0.1 | 0.5 | 0 | 512 | 12000 | 1619 | 564 | 4.51 | 0.47 | 0.03 | 0.127 | 0.184 | 0.013 | 37.96667 | 8.283333 | 1 | 1 | 7.8925 | 0.8225 | 0.0525 | 0.22225 | 0.322
12810 | 21200860 | 0 | 0 | 0 | 139 | 219.6 | 228.2 | 7249.4 | 13 | 18 | 1 | 48.5 | 6 | 1.8 | 0 | 3.8 | 550 | 88.5 | 29397.6 | 1653 | 1468 | 4.48 | 0.4 | 0.032 | 0.136 | 0.194 | 0.011 | 35.95 | 17.3 | 1 | 1 | 6.2272 | 0.556 | 0.04448 | 0.18904 | 0.26966
12812 | 21300916 | 0 | 0.1 | 0 | 168 | 230 | 213 | 7949.8 | 0 | 0 | 38.9 | 20.3 | 10.2 | 1 | 0 | 1.2 | 0 | 101 | 20400 | 1604 | 1357 | 4.42 | 0.37 | 0.049 | 0.114 | 0.14 | 0.01 | 37.38333 | 13.56667 | 0 | 1 | 7.4256 | 0.6216 | 0.08232 | 0.19152 | 0.2352
12813 | 21200861 | 0 | 1 | 2 | 150 | 225.2 | 244.4 | 6600.4 | 0 | 0 | 32.4 | 42.6 | 5 | 0.9 | 0 | 2.8 | 0 | 91.1 | 26035.7 | 1623 | 1989 | 4.5 | 0.47 | 0.036 | 0.124 | 0.191 | 0.01 | 27.98333 | 15.13333 | 1 | 1 | 6.75 | 0.705 | 0.054 | 0.186 | 0.2865
12814 | 21400903 | 2.7 | 1 | 1.6 | 162 | 220.4 | 248.5 | 7745.4 | 0 | 0 | 29.7 | 28.8 | 7.6 | 2 | 0 | 2.2 | 0 | 1070 | 19700 | 1611 | 1387 | 4.42 | 0.37 | 0.049 | 0.114 | 0.14 | 0.009 | 33.63333 | 14 | 1 | 1 | 7.1604 | 0.5994 | 0.07938 | 0.18468 | 0.2268
12815 | 21100897 | 0 | 1 | 2 | 139 | 231.5 | 221.9 | 6568.9 | 0 | 0 | 36 | 56.9 | 5 | 2 | 0 | 6 | 0 | 957.3 | 37021.9 | 1626 | 2625 | 4.48 | 0.45 | 0.038 | 0.131 | 0.177 | 0.016 | 30.01667 | 20.8 | 0 | 1 | 6.2272 | 0.6255 | 0.05282 | 0.18209 | 0.24603
12816 | 21300917 | 0 | 0 | 0 | 134 | 227.6 | 191.4 | 5625.1 | 0 | 0 | 25.7 | 65 | 6 | 3.7 | 0 | 4.9 | 0 | 509 | 48100 | 1589 | 2384 | 4.61 | 0.76 | 0.024 | 0.14 | 0.203 | 0.01 | 29.58333 | 33.58333 | 1 | 1 | 6.1774 | 1.0184 | 0.03216 | 0.1876 | 0.27202
12817 | 21200862 | 0 | 0 | 0 | 161 | 232 | 249.4 | 8541.1 | 15 | 15 | 14.5 | 26.3 | 6.1 | 1.7 | 0.4 | 2.7 | 0 | 458.2 | 15488.7 | 1631 | 1303 | 4.61 | 0.76 | 0.024 | 0.14 | 0.203 | 0.015 | 35.48333 | 9.316667 | 1 | 1 | 7.4221 | 1.2236 | 0.03864 | 0.2254 | 0.32683
12818 | 21100898 | 0 | 1 | 2 | 132 | 233.4 | 222 | 6496 | 11 | 19 | 18 | 53.3 | 4 | 6.5 | 0 | 6 | 0 | 931.6 | 36738.9 | 1667 | 3071 | 4.66 | 1.15 | 0.024 | 0.134 | 0.177 | 0.022 | 29.7 | 27.98333 | 1 | 1 | 6.1512 | 1.518 | 0.03168 | 0.17688 | 0.23364
12819 | 21300918 | 2.2 | 0 | 0.5 | 139 | 225 | 212.4 | 6183.7 | 0 | 0 | 26.8 | 59.4 | 5.7 | 5.8 | 0 | 7.9 | 0 | 739 | 41600 | 1655 | 2068 | 4.42 | 0.37 | 0.049 | 0.114 | 0.14 | 0.02 | 30.75 | 27.53333 | 1 | 1 | 6.1438 | 0.5143 | 0.06811 | 0.15846 | 0.1946
12821 | 21400905 | 3.6 | 1.1 | 2 | 132 | 222.6 | 246.6 | 5725.2 | 0 | 0 | 18.3 | 68.6 | 3.8 | 4.1 | 0 | 7 | 900 | 656 | 47300 | 1584 | 2584 | 4.61 | 0.76 | 0.024 | 0.14 | 0.203 | 0.014 | 24.05 | 31.41667 | 1 | 1 | 6.0852 | 1.0032 | 0.03168 | 0.1848 | 0.26796
12822 | 21100899 | 0 | 0 | 0 | 132 | 230.9 | 231.8 | 7044.8 | 13 | 12 | 13.6 | 60.2 | 5 | 8.1 | 0 | 7 | 300 | 635.2 | 41182 | 1651 | 2275 | 4.43 | 0.37 | 0.044 | 0.117 | 0.145 | 0.02 | 30.85 | 24.75 | 1 | 1 | 5.8476 | 0.4884 | 0.05808 | 0.15444 | 0.1914
12823 | 21300919 | 0 | 0 | 0 | 169 | 220.1 | 213.1 | 8454.7 | 0 | 0 | 39.2 | 9.7 | 10.5 | 0 | 0 | 0.5 | 0 | 164 | 10700 | 1647 | 608 | 4.42 | 0.37 | 0.049 | 0.114 | 0.14 | 0.02 | 39.68333 | 7.2 | 0 | 1 | 7.4698 | 0.6253 | 0.08281 | 0.19266 | 0.2366
12824 | 21200864 | 0 | 1 | 2 | 142 | 230.2 | 233 | 7655.8 | 0 | 0 | 26.7 | 61.5 | 5.3 | 1.7 | 0 | 5.8 | 560 | 560.1 | 32040.1 | 1621 | 1771 | 4.62 | 0.75 | 0.023 | 0.137 | 0.216 | 0.013 | 37.48333 | 19.56667 | 1 | 1 | 6.5604 | 1.065 | 0.03266 | 0.19454 | 0.30672
12826 | 21100900 | 2.5 | 1.5 | 1.8 | 130 | 226.3 | 218.4 | 6874.1 | 0 | 0 | 32.6 | 61.2 | 7.6 | 1.9 | 0 | 6 | 300 | 490 | 39391.4 | 1629 | 1954 | 4.511538 | 0.4769231 | 0.039 | 0.1258462 | 0.1826923 | 0.017 | 31.93333 | 22.68333 | 1 | 1 | 5.865 | 0.62 | 0.0507 | 0.1636 | 0.2375
12827 | 21300920 | 2.3 | 0.2 | 2.1 | 129 | 223.4 | 211.6 | 5696.5 | 0 | 0 | 24.2 | 67.5 | 6 | 5 | 0 | 7.6 | 0 | 215 | 47300 | 1634 | 2569 | 4.55 | 0.5 | 0.049 | 0.132 | 0.155 | 0.015 | 26.91667 | 31.98333 | 1 | 1 | 5.8695 | 0.645 | 0.06321 | 0.17028 | 0.19995
12828 | 21200865 | 2.3 | 1 | 1.9 | 134 | 220.5 | 230.5 | 6193.5 | 0 | 0 | 32.7 | 51.5 | 5.9 | 1 | 0 | 5.1 | 390 | 741.3 | 33485.6 | 1626 | 2217 | 4.61 | 0.62 | 0.036 | 0.124 | 0.163 | 0.012 | 28.1 | 19.51667 | 1 | 1 | 6.1774 | 0.8308 | 0.04824 | 0.16616 | 0.21842
12829 | 21400907 | 2.7 | 0.1 | 3.3 | 130 | 217.3 | 229.3 | 5348.9 | 0 | 0 | 27.6 | 57 | 6 | 4.1 | 0 | 6.6 | 0 | 444 | 38800 | 1569 | 2499 | 4.616923 | 0.6592308 | 0.03184615 | 0.1265385 | 0.1759231 | 0.007 | 24.56667 | 26.73333 | 1 | 1 | 6.002 | 0.857 | 0.0414 | 0.1645 | 0.2287
12830 | 21100901 | 0 | 0 | 1.5 | 130 | 220.7 | 231.8 | 6861.4 | 16 | 14 | 6 | 54.7 | 9 | 2 | 0 | 6 | 300 | 352.2 | 34548 | 1619 | 1863 | 4.624615 | 0.7592308 | 0.02184615 | 0.1365385 | 0.2166923 | 0.013 | 30.33333 | 20.38333 | 1 | 1 | 6.012 | 0.987 | 0.0284 | 0.1775 | 0.2817
12831 | 21300921 | 2.5 | 0 | 1.9 | 135 | 210.7 | 213.8 | 5609.3 | 0 | 0 | 24.4 | 48.4 | 6.7 | 3.1 | 0 | 7 | 0 | 175 | 33000 | 1597 | 2505 | 4.43 | 0.37 | 0.044 | 0.117 | 0.145 | 0.017 | 27.83333 | 22.15 | 1 | 1 | 5.9805 | 0.4995 | 0.0594 | 0.15795 | 0.19575
12832 | 21200866 | 2 | 1 | 1.6 | 140 | 220.7 | 235.3 | 6501.1 | 0 | 0 | 31.8 | 46.9 | 6.1 | 0.9 | 0 | 4.5 | 390 | 460.3 | 27853.1 | 1623 | 1701 | 4.55 | 0.5 | 0.049 | 0.132 | 0.155 | 0.016 | 28.6 | 16.18333 | 1 | 1 | 6.37 | 0.7 | 0.0686 | 0.1848 | 0.217
12833 | 21400908 | 3.5 | 0 | 2.3 | 132 | 216.2 | 227 | 5547.7 | 0 | 0 | 27.6 | 53.1 | 6 | 4.2 | 0 | 7.6 | 0 | 164 | 40000 | 1615 | 3349 | 4.5 | 0.47 | 0.036 | 0.124 | 0.191 | 0.007 | 25.55 | 28.43333 | 1 | 1 | 5.94 | 0.6204 | 0.04752 | 0.16368 | 0.25212
12834 | 21100902 | 0 | 0 | 2.2 | 133 | 218.3 | 221 | 7045.4 | 16 | 12 | 6.2 | 51.1 | 8 | 3 | 0 | 5.4 | 300 | 287.2 | 33513.8 | 1638 | 1944 | 4.51985 | 0.4749624 | 0.03327068 | 0.1227594 | 0.1914962 | 0.014 | 32.33333 | 19.3 | 1 | 1 | 6.0114 | 0.6317 | 0.04425 | 0.16327 | 0.25469
12835 | 21300922 | 2.5 | 0.2 | 2.1 | 129 | 211.3 | 214.1 | 5495.1 | 0 | 0 | 26.3 | 53.4 | 6.1 | 4.4 | 0 | 5.5 | 0 | 160 | 34000 | 1611 | 2547 | 4.54 | 0.5 | 0.042 | 0.127 | 0.18 | 0.018 | 25.75 | 25.63333 | 1 | 1 | 5.8566 | 0.645 | 0.05418 | 0.16383 | 0.2322
12836 | 21200867 | 2.8 | 1 | 1.9 | 150 | 226.6 | 230 | 7486 | 0 | 0 | 35.8 | 38 | 7.7 | 0.2 | 0 | 3.1 | 420 | 295.5 | 28026.1 | 1600 | 1480 | 4.54 | 0.5 | 0.042 | 0.127 | 0.18 | 0.016 | 33.7 | 29.11667 | 1 | 1 | 6.81 | 0.75 | 0.063 | 0.1905 | 0.27
12837 | 21400909 | 3.6 | 0 | 4 | 149 | 220.2 | 228.2 | 6480.9 | 0 | 0 | 32.7 | 34.7 | 9.9 | 1 | 0 | 2.9 | 0 | 473 | 26800 | 1647 | 2028 | 4.64 | 0.79 | 0.018 | 0.135 | 0.219 | 0.009 | 30.23333 | 20.2 | 1 | 1 | 6.9136 | 1.1771 | 0.02682 | 0.20115 | 0.32631
12838 | 21100903 | 0 | 0 | 2.1 | 133 | 218 | 215.5 | 6792.5 | 16 | 13 | 7 | 49.1 | 8 | 3.7 | 0 | 5.4 | 300 | 418.4 | 35347.4 | 1606 | 1897 | 4.47 | 0.41 | 0.044 | 0.12 | 0.184 | 0.007 | 31.96667 | 20.88333 | 1 | 1 | 5.9451 | 0.5453 | 0.05852 | 0.1596 | 0.24472
12839 | 21300923 | 3.1 | 0.2 | 3.7 | 133 | 206.9 | 212.3 | 5407 | 0 | 0 | 25.6 | 45.3 | 6.1 | 3.4 | 0 | 4.8 | 30 | 60 | 30400 | 1622 | 2450 | 4.47 | 0.41 | 0.044 | 0.12 | 0.184 | 0.014 | 25.56667 | 21.25 | 1 | 1 | 5.9451 | 0.5453 | 0.05852 | 0.1596 | 0.24472
12840 | 21200868 | 2 | 1.6 | 1.5 | 131 | 199.3 | 232.7 | 5794.1 | 0 | 0 | 28.1 | 38.4 | 5.9 | 1 | 0 | 4.2 | 470 | 441.1 | 24946.6 | 1633 | 1656 | 4.58 | 0.49 | 0.025 | 0.119 | 0.193 | 0.014 | 25.78333 | 15.18333 | 1 | 1 | 5.9998 | 0.6419 | 0.03275 | 0.15589 | 0.25283
12841 | 21400910 | 4.1 | 0 | 3.6 | 133 | 225.9 | 219.1 | 5699.1 | 0 | 0 | 27.5 | 61.4 | 5.8 | 4.5 | 0 | 5.8 | 0 | 401 | 38900 | 1619 | 2880 | 4.61 | 0.62 | 0.036 | 0.124 | 0.163 | 0.008 | 27.53333 | 29.56667 | 1 | 1 | 6.1313 | 0.8246 | 0.04788 | 0.16492 | 0.21679
12842 | 21100904 | 2.5 | 1 | 1.6 | 132 | 217.7 | 229.4 | 6902.4 | 0 | 0 | 31.3 | 51.9 | 7 | 3 | 0 | 5.4 | 300 | 225.4 | 33743.4 | 1658 | 2284 | 4.622121 | 0.7484848 | 0.03309091 | 0.1264242 | 0.1663939 | 0.018 | 30.55 | 20 | 1 | 1 | 6.1012 | 0.988 | 0.04368 | 0.16688 | 0.21964
12843 | 21300924 | 2.4 | 0 | 2.5 | 160 | 207.7 | 214 | 8387.3 | 0 | 0 | 38.4 | 6.5 | 10.8 | 0 | 0 | 0 | 0 | 108 | 5100 | 1627 | 384 | 4.57 | 0.66 | 0.041 | 0.125 | 0.198 | 0.007 | 39.21667 | 3.6 | 1 | 1 | 7.312 | 1.056 | 0.0656 | 0.2 | 0.3168
12844 | 21200869 | 0 | 1 | 1.6 | 140 | 200.6 | 235.9 | 6653 | 14 | 14 | 10.6 | 22 | 7.7 | 0 | 0 | 2.3 | 0 | 285.2 | 13849.1 | 1612 | 1144 | 4.55 | 0.6057143 | 0.03957143 | 0.1247143 | 0.196 | 0.016 | 29.21667 | 8.55 | 1 | 1 | 6.37 | 0.848 | 0.0554 | 0.1746 | 0.2744
12845 | 21400911 | 0 | 0 | 3.8 | 137 | 238.1 | 226.9 | 6103.1 | 0 | 0 | 33.3 | 68.2 | 6.4 | 1.8 | 0 | 8.5 | 0 | 332 | 41200 | 1648 | 3266 | 4.57 | 0.66 | 0.041 | 0.125 | 0.198 | 0.008 | 28.51667 | 28.98333 | 1 | 1 | 6.2609 | 0.9042 | 0.05617 | 0.17125 | 0.27126
12846 | 21100905 | 3.5 | 1.4 | 2 | 150 | 225.8 | 219.6 | 7926.7 | 0 | 0 | 45.2 | 27.1 | 6.8 | 0.6 | 0 | 2.5 | 110 | 329.6 | 20441.6 | 1648 | 1196 | 4.57 | 0.66 | 0.041 | 0.125 | 0.198 | 0.016 | 36.63333 | 13.36667 | 1 | 1 | 6.855 | 0.99 | 0.0615 | 0.1875 | 0.297
12847 | 21300925 | 0 | 0.1 | 2.5 | 135 | 227.9 | 206.8 | 7012.7 | 0 | 0 | 28.4 | 64.5 | 5 | 4.6 | 0 | 8.5 | 110 | 366 | 42600 | 1614 | 2663 | 4.43 | 0.37 | 0.044 | 0.117 | 0.145 | 0.01 | 33.91667 | 30.01667 | 1 | 1 | 5.9805 | 0.4995 | 0.0594 | 0.15795 | 0.19575
12848 | 21200870 | 1.7 | 1.1 | 2.6 | 130 | 221.8 | 220.1 | 6100.5 | 26 | 0 | 5.5 | 58.6 | 3.9 | 2.9 | 0 | 3.6 | 1490 | 534.3 | 42699.6 | 1627 | 2321 | 4.48 | 0.45 | 0.038 | 0.131 | 0.177 | 0.007 | 28.75 | 27.95 | 1 | 1 | 5.824 | 0.585 | 0.0494 | 0.1703 | 0.2301
12849 | 21400912 | 0 | 0 | 0 | 130 | 236.1 | 243.4 | 5635.1 | 0 | 0 | 25.9 | 77.7 | 4.4 | 3.2 | 0 | 8.2 | 0 | 666 | 44800 | 1621 | 2742 | 4.66 | 1.15 | 0.024 | 0.134 | 0.177 | 0.014 | 24.36667 | 31.18333 | 1 | 1 | 6.058 | 1.495 | 0.0312 | 0.1742 | 0.2301
12850 | 21100906 | 3.1 | 1.2 | 1 | 139 | 231.2 | 221.9 | 8041.1 | 0 | 0 | 37.6 | 51.6 | 4.7 | 2.8 | 0 | 6 | 500 | 789.2 | 27503.1 | 1614 | 2188 | 4.61 | 0.62 | 0.036 | 0.124 | 0.163 | 0.013 | 36.8 | 19.9 | 1 | 1 | 6.4079 | 0.8618 | 0.05004 | 0.17236 | 0.22657
12851 | 21300926 | 0 | 1 | 2.3 | 139 | 226.7 | 211.2 | 6184.3 | 0 | 0 | 28.8 | 59 | 2.4 | 3.9 | 1.8 | 5 | 510 | 413 | 43000 | 1632 | 2305 | 4.55 | 0.5 | 0.049 | 0.132 | 0.155 | 0.02 | 30.28333 | 31.55 | 1 | 1 | 6.3245 | 0.695 | 0.06811 | 0.18348 | 0.21545
12852 | 21200871 | 3.3 | 0.6 | 1.8 | 142 | 220.1 | 231.2 | 7177 | 0 | 0 | 34.8 | 39.8 | 6.7 | 1.9 | 0 | 2.8 | 0 | 661.2 | 29273.7 | 1660 | 1473 | 4.48 | 0.44 | 0.036 | 0.12 | 0.199 | 0.014 | 32.18333 | 18.2 | 1 | 1 | 6.3616 | 0.6248 | 0.05112 | 0.1704 | 0.28258
12853 | 21400913 | 3.9 | 0 | 2.2 | 141 | 234.6 | 240.2 | 6403.2 | 0 | 0 | 29.9 | 59.4 | 5.4 | 3.6 | 0 | 5.8 | 0 | 399 | 34800 | 1609 | 2550 | 4.64 | 0.79 | 0.018 | 0.135 | 0.219 | 0.011 | 28.13333 | 25.98333 | 1 | 1 | 6.5424 | 1.1139 | 0.02538 | 0.19035 | 0.30879
12854 | 21100907 | 2.8 | 0.8 | 1 | 139 | 229.6 | 224.7 | 7302.1 | 0 | 0 | 37.3 | 50.5 | 4.3 | 4.2 | 0 | 6.3 | 340 | 476.1 | 31850.8 | 1653 | 2282 | 4.64 | 0.79 | 0.018 | 0.135 | 0.219 | 0.021 | 32.96667 | 19.65 | 1 | 1 | 6.4496 | 1.0981 | 0.02502 | 0.18765 | 0.30441
12855 | 21200872 | 3.1 | 1.1 | 1.3 | 139 | 225.2 | 227.5 | 6770.3 | 0 | 0 | 31.6 | 51.4 | 6.3 | 2.5 | 0 | 4.1 | 0 | 685.8 | 31801.3 | 1665 | 1898 | 4.64 | 0.79 | 0.018 | 0.135 | 0.219 | 0.018 | 31.18333 | 19.18333 | 1 | 1 | 6.4496 | 1.0981 | 0.02502 | 0.18765 | 0.30441
12856 | 21300927 | 2.4 | 0 | 1.6 | 139 | 228.3 | 207.7 | 6222.7 | 0 | 0 | 31.7 | 55.1 | 5.2 | 1.5 | 0 | 6.4 | 0 | 726 | 37800 | 1639 | 2291 | 4.49 | 0.45 | 0.048 | 0.122 | 0.208 | 0.034 | 30.05 | 25.88333 | 1 | 1 | 6.2411 | 0.6255 | 0.06672 | 0.16958 | 0.28912
12857 | 21400914 | 2.8 | 0 | 1.9 | 141 | 233.7 | 242.2 | 6698.5 | 0 | 0 | 33.6 | 56 | 7.2 | 2.1 | 0 | 6.7 | 0 | 425 | 35600 | 1629 | 2311 | 4.55 | 0.5 | 0.049 | 0.132 | 0.155 | 0.011 | 29.28333 | 24.13333 | 1 | 1 | 6.4155 | 0.705 | 0.06909 | 0.18612 | 0.21855
12858 | 21100908 | 0 | 0.1 | 1 | 135 | 224.7 | 221.9 | 7880.1 | 17 | 13 | 21.9 | 38 | 6.3 | 3 | 0 | 4.5 | 520 | 454.5 | 23062.7 | 1615 | 1732 | 4.6 | 0.78 | 0.034 | 0.117 | 0.222 | 0.014 | 36.45 | 13.9 | 1 | 1 | 6.21 | 1.053 | 0.0459 | 0.15795 | 0.2997
12859 | 21200873 | 2.7 | 0.7 | 1 | 135 | 229.5 | 231.2 | 7547.8 | 0 | 0 | 40.2 | 51.3 | 7.7 | 2.8 | 1.8 | 4.3 | 0 | 608.3 | 36928.6 | 1623 | 2269 | 4.48 | 0.45 | 0.038 | 0.131 | 0.177 | 0.009 | 34.13333 | 23.6 | 1 | 1 | 6.048 | 0.6075 | 0.0513 | 0.17685 | 0.23895
12860 | 21300928 | 0 | 0.1 | 0 | 135 | 233 | 205.1 | 6462.9 | 0 | 0 | 31.7 | 66 | 6.9 | 1 | 0 | 9.8 | 0 | 520 | 38400 | 1640 | 2940 | 4.62 | 0.75 | 0.023 | 0.137 | 0.216 | 0.03 | 31.61667 | 27.05 | 1 | 1 | 6.237 | 1.0125 | 0.03105 | 0.18495 | 0.2916
12861 | 21100909 | 3 | 1 | 1.1 | 135 | 220.6 | 222.5 | 7518.1 | 0 | 0 | 37.8 | 44.5 | 5.3 | 0.9 | 0 | 5.2 | 0 | 680.9 | 25357.2 | 1676 | 1615 | 4.62 | 0.75 | 0.023 | 0.137 | 0.216 | 0.031 | 34.65 | 15.03333 | 1 | 1 | 6.237 | 1.0125 | 0.03105 | 0.18495 | 0.2916
12863 | 21300929 | 5.8 | 1.6 | 2.3 | 147 | 217.9 | 210.4 | 7591.7 | 0 | 0 | 35.6 | 29 | 8.5 | 0 | 0 | 4.7 | 0 | 394 | 20900 | 1611 | 1430 | 4.64 | 1.33 | 0.024 | 0.125 | 0.237 | 0.021 | 36.15 | 13.85 | 1 | 1 | 6.8208 | 1.9551 | 0.03528 | 0.18375 | 0.34839
12864 | 21400916 | 2.6 | 0 | 2.4 | 135 | 225.5 | 238.9 | 6826.2 | 0 | 0 | 34.3 | 53.6 | 10.3 | 3 | 0 | 7.3 | 0 | 564 | 33000 | 1611 | 2512 | 4.55 | 0.5 | 0.049 | 0.132 | 0.155 | 0.01 | 30.2 | 22.75 | 1 | 1 | 6.1425 | 0.675 | 0.06615 | 0.1782 | 0.20925
12865 | 21100910 | 0 | 1.3 | 1 | 140 | 229.5 | 220.4 | 8158 | 21 | 10 | 29.9 | 28.6 | 7.5 | 2 | 0 | 3.5 | 300 | 318 | 18697.6 | 1625 | 1337 | 4.55 | 0.5 | 0.049 | 0.132 | 0.155 | 0.021 | 37.98333 | 11.31667 | 1 | 1 | 6.37 | 0.7 | 0.0686 | 0.1848 | 0.217
12866 | 21200875 | 0 | 0 | 0.1 | 145 | 201.6 | 240.6 | 7626.9 | 16 | 14 | 14.8 | 11.8 | 11.2 | 0.4 | 2.7 | 1.1 | 0 | 178 | 11215.4 | 1651 | 887 | 4.62 | 1.21 | 0.02 | 0.113 | 0.259 | 0.017 | 33.23333 | 6.933333 | 1 | 1 | 6.699 | 1.7545 | 0.029 | 0.16385 | 0.37555
12867 | 21300930 | 0 | 0.1 | 2.7 | 135 | 205.1 | 206.1 | 5420.2 | 0 | 0 | 31 | 39.1 | 7.3 | 2.8 | 0 | 5.4 | 0 | 363 | 23000 | 1596 | 2159 | 4.66 | 1.35 | 0.027 | 0.114 | 0.235 | 0.031 | 26.86667 | 15.68333 | 1 | 1 | 6.291 | 1.8225 | 0.03645 | 0.1539 | 0.31725
12868 | 21400917 | 3 | 1 | 1.9 | 134 | 218.9 | 235.9 | 6016.2 | 0 | 0 | 30.3 | 51.7 | 6.7 | 1.6 | 0 | 6.7 | 0 | 705 | 33300 | 1549 | 2030 | 4.6 | 0.78 | 0.034 | 0.117 | 0.222 | 0.013 | 28.33333 | 25.45 | 1 | 1 | 6.164 | 1.0452 | 0.04556 | 0.15678 | 0.29748
12869 | 21100911 | 0 | 1.5 | 1 | 134 | 207.7 | 227.1 | 7660 | 15 | 15 | 27.7 | 16 | 8.5 | 0.2 | 0 | 0.8 | 0 | 230.1 | 11567.3 | 1632 | 1225 | 4.66 | 1.3 | 0.018 | 0.122 | 0.263 | 0.017 | 34.21667 | 8.583333 | 1 | 1 | 6.2444 | 1.742 | 0.02412 | 0.16348 | 0.35242
12870 | 21300931 | 2.7 | 0 | 2.2 | 134 | 208.8 | 201.1 | 6829.5 | 0 | 0 | 21.2 | 51.2 | 6.3 | 3.1 | 0 | 5.8 | 0 | 81 | 34600 | 1613 | 1711 | 4.62 | 1.21 | 0.02 | 0.113 | 0.259 | 0.011 | 36.26667 | 30.83333 | 1 | 1 | 6.1908 | 1.6214 | 0.0268 | 0.15142 | 0.34706
12871 | 21200876 | 4.7 | 1 | 1.8 | 130 | 188.1 | 200.7 | 6896 | 0 | 0 | 36 | 17.6 | 9.6 | 0.5 | 0 | 0.1 | 0 | 182.6 | 15206.7 | 1624 | 1156 | 4.66 | 1.3 | 0.018 | 0.122 | 0.263 | 0.009 | 39.31667 | 10.83333 | 1 | 1 | 6.058 | 1.69 | 0.0234 | 0.1586 | 0.3419
12872 | 21400918 | 0 | 0.9 | 1.9 | 138 | 233 | 216.2 | 6423.8 | 0 | 0 | 27.4 | 68 | 4.3 | 4 | 0 | 6.4 | 0 | 1245 | 45700 | 1609 | 2702 | 4.55 | 0.5 | 0.049 | 0.132 | 0.155 | 0.009 | 30.68333 | 33.38333 | 1 | 1 | 6.279 | 0.69 | 0.06762 | 0.18216 | 0.2139
12873 | 21200877 | 0 | 2.1 | 1.1 | 131 | 213.1 | 212.4 | 6795.1 | 14 | 17 | 2.2 | 48.5 | 8.8 | 1 | 0 | 5.4 | 0 | 275.2 | 33007.2 | 1615 | 2332 | 4.62 | 1.21 | 0.02 | 0.113 | 0.259 | 0.006 | 33.1 | 19.93333 | 1 | 1 | 6.0522 | 1.5851 | 0.0262 | 0.14803 | 0.33929
12874 | 21300932 | 0.5 | 1.3 | 2.4 | 146 | 229.9 | 209.8 | 7393 | 0 | 0 | 35.4 | 48.3 | 5.7 | 3 | 0 | 5.7 | 0 | 338 | 33900 | 1620 | 2075 | 4.55 | 0.5 | 0.049 | 0.132 | 0.155 | 0.012 | 46.91667 | 22.11667 | 1 | 1 | 6.643 | 0.73 | 0.07154 | 0.19272 | 0.2263
12875 | 21100913 | 0 | 1.5 | 0 | 136 | 225.3 | 237.4 | 6916.8 | 13 | 16 | 10.7 | 49.8 | 5.4 | 0 | 0 | 8.7 | 0 | 930.1 | 32426.9 | 1639 | 2416 | 4.41 | 0.44 | 0.04 | 0.107 | 0.159 | 0.013 | 29.56667 | 19.38333 | 1 | 1 | 5.9976 | 0.5984 | 0.0544 | 0.14552 | 0.21624
12876 | 21400919 | 2.6 | 0 | 2.2 | 134 | 203.8 | 226.1 | 6237.8 | 0 | 0 | 22 | 45.3 | 4.3 | 4.6 | 0 | 5.5 | 0 | 597 | 28300 | 1615 | 2004 | 4.66 | 1.35 | 0.027 | 0.114 | 0.235 | 0.007 | 31.76667 | 18.28333 | 1 | 1 | 6.2444 | 1.809 | 0.03618 | 0.15276 | 0.3149
12877 | 21200878 | 0 | 1.6 | 1.7 | 150 | 221.1 | 229.2 | 7981.9 | 6 | 19 | 15.3 | 31.2 | 9.6 | 1.4 | 0 | 3.1 | 0 | 338.4 | 27404.7 | 1614 | 1757 | 4.64 | 1.33 | 0.024 | 0.125 | 0.237 | 0.006 | 37.38333 | 16.7 | 1 | 1 | 6.96 | 1.995 | 0.036 | 0.1875 | 0.3555
12878 | 21300933 | 2.8 | 1.1 | 2 | 156 | 203.3 | 210.5 | 8466.8 | 0 | 0 | 39.2 | 5.1 | 7.4 | 0.5 | 0 | 2.1 | 0 | 323 | 11800 | 1640 | 527 | 4.42 | 0.45 | 0.034 | 0.113 | 0.169 | 0.009 | 40.88333 | 7.966667 | 1 | 1 | 6.8952 | 0.702 | 0.05304 | 0.17628 | 0.26364
12879 | 21100914 | 0 | 1 | 2 | 160 | 227.9 | 246.3 | 8442.7 | 0 | 0 | 38 | 29.6 | 7.7 | 1.8 | 0 | 4.6 | 0 | 494.4 | 18427 | 1649 | 1299 | 4.66 | 1.35 | 0.027 | 0.114 | 0.235 | 0.013 | 34.78333 | 11.15 | 1 | 1 | 7.456 | 2.16 | 0.0432 | 0.1824 | 0.376
12881 | 21100915 | 0 | 1 | 2 | 166 | 230.5 | 231.1 | 9553.6 | 0 | 0 | 51.6 | 12.9 | 10.3 | 0 | 0 | 0.7 | 130 | 267.4 | 4962.9 | 1678 | 514 | 4.4 | 0.39 | 0.035 | 0.117 | 0.173 | 0.022 | 42.23333 | 3.516667 | 0 | 0 | 7.304 | 0.6474 | 0.0581 | 0.19422 | 0.28718
12883 | 21200880 | 4 | 1.4 | 1.6 | 162 | 220.7 | 242.1 | 9617.3 | 0 | 0 | 39.1 | 15.3 | 9.3 | 0 | 0 | 0 | 0 | 350.1 | 9410.2 | 1648 | 692 | 4.42 | 0.45 | 0.034 | 0.113 | 0.169 | 0.014 | 40.93333 | 5.566667 | 0 | 1 | 7.1604 | 0.729 | 0.05508 | 0.18306 | 0.27378
12885 | 21100916 | 0 | 0 | 0.7 | 140 | 235.6 | 228.5 | 7545.2 | 0 | 0 | 35.8 | 59.6 | 8 | 2.6 | 0 | 3.4 | 0 | 322.1 | 33372.5 | 1603 | 2100 | 4.43 | 0.37 | 0.044 | 0.117 | 0.145 | 0.016 | 33.51667 | 19.76667 | 1 | 1 | 6.202 | 0.518 | 0.0616 | 0.1638 | 0.203
12888 | 21400920 | 0 | 0 | 0 | 161 | 265.7 | 243.5 | 8267.5 | 30 | 0 | 11.9 | 62.8 | 6.8 | 1.8 | 0 | 8.3 | 0 | 811 | 39500 | 1600 | 3372 | 4.43 | 0.37 | 0.044 | 0.117 | 0.145 | 0.016 | 32.2 | 28.9 | 1 | 1 | 7.1323 | 0.5957 | 0.07084 | 0.18837 | 0.23345
12889 | 21100917 | 0 | 1 | 1 | 125 | 235.3 | 242.5 | 6931.3 | 31 | 0 | 7.8 | 71.2 | 4.8 | 4.2 | 0 | 6 | 600 | 610.6 | 38712.1 | 1666 | 2430 | 4.48 | 0.45 | 0.038 | 0.131 | 0.177 | 0.015 | 28.98333 | 22.71667 | 1 | 1 | 5.6 | 0.5625 | 0.0475 | 0.16375 | 0.22125
12890 | 21200882 | 2.2 | 1.2 | 1 | 129 | 223.5 | 223.9 | 6514.3 | 0 | 0 | 30.4 | 62.1 | 6.2 | 0.8 | 0 | 6.5 | 300 | 419.5 | 32088.9 | 1643 | 2142 | 4.66 | 0.82 | 0.016 | 0.131 | 0.223 | 0.017 | 30.01667 | 19.58333 | 1 | 1 | 6.0114 | 1.0578 | 0.02064 | 0.16899 | 0.28767
12891 | 21300937 | 4 | 1.1 | 2.3 | 140 | 236.2 | 211.8 | 6094.1 | 0 | 0 | 26.7 | 65.4 | 6.1 | 2.9 | 0 | 5.7 | 0 | 392 | 44900 | 1639 | 2411 | 4.64 | 0.86 | 0.018 | 0.111 | 0.171 | 0.014 | 28.86667 | 30.08333 | 1 | 1 | 6.496 | 1.204 | 0.0252 | 0.1554 | 0.2394
12892 | 21100918 | 2.4 | 0 | 1.5 | 130 | 228.8 | 222.8 | 7234.8 | 12 | 18 | 4.2 | 62 | 7 | 3 | 0 | 6 | 600 | 565.4 | 35047.1 | 1657 | 2845 | 4.4 | 0.39 | 0.035 | 0.117 | 0.173 | 0.015 | 33.58333 | 22.01667 | 1 | 1 | 5.72 | 0.507 | 0.0455 | 0.1521 | 0.2249
12893 | 21400921 | 2.5 | 0 | 2 | 130 | 237.3 | 241.7 | 5594.3 | 0 | 0 | 26.6 | 77.8 | 5.6 | 2.6 | 0 | 6.5 | 0 | 807 | 45100 | 1615 | 3102 | 4.4 | 0.39 | 0.035 | 0.117 | 0.173 | 0.011 | 24.56667 | 30.78333 | 1 | 1 | 5.72 | 0.507 | 0.0455 | 0.1521 | 0.2249
12894 | 21200883 | 1.7 | 1.4 | 1.7 | 130 | 216.7 | 230.2 | 6386.2 | 0 | 0 | 33.8 | 51.2 | 6.2 | 1.4 | 0 | 4.6 | 450 | 325.5 | 30627.1 | 1625 | 3122 | 4.55 | 0.5538462 | 0.02746154 | 0.1266154 | 0.1757692 | 0.01 | 28.6 | 34.78333 | 1 | 1 | 5.915 | 0.72 | 0.0357 | 0.1646 | 0.2285
12895 | 21300938 | 2.4 | 0 | 2.9 | 138 | 220.7 | 210.7 | 6085.4 | 0 | 0 | 27 | 52.8 | 6.5 | 3.3 | 0 | 5.3 | 0 | 410 | 40000 | 1634 | 2027 | 4.48 | 0.45 | 0.038 | 0.131 | 0.177 | 0.013 | 28.95 | 26.01667 | 1 | 1 | 6.1824 | 0.621 | 0.05244 | 0.18078 | 0.24426
12896 | 21100919 | 4.4 | 0 | 2 | 131 | 236 | 217.4 | 6641.8 | 0 | 0 | 31.5 | 68.7 | 7 | 3 | 0 | 5 | 600 | 605.4 | 39162.9 | 1633 | 2196 | 4.64 | 0.86 | 0.018 | 0.111 | 0.171 | 0.016 | 30.98333 | 22.71667 | 1 | 1 | 6.0784 | 1.1266 | 0.02358 | 0.14541 | 0.22401
12897 | 21400922 | 2.3 | 0.1 | 2 | 126 | 235.6 | 217.4 | 5299.8 | 0 | 0 | 25.8 | 81.9 | 5 | 3.5 | 0 | 6.7 | 0 | 905 | 47100 | 1612 | 3422 | 4.43 | 0.37 | 0.044 | 0.117 | 0.145 | 0.013 | 26.33333 | 31.6 | 1 | 1 | 5.5818 | 0.4662 | 0.05544 | 0.14742 | 0.1827
12898 | 21200884 | 1.8 | 1.3 | 1.9 | 142 | 217.3 | 231.8 | 7642 | 0 | 0 | 33.2 | 40.3 | 5.6 | 0.4 | 0 | 3.8 | 290 | 369.6 | 25079.1 | 1632 | 1395 | 4.61 | 0.62 | 0.036 | 0.124 | 0.163 | 0.012 | 33.98333 | 15.13333 | 1 | 1 | 6.5462 | 0.8804 | 0.05112 | 0.17608 | 0.23146
12899 | 21300939 | 1.9 | 0 | 3.6 | 144 | 216.4 | 213.3 | 5430.2 | 0 | 0 | 29 | 41.6 | 6.4 | 2.8 | 0 | 3 | 0 | 416 | 28400 | 1594 | 2765 | 4.66 | 1.35 | 0.027 | 0.114 | 0.235 | 0.013 | 25.46667 | 18.85 | 1 | 1 | 6.7104 | 1.944 | 0.03888 | 0.16416 | 0.3384
12900 | 21100920 | 5.8 | 0.2 | 2 | 139 | 236 | 225.1 | 7648 | 13 | 15 | 7.6 | 55.2 | 6.8 | 3 | 0 | 5 | 600 | 758.4 | 36297.9 | 1628 | 2432 | 4.48 | 0.45 | 0.038 | 0.131 | 0.177 | 0.01 | 34.5 | 21.31667 | 1 | 1 | 6.2272 | 0.6255 | 0.05282 | 0.18209 | 0.24603
12901 | 21400923 | 2.4 | 0.1 | 2.1 | 132 | 219.1 | 232.6 | 5915.2 | 0 | 0 | 26.3 | 58.1 | 2.4 | 5.5 | 0 | 6.1 | 20 | 585 | 37000 | 1647 | 2629 | 4.48 | 0.45 | 0.038 | 0.131 | 0.177 | 0.011 | 26.68333 | 24.05 | 1 | 1 | 5.9136 | 0.594 | 0.05016 | 0.17292 | 0.23364
12902 | 21200885 | 2.2 | 1.2 | 2 | 130 | 217.8 | 212.8 | 7080.6 | 0 | 0 | 29 | 56.9 | 2.3 | 5 | 0 | 5.8 | 230 | 281.6 | 33845.5 | 1634 | 2441 | 4.55 | 0.49 | 0.022 | 0.12 | 0.17 | 0.011 | 34.3 | 19.98333 | 1 | 1 | 5.915 | 0.637 | 0.0286 | 0.156 | 0.221
12904 | 21100921 | 0 | 0 | 2 | 132 | 235.1 | 238 | 6988.5 | 15 | 13 | 7.8 | 67.6 | 7 | 3 | 0 | 5 | 600 | 492.2 | 42294.2 | 1642 | 2397 | 4.5 | 0.46 | 0.032 | 0.123 | 0.161 | 0.011 | 29.8 | 24.58333 | 1 | 1 | 5.94 | 0.6072 | 0.04224 | 0.16236 | 0.21252
12905 | 21400924 | 2.9 | 0.2 | 2.4 | 130 | 220.7 | 243 | 5410.8 | 0 | 0 | 27.8 | 60.1 | 5.4 | 2.3 | 0 | 6 | 0 | 1062 | 40600 | 1617 | 3288 | 4.42 | 0.34 | 0.029 | 0.113 | 0.142 | 0.011 | 23.35 | 27.46667 | 1 | 1 | 5.746 | 0.442 | 0.0377 | 0.1469 | 0.1846
12906 | 21200886 | 2.1 | 1 | 1.6 | 140 | 215.3 | 226.5 | 6986.3 | 0 | 0 | 32.2 | 41 | 4.4 | 1.3 | 0 | 3.4 | 390 | 242.5 | 26100.8 | 1671 | 1876 | 4.428571 | 0.3485714 | 0.029 | 0.1127143 | 0.14 | 0.016 | 33.06667 | 16.66667 | 1 | 1 | 6.2 | 0.488 | 0.0406 | 0.1578 | 0.196
12907 | 21300941 | 1.8 | 0.3 | 2.3 | 147 | 215.5 | 213.3 | 6536.5 | 0 | 0 | 33.1 | 34 | 8.5 | 1.4 | 0 | 0.9 | 0 | 424 | 25800 | 1658 | 2364 | 4.45 | 0.37 | 0.029 | 0.112 | 0.135 | 0.019 | 30.63333 | 17.35 | 1 | 1 | 6.5415 | 0.5439 | 0.04263 | 0.16464 | 0.19845
12908 | 21100922 | 3.1 | 0 | 2 | 131 | 215.5 | 241.7 | 7164.8 | 12 | 18 | 5.5 | 46 | 7 | 4 | 0 | 5.2 | 600 | 448.3 | 32491.7 | 1625 | 2067 | 4.64 | 0.86 | 0.018 | 0.111 | 0.171 | 0.01 | 30.08333 | 19.11667 | 1 | 1 | 6.0784 | 1.1266 | 0.02358 | 0.14541 | 0.22401
12909 | 21400925 | 1.5 | 0 | 0.9 | 133 | 220.4 | 247 | 6165.1 | 0 | 0 | 30.9 | 56.6 | 5.1 | 2.9 | 0 | 8 | 70 | 752 | 39500 | 1610 | 2545 | 4.64 | 0.86 | 0.018 | 0.111 | 0.171 | 0.007 | 26.36667 | 27.83333 | 1 | 1 | 6.1712 | 1.1438 | 0.02394 | 0.14763 | 0.22743
12910 | 21200887 | 2 | 1.2 | 1.6 | 132 | 211.3 | 216.1 | 6884.2 | 0 | 0 | 30.1 | 47.2 | 3.9 | 1 | 0 | 4.7 | 260 | 346.7 | 28506.1 | 1644 | 1908 | 4.535152 | 0.490303 | 0.02648485 | 0.1189697 | 0.1455758 | 0.012 | 32.9 | 17.15 | 1 | 1 | 5.9864 | 0.6472 | 0.03496 | 0.15704 | 0.19216
12912 | 21100923 | 2.6 | 1 | 1.4 | 140 | 230.2 | 214.2 | 7548.9 | 0 | 0 | 37.1 | 50.5 | 7 | 1 | 0 | 6.6 | 0 | 839.9 | 32127.2 | 1650 | 1722 | 4.417143 | 0.3685714 | 0.04428571 | 0.1198571 | 0.1554286 | 0.017 | 37.65 | 19.13333 | 1 | 1 | 6.184 | 0.516 | 0.062 | 0.1678 | 0.2176
12913 | 21400926 | 0 | 0.4 | 0.4 | 148 | 223.5 | 234.6 | 6449.7 | 0 | 0 | 32.7 | 43 | 7.2 | 1.7 | 0 | 6.2 | 0 | 784 | 31100 | 1632 | 2456 | 4.42 | 0.34 | 0.046 | 0.125 | 0.154 | 0.01 | 29.25 | 22.35 | 1 | 1 | 6.5416 | 0.5032 | 0.06808 | 0.185 | 0.22792
12915 | 21300943 | 0 | 0 | 1.6 | 135 | 241.3 | 212.1 | 5981.5 | 0 | 0 | 30.6 | 75.3 | 6.1 | 4.2 | 0 | 8 | 0 | 428 | 49500 | 1601 | 2958 | 4.54 | 0.5 | 0.042 | 0.127 | 0.18 | 0.009 | 28.25 | 33.65 | 1 | 1 | 6.129 | 0.675 | 0.0567 | 0.17145 | 0.243
12916 | 21100924 | 0 | 1 | 2 | 134 | 230.4 | 250.3 | 6974.1 | 15 | 13 | 9.1 | 58.9 | 7 | 2 | 0 | 7 | 0 | 937.4 | 38544.1 | 1648 | 2344 | 4.69 | 0.93 | 0.018 | 0.124 | 0.186 | 0.018 | 28.3 | 24.28333 | 1 | 1 | 6.2846 | 1.2462 | 0.02412 | 0.16616 | 0.24924
12917 | 21400927 | 3.2 | 0.8 | 1.5 | 135 | 212 | 243.7 | 5466.2 | 0 | 0 | 21.5 | 51.9 | 6.1 | 1.5 | 0 | 6.8 | 0 | 720 | 37500 | 1628 | 2841 | 4.54 | 0.5 | 0.042 | 0.127 | 0.18 | 0.009 | 23.25 | 26.46667 | 1 | 1 | 6.129 | 0.675 | 0.0567 | 0.17145 | 0.243
12918 | 21200889 | 0 | 1.6 | 0.9 | 130 | 232 | 215.1 | 5929.9 | 15 | 14 | 5.4 | 67.8 | 3.4 | 1.9 | 0 | 5.3 | 0 | 363.1 | 33502.5 | 1619 | 2435 | 4.54 | 0.5 | 0.042 | 0.127 | 0.18 | 0.016 | 28.58333 | 21.15 | 1 | 1 | 5.902 | 0.65 | 0.0546 | 0.1651 | 0.234
12919 | 21300944 | 2.2 | 0 | 2.8 | 131 | 225.2 | 212.9 | 5882.1 | 0 | 0 | 26.2 | 65.4 | 5.5 | 3.5 | 0 | 6.7 | 0 | 236 | 43000 | 1616 | 2376 | 4.54 | 0.5 | 0.042 | 0.127 | 0.18 | 0.014 | 27.68333 | 29.9 | 1 | 1 | 5.9474 | 0.655 | 0.05502 | 0.16637 | 0.2358
12920 | 21400928 | 3 | 0.9 | 1.5 | 146 | 225.8 | 242.2 | 6073.4 | 0 | 0 | 25.2 | 51.2 | 6.6 | 2.3 | 0 | 6.1 | 0 | 326 | 34100 | 1654 | 2850 | 4.66 | 0.88 | 0.02 | 0.13 | 0.149 | 0.008 | 26.43333 | 23.7 | 1 | 1 | 6.8036 | 1.2848 | 0.0292 | 0.1898 | 0.21754
12921 | 21100925 | 3.2 | 1 | 2 | 137 | 234.4 | 231.1 | 6948 | 0 | 0 | 34.6 | 59.9 | 6 | 3 | 0 | 7 | 0 | 816.5 | 32922.7 | 1584 | 2879 | 4.6 | 0.78 | 0.034 | 0.117 | 0.222 | 0.011 | 30.55 | 20.45 | 1 | 1 | 6.302 | 1.0686 | 0.04658 | 0.16029 | 0.30414
12922 | 21200890 | 0 | 1 | 1 | 132 | 231.5 | 220.3 | 6280.9 | 14 | 16 | 1.4 | 68.6 | 3.6 | 2.2 | 0 | 5.2 | 0 | 499.8 | 35797.9 | 1632 | 1987 | 4.54 | 0.5 | 0.042 | 0.127 | 0.18 | 0.014 | 29.53333 | 23.46667 | 1 | 1 | 5.9928 | 0.66 | 0.05544 | 0.16764 | 0.2376
12924 | 21400929 | 2.8 | 0.9 | 1.6 | 132 | 211.3 | 242 | 5706.5 | 0 | 0 | 26.3 | 49.8 | 6.1 | 2.1 | 0 | 5.2 | 0 | 899 | 31200 | 1626 | 2562 | 4.66 | 0.88 | 0.02 | 0.13 | 0.149 | 0.012 | 24.75 | 21.95 | 1 | 1 | 6.1512 | 1.1616 | 0.0264 | 0.1716 | 0.19668
12925 | 21100926 | 3.4 | 1 | 2 | 132 | 230.4 | 234.1 | 5859.8 | 0 | 0 | 27.4 | 67.2 | 4 | 3 | 0 | 8 | 0 | 1275.8 | 41346.1 | 1588 | 2969 | 4.66 | 1.35 | 0.027 | 0.114 | 0.235 | 0.012 | 25.45 | 24.75 | 1 | 1 | 6.1512 | 1.782 | 0.03564 | 0.15048 | 0.3102
12926 | 21300946 | 2.1 | 0.4 | 2.3 | 138 | 209.8 | 210 | 5550.3 | 0 | 0 | 27.4 | 42.6 | 3.8 | 3.8 | 0 | 5.1 | 0 | 519 | 27100 | 1629 | 2634 | 4.69 | 0.91 | 0.018 | 0.134 | 0.158 | 0.015 | 29.51667 | 18.43333 | 1 | 1 | 6.4722 | 1.2558 | 0.02484 | 0.18492 | 0.21804
12927 | 21200891 | 0 | 1 | 1.1 | 131 | 222.4 | 222.3 | 6753.6 | 16 | 14 | 6.4 | 54.7 | 3.6 | 1.9 | 0 | 4.9 | 0 | 544.5 | 26019 | 1598 | 1929 | 4.6 | 0.78 | 0.034 | 0.117 | 0.222 | 0.02 | 31.48333 | 16.51667 | 1 | 1 | 6.026 | 1.0218 | 0.04454 | 0.15327 | 0.29082
12928 | 21100927 | 3.7 | 1 | 2 | 131 | 230.3 | 236.2 | 6111.5 | 0 | 0 | 28.6 | 66.7 | 4 | 3 | 0 | 7 | 0 | 980.1 | 38839.1 | 1592 | 2291 | 4.69 | 0.91 | 0.018 | 0.134 | 0.158 | 0.011 | 26.25 | 21.95 | 1 | 1 | 6.1439 | 1.1921 | 0.02358 | 0.17554 | 0.20698
12929 | 21200892 | 4.9 | 1 | 1 | 150 | 213.4 | 234 | 7363.9 | 0 | 0 | 29.7 | 28.9 | 5.3 | 1.3 | 0 | 4 | 0 | 257.3 | 18554.8 | 1596 | 1592 | 4.54 | 0.5 | 0.042 | 0.127 | 0.18 | 0.012 | 32.56667 | 11.46667 | 1 | 1 | 6.81 | 0.75 | 0.063 | 0.1905 | 0.27
12931 | 21400930 | 0 | 0.8 | 1.4 | 134 | 227.2 | 241 | 5962.2 | 0 | 0 | 26.6 | 66.7 | 5.3 | 3 | 0 | 8 | 0 | 830 | 45000 | 1605 | 2896 | 4.59 | 0.47 | 0.025 | 0.125 | 0.158 | 0.007 | 24.43333 | 29.75 | 1 | 1 | 6.1506 | 0.6298 | 0.0335 | 0.1675 | 0.21172
12932 | 21100928 | 2.7 | 1 | 2 | 137 | 231.5 | 230.9 | 6278.6 | 0 | 0 | 29.5 | 62.5 | 4 | 3 | 0 | 7 | 0 | 1154.9 | 37043.2 | 1637 | 2994 | 4.69 | 0.91 | 0.018 | 0.134 | 0.158 | 0.017 | 27.63333 | 21.5 | 1 | 1 | 6.4253 | 1.2467 | 0.02466 | 0.18358 | 0.21646
12933 | 21300948 | 2.2 | 0.1 | 1.6 | 159 | 221.2 | 211.3 | 8305.3 | 0 | 0 | 44.5 | 15.6 | 11.4 | 0.7 | 0 | 1.4 | 0 | 92 | 16200 | 1619 | 954 | 4.69 | 0.91 | 0.018 | 0.134 | 0.158 | 0.01 | 39.36667 | 10.75 | 0 | 1 | 7.4571 | 1.4469 | 0.02862 | 0.21306 | 0.25122
12935 | 21100929 | 0 | 1 | 2 | 135 | 221.2 | 220.3 | 7752.9 | 13 | 17 | 17.7 | 38.6 | 6.2 | 0 | 0 | 5.4 | 0 | 727.8 | 24627.9 | 1604 | 2077 | 4.66 | 0.88 | 0.02 | 0.13 | 0.149 | 0.011 | 35.75 | 14.8 | 1 | 1 | 6.291 | 1.188 | 0.027 | 0.1755 | 0.20115
12936 | 21400931 | 2.3 | 0.2 | 1.7 | 135 | 227.4 | 231.6 | 6107 | 0 | 0 | 24.7 | 65.7 | 5.2 | 4.2 | 0 | 6.6 | 0 | 835 | 38200 | 1631 | 3112 | 4.69 | 0.91 | 0.018 | 0.134 | 0.158 | 0.006 | 27.4 | 25.78333 | 1 | 1 | 6.3315 | 1.2285 | 0.0243 | 0.1809 | 0.2133
12937 | 21300949 | 2.4 | 0.1 | 1.6 | 106 | 222.7 | 209 | 4631.5 | 0 | 0 | 18.6 | 95.6 | 3.2 | 5.4 | 0 | 6.7 | 0 | 623 | 55100 | 1596 | 3859 | 4.59 | 0.47 | 0.025 | 0.125 | 0.158 | 0.013 | 23.91667 | 38.11667 | 1 | 1 | 4.8654 | 0.4982 | 0.0265 | 0.1325 | 0.16748
12939 | 21100930 | 0 | 1 | 2 | 135 | 221.1 | 233.8 | 7569.9 | 0 | 0 | 31.7 | 54.7 | 5 | 1 | 0 | 6 | 0 | 611.2 | 33049.9 | 1649 | 1852 | 4.69 | 0.91 | 0.018 | 0.134 | 0.158 | 0.017 | 32.86667 | 19.48333 | 1 | 1 | 6.3315 | 1.2285 | 0.0243 | 0.1809 | 0.2133
12941 | 21200895 | 2.3 | 0 | 0 | 136 | 209.5 | 239.8 | 5853.1 | 0 | 0 | 21.7 | 49.5 | 3.2 | 8.4 | 0 | 6.1 | 0 | 225.9 | 31602.8 | 1601 | 2488 | 4.59 | 0.47 | 0.025 | 0.125 | 0.158 | 0.007 | 25.3 | 19.35 | 1 | 1 | 6.2424 | 0.6392 | 0.034 | 0.17 | 0.21488
12942 | 21300950 | 3.3 | 1 | 2.1 | 136 | 219.8 | 203.9 | 6069.7 | 0 | 0 | 27.7 | 52.8 | 3.2 | 5.5 | 0 | 6 | 0 | 594 | 39600 | 1626 | 2766 | 4.59 | 0.47 | 0.025 | 0.125 | 0.158 | 0.012 | 32.3 | 26.61667 | 1 | 1 | 6.2424 | 0.6392 | 0.034 | 0.17 | 0.21488
12943 | 21100931 | 0 | 1 | 2.2 | 141 | 220.6 | 220.3 | 7136 | 0 | 0 | 38.4 | 41.5 | 6.1 | 0 | 0 | 4.2 | 0 | 430.1 | 26414.4 | 1632 | 1951 | 4.45 | 0.37 | 0.029 | 0.112 | 0.135 | 0.014 | 32.91667 | 15.53333 | 1 | 1 | 6.2745 | 0.5217 | 0.04089 | 0.15792 | 0.19035
12944 | 21400933 | 2.7 | 0 | 2.5 | 137 | 230.5 | 232.5 | 6154.8 | 0 | 0 | 27.6 | 63.6 | 5.3 | 3.5 | 0 | 5.6 | 130 | 965 | 39500 | 1582 | 2706 | 4.57 | 0.48 | 0.024 | 0.124 | 0.158 | 0.009 | 27.7 | 25 | 1 | 1 | 6.2609 | 0.6576 | 0.03288 | 0.16988 | 0.21646
12945 | 21200896 | 3.3 | 0 | 0 | 135 | 209.6 | 227.7 | 5863.1 | 0 | 0 | 25 | 46.6 | 2.3 | 7.6 | 0.2 | 7.4 | 0 | 468.4 | 41466.1 | 1611 | 2725 | 4.57 | 0.48 | 0.024 | 0.124 | 0.158 | 0.006 | 28.35 | 26.63333 | 1 | 1 | 6.1695 | 0.648 | 0.0324 | 0.1674 | 0.2133
12946 | 21300951 | 2.1 | 0.9 | 1.4 | 135 | 198.6 | 213.8 | 5488.8 | 0 | 0 | 23.7 | 37.9 | 3.6 | 5.1 | 0 | 4.7 | 0 | 473 | 29700 | 1630 | 1621 | 4.57 | 0.48 | 0.024 | 0.124 | 0.158 | 0.016 | 25.76667 | 18.96667 | 1 | 1 | 6.1695 | 0.648 | 0.0324 | 0.1674 | 0.2133
12947 | 21100932 | 0 | 1 | 1.2 | 140 | 221.2 | 230.1 | 6815.7 | 15 | 17 | 12.9 | 36 | 5.6 | 1 | 0 | 5.4 | 0 | 299.1 | 24865.9 | 1591 | 1739 | 4.47 | 0.41 | 0.044 | 0.12 | 0.184 | 0.012 | 30.06667 | 14.11667 | 1 | 1 | 6.258 | 0.574 | 0.0616 | 0.168 | 0.2576
12948 | 21400934 | 3.4 | 0 | 2.2 | 139 | 247.8 | 234.6 | 6042.9 | 0 | 0 | 25.8 | 79.9 | 5.3 | 3.7 | 0 | 6 | 320 | 1177 | 50200 | 1615 | 3090 | 4.49 | 0.43 | 0.026 | 0.113 | 0.152 | 0.011 | 26.83333 | 34.26667 | 1 | 1 | 6.2411 | 0.5977 | 0.03614 | 0.15707 | 0.21128
12949 | 21200897 | 0 | 0 | 0 | 140 | 228.2 | 222.5 | 6279.3 | 14 | 15 | 0.5 | 58.2 | 2.8 | 10.8 | 0 | 6.6 | 0 | 272.6 | 43029.9 | 1608 | 2631 | 4.63 | 0.64 | 0.023 | 0.121 | 0.165 | 0.006 | 29.23333 | 26.9 | 1 | 1 | 6.482 | 0.896 | 0.0322 | 0.1694 | 0.231
12950 | 21300952 | 3.4 | 1 | 1.8 | 139 | 199.2 | 206 | 5807.6 | 0 | 0 | 28 | 28.4 | 5 | 3.5 | 0 | 4.5 | 0 | 437 | 24100 | 1597 | 1832 | 4.63 | 0.64 | 0.023 | 0.121 | 0.165 | 0.01 | 28.28333 | 16.65 | 1 | 1 | 6.4357 | 0.8896 | 0.03197 | 0.16819 | 0.22935
12951 | 21100933 | 0 | 1.1 | 2 | 141 | 223.7 | 225 | 6728.2 | 0 | 0 | 32.2 | 50.7 | 5.3 | 0.8 | 0 | 5.1 | 0 | 319.3 | 31031.5 | 1626 | 2049 | 4.45 | 0.4 | 0.03 | 0.115 | 0.157 | 0.012 | 30.33333 | 16.75 | 1 | 1 | 6.2745 | 0.564 | 0.0423 | 0.16215 | 0.22137
12952 | 21400935 | 2.8 | 0 | 2.2 | 137 | 211.1 | 230 | 5502 | 0 | 0 | 28.9 | 42.7 | 5 | 3.4 | 0 | 4.3 | 40 | 348 | 28800 | 1642 | 2311 | 4.57 | 0.66 | 0.041 | 0.125 | 0.198 | 0.01 | 25.33333 | 18.13333 | 1 | 1 | 6.2609 | 0.9042 | 0.05617 | 0.17125 | 0.27126
12953 | 21300953 | 3.3 | 1.1 | 2.1 | 136 | 217.4 | 212.2 | 5214.9 | 0 | 0 | 27.7 | 50.9 | 3.1 | 5.3 | 0 | 5 | 0 | 120 | 34800 | 1579 | 2523 | 4.62 | 0.63 | 0.025 | 0.117 | 0.164 | 0.007 | 24.63333 | 22.11667 | 1 | 1 | 6.2832 | 0.8568 | 0.034 | 0.15912 | 0.22304
12954 | 21200898 | 4.5 | 0.6 | 0 | 141 | 230.1 | 248.2 | 6069.7 | 0 | 0 | 26.6 | 57.7 | 2.1 | 6.1 | 0 | 4.2 | 0 | 549.8 | 38399.6 | 1649 | 2353 | 4.63 | 0.64 | 0.023 | 0.121 | 0.165 | 0.007 | 25.36667 | 22.6 | 1 | 1 | 6.5283 | 0.9024 | 0.03243 | 0.17061 | 0.23265
12956 | 21400936 | 2.5 | 0.1 | 2 | 145 | 225.9 | 241.4 | 6218.6 | 0 | 0 | 30.1 | 48.3 | 5.1 | 2 | 0 | 5.3 | 330 | 919 | 30700 | 1638 | 2011 | 4.66 | 1.35 | 0.027 | 0.114 | 0.235 | 0.012 | 27.28333 | 20.08333 | 1 | 1 | 6.757 | 1.9575 | 0.03915 | 0.1653 | 0.34075
12958 | 21100935 | 0 | 1 | 2 | 121 | 233.6 | 249.9 | 6131.9 | 15 | 16 | 15.8 | 66.2 | 5 | 4 | 0 | 6.1 | 0 | 343.7 | 45916.3 | 1602 | 2515 | 4.49 | 0.48 | 0.029 | 0.122 | 0.175 | 0.015 | 24.93333 | 29.83333 | 1 | 1 | 5.4329 | 0.5808 | 0.03509 | 0.14762 | 0.21175
12959 | 21400937 | 3 | 0 | 2.1 | 141 | 225.5 | 240.7 | 6572.8 | 0 | 0 | 31 | 50.1 | 5.3 | 3.4 | 0 | 6.1 | 0 | 626 | 33300 | 1623 | 2072 | 4.49 | 0.43 | 0.026 | 0.113 | 0.152 | 0.017 | 29.05 | 23.16667 | 1 | 1 | 6.3309 | 0.6063 | 0.03666 | 0.15933 | 0.21432
12960 | 21200899 | 0 | 1.1 | 0 | 132 | 222.2 | 226.2 | 5972.3 | 13 | 19 | 4.7 | 53.6 | 2.6 | 4.1 | 0 | 7.7 | 0 | 55.6 | 37837.3 | 1619 | 3019 | 4.62 | 0.63 | 0.025 | 0.117 | 0.164 | 0.006 | 44.1 | 24 | 1 | 1 | 6.0984 | 0.8316 | 0.033 | 0.15444 | 0.21648
12961 | 21300955 | 3.5 | 1.1 | 2 | 132 | 230.1 | 211.2 | 5248.5 | 0 | 0 | 21.8 | 72.9 | 3.3 | 4.1 | 0 | 6.7 | 0 | 250 | 47500 | 1625 | 2784 | 4.57 | 0.66 | 0.041 | 0.125 | 0.198 | 0.014 | 25.2 | 31.81667 | 1 | 1 | 6.0324 | 0.8712 | 0.05412 | 0.165 | 0.26136
12962 | 21100936 | 0 | 0 | 2 | 130 | 225.5 | 215 | 7656.5 | 12 | 18 | 9.8 | 55.3 | 7 | 3 | 0 | 5.3 | 600 | 209.1 | 35698.9 | 1633 | 2086 | 4.54 | 0.5 | 0.042 | 0.127 | 0.18 | 0.022 | 36.15 | 21.38333 | 1 | 1 | 5.902 | 0.65 | 0.0546 | 0.1651 | 0.234
12963 | 21400938 | 2.6 | 0 | 2.6 | 125 | 220.4 | 241.8 | 5447.1 | 0 | 0 | 25.2 | 67.6 | 3.8 | 4.2 | 0 | 5.7 | 190 | 165 | 41100 | 1629 | 2678 | 4.57 | 0.66 | 0.041 | 0.125 | 0.198 | 0.022 | 24 | 27.4 | 1 | 1 | 5.7125 | 0.825 | 0.05125 | 0.15625 | 0.2475
12964 | 21300956 | 2.5 | 0 | 2.4 | 130 | 232.5 | 213.6 | 5020.7 | 0 | 0 | 21.5 | 78.1 | 5.4 | 3.4 | 0 | 5.8 | 0 | 293 | 47300 | 1634 | 2796 | 4.63 | 0.84 | 0.021 | 0.143 | 0.263 | 0.02 | 23.56667 | 30.2 | 1 | 1 | 6.019 | 1.092 | 0.0273 | 0.1859 | 0.3419
12965 | 21200900 | 0 | 1.2 | 0.4 | 130 | 219.7 | 204.2 | 6253.8 | 0 | 0 | 23 | 66.7 | 2 | 4.7 | 0 | 7.1 | 40 | 366 | 39532 | 1625 | 2790 | 4.474615 | 0.4184615 | 0.03207692 | 0.1189231 | 0.1742308 | 0.012 | 31.75 | 23.75 | 1 | 1 | 5.817 | 0.544 | 0.0417 | 0.1546 | 0.2265
12966 | 21400939 | 2.4 | 0 | 2.3 | 134 | 234.9 | 241.6 | 6217.6 | 0 | 0 | 30.5 | 67.7 | 5.1 | 4.4 | 0 | 6.7 | 20 | 766 | 44500 | 1620 | 2398 | 4.49 | 0.48 | 0.029 | 0.122 | 0.175 | 0.02 | 27.16667 | 29.35 | 1 | 1 | 6.0166 | 0.6432 | 0.03886 | 0.16348 | 0.2345
12967 | 21100937 | 0 | 0 | 2 | 130 | 234 | 233.4 | 7028.4 | 14 | 16 | 8.9 | 65.4 | 6.7 | 4 | 0 | 5.5 | 600 | 618.2 | 41901.6 | 1668 | 2400 | 4.57 | 0.53 | 0.022 | 0.127 | 0.156 | 0.013 | 30.58333 | 24.83333 | 1 | 1 | 5.941 | 0.689 | 0.0286 | 0.1651 | 0.2028
12968 | 21300957 | 2.9 | 0.1 | 2 | 131 | 230.3 | 204 | 4888.9 | 0 | 0 | 23.9 | 72.8 | 2.7 | 4.9 | 0.5 | 6.3 | 0 | 404 | 49900 | 1625 | 2811 | 4.63 | 0.84 | 0.021 | 0.143 | 0.263 | 0.023 | 24.01667 | 33.51667 | 1 | 1 | 6.0653 | 1.1004 | 0.02751 | 0.18733 | 0.34453
12969 | 21200901 | 0 | 1.3 | 0.1 | 130 | 220.6 | 243.6 | 5907 | 0 | 0 | 24.4 | 66.2 | 1.6 | 4.4 | 0 | 6.6 | 100 | 351 | 39076.9 | 1609 | 2954 | 4.54 | 0.5153846 | 0.03276923 | 0.1254615 | 0.1830769 | 0.009 | 25.01667 | 22.91667 | 1 | 1 | 5.902 | 0.67 | 0.0426 | 0.1631 | 0.238
12970 | 21400940 | 2.8 | 0 | 2.6 | 135 | 231 | 235 | 6175.9 | 0 | 0 | 29 | 64.2 | 8 | 2 | 0 | 6.4 | 0 | 558 | 45600 | 1606 | 2142 | 4.54 | 0.52 | 0.03 | 0.125 | 0.184 | 0.012 | 27.61667 | 29.78333 | 1 | 1 | 6.129 | 0.702 | 0.0405 | 0.16875 | 0.2484
12971 | 21100938 | 5.2 | 0 | 2.4 | 130 | 220.3 | 229.5 | 7240.1 | 14 | 16 | 0.7 | 54.4 | 6.5 | 3.5 | 0 | 4.5 | 400 | 347.1 | 32938.4 | 1589 | 2184 | 4.54 | 0.5 | 0.042 | 0.127 | 0.18 | 0.01 | 32.36667 | 19.9 | 1 | 1 | 5.902 | 0.65 | 0.0546 | 0.1651 | 0.234
12972 | 21300958 | 0 | 0 | 4.1 | 136 | 230.8 | 210.4 | 5146.2 | 0 | 0 | 25.5 | 69.8 | 4.7 | 3 | 0 | 4.3 | 0 | 350 | 45500 | 1615 | 2431 | 4.54 | 0.5 | 0.042 | 0.127 | 0.18 | 0.02 | 24.46667 | 29.9 | 1 | 1 | 6.1744 | 0.68 | 0.05712 | 0.17272 | 0.2448
12973 | 21200902 | 2.7 | 1.4 | 0 | 140 | 225 | 240 | 6943 | 0 | 0 | 20.5 | 61.8 | 1.7 | 4.2 | 0 | 6.9 | 240 | 272.3 | 33313 | 1629 | 2563 | 4.604286 | 0.6 | 0.02842857 | 0.1227143 | 0.1692857 | 0.019 | 29.96667 | 19.41667 | 1 | 1 | 6.446 | 0.84 | 0.0398 | 0.1718 | 0.237
12974 | 21400941 | 2.5 | 0 | 2.5 | 133 | 217.3 | 212.5 | 5689.2 | 0 | 0 | 29.4 | 52.4 | 7.8 | 2.3 | 0 | 5.8 | 0 | 806 | 42100 | 1634 | 1784 | 4.67 | 1.21 | 0.016 | 0.126 | 0.228 | 0.009 | 27.93333 | 27 | 1 | 1 | 6.2111 | 1.6093 | 0.02128 | 0.16758 | 0.30324
12975 | 21100939 | 0 | 0 | 2 | 123 | 216 | 245.6 | 6644.6 | 17 | 13 | 5.4 | 57.6 | 7 | 3 | 0 | 5 | 400 | 845.8 | 40117.4 | 1629 | 2281 | 4.66 | 1.35 | 0.027 | 0.114 | 0.235 | 0.01 | 27.48333 | 24.45 | 1 | 1 | 5.7318 | 1.6605 | 0.03321 | 0.14022 | 0.28905
12976 | 21300959 | 2.5 | 0 | 2.8 | 140 | 230 | 214.9 | 6334 | 0 | 0 | 29 | 58.5 | 8 | 2.3 | 0 | 4.6 | 0 | 442 | 39900 | 1641 | 2069 | 4.54 | 0.5 | 0.042 | 0.127 | 0.18 | 0.021 | 29.51667 | 25.83333 | 1 | 1 | 6.356 | 0.7 | 0.0588 | 0.1778 | 0.252
12977 | 21200903 | 7.6 | 1.1 | 0 | 140 | 226.9 | 246.2 | 6804.5 | 0 | 0 | 21.6 | 57.7 | 1.9 | 5.4 | 0 | 7.4 | 420 | 228 | 33341.5 | 1605 | 2253 | 4.565714 | 0.5971429 | 0.036 | 0.1315714 | 0.2037143 | 0.015 | 28.63333 | 18.96667 | 1 | 1 | 6.392 | 0.836 | 0.0504 | 0.1842 | 0.2852
12978 | 21400942 | 2.9 | 0 | 2.7 | 133 | 223.7 | 241 | 5523.2 | 0 | 0 | 28.6 | 58.8 | 5.9 | 1.7 | 0 | 5.7 | 0 | 503 | 42600 | 1646 | 2091 | 4.54 | 0.5 | 0.042 | 0.127 | 0.18 | 0.013 | 24.13333 | 28.08333 | 1 | 1 | 6.0382 | 0.665 | 0.05586 | 0.16891 | 0.2394
12979 | 21100940 | 6.5 | 0 | 2 | 135 | 222.6 | 248 | 6750.6 | 0 | 0 | 30.9 | 49.8 | 7 | 4 | 0 | 5 | 400 | 248.7 | 32819.5 | 1593 | 2315 | 4.57 | 0.53 | 0.022 | 0.127 | 0.156 | 0.01 | 27.65 | 19.93333 | 1 | 1 | 6.1695 | 0.7155 | 0.0297 | 0.17145 | 0.2106
12980 | 21300960 | 3.4 | 0 | 2.7 | 140 | 221.4 | 212.6 | 5377.5 | 0 | 0 | 30.1 | 47.9 | 8.2 | 3.7 | 0 | 3 | 0 | 337 | 36100 | 1598 | 2432 | 4.54 | 0.5 | 0.042 | 0.127 | 0.18 | 0.011 | 25.35 | 25.01667 | 1 | 1 | 6.356 | 0.7 | 0.0588 | 0.1778 | 0.252
12981 | 21200904 | 1.6 | 1.1 | 0 | 139 | 218.3 | 246.7 | 5942.1 | 0 | 0 | 26.6 | 50.8 | 2.6 | 4.3 | 0 | 7.1 | 160 | 136.4 | 32187.1 | 1581 | 2807 | 4.44 | 0.32 | 0.042 | 0.109 | 0.141 | 0.009 | 24.96667 | 19.86667 | 1 | 1 | 6.1716 | 0.4448 | 0.05838 | 0.15151 | 0.19599
12982 | 21400943 | 3 | 0 | 2.6 | 130 | 226.6 | 229.5 | 5756.3 | 0 | 0 | 27.1 | 66.5 | 4 | 4.3 | 0 | 7.1 | 0 | 185 | 40000 | 1589 | 2945 | 4.45 | 0.39 | 0.049 | 0.122 | 0.152 | 0.007 | 26.26667 | 26.5 | 1 | 1 | 5.785 | 0.507 | 0.0637 | 0.1586 | 0.1976
12983 | 21100941 | 0 | 0 | 2 | 148 | 240.2 | 232.5 | 8158.5 | 0 | 0 | 38.2 | 54 | 7.2 | 2 | 0 | 6 | 0 | 923.7 | 32660.9 | 1639 | 2718 | 4.62 | 0.67 | 0.019 | 0.125 | 0.223 | 0.012 | 35.66667 | 21 | 1 | 1 | 6.8376 | 0.9916 | 0.02812 | 0.185 | 0.33004
12984 | 21200905 | 2.2 | 1.1 | 0 | 130 | 216.9 | 209.5 | 5625.4 | 0 | 0 | 14.8 | 69.9 | 3 | 1.4 | 0 | 5.8 | 0 | 656.7 | 37462.4 | 1588 | 3272 | 4.62 | 0.67 | 0.019 | 0.125 | 0.223 | 0.013 | 27.8 | 42.43333 | 1 | 1 | 6.006 | 0.871 | 0.0247 | 0.1625 | 0.2899
12985 | 21300961 | 0 | 0.4 | 2 | 120 | 225.1 | 215.3 | 5036.8 | 0 | 0 | 23.3 | 81.9 | 4 | 4.9 | 0 | 7 | 0 | 339 | 56200 | 1609 | 2839 | 4.63 | 0.64 | 0.023 | 0.121 | 0.165 | 0.01 | 23.48333 | 38.65 | 1 | 1 | 5.556 | 0.768 | 0.0276 | 0.1452 | 0.198
12986 | 21400944 | 3.4 | 0.8 | 1.7 | 134 | 226 | 242 | 5407.8 | 0 | 0 | 19.5 | 68.7 | 3.9 | 2.9 | 0 | 6.7 | 0 | 433 | 42000 | 1608 | 2821 | 4.63 | 0.84 | 0.021 | 0.143 | 0.263 | 0.007 | 23.53333 | 28.53333 | 1 | 1 | 6.2042 | 1.1256 | 0.02814 | 0.19162 | 0.35242
12987 | 21100942 | 3.7 | 1 | 2 | 131 | 230.3 | 229.6 | 6485.2 | 0 | 0 | 28 | 67.9 | 4 | 3 | 0 | 7 | 0 | 1152.1 | 40624.3 | 1650 | 2723 | 4.57 | 0.53 | 0.022 | 0.127 | 0.156 | 0.012 | 28.71667 | 23.26667 | 1 | 1 | 5.9867 | 0.6943 | 0.02882 | 0.16637 | 0.20436
12988 | 21300962 | 2.7 | 2.2 | 0 | 129 | 219.8 | 213 | 5220.2 | 0 | 0 | 22 | 65.8 | 2.1 | 4.8 | 0 | 8.8 | 0 | 477 | 43700 | 1544 | 3127 | 4.63 | 0.64 | 0.023 | 0.121 | 0.165 | 0.009 | 24.6 | 30.83333 | 1 | 1 | 5.9727 | 0.8256 | 0.02967 | 0.15609 | 0.21285
12989 | 21200906 | 0 | 0.2 | 1 | 137 | 224.2 | 236.5 | 5980.6 | 0 | 0 | 25.4 | 61.7 | 2.1 | 6.7 | 0 | 4.9 | 0 | 306.6 | 34416.9 | 1606 | 3693 | 4.49 | 0.48 | 0.029 | 0.122 | 0.175 | 0.009 | 26.2 | 21.65 | 1 | 1 | 6.1513 | 0.6576 | 0.03973 | 0.16714 | 0.23975
12990 | 21400945 | 3.2 | 0 | 1.7 | 140 | 225.1 | 240.9 | 5724.1 | 0 | 0 | 25 | 57 | 2.7 | 3.9 | 0 | 7.1 | 0 | 736 | 36000 | 1594 | 2817 | 4.63 | 0.64 | 0.023 | 0.121 | 0.165 | 0.015 | 24.88333 | 24.01667 | 1 | 1 | 6.482 | 0.896 | 0.0322 | 0.1694 | 0.231
12991 | 21100943 | 0 | 1 | 2 | 130 | 230.3 | 229.9 | 6051.3 | 13 | 17 | 11 | 59.5 | 4 | 3 | 0 | 7 | 0 | 1168.6 | 39119.2 | 1602 | 2828 | 4.49 | 0.48 | 0.029 | 0.122 | 0.175 | 0.006 | 26.81667 | 25.41667 | 1 | 1 | 5.837 | 0.624 | 0.0377 | 0.1586 | 0.2275
12992 | 21300963 | 2.7 | 2 | 0 | 130 | 220 | 212.1 | 5009.8 | 0 | 0 | 24 | 63.1 | 2.3 | 5.1 | 0 | 7.8 | 0 | 415 | 41200 | 1600 | 2733 | 4.63 | 0.64 | 0.023 | 0.121 | 0.165 | 0.011 | 23.68333 | 26.95 | 1 | 1 | 6.019 | 0.832 | 0.0299 | 0.1573 | 0.2145
12993 | 21200907 | 0 | 1 | 1.1 | 140 | 180.3 | 236.6 | 7029 | 0 | 0 | 27.2 | 13.1 | 2.5 | 2.7 | 0 | 2.5 | 0 | 66.7 | 13669.7 | 1632 | 1915 | 4.63 | 0.64 | 0.023 | 0.121 | 0.165 | 0.015 | 30.68333 | 9.583333 | 1 | 1 | 6.482 | 0.896 | 0.0322 | 0.1694 | 0.231
12994 | 21400946 | 2.9 | 0.4 | 1.6 | 132 | 210 | 242 | 5538.2 | 0 | 0 | 26.7 | 48.3 | 3.6 | 4.3 | 0 | 7.4 | 0 | 579 | 32800 | 1624 | 2689 | 4.57 | 0.53 | 0.022 | 0.127 | 0.156 | 0.017 | 24.15 | 23.03333 | 1 | 1 | 6.0324 | 0.6996 | 0.02904 | 0.16764 | 0.20592
12995 | 21100944 | 0 | 1 | 2 | 135 | 230.3 | 246.5 | 6371.2 | 16 | 14 | 17.2 | 48.4 | 4 | 3 | 0 | 6 | 0 | 959.2 | 31729.4 | 1575 | 2903 | 4.65 | 0.66 | 0.023 | 0.115 | 0.167 | 0.016 | 26.33333 | 18.73333 | 1 | 1 | 6.2775 | 0.891 | 0.03105 | 0.15525 | 0.22545
12996 | 21300964 | 2.5 | 2.2 | 0 | 132 | 215.8 | 214.7 | 4997.8 | 0 | 0 | 13.9 | 67.3 | 1.8 | 7.3 | 0 | 9.6 | 0 | 415 | 40900 | 1616 | 2663 | 4.49 | 0.48 | 0.029 | 0.122 | 0.175 | 0.009 | 23.33333 | 26.81667 | 1 | 1 | 5.9268 | 0.6336 | 0.03828 | 0.16104 | 0.231
12997 | 21200908 | 1.8 | 1 | 1.3 | 140 | 211.3 | 224.5 | 6149.7 | 0 | 0 | 24.6 | 44.4 | 4.2 | 1.1 | 0 | 3.9 | 0 | 264.2 | 25461.7 | 1629 | 1737 | 4.67 | 1.21 | 0.016 | 0.126 | 0.228 | 0.016 | 28.31667 | 14.93333 | 1 | 1 | 6.538 | 1.694 | 0.0224 | 0.1764 | 0.3192
12998 | 21400947 | 2.5 | 0.2 | 1.5 | 132 | 213.1 | 241.3 | 5888.1 | 0 | 0 | 26.9 | 52 | 4.8 | 3.4 | 0 | 6.6 | 800 | 1029 | 35700 | 1618 | 2520 | 4.49 | 0.48 | 0.029 | 0.122 | 0.175 | 0.011 | 25.51667 | 23 | 1 | 1 | 5.9268 | 0.6336 | 0.03828 | 0.16104 | 0.231
12999 | 21100945 | 0 | 1 | 2 | 132 | 230.3 | 238 | 6451.2 | 16 | 14 | 16.9 | 51.4 | 4 | 3 | 0 | 6 | 0 | 1338.1 | 37568.1 | 1594 | 2431 | 4.63 | 0.64 | 0.023 | 0.121 | 0.165 | 0.007 | 27.56667 | 21.75 | 1 | 1 | 6.1116 | 0.8448 | 0.03036 | 0.15972 | 0.2178
13000 | 21300965 | 2.9 | 1.8 | 0 | 132 | 219.3 | 212.2 | 4301.6 | 0 | 0 | 14.1 | 70 | 1.8 | 6.1 | 0 | 9.2 | 0 | 635 | 46500 | 1595 | 3431 | 4.49 | 0.48 | 0.029 | 0.122 | 0.175 | 0.007 | 21.8 | 34.26667 | 1 | 1 | 5.9268 | 0.6336 | 0.03828 | 0.16104 | 0.231
13001 | 21200909 | 2.3 | 1.1 | 1.1 | 145 | 230.2 | 233.7 | 6527.3 | 0 | 0 | 15 | 67.5 | 1.2 | 6 | 0 | 7.1 | 0 | 726.1 | 41518.7 | 1595 | 1728 | 4.49 | 0.48 | 0.029 | 0.122 | 0.175 | 0.014 | 45.4 | 23.58333 | 1 | 1 | 6.5105 | 0.696 | 0.04205 | 0.1769 | 0.25375
13002 | 21400948 | 3 | 1 | 1.2 | 100 | 119 | 236.4 | 4833.2 | 0 | 0 | 10.3 | 5.7 | 7.3 | 0.9 | 0 | 0 | 700 | 775 | 13000 | 1650 | 1500 | 4.49 | 0.48 | 0.029 | 0.122 | 0.175 | 0.012 | 22.36667 | 16.1 | 1 | 1 | 4.49 | 0.48 | 0.029 | 0.122 | 0.175
13003 | 21300966 | 4.3 | 2 | 0 | 130 | 209.7 | 210.8 | 4520.3 | 0 | 0 | 14.3 | 61.1 | 2 | 4.2 | 0 | 7.5 | 0 | 480 | 37500 | 1585 | 3061 | 4.49 | 0.48 | 0.029 | 0.122 | 0.175 | 0.011 | 23.86667 | 25.31667 | 1 | 1 | 5.837 | 0.624 | 0.0377 | 0.1586 | 0.2275
13004 | 21100946 | 3.4 | 1.1 | 2 | 122 | 211.5 | 214.6 | 5933.4 | 0 | 0 | 24.9 | 61.6 | 4 | 3.5 | 0 | 8 | 0 | 1154.1 | 38885.3 | 1584 | 2443 | 4.54 | 0.51 | 0.037 | 0.129 | 0.167 | 0.009 | 28.21667 | 23.88333 | 1 | 1 | 5.5388 | 0.6222 | 0.04514 | 0.15738 | 0.20374
13005 | 21200910 | 3.1 | 1 | 1 | 138 | 221.2 | 229.6 | 6051.5 | 0 | 0 | 28.2 | 52.3 | 3.6 | 5.5 | 0 | 5.8 | 0 | 675.1 | 45388.3 | 1571 | 2532 | 4.67 | 1.21 | 0.016 | 0.126 | 0.228 | 0.005 | 32.18333 | 27.8 | 1 | 1 | 6.4446 | 1.6698 | 0.02208 | 0.17388 | 0.31464
13006 | 21100947 | 0 | 0.6 | 0.6 | 144 | 237.1 | 210.1 | 7509.8 | 16 | 13 | 14.2 | 49.6 | 4.9 | 4.5 | 0 | 5.7 | 0 | 638.6 | 31030.4 | 1642 | 2191 | 4.42 | 0.42 | 0.036 | 0.114 | 0.145 | 0.007 | 36.26667 | 18.48333 | 1 | 1 | 6.3648 | 0.6048 | 0.05184 | 0.16416 | 0.2088
13007 | 21400949 | 0 | 0 | 0 | 159 | 273 | 216.9 | 7284.2 | 30 | 0 | 1.3 | 82.8 | 3.9 | 7 | 0 | 10 | 390 | 1759 | 60500 | 1600 | 4350 | 4.47 | 0.4 | 0.033 | 0.118 | 0.174 | 0.012 | 33.93333 | 42.21667 | 1 | 1 | 7.1073 | 0.636 | 0.05247 | 0.18762 | 0.27666
13008 | 21200911 | 3.7 | 1.8 | 1.7 | 133 | 219.7 | 227.1 | 6177 | 0 | 0 | 27.9 | 55.4 | 5 | 7.2 | 0 | 5.8 | 0 | 850.5 | 43048.3 | 1601 | 2714 | 4.69 | 1.32 | 0.015 | 0.14 | 0.226 | 0.005 | 28.11667 | 25.01667 | 1 | 1 | 6.2377 | 1.7556 | 0.01995 | 0.1862 | 0.30058
13009 | 21300967 | 0 | 1.1 | 2 | 134 | 225.4 | 213 | 5676.6 | 0 | 0 | 22.3 | 69.1 | 2 | 7.2 | 0 | 6.6 | 0 | 616 | 49800 | 1620 | 3139 | 4.63 | 0.64 | 0.023 | 0.121 | 0.165 | 0.009 | 26.71667 | 32.68333 | 1 | 1 | 6.2042 | 0.8576 | 0.03082 | 0.16214 | 0.2211
13011 | 21200912 | 2.6 | 1.3 | 1.1 | 132 | 220.4 | 237 | 5903.4 | 0 | 0 | 26 | 59.7 | 8.4 | 1.5 | 0 | 7.5 | 0 | 630 | 43861 | 1666 | 3065 | 4.54 | 0.52 | 0.03 | 0.125 | 0.184 | 0.007 | 27.91667 | 24.68333 | 1 | 1 | 5.9928 | 0.6864 | 0.0396 | 0.165 | 0.24288
13013 | 21200913 | 4.3 | 1.5 | 1.6 | 132 | 219.9 | 227.1 | 5937.9 | 0 | 0 | 26.4 | 56.9 | 5.3 | 3.6 | 0 | 7.2 | 0 | 301.8 | 38741.9 | 1596 | 2810 | 4.67 | 1.21 | 0.016 | 0.126 | 0.228 | 0.004 | 27.95 | 26.26667 | 1 | 1 | 6.1644 | 1.5972 | 0.02112 | 0.16632 | 0.30096
13014 | 21400951 | 2.7 | 1.2 | 2.3 | 143 | 216.9 | 226.5 | 6526.5 | 0 | 0 | 23.7 | 47.2 | 4.9 | 4.6 | 0 | 5.9 | 290 | 787 | 32400 | 1607 | 2051 | 4.67 | 1.21 | 0.016 | 0.126 | 0.228 | 0.01 | 30.15 | 23.01667 | 1 | 1 | 6.6781 | 1.7303 | 0.02288 | 0.18018 | 0.32604
13015 | 21300969 | 3.9 | 1.1 | 2 | 150 | 228.1 | 208.7 | 6014.2 | 0 | 0 | 25.6 | 48.6 | 3.4 | 4.2 | 0 | 4.5 | 0 | 774 | 37700 | 1583 | 2264 | 4.42 | 0.42 | 0.036 | 0.114 | 0.145 | 0.011 | 28.88333 | 24.76667 | 1 | 1 | 6.63 | 0.63 | 0.054 | 0.171 | 0.2175
13016 | 21200914 | 4.1 | 1.2 | 1.3 | 130 | 219.2 | 234.8 | 5714.8 | 0 | 0 | 26.6 | 58.3 | 5.8 | 2.4 | 0 | 6.6 | 0 | 360.1 | 42805.7 | 1565 | 2870 | 4.54 | 0.52 | 0.03 | 0.125 | 0.184 | 0.007 | 25.2 | 26.08333 | 1 | 1 | 5.902 | 0.676 | 0.039 | 0.1625 | 0.2392
13017 | 21100949 | 4.5 | 1.3 | 0 | 131 | 213.2 | 221 | 7385.6 | 0 | 0 | 32.1 | 45.8 | 5.4 | 5.9 | 0 | 5.7 | 0 | 534.6 | 30181 | 1641 | 2367 | 4.54 | 0.5 | 0.035 | 0.133 | 0.139 | 0.007 | 33.96667 | 18.05 | 1 | 1 | 5.9474 | 0.655 | 0.04585 | 0.17423 | 0.18209
13018 | 21400952 | 4.5 | 0 | 2 | 132 | 230.6 | 219.7 | 5472.8 | 0 | 0 | 9.5 | 84.1 | 2.9 | 7.3 | 0 | 7 | 570 | 1113 | 49600 | 1612 | 3485 | 4.37 | 0.33 | 0.035 | 0.126 | 0.145 | 0.01 | 25.7 | 31.91667 | 1 | 1 | 5.7684 | 0.4356 | 0.0462 | 0.16632 | 0.1914
13019 | 21200915 | 2.9 | 1.4 | 1.3 | 136 | 218.6 | 224 | 6053 | 0 | 0 | 27.4 | 52.8 | 6.9 | 2.1 | 0 | 6.8 | 0 | 475.5 | 39129.7 | 1621 | 2744 | 4.55 | 0.53 | 0.035 | 0.131 | 0.137 | 0.004 | 30.35 | 22.98333 | 1 | 1 | 6.188 | 0.7208 | 0.0476 | 0.17816 | 0.18632
13020 | 21300970 | 3.3 | 1 | 2 | 140 | 209.8 | 211.9 | 4455.6 | 0 | 0 | 23.1 | 43 | 2.2 | 7.1 | 0 | 6 | 0 | 352 | 35600 | 1584 | 2721 | 4.42 | 0.42 | 0.036 | 0.114 | 0.145 | 0.006 | 21.08333 | 26.01667 | 1 | 1 | 6.188 | 0.588 | 0.0504 | 0.1596 | 0.203
13021 | 21100950 | 0 | 0.8 | 0.9 | 140 | 208.1 | 233.6 | 8610.9 | 0 | 15 | 45 | 7.7 | 9.9 | 0 | 0 | 0.9 | 0 | 379.3 | 6663.1 | 1656 | 621 | 4.55 | 0.53 | 0.035 | 0.131 | 0.137 | 0.015 | 37.41667 | 3.95 | 1 | 1 | 6.37 | 0.742 | 0.049 | 0.1834 | 0.1918
13022 | 21400953 | 2.9 | 0 | 1.2 | 130 | 230.5 | 228.7 | 5754 | 0 | 0 | 19.1 | 78.5 | 3.7 | 5.8 | 0 | 7.6 | 220 | 753 | 48000 | 1621 | 2186 | 4.54 | 0.52 | 0.03 | 0.125 | 0.184 | 0.016 | 26.1 | 31.7 | 1 | 1 | 5.902 | 0.676 | 0.039 | 0.1625 | 0.2392
13023 | 21200916 | 3.3 | 2.5 | 2.1 | 126 | 230.1 | 231.1 | 5706 | 0 | 0 | 23.9 | 77.2 | 4 | 2.6 | 0 | 5.6 | 130 | 383.6 | 48555.4 | 1645 | 1610 | 4.54 | 0.5 | 0.035 | 0.133 | 0.139 | 0.007 | 25.51667 | 27.75 | 1 | 1 | 5.7204 | 0.63 | 0.0441 | 0.16758 | 0.17514
13024 | 21100951 | 0 | 1.2 | 2.1 | 130 | 235.9 | 220.3 | 6508.9 | 12 | 19 | 14.6 | 60.2 | 3.5 | 3 | 0 | 4.4 | 400 | 1356.8 | 42521.4 | 1632 | 2035 | 4.55 | 0.53 | 0.035 | 0.131 | 0.137 | 0.011 | 30 | 27.38333 | 1 | 1 | 5.915 | 0.689 | 0.0455 | 0.1703 | 0.1781
13025 | 21300971 | 2.5 | 1.1 | 2 | 130 | 229.3 | 213.2 | 5821 | 0 | 0 | 24.6 | 72.2 | 3.2 | 4.8 | 0 | 8 | 0 | 681 | 46300 | 1603 | 2769 | 4.42 | 0.42 | 0.036 | 0.114 | 0.145 | 0.014 | 27.4 | 31.28333 | 1 | 1 | 5.746 | 0.546 | 0.0468 | 0.1482 | 0.1885
13026 | 21200917 | 0 | 0.3 | 0 | 125 | 220.7 | 218.9 | 5377 | 12 | 19 | 4.4 | 60.8 | 4.6 | 3.2 | 1.2 | 3.5 | 0 | 891.4 | 45111.3 | 1635 | 2526 | 4.42 | 0.42 | 0.036 | 0.114 | 0.145 | 0.004 | 26.25 | 26.96667 | 1 | 1 | 5.525 | 0.525 | 0.045 | 0.1425 | 0.18125
13027 | 21400954 | 2.7 | 1.4 | 0 | 120 | 225.4 | 238.3 | 5453 | 0 | 0 | 19.1 | 83.6 | 2.4 | 5.3 | 0 | 9.3 | 160 | 881 | 55300 | 1611 | 2734 | 4.58 | 0.59 | 0.023 | 0.125 | 0.154 | 0.013 | 24.43333 | 36.1 | 1 | 1 | 5.496 | 0.708 | 0.0276 | 0.15 | 0.1848
13028 | 21300972 | 2.8 | 0.6 | 0.6 | 132 | 223.3 | 208.3 | 5808.8 | 0 | 0 | 24.8 | 63.4 | 2.9 | 4.6 | 0 | 8 | 360 | 775 | 42600 | 1606 | 2529 | 4.65 | 1.33 | 0.016 | 0.133 | 0.174 | 0.026 | 27.95 | 29.1 | 1 | 1 | 6.138 | 1.7556 | 0.02112 | 0.17556 | 0.22968
13029 | 21100952 | 4.6 | 1.3 | 0.7 | 132 | 239.4 | 218.1 | 8082.8 | 0 | 0 | 33.4 | 69.5 | 4.8 | 2 | 0.3 | 6 | 700 | 676.6 | 38749.2 | 1649 | 1795 | 4.63 | 1.27 | 0.019 | 0.113 | 0.162 | 0.016 | 39.21667 | 23.43333 | 1 | 1 | 6.1116 | 1.6764 | 0.02508 | 0.14916 | 0.21384
13030 | 21200918 | 3.7 | 1 | 1.2 | 131 | 229.8 | 226.7 | 6468.3 | 0 | 0 | 31.7 | 63.1 | 4.5 | 4.4 | 0 | 2.7 | 280 | 285 | 36602.2 | 1692 | 2170 | 4.35 | 0.3 | 0.041 | 0.134 | 0.138 | 0.017 | 29.51667 | 21.9 | 1 | 1 | 5.6985 | 0.393 | 0.05371 | 0.17554 | 0.18078
13031 | 21400955 | 2.9 | 1 | 0 | 131 | 232.4 | 238.7 | 5679.3 | 0 | 0 | 23 | 75.2 | 4.4 | 5.6 | 0 | 9.2 | 120 | 627 | 47900 | 1602 | 2332 | 4.54 | 0.5 | 0.035 | 0.133 | 0.139 | 0.016 | 24.83333 | 31.28333 | 1 | 1 | 5.9474 | 0.655 | 0.04585 | 0.17423 | 0.18209
13032 | 21300973 | 3.8 | 0.7 | 1.4 | 152 | 227.5 | 209.3 | 7335.1 | 0 | 0 | 32.1 | 39.6 | 8.3 | 3.2 | 0 | 7 | 0 | 601 | 31700 | 1614 | 2236 | 4.63 | 1.27 | 0.019 | 0.113 | 0.162 | 0.022 | 35.16667 | 21.85 | 1 | 1 | 7.0376 | 1.9304 | 0.02888 | 0.17176 | 0.24624
13033 | 21100953 | 6.7 | 1.2 | 1.9 | 131 | 235.2 | 216.8 | 6885.1 | 0 | 0 | 31.1 | 66.4 | 4.8 | 2 | 0.6 | 5 | 400 | 794.6 | 34146.4 | 1630 | 2378 | 4.65 | 1.33 | 0.016 | 0.133 | 0.174 | 0.026 | 34.56667 | 21.16667 | 1 | 1 | 6.0915 | 1.7423 | 0.02096 | 0.17423 | 0.22794
13034 | 21400956 | 3.1 | 1 | 0 | 131 | 225.5 | 241.6 | 5998.3 | 0 | 0 | 23.7 | 67.3 | 3.4 | 5.3 | 0 | 9.1 | 560 | 711 | 42800 | 1562 | 2327 | 4.58 | 0.59 | 0.023 | 0.125 | 0.154 | 0.019 | 26.06667 | 27.98333 | 1 | 1 | 5.9998 | 0.7729 | 0.03013 | 0.16375 | 0.20174
13035 | 21200919 | 3.5 | 1 | 1.2 | 130 | 230.1 | 228.6 | 6891.2 | 0 | 0 | 38 | 58.6 | 5.5 | 2.8 | 1 | 3.7 | 180 | 645.2 | 37201.3 | 1651 | 2178 | 4.65 | 1.33 | 0.016 | 0.133 | 0.174 | 0.014 | 31.21667 | 21.98333 | 1 | 1 | 6.045 | 1.729 | 0.0208 | 0.1729 | 0.2262
13036 | 21300974 | 4.2 | 1.3 | 1.2 | 151 | 227.2 | 208.7 | 6689 | 0 | 0 | 31.7 | 40.4 | 7.8 | 5.3 | 0 | 8.3 | 0 | 500 | 36500 | 1585 | 2300 | 4.58 | 0.59 | 0.023 | 0.125 | 0.154 | 0.006 | 32.11667 | 26.86667 | 1 | 1 | 6.9158 | 0.8909 | 0.03473 | 0.18875 | 0.23254
13037 | 21100954 | 3.3 | 1.2 | 1 | 133 | 231.9 | 216.6 | 7497 | 0 | 0 | 40.8 | 54.8 | 5 | 1.8 | 0 | 6 | 620 | 532.2 | 29918.5 | 1583 | 2228 | 4.54 | 0.5 | 0.035 | 0.133 | 0.139 | 0.017 | 35.15 | 20.3 | 1 | 1 | 6.0382 | 0.665 | 0.04655 | 0.17689 | 0.18487
13038 | 21200920 | 3.6 | 1 | 1.2 | 148 | 220.5 | 220.8 | 7216.9 | 0 | 0 | 39.7 | 28.8 | 5.2 | 2.1 | 1 | 2.7 | 560 | 596.7 | 25230.4 | 1605 | 1933 | 4.61 | 0.62 | 0.023 | 0.117 | 0.143 | 0.007 | 34.73333 | 18.55 | 1 | 1 | 6.8228 | 0.9176 | 0.03404 | 0.17316 | 0.21164
13039 | 21400957 | 2.9 | 1.1 | 0 | 131 | 212.4 | 240 | 5888.4 | 0 | 0 | 20.8 | 57.3 | 2.9 | 5.9 | 0 | 9.6 | 680 | 833 | 42600 | 1600 | 2471 | 4.58 | 0.59 | 0.023 | 0.125 | 0.154 | 0.009 | 25.36667 | 29.1 | 1 | 1 | 5.9998 | 0.7729 | 0.03013 | 0.16375 | 0.20174
13040 | 21300975 | 2.9 | 0.6 | 1.4 | 129 | 208.6 | 206.2 | 5077.3 | 0 | 0 | 24.8 | 51.7 | 5.7 | 3.7 | 0 | 7.5 | 130 | 592 | 42100 | 1583 | 2723 | 4.58 | 0.59 | 0.023 | 0.125 | 0.154 | 0.006 | 24.71667 | 28.25 | 1 | 1 | 5.9082 | 0.7611 | 0.02967 | 0.16125 | 0.19866
13042 | 21200921 | 3.7 | 1.3 | 1.3 | 168 | 211.2 | 221 | 8939.8 | 0 | 0 | 39.9 | 0 | 8 | 0 | 0.9 | 0 | 940 | 122.8 | 4886.4 | 1589 | 764 | 4.63 | 1.27 | 0.019 | 0.113 | 0.162 | 0.007 | 41.88333 | 4.033333 | 0 | 0 | 7.7784 | 2.1336 | 0.03192 | 0.18984 | 0.27216
13044 | 21300976 | 2.3 | 0.8 | 1.5 | 141 | 221.5 | 213.1 | 5823.1 | 0 | 0 | 25.2 | 53.4 | 4.5 | 4 | 1.5 | 7.7 | 0 | 716 | 48200 | 1689 | 2280 | 4.58 | 0.59 | 0.023 | 0.125 | 0.154 | 0.011 | 27.36667 | 31.06667 | 1 | 1 | 6.4578 | 0.8319 | 0.03243 | 0.17625 | 0.21714
13045 | 21100956 | 3.1 | 1.2 | 0.8 | 135 | 230.2 | 217.5 | 7433.1 | 0 | 0 | 31.3 | 60.8 | 5 | 2.8 | 0 | 8.2 | 0 | 917.1 | 38272.6 | 1652 | 1999 | 4.61 | 0.88 | 0.023 | 0.118 | 0.152 | 0.013 | 34.73333 | 22.13333 | 1 | 1 | 6.2235 | 1.188 | 0.03105 | 0.1593 | 0.2052
13046 | 21400959 | 2.6 | 1.3 | 0 | 141 | 231.4 | 239.7 | 5637.7 | 0 | 0 | 24.7 | 63.4 | 4.4 | 4.3 | 0 | 9.9 | 300 | 380 | 42600 | 1612 | 2747 | 4.65 | 1.33 | 0.016 | 0.133 | 0.174 | 0.012 | 24.4 | 27.75 | 1 | 1 | 6.5565 | 1.8753 | 0.02256 | 0.18753 | 0.24534
13047 | 21200922 | 0 | 0 | 0 | 152 | 230.5 | 230.8 | 6254.3 | 0 | 0 | 26.5 | 52.5 | 3.4 | 3.8 | 0 | 5 | 890 | 276 | 31102.6 | 1621 | 2040 | 4.61 | 0.62 | 0.023 | 0.117 | 0.143 | 0.018 | 28.06667 | 18.2 | 1 | 1 | 7.0072 | 0.9424 | 0.03496 | 0.17784 | 0.21736
13048 | 21300977 | 3.2 | 0.9 | 1.6 | 136 | 217.3 | 212.7 | 4862 | 0 | 0 | 23.4 | 54.8 | 3.6 | 3.7 | 0 | 6.5 | 120 | 464 | 36900 | 1612 | 2563 | 4.65 | 0.88 | 0.022 | 0.121 | 0.169 | 0.009 | 22.91667 | 24.41667 | 1 | 1 | 6.324 | 1.1968 | 0.02992 | 0.16456 | 0.22984
13049 | 21100957 | 4.8 | 1 | 2 | 132 | 230.3 | 247.5 | 6554.8 | 0 | 0 | 27.2 | 66.5 | 5 | 3 | 0 | 7 | 0 | 866.8 | 40337.1 | 1592 | 2366 | 4.54 | 0.5 | 0.035 | 0.133 | 0.139 | 0.009 | 26.9 | 23.81667 | 1 | 1 | 5.9928 | 0.66 | 0.0462 | 0.17556 | 0.18348
13050 | 21400960 | 0 | 0 | 1.9 | 125 | 210.7 | 241.6 | 5419.8 | 0 | 0 | 27.4 | 58.8 | 4.4 | 3.8 | 0 | 6.9 | 0 | 508 | 36700 | 1619 | 2425 | 4.54 | 0.51 | 0.037 | 0.129 | 0.167 | 0.021 | 23.53333 | 24.7 | 1 | 1 | 5.675 | 0.6375 | 0.04625 | 0.16125 | 0.20875
13051 | 21200923 | 0 | 1.1 | 1.8 | 139 | 231.4 | 248.3 | 5665.7 | 0 | 0 | 24.1 | 68.2 | 3 | 2.6 | 0 | 5.2 | 0 | 95.4 | 36298.2 | 1624 | 2955 | 4.61 | 0.62 | 0.023 | 0.117 | 0.143 | 0.011 | 23.65 | 21.36667 | 1 | 1 | 6.4079 | 0.8618 | 0.03197 | 0.16263 | 0.19877
13052 | 21300978 | 0 | 0.2 | 0.2 | 142 | 224.8 | 211.9 | 5780 | 0 | 0 | 27.7 | 54.7 | 3.6 | 3.6 | 0 | 6.3 | 0 | 263 | 36300 | 1621 | 2687 | 4.67 | 0.92 | 0.02 | 0.131 | 0.181 | 0.01 | 28.21667 | 24.08333 | 1 | 1 | 6.6314 | 1.3064 | 0.0284 | 0.18602 | 0.25702
13053 | 21100958 | 0 | 1 | 2 | 141 | 230.5 | 235.5 | 5749.4 | 16 | 15 | 22.2 | 36.7 | 4 | 2.7 | 0 | 5.6 | 0 | 879 | 28259 | 1620 | 1385 | 4.58 | 0.59 | 0.023 | 0.125 | 0.154 | 0.027 | 24.8 | 17.05 | 1 | 1 | 6.4578 | 0.8319 | 0.03243 | 0.17625 | 0.21714
13054 | 21400961 | 4.3 | 0.5 | 1.6 | 125 | 216.6 | 243.7 | 5161.3 | 0 | 0 | 22.3 | 65.5 | 3.9 | 4.1 | 0 | 8.2 | 0 | 544 | 40900 | 1603 | 2853 | 4.65 | 0.88 | 0.022 | 0.121 | 0.169 | 0.014 | 21.93333 | 27.56667 | 1 | 1 | 5.8125 | 1.1 | 0.0275 | 0.15125 | 0.21125
13055 | 21200924 | 0 | 1 | 1 | 113 | 230.3 | 248.3 | 4928.1 | 17 | 13 | 1.8 | 85.4 | 2.3 | 3.9 | 0 | 6.2 | 0 | 392.2 | 44651.4 | 1611 | 3342 | 4.65 | 0.88 | 0.022 | 0.121 | 0.169 | 0.01 | 20.56667 | 27.33333 | 1 | 1 | 5.2545 | 0.9944 | 0.02486 | 0.13673 | 0.19097
13057 | 21100959 | 0 | 1 | 2 | 129 | 230.4 | 249 | 6078.8 | 18 | 12 | 12.1 | 59 | 4 | 3 | 0 | 7 | 0 | 1257 | 39866.4 | 1647 | 2882 | 4.54 | 0.5 | 0.035 | 0.133 | 0.139 | 0.01 | 24.78333 | 24.28333 | 1 | 1 | 5.8566 | 0.645 | 0.04515 | 0.17157 | 0.17931
13058 | 21400962 | 1.7 | 0.9 | 1.6 | 134 | 211.7 | 243.4 | 5573.1 | 0 | 0 | 26.2 | 50 | 5.7 | 3.5 | 0 | 6.8 | 0 | 555 | 33000 | 1591 | 2480 | 4.62 | 0.81 | 0.025 | 0.119 | 0.167 | 0.011 | 23.91667 | 22.1 | 1 | 1 | 6.1908 | 1.0854 | 0.0335 | 0.15946 | 0.22378
13059 | 21200925 | 0 | 1 | 1.5 | 161 | 230.5 | 238.7 | 6977.1 | 14 | 16 | 7.4 | 31.6 | 4 | 0.6 | 0 | 3.8 | 0 | 568 | 25365.3 | 1615 | 1628 | 4.54 | 0.52 | 0.03 | 0.125 | 0.184 | 0.012 | 30.26667 | 15.68333 | 1 | 1 | 7.3094 | 0.8372 | 0.0483 | 0.20125 | 0.29624
13060 | 21300980 | 2.3 | 0.6 | 2.3 | 137 | 220.7 | 212.6 | 5572.2 | 0 | 0 | 25.8 | 56 | 4.5 | 4 | 0 | 6.4 | 180 | 530 | 44300 | 1597 | 1935 | 4.65 | 0.88 | 0.022 | 0.121 | 0.169 | 0.01 | 26.3 | 29.88333 | 1 | 1 | 6.3705 | 1.2056 | 0.03014 | 0.16577 | 0.23153
13061 | 21100960 | 0 | 1 | 2 | 143 | 231.5 | 248.9 | 6794.2 | 15 | 15 | 1.7 | 56.7 | 4 | 3 | 0 | 6 | 0 | 1243.3 | 35615.1 | 1569 | 2902 | 4.54 | 0.5 | 0.035 | 0.133 | 0.139 | 0.01 | 27.68333 | 21.93333 | 1 | 1 | 6.4922 | 0.715 | 0.05005 | 0.19019 | 0.19877
13062 | 21400963 | 2.9 | 0.7 | 1.3 | 141 | 223.9 | 242.7 | 5726.6 | 0 | 0 | 26.5 | 53.6 | 6 | 2.5 | 0 | 6.5 | 0 | 662 | 38600 | 1560 | 2623 | 4.54 | 0.52 | 0.03 | 0.125 | 0.184 | 0.007 | 24.68333 | 28.53333 | 1 | 1 | 6.4014 | 0.7332 | 0.0423 | 0.17625 | 0.25944
13063 | 21200926 | 3.1 | 1 | 1 | 141 | 220.9 | 227.1 | 5727.7 | 0 | 0 | 27.5 | 49.8 | 4.7 | 1.1 | 0 | 4.7 | 90 | 660 | 29586.7 | 1582 | 2016 | 4.67 | 0.92 | 0.02 | 0.131 | 0.181 | 0.012 | 26.15 | 17.73333 | 1 | 1 | 6.5847 | 1.2972 | 0.0282 | 0.18471 | 0.25521
13064 | 21300981 | 2.6 | 0 | 2.6 | 128 | 210.9 | 210.1 | 4603.1 | 0 | 0 | 17.5 | 62.4 | 3.7 | 5.2 | 0 | 7.3 | 130 | 369 | 42100 | 1587 | 2363 | 4.65 | 0.88 | 0.022 | 0.121 | 0.169 | 0.015 | 22.05 | 27.6 | 1 | 1 | 5.952 | 1.1264 | 0.02816 | 0.15488 | 0.21632
13065 | 21100961 | 5 | 1 | 2 | 139 | 230.4 | 244.3 | 5752 | 0 | 0 | 28.9 | 57.2 | 5 | 3 | 0 | 6 | 0 | 888.3 | 34102.4 | 1567 | 2915 | 4.67 | 0.92 | 0.02 | 0.131 | 0.181 | 0.012 | 23.91667 | 19.71667 | 1 | 1 | 6.4913 | 1.2788 | 0.0278 | 0.18209 | 0.25159
13066 | 21400964 | 0 | 1.1 | 2.1 | 136 | 210.3 | 233.4 | 5363.1 | 0 | 0 | 26.8 | 47.1 | 5.5 | 2.5 | 0 | 6 | 0 | 396 | 30200 | 1592 | 2526 | 4.67 | 0.92 | 0.02 | 0.131 | 0.181 | 0.011 | 24.03333 | 19.91667 | 1 | 1 | 6.3512 | 1.2512 | 0.0272 | 0.17816 | 0.24616
13067 | 21200927 | 2.8 | 1 | 0.7 | 148 | 148.3 | 230 | 0 | 0 | 0 | 28.4 | 41.6 | 3.8 | 4.1 | 0 | 2.8 | 0 | 181.6 | 0 | 1573 | 2006 | 4.67 | 0.92 | 0.02 | 0.131 | 0.181 | 0.02 | 24.53333 | 17.55 | 1 | 1 | 6.9116 | 1.3616 | 0.0296 | 0.19388 | 0.26788
13068 | 21300982 | 2.4 | 0.9 | 1.9 | 133 | 232.3 | 213.5 | 4883.8 | 0 | 0 | 23.2 | 73.9 | 3.4 | 5.5 | 0 | 8.2 | 0 | 969 | 55600 | 1599 | 2832 | 4.64 | 1.29 | 0.015 | 0.134 | 0.22 | 0.009 | 22.96667 | 38.5 | 1 | 1 | 6.1712 | 1.7157 | 0.01995 | 0.17822 | 0.2926
13069 | 21100962 | 5.2 | 1 | 2 | 133 | 230.8 | 219.2 | 6203.8 | 0 | 0 | 24.7 | 68.1 | 4.6 | 5 | 0 | 5 | 400 | 907.6 | 40126.4 | 1635 | 2314 | 4.55 | 0.66 | 0.033 | 0.127 | 0.165 | 0.009 | 30.13333 | 25.28333 | 1 | 1 | 6.0515 | 0.8778 | 0.04389 | 0.16891 | 0.21945
13070 | 21200928 | 2.6 | 1 | 0.2 | 134 | 231.2 | 222.7 | 6090.3 | 11 | 18 | 2.8 | 62.6 | 4.5 | 3.1 | 0.2 | 5.2 | 0 | 338.3 | 42010.4 | 1636 | 1941 | 4.61 | 0.62 | 0.023 | 0.117 | 0.143 | 0.007 | 28.33333 | 25.13333 | 1 | 1 | 6.1774 | 0.8308 | 0.03082 | 0.15678 | 0.19162
13071 | 21400965 | 2.4 | 0.6 | 1.1 | 134 | 222.4 | 236.9 | 5591.8 | 0 | 0 | 19.5 | 66.3 | 2.1 | 4.8 | 0 | 7 | 1390 | 1459 | 45100 | 1620 | 2606 | 4.66 | 1.06 | 0.019 | 0.13 | 0.185 | 0.008 | 24.58333 | 31.6 | 1 | 1 | 6.2444 | 1.4204 | 0.02546 | 0.1742 | 0.2479
13072 | 21300983 | 2.4 | 0.1 | 2.2 | 133 | 223.5 | 211.3 | 4922.4 | 0 | 0 | 23.2 | 64.5 | 3.4 | 4.9 | 0 | 7.8 | 0 | 460 | 49000 | 1574 | 2702 | 4.65 | 0.88 | 0.022 | 0.121 | 0.169 | 0.007 | 23.36667 | 33.5 | 1 | 1 | 6.1845 | 1.1704 | 0.02926 | 0.16093 | 0.22477
13073 | 21100963 | 3.7 | 0.4 | 2.2 | 132 | 231 | 232.9 | 6619.7 | 0 | 0 | 29.9 | 65.8 | 5 | 3.6 | 0 | 4.8 | 400 | 254.6 | 41507.7 | 1609 | 2274 | 4.65 | 0.88 | 0.022 | 0.121 | 0.169 | 0.009 | 29.45 | 24.55 | 1 | 1 | 6.138 | 1.1616 | 0.02904 | 0.15972 | 0.22308
13074 | 21400966 | 2.5 | 0 | 2.2 | 132 | 225.4 | 238.2 | 5088.4 | 0 | 0 | 24.5 | 66.6 | 3.2 | 5 | 0 | 5.8 | 0 | 784 | 43800 | 1634 | 2798 | 4.57 | 0.6 | 0.029 | 0.119 | 0.171 | 0.012 | 23.16667 | 29.21667 | 1 | 1 | 6.0324 | 0.792 | 0.03828 | 0.15708 | 0.22572
13075 | 21200929 | 2.1 | 2.2 | 1.1 | 130 | 224.6 | 210.3 | 5601 | 0 | 0 | 28.6 | 63.9 | 5.1 | 2.6 | 0 | 5.4 | 120 | 664.1 | 44301.8 | 1598 | 1924 | 4.646923 | 0.8461538 | 0.02207692 | 0.1282308 | 0.1786923 | 0.009 | 27.5 | 30.2 | 1 | 1 | 6.041 | 1.1 | 0.0287 | 0.1667 | 0.2323
13076 | 21300984 | 2.6 | 0 | 2.2 | 135 | 229 | 212.8 | 5019.4 | 0 | 0 | 22.2 | 69.1 | 4.9 | 5.7 | 0 | 8.1 | 0 | 598 | 52500 | 1586 | 2993 | 4.58 | 0.59 | 0.023 | 0.125 | 0.154 | 0.008 | 23.66667 | 33.6 | 1 | 1 | 6.183 | 0.7965 | 0.03105 | 0.16875 | 0.2079
13077 | 21100964 | 3.5 | 0 | 2 | 136 | 240.7 | 207.8 | 6252.6 | 0 | 0 | 32.6 | 68.6 | 6 | 4 | 0 | 5.3 | 400 | 552.8 | 43882.5 | 1625 | 2344 | 4.64 | 1.29 | 0.015 | 0.134 | 0.22 | 0.01 | 30.53333 | 24.8 | 1 | 1 | 6.3104 | 1.7544 | 0.0204 | 0.18224 | 0.2992
13078 | 21400967 | 2.8 | 0 | 1.9 | 129 | 227.1 | 229.9 | 5097.2 | 0 | 0 | 28.8 | 66.7 | 3.7 | 5 | 0 | 6.3 | 0 | 878 | 49500 | 1587 | 2757 | 4.54 | 0.5 | 0.035 | 0.133 | 0.139 | 0.013 | 22.86667 | 31.83333 | 1 | 1 | 5.8566 | 0.645 | 0.04515 | 0.17157 | 0.17931
13079 | 21200930 | 3.4 | 2.1 | 1.1 | 140 | 220.4 | 236.5 | 5791.5 | 0 | 0 | 27.8 | 49.2 | 4.6 | 1.9 | 0 | 4.5 | 0 | 546.1 | 35716.8 | 1642 | 1537 | 4.61 | 0.62 | 0.023 | 0.117 | 0.143 | 0.011 | 25.28333 | 20.01667 | 1 | 1 | 6.454 | 0.868 | 0.0322 | 0.1638 | 0.2002
13080 | 21300985 | 2.6 | 0 | 2.9 | 137 | 230.2 | 208.8 | 5503.5 | 0 | 0 | 23.9 | 67 | 6.1 | 4.2 | 0 | 7.7 | 180 | 606 | 49400 | 1622 | 2504 | 4.64 | 1.29 | 0.015 | 0.134 | 0.22 | 0.01 | 27.86667 | 33.13333 | 1 | 1 | 6.3568 | 1.7673 | 0.02055 | 0.18358 | 0.3014
13081 | 21100965 | 3.4 | 1.2 | 2.2 | 140 | 235.4 | 211.4 | 6419.4 | 0 | 0 | 33.8 | 58.2 | 6.5 | 2.8 | 0.4 | 4.7 | 400 | 297 | 35053.4 | 1619 | 2472 | 4.55 | 0.66 | 0.033 | 0.127 | 0.165 | 0.018 | 30.78333 | 20.68333 | 1 | 1 | 6.37 | 0.924 | 0.0462 | 0.1778 | 0.231
13082 | 21400968 | 0 | 0 | 2.2 | 131 | 230.5 | 239 | 5312.6 | 0 | 0 | 27.5 | 72.3 | 3.4 | 4.3 | 0 | 5.7 | 0 | 1160 | 44500 | 1627 | 2911 | 4.6 | 0.75 | 0.035 | 0.118 | 0.156 | 0.014 | 22.86667 | 29.68333 | 1 | 1 | 6.026 | 0.9825 | 0.04585 | 0.15458 | 0.20436
13083 | 21200931 | 2.3 | 1.8 | 1 | 142 | 226.2 | 232 | 5978.3 | 0 | 0 | 29.8 | 52.1 | 4.3 | 1.8 | 0 | 3.3 | 0 | 102.2 | 28720.1 | 1635 | 1978 | 4.597042 | 0.726338 | 0.03352113 | 0.1197746 | 0.1607324 | 0.02 | 26.65 | 17.16667 | 1 | 1 | 6.5278 | 1.0314 | 0.0476 | 0.17008 | 0.22824
13084 | 21300986 | 2.2 | 0.1 | 2.9 | 129 | 229 | 212 | 4716 | 0 | 0 | 21.6 | 76.1 | 4.2 | 6.3 | 0 | 8 | 170 | 437 | 53700 | 1670 | 3086 | 4.65 | 0.88 | 0.022 | 0.121 | 0.169 | 0.014 | 22.3 | 34.96667 | 1 | 1 | 5.9985 | 1.1352 | 0.02838 | 0.15609 | 0.21801
13085 | 21100966 | 3.4 | 1 | 1.7 | 130 | 228.3 | 203.7 | 6215 | 0 | 0 | 32.3 | 62.6 | 6 | 3 | 0 | 5.4 | 400 | 367.5 | 36549.8 | 1637 | 2483 | 4.65 | 0.88 | 0.022 | 0.121 | 0.169 | 0.018 | 30.96667 | 21.36667 | 1 | 1 | 6.045 | 1.144 | 0.0286 | 0.1573 | 0.2197
13086 | 21200932 | 0 | 0.7 | 0 | 140 | 233 | 237.9 | 6156.1 | 16 | 14 | 13.3 | 49.7 | 5.1 | 2.2 | 1 | 3 | 0 | 690.2 | 29851 | 1679 | 2138 | 4.587143 | 0.6828571 | 0.033 | 0.1175714 | 0.1574286 | 0.018 | 26.73333 | 17.56667 | 1 | 1 | 6.422 | 0.956 | 0.0462 | 0.1646 | 0.2204
13087 | 21400969 | 2.6 | 0 | 1.4 | 140 | 230.8 | 243.9 | 5626.4 | 0 | 0 | 30.3 | 58.3 | 4.5 | 4 | 0 | 6.3 | 30 | 642 | 37900 | 1628 | 3200 | 4.63 | 0.74 | 0.028 | 0.119 | 0.161 | 0.013 | 24.28333 | 25.28333 | 1 | 1 | 6.482 | 1.036 | 0.0392 | 0.1666 | 0.2254
13088 | 21300987 | 2.7 | 0 | 2.2 | 129 | 230.7 | 212.6 | 4858.8 | 0 | 0 | 22.5 | 76.4 | 6.3 | 4.5 | 0 | 7.2 | 0 | 418 | 48300 | 1661 | 3190 | 4.55 | 0.66 | 0.033 | 0.127 | 0.165 | 0.025 | 22.91667 | 32.48333 | 1 | 1 | 5.8695 | 0.8514 | 0.04257 | 0.16383 | 0.21285
13089 | 21100967 | 0 | 0 | 2 | 130 | 220.9 | 217.2 | 6613 | 13 | 16 | 9.3 | 52.3 | 6 | 4 | 0 | 5.5 | 400 | 372.6 | 32713.2 | 1619 | 1814 | 4.57 | 0.66 | 0.035 | 0.117 | 0.156 | 0.018 | 30.93333 | 19.36667 | 1 | 1 | 5.941 | 0.858 | 0.0455 | 0.1521 | 0.2028
13090 | 21200933 | 2 | 1.5 | 1.6 | 151 | 218 | 232.4 | 8014 | 0 | 0 | 42.3 | 22.9 | 8.9 | 1.6 | 0 | 0.8 | 0 | 156.9 | 13199.6 | 1657 | 897 | 4.58 | 0.65 | 0.035 | 0.132 | 0.147 | 0.014 | 35.96667 | 8 | 1 | 1 | 6.9158 | 0.9815 | 0.05285 | 0.19932 | 0.22197
13091 | 21400970 | 2.5 | 0 | 2.1 | 141 | 230.6 | 243.1 | 6152 | 0 | 0 | 31.4 | 55.4 | 4.6 | 3.6 | 0 | 7 | 0 | 556 | 33100 | 1648 | 2696 | 4.6 | 0.75 | 0.035 | 0.118 | 0.156 | 0.029 | 26.7 | 21.41667 | 1 | 1 | 6.486 | 1.0575 | 0.04935 | 0.16638 | 0.21996
13092 | 21400494 | 2.6 | 1 | 1.4 | 121 | 240 | 232.6 | 5419.8 | 0 | 0 | 23.3 | 92.9 | 6 | 7.8 | 0.8 | 8.9 | 160 | 1028 | 58600 | 1649 | 2834 | 4.47 | 0.44 | 0.022 | 0.109 | 0.12 | 0.016 | 24.25 | 37.68333 | 1 | 1 | 5.4087 | 0.5324 | 0.02662 | 0.13189 | 0.1452
13093 | 21100507 | 2.5 | 1 | 2 | 120 | 225.3 | 249.2 | 6044.3 | 0 | 0 | 23.7 | 79.3 | 3 | 6 | 0 | 5 | 400 | 681 | 45927.1 | 1643 | 3342 | 4.64 | 0.83 | 0.017 | 0.11 | 0.137 | 0.011 | 24.6 | 27.05 | 1 | 1 | 5.568 | 0.996 | 0.0204 | 0.132 | 0.1644
13094 | 21200505 | 0 | 0 | 0.8 | 140 | 229.1 | 245.7 | 6562 | 11 | 10 | 3.6 | 64.2 | 4.1 | 2.5 | 0 | 4 | 290 | 281 | 37167.9 | 1624 | 2190 | 4.47 | 0.44 | 0.022 | 0.109 | 0.12 | 0.019 | 27.6 | 22.78333 | 1 | 1 | 6.258 | 0.616 | 0.0308 | 0.1526 | 0.168
13095 | 21300512 | 4.1 | 0 | 2.8 | 123 | 231.2 | 209.1 | 4835.2 | 0 | 0 | 17.4 | 87.2 | 3.4 | 5.5 | 0 | 9.4 | 0 | 306 | 58000 | 1654 | 3968 | 4.56 | 0.53 | 0.03 | 0.128 | 0.095 | 0.008 | 23.76667 | 38.2 | 1 | 1 | 5.6088 | 0.6519 | 0.0369 | 0.15744 | 0.11685
13096 | 21400495 | 0 | 0 | 2.6 | 131 | 230.5 | 226.7 | 6203.9 | 0 | 0 | 35.9 | 64 | 8.3 | 5.5 | 0 | 7.5 | 90 | 652 | 45300 | 1626 | 2864 | 4.54 | 0.41 | 0.019 | 0.111 | 0.108 | 0.01 | 29.38333 | 29.26667 | 1 | 1 | 5.9474 | 0.5371 | 0.02489 | 0.14541 | 0.14148
13097 | 21100508 | 0 | 0 | 2 | 137 | 229 | 245.1 | 7269.6 | 17 | 7 | 10.4 | 57.6 | 5.7 | 4 | 0 | 5 | 400 | 535 | 34417.9 | 1637 | 3144 | 4.553504 | 0.4370073 | 0.01791971 | 0.1115401 | 0.1112409 | 0.008 | 30.11667 | 21.66667 | 1 | 1 | 6.2383 | 0.5987 | 0.02455 | 0.15281 | 0.1524
13098 | 21300513 | 3.1 | 0 | 2.3 | 130 | 230.8 | 213.9 | 5715.1 | 0 | 0 | 25.1 | 72.3 | 4.7 | 4.2 | 0 | 6.2 | 0 | 274 | 47000 | 1609 | 2833 | 4.59 | 0.51 | 0.015 | 0.113 | 0.12 | 0.018 | 26.76667 | 30.58333 | 1 | 1 | 5.967 | 0.663 | 0.0195 | 0.1469 | 0.156
13099 | 21400496 | 0 | 0.1 | 3.1 | 133 | 220.2 | 218.9 | 6569.2 | 0 | 0 | 34.7 | 52.2 | 8.3 | 4.7 | 0 | 7 | 0 | 569 | 35900 | 1610 | 2465 | 4.54 | 0.41 | 0.019 | 0.111 | 0.108 | 0.01 | 31.6 | 23.25 | 1 | 1 | 6.0382 | 0.5453 | 0.02527 | 0.14763 | 0.14364
13100 | 21100509 | 0 | 0 | 2 | 130 | 225.5 | 244.8 | 6576.8 | 0 | 0 | 30.7 | 64.8 | 5 | 4 | 0 | 6 | 400 | 414 | 37182.2 | 1624 | 2986 | 4.531538 | 0.5092308 | 0.01892308 | 0.1182308 | 0.1330769 | 0.011 | 27.28333 | 21.66667 | 1 | 1 | 5.891 | 0.662 | 0.0246 | 0.1537 | 0.173
13101 | 21300514 | 3.1 | 0 | 2.5 | 132 | 213.4 | 214.9 | 5712.5 | 0 | 0 | 25.5 | 52.8 | 7 | 2.4 | 0 | 6.4 | 0 | 283 | 36900 | 1609 | 2926 | 4.55 | 0.53 | 0.018 | 0.121 | 0.137 | 0.009 | 26.68333 | 24.03333 | 1 | 1 | 6.006 | 0.6996 | 0.02376 | 0.15972 | 0.18084
13102 | 21200507 | 2.2 | 1 | 1.9 | 136 | 219.5 | 233.6 | 6238.3 | 0 | 0 | 28.2 | 52.9 | 4.6 | 2.6 | 0 | 3.6 | 0 | 176 | 34512.7 | 1601 | 2159 | 4.52 | 0.41 | 0.021 | 0.11 | 0.106 | 0.009 | 27.56667 | 20.01667 | 1 | 1 | 6.1472 | 0.5576 | 0.02856 | 0.1496 | 0.14416
13103 | 21400497 | 0 | 0.1 | 3.2 | 145 | 225 | 227.2 | 7152.9 | 0 | 0 | 39 | 41 | 7.9 | 2 | 0 | 7.5 | 0 | 463 | 32000 | 1607 | 2614 | 4.52 | 0.41 | 0.021 | 0.11 | 0.106 | 0.006 | 33.43333 | 20.8 | 1 | 1 | 6.554 | 0.5945 | 0.03045 | 0.1595 | 0.1537
13104 | 21100510 | 3 | 0 | 2 | 130 | 225.2 | 238.7 | 6880.2 | 8 | 15 | 7.4 | 61.4 | 5.5 | 4 | 0 | 6 | 400 | 763 | 39808 | 1618 | 3176 | 4.64 | 0.83 | 0.017 | 0.11 | 0.137 | 0.008 | 29.23333 | 23 | 1 | 1 | 6.032 | 1.079 | 0.0221 | 0.143 | 0.1781
13105 | 21300515 | 3.5 | 0 | 0 | 133 | 221.9 | 214.9 | 5898.7 | 0 | 0 | 25 | 60.4 | 7.6 | 1.8 | 0 | 9.3 | 0 | 225 | 41900 | 1638 | 2802 | 4.57 | 0.53 | 0.018 | 0.127 | 0.114 | 0.009 | 27.5 | 26.8 | 1 | 1 | 6.0781 | 0.7049 | 0.02394 | 0.16891 | 0.15162
13106 | 21200508 | 0 | 0 | 2 | 133 | 216.3 | 246.2 | 6211 | 9 | 15 | 5.3 | 53.6 | 4.3 | 2 | 0 | 3.3 | 370 | 120 | 34188.4 | 1658 | 2951 | 4.54 | 0.51 | 0.021 | 0.118 | 0.108 | 0.011 | 26.05 | 23.66667 | 1 | 1 | 6.0382 | 0.6783 | 0.02793 | 0.15694 | 0.14364
13107 | 21400498 | 0 | 0.1 | 2.9 | 130 | 231.1 | 231.3 | 6146.2 | 0 | 0 | 33.8 | 67.3 | 7.8 | 2.1 | 0 | 7.2 | 0 | 570 | 43500 | 1634 | 2684 | 4.55 | 0.46 | 0.019 | 0.118 | 0.119 | 0.018 | 28.1 | 28.38333 | 1 | 1 | 5.915 | 0.598 | 0.0247 | 0.1534 | 0.1547
13108 | 21100511 | 2.1 | 0 | 2 | 131 | 226.6 | 239.8 | 6715.9 | 16 | 4 | 11.8 | 61.7 | 6 | 2 | 0 | 6 | 400 | 465 | 37492.1 | 1637 | 2917 | 4.532366 | 0.4641985 | 0.01794656 | 0.1164733 | 0.1118168 | 0.008 | 28.4 | 21.83333 | 1 | 1 | 5.9374 | 0.6081 | 0.02351 | 0.15258 | 0.14648
13109 | 21300516 | 3.4 | 0 | 2 | 135 | 221 | 216 | 6056.4 | 0 | 0 | 27.3 | 55.1 | 7.5 | 1.3 | 0 | 7.8 | 0 | 204 | 39200 | 1656 | 2981 | 4.54 | 0.51 | 0.021 | 0.118 | 0.108 | 0.007 | 28.1 | 25.51667 | 1 | 1 | 6.129 | 0.6885 | 0.02835 | 0.1593 | 0.1458
13110 | 21200509 | 0 | 0.1 | 2 | 154 | 215.1 | 245.1 | 7263.8 | 0 | 0 | 31.9 | 29.3 | 5.7 | 1.4 | 0 | 1.3 | 130 | 57 | 20378.1 | 1648 | 1676 | 4.53 | 0.44 | 0.02 | 0.112 | 0.117 | 0.011 | 30.6 | 12.06667 | 1 | 1 | 6.9762 | 0.6776 | 0.0308 | 0.17248 | 0.18018
13111 | 21400499 | 2.4 | 0 | 3.2 | 130 | 235.2 | 221.7 | 6301.9 | 0 | 0 | 33 | 69.8 | 8.4 | 4.3 | 0 | 6.9 | 0 | 630 | 43200 | 1602 | 2674 | 4.57 | 0.47 | 0.02 | 0.114 | 0.107 | 0.009 | 30.06667 | 28.51667 | 1 | 1 | 5.941 | 0.611 | 0.026 | 0.1482 | 0.1391
13112 | 21100512 | 2.5 | 0 | 2 | 135 | 221.5 | 240.9 | 7554.7 | 10 | 13 | 12 | 49 | 6.5 | 1.5 | 0 | 5.4 | 400 | 403 | 30343.4 | 1623 | 2219 | 4.564815 | 0.4674074 | 0.01974074 | 0.115037 | 0.1101111 | 0.011 | 31.81667 | 17.71667 | 1 | 1 | 6.1625 | 0.631 | 0.02665 | 0.1553 | 0.14865
13113 | 21300517 | 3.1 | 0 | 2.5 | 140 | 226.2 | 212.6 | 6849.6 | 0 | 0 | 35.1 | 48 | 7.7 | 0.7 | 0 | 5.7 | 0 | 121 | 33600 | 1610 | 2533 | 4.55 | 0.46 | 0.019 | 0.118 | 0.119 | 0.011 | 32.28333 | 21.65 | 1 | 1 | 6.37 | 0.644 | 0.0266 | 0.1652 | 0.1666
13114 | 21200510 | 3 | 1 | 1.6 | 171 | 211.2 | 241.9 | 8866.2 | 0 | 0 | 30.8 | 6.4 | 6.7 | 0 | 0.4 | 0 | 0 | 83 | 4857.7 | 1637 | 114 | 4.552281 | 0.5247368 | 0.02015789 | 0.1151462 | 0.1086959 | 0.006 | 37.83333 | 3.3 | 0 | 0 | 7.7844 | 0.8973 | 0.03447 | 0.1969 | 0.18587
13115 | 21400500 | 0 | 0 | 3.1 | 140 | 247.3 | 217.4 | 6635.8 | 0 | 0 | 36.8 | 70.5 | 8.5 | 2.1 | 0 | 8.9 | 100 | 893 | 45300 | 1540 | 2734 | 4.54 | 0.51 | 0.021 | 0.118 | 0.108 | 0.011 | 32.4 | 30.05 | 1 | 1 | 6.356 | 0.714 | 0.0294 | 0.1652 | 0.1512
13116 | 21100513 | 3.2 | 1.5 | 2.3 | 147 | 226.1 | 244.8 | 7670.1 | 0 | 0 | 40.2 | 35.4 | 5.7 | 1.4 | 0 | 4.7 | 400 | 330 | 27042.3 | 1598 | 2236 | 4.53 | 0.44 | 0.02 | 0.112 | 0.117 | 0.012 | 31.78333 | 17.61667 | 1 | 1 | 6.6591 | 0.6468 | 0.0294 | 0.16464 | 0.17199
13117 | 21200511 | 0 | 0.2 | 0 | 132 | 227.9 | 243.5 | 6554.4 | 11 | 14 | 0.3 | 70.5 | 6.1 | 3.3 | 2 | 4.3 | 560 | 400 | 46923.9 | 1606 | 2424 | 4.64 | 0.83 | 0.017 | 0.11 | 0.137 | 0.005 | 27.78333 | 29.1 | 1 | 1 | 6.1248 | 1.0956 | 0.02244 | 0.1452 | 0.18084
13118 | 21300518 | 3.2 | 0 | 2.1 | 135 | 231 | 215.5 | 7011.6 | 0 | 0 | 33 | 60 | 7.1 | 4.8 | 0 | 6 | 0 | 172 | 43100 | 1615 | 2313 | 4.57 | 0.47 | 0.02 | 0.114 | 0.107 | 0.007 | 32.58333 | 31 | 1 | 1 | 6.1695 | 0.6345 | 0.027 | 0.1539 | 0.14445
13119 | 21400501 | 4.4 | 0 | 3.6 | 145 | 231.1 | 237.4 | 6598 | 0 | 0 | 27.9 | 53.8 | 11.1 | 0 | 0 | 8.8 | 0 | 247 | 35700 | 1608 | 1815 | 4.59 | 0.51 | 0.015 | 0.113 | 0.12 | 0.01 | 29.43333 | 24.23333 | 1 | 1 | 6.6555 | 0.7395 | 0.02175 | 0.16385 | 0.174
13120 | 21100514 | 0 | 0.9 | 0 | 130 | 175.1 | 244.1 | 7872 | 0 | 0 | 27.7 | 17.4 | 5.8 | 1.8 | 0 | 0 | 0 | 174 | 8972 | 1627 | 743 | 4.55 | 0.53 | 0.018 | 0.121 | 0.137 | 0.017 | 32.68333 | 6.3 | 1 | 1 | 5.915 | 0.689 | 0.0234 | 0.1573 | 0.1781
13121 | 21300519 | 4.4 | 1.1 | 2.2 | 145 | 222.4 | 215.2 | 6649.5 | 0 | 0 | 27 | 46 | 4.4 | 5.7 | 0 | 5 | 80 | 94 | 34200 | 1609 | 1772 | 4.47 | 0.44 | 0.022 | 0.109 | 0.12 | 0.008 | 32.21667 | 23.28333 | 1 | 1 | 6.4815 | 0.638 | 0.0319 | 0.15805 | 0.174
13122 | 21200512 | 0 | 1 | 0.2 | 141 | 237.7 | 237.2 | 6346.6 | 0 | 0 | 30.5 | 65.8 | 5.2 | 4 | 0 | 5.4 | 0 | 347 | 43465.3 | 1599 | 2774 | 4.47 | 0.44 | 0.022 | 0.109 | 0.12 | 0.007 | 27.68333 | 26.9 | 1 | 1 | 6.3027 | 0.6204 | 0.03102 | 0.15369 | 0.1692
13123 | 21400502 | 3.1 | 0 | 2.4 | 145 | 220.9 | 215 | 6503.3 | 0 | 0 | 31.9 | 40.9 | 8.6 | 4.2 | 0 | 7.5 | 0 | 930 | 30800 | 1634 | 2752 | 4.53 | 0.44 | 0.02 | 0.112 | 0.117 | 0.007 | 32.26667 | 22.56667 | 1 | 1 | 6.5685 | 0.638 | 0.029 | 0.1624 | 0.16965
13124 | 21100515 | 2.9 | 1 | 0 | 140 | 236.5 | 237.4 | 6808.4 | 8 | 16 | 2.1 | 67.5 | 3 | 3.2 | 1 | 6.9 | 200 | 454 | 35986.5 | 1612 | 2022 | 4.53 | 0.44 | 0.02 | 0.112 | 0.117 | 0.01 | 29.11667 | 22.18333 | 1 | 1 | 6.342 | 0.616 | 0.028 | 0.1568 | 0.1638
13125 | 21300520 | 5.1 | 1.1 | 2.1 | 145 | 221.3 | 215 | 7313.1 | 0 | 0 | 26.2 | 44.6 | 5 | 5 | 0 | 6 | 0 | 146 | 32600 | 1582 | 2169 | 4.65 | 0.68 | 0.014 | 0.132 | 0.132 | 0.007 | 35.35 | 29.11667 | 1 | 1 | 6.7425 | 0.986 | 0.0203 | 0.1914 | 0.1914
13126 | 21200513 | 0 | 1.7 | 0 | 140 | 241 | 244.2 | 6747.5 | 13 | 11 | 31.8 | 45.7 | 5.9 | 2.9 | 0 | 4.2 | 0 | 272 | 35194.2 | 1605 | 2669 | 4.65 | 0.68 | 0.014 | 0.132 | 0.132 | 0.006 | 28.6 | 22.6 | 1 | 1 | 6.51 | 0.952 | 0.0196 | 0.1848 | 0.1848
13127 | 21100516 | 3.2 | 1 | 1 | 140 | 228.9 | 240.3 | 7013.4 | 0 | 0 | 33.3 | 52.6 | 3.5 | 2.9 | 0 | 6 | 400 | 487 | 33237.2 | 1614 | 2370 | 4.54 | 0.51 | 0.021 | 0.118 | 0.108 | 0.011 | 29.61667 | 22.25 | 1 | 1 | 6.356 | 0.714 | 0.0294 | 0.1652 | 0.1512
13128 | 21400503 | 2.6 | 1.2 | 1.7 | 140 | 252.1 | 225.4 | 6517.1 | 0 | 0 | 28.3 | 81.4 | 5.8 | 1.7 | 0 | 9.4 | 1830 | 130 | 48800 | 1644 | 3885 | 4.41 | 0.43 | 0.019 | 0.13 | 0.141 | 0.007 | 31.16667 | 32.31667 | 1 | 1 | 6.174 | 0.602 | 0.0266 | 0.182 | 0.1974
13129 | 21300521 | 4 | 1.8 | 0 | 102 | 129.8 | 213.7 | 5356.2 | 0 | 0 | 11.1 | 13 | 5.5 | 2.6 | 0 | 0 | 0 | 199 | 9900 | 1623 | 1058 | 4.47 | 0.44 | 0.022 | 0.109 | 0.12 | 0.007 | 28.31667 | 16.85 | 1 | 1 | 4.5594 | 0.4488 | 0.02244 | 0.11118 | 0.1224
13130 | 21200514 | 4.5 | 1 | 0.7 | 136 | 215.2 | 243.2 | 6290.4 | 0 | 0 | 28.2 | 46.6 | 6.4 | 4.2 | 0 | 4.1 | 0 | 206 | 32272.2 | 1622 | 2180 | 4.51 | 0.49 | 0.026 | 0.118 | 0.124 | 0.007 | 26.76667 | 19.11667 | 1 | 1 | 6.1336 | 0.6664 | 0.03536 | 0.16048 | 0.16864
13131 | 21100517 | 5.1 | 1 | 1 | 148 | 230.8 | 233.3 | 6932.6 | 0 | 0 | 33.5 | 44.2 | 4.2 | 3 | 0 | 6 | 600 | 707 | 29287.8 | 1611 | 2921 | 4.58 | 0.52 | 0.015 | 0.125 | 0.133 | 0.009 | 30.13333 | 20.05 | 1 | 1 | 6.7784 | 0.7696 | 0.0222 | 0.185 | 0.19684
13133 | 21200515 | 5.8 | 1.6 | 0.8 | 142 | 226.3 | 239.8 | 6178.8 | 0 | 0 | 27.3 | 50.9 | 6.6 | 3.1 | 0 | 4.6 | 0 | 349 | 37135.6 | 1623 | 2796 | 4.47 | 0.44 | 0.022 | 0.109 | 0.12 | 0.006 | 27.85 | 22.53333 | 1 | 1 | 6.3474 | 0.6248 | 0.03124 | 0.15478 | 0.1704
13134 | 21100518 | 2.9 | 1.1 | 1 | 140 | 236.6 | 229.8 | 7185.2 | 0 | 0 | 37.4 | 56.3 | 3.1 | 5 | 0 | 7 | 600 | 929 | 36773.1 | 1606 | 2444 | 4.47 | 0.44 | 0.022 | 0.109 | 0.12 | 0.019 | 31.71667 | 22.65 | 1 | 1 | 6.258 | 0.616 | 0.0308 | 0.1526 | 0.168
13136 | 21200516 | 3.6 | 1 | 0.7 | 147 | 225.3 | 243.6 | 6714.2 | 0 | 0 | 32 | 42.4 | 7.4 | 4.4 | 0 | 4.5 | 0 | 211 | 32957.3 | 1656 | 2241 | 4.51 | 0.53 | 0.015 | 0.118 | 0.138 | 0.007 | 28.93333 | 20.03333 | 1 | 1 | 6.6297 | 0.7791 | 0.02205 | 0.17346 | 0.20286
13137 | 21100519 | 2.6 | 1 | 1 | 141 | 232 | 236.5 | 7468.3 | 0 | 0 | 33.9 | 54.9 | 4 | 2.6 | 0 | 6 | 300 | 782 | 29933.4 | 1585 | 2286 | 4.52 | 0.37 | 0.023 | 0.118 | 0.107 | 0.012 | 32.03333 | 19.15 | 1 | 1 | 6.3732 | 0.5217 | 0.03243 | 0.16638 | 0.15087
13139 | 21200517 | 5.1 | 0.9 | 0.4 | 141 | 243.1 | 235.7 | 6682.9 | 0 | 0 | 23.9 | 73 | 4.8 | 1.6 | 0 | 5.8 | 0 | 578 | 37351.6 | 1619 | 2559 | 4.47 | 0.44 | 0.022 | 0.109 | 0.12 | 0.013 | 29.31667 | 24.55 | 1 | 1 | 6.3027 | 0.6204 | 0.03102 | 0.15369 | 0.1692
13141 | 21100520 | 3 | 1 | 2 | 140 | 230.2 | 249.8 | 6422.5 | 0 | 0 | 26.4 | 60.8 | 4 | 3 | 0 | 7 | 0 | 877 | 36814.9 | 1618 | 2095 | 4.65 | 0.68 | 0.014 | 0.132 | 0.132 | 0.008 | 26.08333 | 21.85 | 1 | 1 | 6.51 | 0.952 | 0.0196 | 0.1848 | 0.1848
13142 | 21200518 | 0 | 0 | 0.7 | 140 | 231.3 | 247 | 6086 | 22 | 0 | 15.2 | 54.3 | 3 | 3 | 0 | 7.3 | 0 | 631 | 33836.8 | 1611 | 2863 | 4.56 | 0.55 | 0.013 | 0.118 | 0.139 | 0.016 | 25.5 | 21.68333 | 1 | 1 | 6.384 | 0.77 | 0.0182 | 0.1652 | 0.1946
13143 | 21400507 | 3.9 | 1 | 2.1 | 156 | 242.8 | 231.5 | 7466.4 | 0 | 0 | 35.8 | 47 | 5 | 4.5 | 0 | 8 | 100 | 830 | 26900 | 1608 | 2169 | 4.52 | 0.37 | 0.023 | 0.118 | 0.107 | 0.016 | 34.23333 | 18.38333 | 1 | 1 | 7.0512 | 0.5772 | 0.03588 | 0.18408 | 0.16692
13144 | 21100521 | 0 | 1 | 2 | 141 | 230.1 | 250 | 6136.8 | 20 | 0 | 7.8 | 61.6 | 4 | 3 | 0 | 7 | 0 | 602 | 37008.4 | 1587 | 2356 | 4.65 | 0.68 | 0.014 | 0.132 | 0.132 | 0.007 | 24.88333 | 22.8 | 1 | 1 | 6.5565 | 0.9588 | 0.01974 | 0.18612 | 0.18612
13145 | 21300523 | 2.3 | 0.7 | 1.2 | 146 | 224.4 | 210 | 6767.7 | 0 | 0 | 25.2 | 51.2 | 4.1 | 4.3 | 0 | 7.7 | 10 | 203 | 34500 | 1599 | 2247 | 4.65 | 0.68 | 0.014 | 0.132 | 0.132 | 0.01 | 35.93333 | 22.63333 | 1 | 1 | 6.789 | 0.9928 | 0.02044 | 0.19272 | 0.19272
13146 | 21400508 | 3.5 | 1 | 2.2 | 154 | 227.6 | 226.7 | 7063.6 | 0 | 0 | 35.5 | 35 | 5.8 | 5.8 | 0 | 7.9 | 130 | 194 | 24100 | 1572 | 2282 | 4.47 | 0.44 | 0.022 | 0.109 | 0.12 | 0.006 | 36.28333 | 15.93333 | 1 | 1 | 6.8838 | 0.6776 | 0.03388 | 0.16786 | 0.1848
13147 | 21200519 | 0 | 0 | 0.5 | 140 | 229.8 | 241.8 | 6088.3 | 0 | 0 | 27 | 62.8 | 3 | 4 | 0 | 8.5 | 0 | 519 | 36318.7 | 1601 | 2712 | 4.42 | 0.43 | 0.022 | 0.115 | 0.115 | 0.008 | 26.08333 | 22.1 | 1 | 1 | 6.188 | 0.602 | 0.0308 | 0.161 | 0.161
13149 | 21300524 | 1.7 | 1.2 | 2.1 | 141 | 210.5 | 216.5 | 5761.2 | 0 | 0 | 22.9 | 44.9 | 5.3 | 1.1 | 0 | 7.2 | 340 | 265 | 33700 | 1591 | 2469 | 4.41 | 0.43 | 0.019 | 0.13 | 0.141 | 0.007 | 26.66667 | 26.71667 | 1 | 1 | 6.2181 | 0.6063 | 0.02679 | 0.1833 | 0.19881
13150 | 21200520 | 0 | 0 | 1 | 140 | 229.7 | 246.9 | 5888.9 | 8 | 12 | 1.1 | 68.6 | 3 | 4 | 0 | 8 | 0 | 654 | 37624.5 | 1578 | 3186 | 4.42 | 0.43 | 0.022 | 0.115 | 0.115 | 0.004 | 24.71667 | 24.01667 | 1 | 1 | 6.188 | 0.602 | 0.0308 | 0.161 | 0.161
13151 | 21100523 | 0 | 1 | 2 | 139 | 230.2 | 249.4 | 6274.9 | 9 | 11 | 7.3 | 63.9 | 4 | 3 | 0 | 7 | 0 | 697 | 39592.8 | 1595 | 896 | 4.53 | 0.44 | 0.02 | 0.112 | 0.117 | 0.009 | 25.51667 | 25.53333 | 1 | 1 | 6.2967 | 0.6116 | 0.0278 | 0.15568 | 0.16263
13152 | 21400509 | 2.7 | 0.8 | 1.5 | 151 | 222.7 | 241.7 | 6819.7 | 0 | 0 | 35.7 | 33.2 | 6.6 | 4 | 0 | 6.8 | 280 | 449 | 25600 | 1592 | 1986 | 4.56 | 0.55 | 0.013 | 0.118 | 0.139 | 0.005 | 29.56667 | 20.68333 | 1 | 1 | 6.8856 | 0.8305 | 0.01963 | 0.17818 | 0.20989
13153 | 21300525 | 2.5 | 1.7 | 3.2 | 134 | 219.8 | 216.1 | 5811.3 | 0 | 0 | 20.4 | 62.4 | 2.6 | 3.5 | 0 | 6.1 | 0 | 335 | 43400 | 1573 | 2695 | 4.56 | 0.55 | 0.013 | 0.118 | 0.139 | 0.009 | 26.95 | 28.96667 | 1 | 1 | 6.1104 | 0.737 | 0.01742 | 0.15812 | 0.18626
13154 | 21200521 | 0 | 0.1 | 0.6 | 134 | 226.4 | 247.1 | 6055 | 0 | 22 | 1.1 | 68.8 | 2.6 | 4.3 | 0.3 | 8.1 | 100 | 566 | 41405.5 | 1602 | 2601 | 4.42 | 0.43 | 0.022 | 0.115 | 0.115 | 0.006 | 25.35 | 25.8 | 1 | 1 | 5.9228 | 0.5762 | 0.02948 | 0.1541 | 0.1541
13155 | 21400510 | 3.3 | 0.7 | 2.4 | 172 | 230.4 | 243.3 | 8116.5 | 0 | 0 | 46.5 | 8.7 | 11.9 | 0 | 0 | 0 | 140 | 355 | 12200 | 1617 | 640 | 4.52 | 0.37 | 0.023 | 0.118 | 0.107 | 0.005 | 35.96667 | 9.05 | 0 | 1 | 7.7744 | 0.6364 | 0.03956 | 0.20296 | 0.18404
13156 | 21100524 | 0 | 1 | 2 | 134 | 230.3 | 249.8 | 5930 | 0 | 0 | 23.6 | 72.8 | 3 | 4 | 0 | 8 | 0 | 912 | 46347.7 | 1656 | 493 | 4.52 | 0.37 | 0.023 | 0.118 | 0.107 | 0.004 | 24.08333 | 28.25 | 1 | 1 | 6.0568 | 0.4958 | 0.03082 | 0.15812 | 0.14338
13158 | 21200522 | 0 | 0 | 0.8 | 130 | 229.9 | 248 | 6361 | 0 | 0 | 24.4 | 75.5 | 2.8 | 4.2 | 0 | 8.1 | 0 | 550 | 41961.5 | 1603 | 2596 | 4.56 | 0.55 | 0.013 | 0.118 | 0.139 | 0.01 | 26.51667 | 27.88333 | 1 | 1 | 5.928 | 0.715 | 0.0169 | 0.1534 | 0.1807
13162 | 21300527 | 2.2 | 1.2 | 1.9 | 130 | 224.5 | 216.5 | 5863.4 | 0 | 0 | 23.7 | 68.6 | 5.3 | 2.2 | 0 | 7.3 | 0 | 276 | 45000 | 1626 | 2349 | 4.58 | 0.52 | 0.015 | 0.125 | 0.133 | 0.016 | 27.13333 | 28.78333 | 1 | 1 | 5.954 | 0.676 | 0.0195 | 0.1625 | 0.1729
13163 | 21200523 | 3.2 | 0.8 | 0.8 | 135 | 219.7 | 235 | 6958.8 | 10 | 12 | 0.8 | 58.7 | 1.6 | 3.6 | 0 | 7 | 330 | 420 | 32783.3 | 1655 | 2832 | 4.47 | 0.44 | 0.022 | 0.109 | 0.12 | 0.01 | 30.53333 | 20.91667 | 1 | 1 | 6.0345 | 0.594 | 0.0297 | 0.14715 | 0.162
13164 | 21400512 | 5.1 | 0 | 2.5 | 169 | 236.2 | 239.6 | 8883.2 | 0 | 0 | 40.2 | 21.8 | 11.4 | 0.6 | 0 | 5.4 | 0 | 219 | 22000 | 1610 | 848 | 4.56 | 0.55 | 0.013 | 0.118 | 0.139 | 0.006 | 39.91667 | 14.01667 | 1 | 1 | 7.7064 | 0.9295 | 0.02197 | 0.19942 | 0.23491
13165 | 21100526 | 0 | 0 | 2 | 148 | 229.2 | 243.9 | 8089.7 | 10 | 11 | 17.3 | 43.4 | 6 | 2 | 0 | 5 | 300 | 503 | 30518.4 | 1620 | 2300 | 4.51 | 0.53 | 0.015 | 0.118 | 0.138 | 0.016 | 33.65 | 19.13333 | 1 | 1 | 6.6748 | 0.7844 | 0.0222 | 0.17464 | 0.20424
13166 | 21300528 | 1.8 | 0 | 1.8 | 139 | 225.6 | 215.9 | 6701.1 | 0 | 0 | 24.5 | 60.6 | 5.8 | 6 | 0 | 8.2 | 0 | 311 | 39600 | 1629 | 2279 | 4.65 | 0.68 | 0.014 | 0.132 | 0.132 | 0.014 | 31.1 | 26.28333 | 1 | 1 | 6.4635 | 0.9452 | 0.01946 | 0.18348 | 0.18348
13167 | 21200524 | 2.3 | 0.6 | 0 | 140 | 229.4 | 242.9 | 6905.1 | 15 | 8 | 0.7 | 63.4 | 2.4 | 2.9 | 0 | 6 | 460 | 84 | 32847.9 | 1649 | 2283 | 4.53 | 0.44 | 0.02 | 0.112 | 0.117 | 0.018 | 29.36667 | 19.71667 | 1 | 1 | 6.342 | 0.616 | 0.028 | 0.1568 | 0.1638
13168 | 21400513 | 0 | 0.1 | 2.1 | 157 | 230.3 | 241 | 7389.9 | 0 | 0 | 40.6 | 32.3 | 8.2 | 0.2 | 0 | 3.9 | 100 | 412 | 26900 | 1624 | 1909 | 4.39 | 0.37 | 0.024 | 0.106 | 0.109 | 0.007 | 32.36667 | 18.25 | 1 | 1 | 6.8923 | 0.5809 | 0.03768 | 0.16642 | 0.17113
13169 | 21100527 | 0 | 0 | 0 | 130 | 229.8 | 244.6 | 6935 | 12 | 11 | 12.9 | 63.5 | 4 | 4.1 | 0 | 7 | 300 | 515 | 38236.5 | 1604 | 2668 | 4.47 | 0.44 | 0.022 | 0.109 | 0.12 | 0.015 | 28.75 | 22.43333 | 1 | 1 | 5.811 | 0.572 | 0.0286 | 0.1417 | 0.156
13170 | 21300529 | 2.3 | 0 | 0 | 131 | 219.8 | 215.4 | 5490.7 | 0 | 0 | 17.8 | 69.1 | 4.8 | 5.4 | 0 | 7.9 | 40 | 303 | 44500 | 1632 | 2548 | 4.41 | 0.43 | 0.019 | 0.13 | 0.141 | 0.014 | 25.56667 | 28.65 | 1 | 1 | 5.7771 | 0.5633 | 0.02489 | 0.1703 | 0.18471
13171 | 21200525 | 4.3 | 0.8 | 0 | 130 | 219.7 | 237.2 | 5980.8 | 0 | 0 | 16.4 | 68.7 | 1.8 | 5.2 | 0 | 7.1 | 320 | 468 | 43937.1 | 1628 | 1966 | 4.41 | 0.43 | 0.019 | 0.13 | 0.141 | 0.015 | 26.01667 | 25.76667 | 1 | 1 | 5.733 | 0.559 | 0.0247 | 0.169 | 0.1833
13172 | 21400514 | 0 | 0 | 2.4 | 149 | 230.3 | 238.2 | 6659.2 | 0 | 0 | 33.2 | 48.1 | 6.6 | 1.6 | 0 | 5.7 | 120 | 270 | 35700 | 1631 | 2066 | 4.53 | 0.44 | 0.02 | 0.112 | 0.117 | 0.008 | 29.73333 | 22.36667 | 1 | 1 | 6.7497 | 0.6556 | 0.0298 | 0.16688 | 0.17433
13173 | 21100528 | 2.4 | 1 | 1 | 153 | 229.7 | 240.8 | 9027.7 | 14 | 8 | 17.9 | 34.7 | 6 | 2 | 0 | 4.5 | 300 | 322 | 22102.2 | 1655 | 1371 | 4.56 | 0.55 | 0.013 | 0.118 | 0.139 | 0.032 | 38.05 | 12.95 | 1 | 1 | 6.9768 | 0.8415 | 0.01989 | 0.18054 | 0.21267
13174 | 21200526 | 4.6 | 0.5 | 0.1 | 131 | 231.2 | 232.1 | 6029.2 | 15 | 7 | 0.8 | 72.8 | 1.7 | 5.3 | 0 | 6.5 | 90 | 238 | 39230 | 1648 | 2464 | 4.496031 | 0.4589313 | 0.02034351 | 0.1127863 | 0.1230763 | 0.02 | 27.6 | 22.46667 | 1 | 1 | 5.8898 | 0.6012 | 0.02665 | 0.14775 | 0.16123
13175 | 21300530 | 1.8 | 0 | 0 | 166 | 223.9 | 213.8 | 8942.5 | 0 | 0 | 21.1 | 34.8 | 4 | 5.2 | 0 | 6.1 | 50 | 895 | 22800 | 1620 | 2052 | 4.459759 | 0.4379518 | 0.022 | 0.1102289 | 0.1189759 | 0.01 | 42.51667 | 86.85 | 1 | 1 | 7.4032 | 0.727 | 0.03652 | 0.18298 | 0.1975
13177 | 21100529 | 2.8 | 0 | 2 | 146 | 218 | 246.8 | 8196.9 | 0 | 0 | 34.3 | 34.4 | 6 | 6.5 | 0 | 2.3 | 300 | 403 | 22236.5 | 1636 | 1996 | 4.631507 | 0.6532877 | 0.01379452 | 0.1291233 | 0.1334384 | 0.025 | 39.41667 | 18.33333 | 1 | 1 | 6.762 | 0.9538 | 0.02014 | 0.18852 | 0.19482
13178 | 21200527 | 2.4 | 1 | 0 | 130 | 214.4 | 229 | 6215.9 | 0 | 0 | 18.6 | 63.4 | 1.9 | 8.8 | 0 | 7.2 | 210 | 321 | 38381.9 | 1619 | 2642 | 4.47 | 0.44 | 0.022 | 0.109 | 0.12 | 0.019 | 28.03333 | 30.83333 | 1 | 1 | 5.811 | 0.572 | 0.0286 | 0.1417 | 0.156
13179 | 21400516 | 0 | 0 | 2.2 | 162 | 239.5 | 238.7 | 8636.8 | 0 | 0 | 40.5 | 37.4 | 10 | 2.2 | 1.3 | 6.5 | 100 | 294 | 26100 | 1596 | 1386 | 4.52 | 0.37 | 0.023 | 0.118 | 0.107 | 0.006 | 38.68333 | 17.88333 | 0 | 1 | 7.3224 | 0.5994 | 0.03726 | 0.19116 | 0.17334
13181 | 21200528 | 3.9 | 1.1 | 2 | 166 | 210.3 | 226.2 | 7936.1 | 0 | 0 | 26.3 | 14.5 | 6.8 | 0.7 | 0 | 0 | 270 | 154 | 10465.5 | 1615 | 651 | 4.42 | 0.43 | 0.022 | 0.115 | 0.115 | 0.014 | 36.28333 | 6.616667 | 0 | 1 | 7.3372 | 0.7138 | 0.03652 | 0.1909 | 0.1909
13182 | 21300531 | 1.9 | 0 | 2 | 166 | 219.5 | 213.6 | 8653.5 | 0 | 0 | 35.3 | 16.7 | 8 | 0 | 0 | 1.1 | 0 | 162 | 13800 | 1619 | 550 | 4.42 | 0.43 | 0.022 | 0.115 | 0.115 | 0.011 | 40.55 | 9.266667 | 1 | 1 | 7.3372 | 0.7138 | 0.03652 | 0.1909 | 0.1909
13185 | 21200529 | 2.1 | 0 | 2 | 132 | 221.9 | 219.3 | 6323.9 | 0 | 0 | 25.4 | 62.5 | 2.8 | 5.8 | 0 | 6.3 | 940 | 460 | 51146.2 | 1654 | 3446 | 4.56 | 0.55 | 0.013 | 0.118 | 0.139 | 0.009 | 29.85 | 32.15 | 1 | 1 | 6.0192 | 0.726 | 0.01716 | 0.15576 | 0.18348
13186 | 21400518 | 2.2 | 0 | 2.2 | 132 | 243 | 237.1 | 5049.1 | 0 | 0 | 23.9 | 85 | 4.3 | 4.7 | 0 | 9.4 | 810 | 182 | 46900 | 1617 | 4085 | 4.52 | 0.37 | 0.023 | 0.118 | 0.107 | 0.009 | 22.2 | 32.63333 | 1 | 1 | 5.9664 | 0.4884 | 0.03036 | 0.15576 | 0.14124
13187 | 21300532 | 2 | 1.2 | 2 | 132 | 234 | 212.8 | 6001.9 | 0 | 0 | 24.8 | 75.3 | 3.8 | 5.1 | 0 | 6.4 | 0 | 318 | 49300 | 1619 | 3825 | 4.58 | 0.52 | 0.015 | 0.125 | 0.133 | 0.009 | 29.31667 | 32.83333 | 1 | 1 | 6.0456 | 0.6864 | 0.0198 | 0.165 | 0.17556
13188 | 21100532 | 0 | 1.1 | 0 | 131 | 211.9 | 240.2 | 7219.6 | 12 | 11 | 8.5 | 49 | 5.9 | 0.9 | 0 | 6.8 | 600 | 63 | 28624 | 1596 | 1992 | 4.51 | 0.53 | 0.015 | 0.118 | 0.138 | 0.008 | 30.48333 | 17.76667 | 1 | 1 | 5.9081 | 0.6943 | 0.01965 | 0.15458 | 0.18078
13189 | 21200530 | 2.4 | 1.6 | 1.4 | 133 | 216.2 | 238.4 | 5860.6 | 0 | 0 | 18.4 | 62.5 | 2.6 | 5.9 | 0 | 4.7 | 340 | 487 | 43178.8 | 1632 | 2771 | 4.58 | 0.52 | 0.015 | 0.125 | 0.133 | 0.004 | 25.36667 | 26.95 | 1 | 1 | 6.0914 | 0.6916 | 0.01995 | 0.16625 | 0.17689
13190 | 21400519 | 2.9 | 0 | 1.6 | 143 | 240.3 | 238.6 | 6274.4 | 0 | 0 | 30.7 | 64 | 4.7 | 5.3 | 0 | 10.3 | 0 | 231 | 45600 | 1660 | 2787 | 4.65 | 0.68 | 0.014 | 0.132 | 0.132 | 0.005 | 27.65 | 34.33333 | 1 | 1 | 6.6495 | 0.9724 | 0.02002 | 0.18876 | 0.18876
13191 | 21100533 | 0 | 1 | 1 | 150 | 244.3 | 239.4 | 7358.2 | 0 | 0 | 41.2 | 52.9 | 4.7 | 0.7 | 0 | 6.7 | 430 | 452 | 34382.9 | 1639 | 3673 | 4.65 | 0.68 | 0.014 | 0.132 | 0.132 | 0.011 | 31.15 | 22.01667 | 1 | 1 | 6.975 | 1.02 | 0.021 | 0.198 | 0.198
13192 | 21300533 | 1.9 | 1.1 | 1.9 | 152 | 229.3 | 216.8 | 7054.5 | 0 | 0 | 38.1 | 37.7 | 5.8 | 3.6 | 0 | 5.5 | 0 | 229 | 31400 | 1615 | 2520 | 4.56 | 0.55 | 0.013 | 0.118 | 0.139 | 0.006 | 32.6 | 20.95 | 1 | 1 | 6.9312 | 0.836 | 0.01976 | 0.17936 | 0.21128
13193 | 21200531 | 3.2 | 1.7 | 1.2 | 141 | 211.2 | 237.9 | 6789.1 | 0 | 0 | 27.9 | 39.1 | 2.7 | 5.8 | 0 | 2 | 240 | 702 | 30604.4 | 1619 | 2217 | 4.47 | 0.44 | 0.022 | 0.109 | 0.12 | 0.012 | 29.55 | 21.28333 | 1 | 1 | 6.3027 | 0.6204 | 0.03102 | 0.15369 | 0.1692
13194 | 21400520 | 2.1 | 0 | 1.5 | 170 | 240.6 | 244.4 | 8028.8 | 0 | 0 | 41.1 | 27.5 | 10.5 | 0 | 0 | 7.2 | 0 | 232 | 22800 | 1654 | 2090 | 4.42 | 0.43 | 0.022 | 0.115 | 0.115 | 0.013 | 34.8 | 15.7 | 1 | 1 | 7.514 | 0.731 | 0.0374 | 0.1955 | 0.1955
13196 | 21300534 | 0 | 1.1 | 2 | 174 | 229.7 | 214.2 | 9296.6 | 0 | 0 | 40.9 | 15 | 9.5 | 0 | 0 | 1.9 | 0 | 110 | 10900 | 1545 | 981 | 4.47 | 0.44 | 0.022 | 0.109 | 0.12 | 0.013 | 44.18333 | 7.516667 | 0 | 1 | 7.7778 | 0.7656 | 0.03828 | 0.18966 | 0.2088
13199 | 21400521 | 2.8 | 0 | 1.4 | 165 | 244.2 | 240.4 | 7456.8 | 0 | 0 | 41.2 | 35.2 | 9.9 | 0 | 0 | 9.3 | 0 | 370 | 26200 | 1663 | 2995 | 4.42 | 0.43 | 0.022 | 0.115 | 0.115 | 0.019 | 33.95 | 21.15 | 0 | 1 | 7.293 | 0.7095 | 0.0363 | 0.18975 | 0.18975
13200 | 21300535 | 2.3 | 1.2 | 2.2 | 173 | 232.4 | 215.7 | 9122.3 | 0 | 0 | 43.4 | 13.4 | 7 | 0 | 0 | 1.4 | 0 | 103 | 10400 | 1619 | 672 | 4.65 | 0.68 | 0.014 | 0.132 | 0.132 | 0.017 | 42.31667 | 7.016667 | 0 | 1 | 8.0445 | 1.1764 | 0.02422 | 0.22836 | 0.22836
13202 | 21400522 | 2.5 | 0 | 2 | 174 | 230.8 | 236 | 7898.1 | 0 | 0 | 35.1 | 19 | 11.1 | 0 | 0 | 5.8 | 0 | 151 | 18900 | 1646 | 1827 | 4.53 | 0.44 | 0.02 | 0.112 | 0.117 | 0.004 | 38.88333 | 13.55 | 1 | 1 | 7.8822 | 0.7656 | 0.0348 | 0.19488 | 0.20358
13203 | 21300536 | 2.3 | 1.1 | 2.2 | 173 | 232 | 212.8 | 7972.2 | 0 | 0 | 36.6 | 20.1 | 2.3 | 5 | 1.4 | 5.3 | 0 | 248 | 19800 | 1602 | 2450 | 4.56 | 0.55 | 0.013 | 0.118 | 0.139 | 0.027 | 37.51667 | 15.26667 | 0 | 1 | 7.8888 | 0.9515 | 0.02249 | 0.20414 | 0.24047
13207 | 21300537 | 2.1 | 1.1 | 0 | 170 | 221.1 | 203.9 | 8520.8 | 0 | 0 | 34.4 | 14.5 | 7.6 | 2 | 0 | 2 | 60 | 250 | 12400 | 1602 | 1216 | 4.52 | 0.37 | 0.023 | 0.118 | 0.107 | 0.016 | 41.83333 | 8.8 | 0 | 1 | 7.684 | 0.629 | 0.0391 | 0.2006 | 0.1819
13208 | 21400524 | 2.8 | 0.1 | 2.1 | 172 | 240.6 | 238.4 | 8661.2 | 0 | 0 | 44.5 | 20.9 | 11.2 | 3 | 0 | 2.2 | 0 | 414 | 16200 | 1598 | 1818 | 4.42 | 0.43 | 0.022 | 0.115 | 0.115 | 0.008 | 37.73333 | 15.7 | 1 | 1 | 7.6024 | 0.7396 | 0.03784 | 0.1978 | 0.1978
13214 | 21400526 | 3.4 | 0 | 2.7 | 178 | 235.6 | 235.5 | 8141.9 | 0 | 0 | 38.8 | 15.3 | 9.9 | 1.1 | 0 | 0 | 0 | 160 | 14500 | 1616 | 1362 | 4.65 | 0.68 | 0.014 | 0.132 | 0.132 | 0.004 | 38.25 | 11.28333 | 0 | 1 | 8.277 | 1.2104 | 0.02492 | 0.23496 | 0.23496
13220 | 21400528 | 4.9 | 0.8 | 1.4 | 172 | 233.9 | 236.2 | 7603.7 | 0 | 0 | 38.5 | 18.6 | 7.5 | 1.9 | 0 | 0 | 0 | 184 | 19100 | 1653 | 2071 | 4.47 | 0.44 | 0.022 | 0.109 | 0.12 | 0.009 | 35.4 | 13.7 | 1 | 1 | 7.6884 | 0.7568 | 0.03784 | 0.18748 | 0.2064
13223 | 21400529 | 2 | 1 | 1.7 | 142 | 219 | 237 | 5885.5 | 0 | 0 | 29.4 | 45.4 | 3.5 | 4.9 | 0 | 6.6 | 0 | 156 | 35400 | 1634 | 3615 | 4.52 | 0.37 | 0.023 | 0.118 | 0.107 | 0.005 | 25.73333 | 23.1 | 1 | 1 | 6.4184 | 0.5254 | 0.03266 | 0.16756 | 0.15194
13225 | 21200533 | 0 | 0.1 | 0 | 167 | 264.2 | 220.1 | 10307 | 40 | 0 | 8.5 | 48.2 | 7.8 | 1.3 | 0 | 5.2 | 450 | 283 | 37648.8 | 1603 | 2967 | 4.56 | 0.55 | 0.013 | 0.118 | 0.139 | 0.01 | 49.5 | 25.4 | 1 | 1 | 7.6152 | 0.9185 | 0.02171 | 0.19706 | 0.23213
13226 | 21100544 | 0 | 1 | 2 | 128 | 233.5 | 213.5 | 7075.9 | 15 | 8 | 6.1 | 76.2 | 4 | 3 | 0 | 6 | 400 | 363 | 45175.4 | 1631 | 2460 | 4.47 | 0.44 | 0.022 | 0.109 | 0.12 | 0.013 | 33.6 | 30.98333 | 0 | 1 | 5.7216 | 0.5632 | 0.02816 | 0.13952 | 0.1536
13227 | 21400530 | 2.8 | 0.9 | 1.8 | 128 | 230.2 | 241.7 | 5801.1 | 0 | 0 | 28.2 | 71 | 2.7 | 5.2 | 0 | 6.2 | 0 | 666 | 49800 | 1660 | 3355 | 4.52 | 0.37 | 0.023 | 0.118 | 0.107 | 0.004 | 24.88333 | 33.78333 | 1 | 1 | 5.7856 | 0.4736 | 0.02944 | 0.15104 | 0.13696
13228 | 21300544 | 2.9 | 1.2 | 2 | 126 | 228.2 | 215.9 | 4896.7 | 0 | 0 | 19.7 | 79.3 | 3.5 | 3.5 | 0 | 7.5 | 0 | 476 | 52300 | 1627 | 4518 | 4.47 | 0.44 | 0.022 | 0.109 | 0.12 | 0.01 | 23.3 | 34.53333 | 1 | 1 | 5.6322 | 0.5544 | 0.02772 | 0.13734 | 0.1512
13229 | 21200534 | 2.5 | 0.1 | 0 | 131 | 212.6 | 198.5 | 6484.3 | 10 | 18 | 0.8 | 50.3 | 3.1 | 3.4 | 0 | 4.4 | 70 | 277 | 29715.4 | 1603 | 2129 | 4.514733 | 0.5087023 | 0.01618321 | 0.1165802 | 0.1330305 | 0.009 | 33.91667 | 18.5 | 1 | 1 | 5.9143 | 0.6664 | 0.0212 | 0.15272 | 0.17427
13230 | 21100545 | 0 | 0 | 2 | 134 | 230.5 | 222 | 7136.4 | 0 | 0 | 36.1 | 60.1 | 6 | 3 | 0 | 6 | 400 | 290 | 37960.2 | 1653 | 106 | 4.56 | 0.55 | 0.013 | 0.118 | 0.139 | 0.012 | 33.11667 | 22.46667 | 1 | 1 | 6.1104 | 0.737 | 0.01742 | 0.15812 | 0.18626
13231 | 21400531 | 0 | 1.1 | 1 | 132 | 242.6 | 240.2 | 6239.7 | 0 | 0 | 26 | 84.6 | 3.2 | 5.7 | 0 | 8.4 | 370 | 503 | 51500 | 1636 | 3004 | 4.51 | 0.53 | 0.015 | 0.118 | 0.138 | 0.007 | 27.63333 | 33.96667 | 1 | 1 | 5.9532 | 0.6996 | 0.0198 | 0.15576 | 0.18216
13232 | 21200535 | 2.1 | 1.1 | 1 | 138 | 210.7 | 229 | 6069.9 | 0 | 0 | 22.2 | 48.2 | 2.7 | 4.5 | 0 | 5 | 230 | 259 | 30232.5 | 1597 | 2202 | 4.42 | 0.43 | 0.022 | 0.115 | 0.115 | 0.013 | 28.31667 | 18.76667 | 1 | 1 | 6.0996 | 0.5934 | 0.03036 | 0.1587 | 0.1587
13233 | 21300545 | 2 | 1.1 | 1 | 134 | 224.6 | 210.7 | 5390.6 | 0 | 0 | 22.9 | 65.9 | 3.4 | 2.9 | 0 | 7.3 | 150 | 403 | 44900 | 1622 | 3201 | 4.42 | 0.43 | 0.022 | 0.115 | 0.115 | 0.014 | 29.13333 | 29.86667 | 1 | 1 | 5.9228 | 0.5762 | 0.02948 | 0.1541 | 0.1541
13234 | 21100546 | 0 | 1 | 2 | 135 | 225.6 | 231 | 7090.9 | 0 | 0 | 33.3 | 57.3 | 6 | 2 | 0 | 6 | 400 | 204 | 36688.3 | 1590 | 278 | 4.439259 | 0.4088889 | 0.02166667 | 0.1109259 | 0.1152222 | 0.006 | 31.13333 | 21.83333 | 1 | 1 | 5.993 | 0.552 | 0.02925 | 0.14975 | 0.15555
13236 | 21200536 | 2.4 | 1 | 1 | 130 | 208.1 | 227.1 | 6053.2 | 0 | 0 | 22.8 | 52.9 | 2.3 | 3.7 | 0 | 6 | 250 | 318 | 36443.8 | 1648 | 2246 | 4.52 | 0.37 | 0.023 | 0.118 | 0.107 | 0.018 | 27.48333 | 22.56667 | 1 | 1 | 5.876 | 0.481 | 0.0299 | 0.1534 | 0.1391
13237 | 21300546 | 2 | 1.3 | 1.1 | 131 | 248 | 215.3 | 5737 | 0 | 0 | 24.8 | 90.5 | 4.9 | 3.3 | 0 | 8.5 | 240 | 493 | 60000 | 1611 | 3670 | 4.52 | 0.37 | 0.023 | 0.118 | 0.107 | 0.02 | 26.71667 | 38.95 | 1 | 1 | 5.9212 | 0.4847 | 0.03013 | 0.15458 | 0.14017
13239 | 21200537 | 2.7 | 1 | 1 | 140 | 214.6 | 215 | 6461.8 | 0 | 0 | 25.2 | 46.7 | 5.2 | 1.7 | 0 | 3.8 | 20 | 466 | 29040.5 | 1669 | 2222 | 4.42 | 0.43 | 0.022 | 0.115 | 0.115 | 0.029 | 31 | 17.61667 | 1 | 1 | 6.188 | 0.602 | 0.0308 | 0.161 | 0.161
13240 | 21400533 | 0 | 1.1 | 0 | 131 | 225.4 | 224 | 5510.8 | 0 | 0 | 31.4 | 62.9 | 4 | 4.3 | 0 | 8.6 | 100 | 289 | 40000 | 1645 | 2778 | 4.47 | 0.44 | 0.022 | 0.109 | 0.12 | 0.009 | 26.15 | 25.51667 | 1 | 1 | 5.8557 | 0.5764 | 0.02882 | 0.14279 | 0.1572
13241 | 21300547 | 2 | 1.7 | 1.5 | 141 | 210.7 | 215.5 | 6626.6 | 0 | 0 | 31 | 36.4 | 5.8 | 1.4 | 0 | 6.9 | 170 | 264 | 27700 | 1600 | 2653 | 4.42 | 0.43 | 0.022 | 0.115 | 0.115 | 0.02 | 31.45 | 19.56667 | 1 | 1 | 6.2322 | 0.6063 | 0.03102 | 0.16215 | 0.16215
13242 | 21100548 | 0 | 0 | 2 | 140 | 231.3 | 243 | 7556.8 | 0 | 0 | 40.9 | 50.4 | 7 | 2 | 0 | 6 | 600 | 83 | 31690.8 | 1622 | 2403 | 4.548571 | 0.4971429 | 0.017 | 0.1204286 | 0.1292857 | 0.015 | 32.7 | 18.88333 | 1 | 1 | 6.368 | 0.696 | 0.0238 | 0.1686 | 0.181
13243 | 21200538 | 0 | 1 | 1.4 | 155 | 211 | 199.9 | 8107.5 | 0 | 0 | 32.7 | 23.3 | 7.5 | 0 | 0 | 2.1 | 0 | 317 | 13547.8 | 1645 | 1046 | 4.51 | 0.53 | 0.015 | 0.118 | 0.138 | 0.02 | 41.88333 | 8.383333 | 1 | 1 | 6.9905 | 0.8215 | 0.02325 | 0.1829 | 0.2139
13244 | 21400534 | 0 | 0.9 | 0.6 | 142 | 226.4 | 242.4 | 6211 | 0 | 0 | 38.7 | 45.5 | 4.8 | 3.4 | 0 | 7.9 | 240 | 237 | 32600 | 1648 | 2692 | 4.51 | 0.53 | 0.015 | 0.118 | 0.138 | 0.01 | 27.03333 | 22.81667 | 1 | 1 | 6.4042 | 0.7526 | 0.0213 | 0.16756 | 0.19596
13245 | 21100549 | 0 | 0 | 2 | 140 | 221 | 244 | 7446.5 | 11 | 17 | 13.3 | 39.2 | 7 | 2 | 1 | 5 | 400 | 481 | 25609.6 | 1610 | 2968 | 4.47 | 0.44 | 0.022 | 0.109 | 0.12 | 0.009 | 30.96667 | 15.56667 | 1 | 1 | 6.258 | 0.616 | 0.0308 | 0.1526 | 0.168
13246 | 21300548 | 1.9 | 0 | 2.7 | 142 | 220.5 | 212.2 | 6724.4 | 0 | 0 | 23.9 | 52.5 | 4.9 | 2.8 | 0 | 6.4 | 0 | 383 | 39200 | 1634 | 2119 | 4.47 | 0.44 | 0.022 | 0.109 | 0.12 | 0.017 | 31.76667 | 25.68333 | 1 | 1 | 6.3474 | 0.6248 | 0.03124 | 0.15478 | 0.1704
13247 | 21200539 | 2.2 | 1 | 1 | 130 | 199.6 | 213.6 | 6332.1 | 0 | 0 | 28.9 | 38.4 | 5.4 | 2 | 0 | 2 | 0 | 299 | 23446.8 | 1614 | 2033 | 4.39 | 0.37 | 0.024 | 0.106 | 0.109 | 0.016 | 30.56667 | 15.08333 | 1 | 1 | 5.707 | 0.481 | 0.0312 | 0.1378 | 0.1417
13249 | 21300549 | 1.9 | 0 | 2.5 | 135 | 224.5 | 214.9 | 6409.7 | 0 | 0 | 29 | 58.3 | 4.9 | 4.8 | 0 | 8 | 0 | 219 | 39000 | 1602 | 3724 | 4.47 | 0.44 | 0.022 | 0.109 | 0.12 | 0.005 | 29.91667 | 25.93333 | 1 | 1 | 6.0345 | 0.594 | 0.0297 | 0.14715 | 0.162
13251 | 21400536 | 0 | 0 | 2 | 138 | 240.7 | 237.9 | 6162.1 | 0 | 0 | 26.1 | 76.3 | 7.9 | 3.5 | 0 | 8.9 | 1100 | 238 | 44000 | 1646 | 3772 | 4.56 | 0.55 | 0.013 | 0.118 | 0.139 | 0.009 | 26.78333 | 29.21667 | 1 | 1 | 6.2928 | 0.759 | 0.01794 | 0.16284 | 0.19182
13252 | 21200540 | 0 | 2.5 | 0 | 131 | 224.2 | 247.3 | 6962.1 | 14 | 14 | 11.5 | 53.3 | 4.5 | 2.4 | 1.1 | 3.4 | 320 | 716 | 34369.4 | 1611 | 2658 | 4.51 | 0.53 | 0.015 | 0.118 | 0.138 | 0.014 | 28.83333 | 21.86667 | 1 | 1 | 5.9081 | 0.6943 | 0.01965 | 0.15458 | 0.18078
13253 | 21100551 | 0 | 1.1 | 1 | 142 | 235.8 | 247.8 | 7999.7 | 12 | 17 | 7.7 | 57.4 | 7.6 | 0 | 0 | 4.7 | 0 | 520 | 32704.3 | 1653 | 2263 | 4.42 | 0.43 | 0.022 | 0.115 | 0.115 | 0.014 | 32.73333 | 20.01667 | 1 | 1 | 6.2764 | 0.6106 | 0.03124 | 0.1633 | 0.1633
13254 | 21300550 | 2.1 | 1.3 | 2.1 | 141 | 224.6 | 216.8 | 6564.4 | 0 | 0 | 34.3 | 46.9 | 6.6 | 2.9 | 0 | 6.3 | 0 | 215 | 31800 | 1593 | 3063 | 4.65 | 0.68 | 0.014 | 0.132 | 0.132 | 0.011 | 30.36667 | 21.28333 | 1 | 1 | 6.5565 | 0.9588 | 0.01974 | 0.18612 | 0.18612
13255 | 21400537 | 2.5 | 0 | 2.6 | 152 | 242.4 | 237.9 | 6540.5 | 0 | 0 | 40.8 | 47.6 | 7.6 | 1.2 | 1.9 | 4.9 | 0 | 239 | 33500 | 1668 | 3214 | 4.39 | 0.37 | 0.024 | 0.106 | 0.109 | 0.013 | 30.68333 | 22.68333 | 1 | 1 | 6.6728 | 0.5624 | 0.03648 | 0.16112 | 0.16568
13256 | 21200541 | 3.1 | 1.3 | 1.4 | 152 | 221.2 | 230.9 | 8313.5 | 0 | 0 | 34.5 | 32.1 | 7 | 1.9 | 0 | 2.3 | 240 | 530 | 23162.4 | 1615 | 1691 | 4.47 | 0.44 | 0.022 | 0.109 | 0.12 | 0.018 | 43.01667 | 14.66667 | 1 | 1 | 6.7944 | 0.6688 | 0.03344 | 0.16568 | 0.1824
13257 | 21300551 | 2.4 | 1.8 | 1.5 | 153 | 226.6 | 216.1 | 7622.5 | 0 | 0 | 38.3 | 33.2 | 4.9 | 2.8 | 0 | 7.4 | 0 | 126 | 26100 | 1608 | 2891 | 4.52 | 0.37 | 0.023 | 0.118 | 0.107 | 0.012 | 35.36667 | 17.51667 | 1 | 1 | 6.9156 | 0.5661 | 0.03519 | 0.18054 | 0.16371
13258 | 21100552 | 0 | 0.9 | 1 | 152 | 234.9 | 237.6 | 8608.7 | 8 | 19 | 16.2 | 39.4 | 8.1 | 1.1 | 0 | 4 | 270 | 172 | 23331.3 | 1664 | 1705 | 4.47 | 0.44 | 0.022 | 0.109 | 0.12 | 0.012 | 36.75 | 14.51667 | 1 | 1 | 6.7944 | 0.6688 | 0.03344 | 0.16568 | 0.1824
13259 | 21400538 | 2.6 | 0.1 | 2.9 | 153 | 236.2 | 241.8 | 6711.3 | 0 | 0 | 40.8 | 40.1 | 8.1 | 1.3 | 0 | 6.2 | 0 | 234 | 29000 | 1626 | 3250 | 4.65 | 0.68 | 0.014 | 0.132 | 0.132 | 0.006 | 29.61667 | 19.7 | 1 | 1 | 7.1145 | 1.0404 | 0.02142 | 0.20196 | 0.20196
13260 | 21200542 | 2.5 | 1.4 | 1.4 | 150 | 220.5 | 220.1 | 7352.1 | 0 | 0 | 31.6 | 36.7 | 5.8 | 2.9 | 0 | 2.2 | 0 | 720 | 28935.9 | 1656 | 2367 | 4.65 | 0.68 | 0.014 | 0.132 | 0.132 | 0.014 | 34.56667 | 19.5 | 1 | 1 | 6.975 | 1.02 | 0.021 | 0.198 | 0.198
13261 | 21300552 | 1.9 | 1.3 | 0 | 142 | 188.3 | 214.7 | 6271.2 | 0 | 0 | 22.5 | 22.3 | 1.9 | 6.2 | 1.2 | 8.6 | 0 | 87 | 24700 | 1623 | 2419 | 4.65 | 0.68 | 0.014 | 0.132 | 0.132 | 0.012 | 32.03333 | 19.76667 | 1 | 1 | 6.603 | 0.9656 | 0.01988 | 0.18744 | 0.18744
13262 | 21100553 | 2.4 | 1.9 | 1 | 150 | 218.1 | 236.1 | 8313.2 | 0 | 0 | 41.3 | 24.7 | 7 | 1.4 | 0 | 2.5 | 400 | 37 | 13662.4 | 1583 | 1477 | 4.39 | 0.37 | 0.024 | 0.106 | 0.109 | 0.018 | 35.75 | 9.166667 | 1 | 1 | 6.585 | 0.555 | 0.036 | 0.159 | 0.1635
13264 | 21200543 | 2.5 | 1.3 | 1 | 140 | 211 | 232.9 | 7296.5 | 0 | 0 | 32.6 | 36.3 | 7.2 | 2.9 | 0 | 2.1 | 390 | 454 | 27935.5 | 1595 | 2315 | 4.53 | 0.44 | 0.02 | 0.112 | 0.117 | 0.012 | 32.43333 | 20.06667 | 1 | 1 | 6.342 | 0.616 | 0.028 | 0.1568 | 0.1638
13265 | 21100554 | 2.6 | 1.1 | 0 | 146 | 221.3 | 247.5 | 8529.9 | 0 | 0 | 44.6 | 28.2 | 7.9 | 1.2 | 0 | 2.7 | 190 | 191 | 16948.8 | 1597 | 1869 | 4.41 | 0.43 | 0.019 | 0.13 | 0.141 | 0.016 | 35.35 | 12.86667 | 1 | 1 | 6.4386 | 0.6278 | 0.02774 | 0.1898 | 0.20586
13267 | 21400540 | 3.1 | 0 | 2.9 | 171 | 239.3 | 243.5 | 8493.9 | 0 | 0 | 41.4 | 23.7 | 10.7 | 0.4 | 0 | 5.1 | 20 | 112 | 18800 | 1651 | 2254 | 4.51 | 0.53 | 0.015 | 0.118 | 0.138 | 0.004 | 37.28333 | 12.68333 | 0 | 1 | 7.7121 | 0.9063 | 0.02565 | 0.20178 | 0.23598
13268 | 21200544 | 3 | 1.9 | 2 | 155 | 195.8 | 243.3 | 8203.3 | 0 | 0 | 32.3 | 5.5 | 6.5 | 0 | 0 | 0 | 0 | 159 | 5672.5 | 1642 | 465 | 4.47 | 0.44 | 0.022 | 0.109 | 0.12 | 0.013 | 34.86667 | 3.75 | 0 | 1 | 6.9285 | 0.682 | 0.0341 | 0.16895 | 0.186
13269 | 21100555 | 0 | 1 | 1 | 130 | 229.6 | 243.7 | 7392.4 | 30 | 0 | 9.8 | 59.8 | 6.3 | 0.7 | 0 | 5 | 940 | 20 | 32861.8 | 1667 | 2757 | 4.42 | 0.43 | 0.022 | 0.115 | 0.115 | 0.009 | 30.75 | 19.15 | 1 | 1 | 5.746 | 0.559 | 0.0286 | 0.1495 | 0.1495
13270 | 21300554 | 1.8 | 0.8 | 0 | 142 | 200.3 | 208.6 | 6111.4 | 0 | 0 | 29.2 | 27.5 | 1.8 | 6.4 | 0.8 | 8.1 | 0 | 97 | 23500 | 1608 | 2477 | 4.65 | 0.68 | 0.014 | 0.132 | 0.132 | 0.011 | 29.33333 | 18.81667 | 1 | 1 | 6.603 | 0.9656 | 0.01988 | 0.18744 | 0.18744
13271 | 21400541 | 4.2 | 0 | 2.5 | 142 | 228.3 | 239.6 | 6272.8 | 0 | 0 | 27.6 | 54.5 | 6.1 | 2.9 | 0 | 7 | 0 | 128 | 31700 | 1660 | 3220 | 4.51 | 0.53 | 0.015 | 0.118 | 0.138 | 0.007 | 28.13333 | 21.21667 | 0 | 1 | 6.4042 | 0.7526 | 0.0213 | 0.16756 | 0.19596
13273 | 21300555 | 2.6 | 1.5 | 0 | 141 | 214.4 | 213.4 | 7113.9 | 0 | 0 | 28.8 | 41.5 | 4.6 | 5 | 0 | 8.1 | 0 | 109 | 32000 | 1577 | 2215 | 4.47 | 0.44 | 0.022 | 0.109 | 0.12 | 0.011 | 33.38333 | 22.58333 | 1 | 1 | 6.3027 | 0.6204 | 0.03102 | 0.15369 | 0.1692
13274 | 21100556 | 3.3 | 2.2 | 0 | 131 | 230.1 | 238.3 | 6596.3 | 0 | 0 | 28 | 67.9 | 4.9 | 1.9 | 0 | 9 | 0 | 423 | 37652.9 | 1607 | 2496 | 4.65 | 0.68 | 0.014 | 0.132 | 0.132 | 0.009 | 28.05 | 22.68333 | 1 | 1 | 6.0915 | 0.8908 | 0.01834 | 0.17292 | 0.17292
13276 | 21200546 | 2.9 | 1.3 | 1.1 | 121 | 224.1 | 228 | 6336.7 | 0 | 0 | 31 | 69 | 4 | 3.2 | 0 | 5.8 | 1670 | 304 | 48797.4 | 1612 | 3451 | 4.51 | 0.53 | 0.015 | 0.118 | 0.138 | 0.006 | 30.65 | 32 | 1 | 1 | 5.4571 | 0.6413 | 0.01815 | 0.14278 | 0.16698
13277 | 21300556 | 1.8 | 1.1 | 0.9 | 133 | 219.8 | 207.1 | 6619.8 | 0 | 0 | 23.4 | 61.4 | 1 | 8.4 | 0 | 6.9 | 0 | 134 | 37300 | 1610 | 3104 | 4.65 | 0.68 | 0.014 | 0.132 | 0.132 | 0.014 | 32.03333 | 24.96667 | 1 | 1 | 6.1845 | 0.9044 | 0.01862 | 0.17556 | 0.17556
13278 | 21100557 | 0 | 1 | 2 | 128 | 230.1 | 248.3 | 6592.7 | 26 | 4 | 9.1 | 63.1 | 9 | 3 | 0 | 7 | 0 | 386 | 34396.9 | 1589 | 3257 | 4.41 | 0.43 | 0.019 | 0.13 | 0.141 | 0.007 | 26.93333 | 20.45 | 1 | 1 | 5.6448 | 0.5504 | 0.02432 | 0.1664 | 0.18048
13279 | 21400543 | 3.2 | 0 | 3.1 | 131 | 230.3 | 237.7 | 5611.3 | 0 | 0 | 24.2 | 72.3 | 5.2 | 5.5 | 0 | 7.7 | 0 | 952 | 38200 | 1640 | 3525 | 4.52 | 0.37 | 0.023 | 0.118 | 0.107 | 0.01 | 24.15 | 25.48333 | 1 | 1 | 5.9212 | 0.4847 | 0.03013 | 0.15458 | 0.14017
13280 | 21200547 | 0 | 0.5 | 0.9 | 140 | 223.6 | 233 | 6738.4 | 4 | 25 | 14.7 | 39.4 | 4.3 | 2.3 | 0.2 | 4.9 | 0 | 290 | 30687.9 | 1666 | 2339 | 4.39 | 0.37 | 0.024 | 0.106 | 0.109 | 0.013 | 29.93333 | 18.91667 | 1 | 1 | 6.146 | 0.518 | 0.0336 | 0.1484 | 0.1526
13281 | 21300557 | 1.8 | 2 | 0 | 141 | 224.8 | 207.3 | 5526.7 | 0 | 0 | 27.1 | 54.9 | 2.1 | 7.8 | 0 | 8.1 | 0 | 221 | 37700 | 1604 | 4149 | 4.47 | 0.44 | 0.022 | 0.109 | 0.12 | 0.007 | 26.68333 | 25.4 | 1 | 1 | 6.3027 | 0.6204 | 0.03102 | 0.15369 | 0.1692
13282 | 21100558 | 4.4 | 1 | 2 | 131 | 225.2 | 250 | 5933.7 | 0 | 0 | 25.1 | 65.1 | 6.6 | 2.4 | 0 | 8 | 0 | 574 | 44297.2 | 1647 | 2765 | 4.65 | 0.68 | 0.014 | 0.132 | 0.132 | 0.008 | 24.06667 | 25.7 | 1 | 1 | 6.0915 | 0.8908 | 0.01834 | 0.17292 | 0.17292
13283 | 21400544 | 3 | 1.1 | 1.7 | 135 | 249.5 | 241 | 5859.7 | 0 | 0 | 27 | 84.5 | 5.8 | 4.2 | 0 | 7.9 | 0 | 684 | 47800 | 1596 | 3836 | 4.51 | 0.53 | 0.015 | 0.118 | 0.138 | 0.008 | 25.28333 | 31.33333 | 1 | 1 | 6.0885 | 0.7155 | 0.02025 | 0.1593 | 0.1863
13284 | 21200548 | 0 | 0.3 | 0.5 | 142 | 220 | 236 | 7273.3 | 15 | 14 | 7.2 | 42.1 | 4.3 | 3.4 | 0 | 5 | 1250 | 192 | 32150.2 | 1599 | 2442 | 4.47 | 0.44 | 0.022 | 0.109 | 0.12 | 0.007 | 31.88333 | 18.48333 | 1 | 1 | 6.3474 | 0.6248 | 0.03124 | 0.15478 | 0.1704
13286 | 21100559 | 0 | 1 | 2 | 140 | 230.2 | 250.2 | 6018.8 | 0 | 0 | 36 | 53.7 | 4 | 3 | 0 | 7 | 0 | 597 | 34473.8 | 1646 | 3491 | 4.42 | 0.43 | 0.022 | 0.115 | 0.115 | 0.013 | 24.41667 | 20.36667 | 1 | 1 | 6.188 | 0.602 | 0.0308 | 0.161 | 0.161
13287 | 21400545 | 3.7 | 1.2 | 1.9 | 151 | 225.9 | 240.7 | 6633.5 | 0 | 0 | 31.9 | 39.3 | 6.6 | 3 | 0 | 5.8 | 0 | 482 | 26600 | 1634 | 2939 | 4.41 | 0.43 | 0.019 | 0.13 | 0.141 | 0.007 | 29.3 | 17.85 | 1 | 1 | 6.6591 | 0.6493 | 0.02869 | 0.1963 | 0.21291
13288 | 21200549 | 2.4 | 1.8 | 1.1 | 133 | 219.2 | 229.7 | 5636.3 | 0 | 0 | 26.8 | 56.8 | 2.8 | 3.6 | 0 | 5.7 | 0 | 289 | 37140.8 | 1631 | 2935 | 4.39 | 0.37 | 0.024 | 0.106 | 0.109 | 0.006 | 25.4 | 21.61667 | 1 | 1 | 5.8387 | 0.4921 | 0.03192 | 0.14098 | 0.14497
13289 | 21100560 | 0 | 1 | 2 | 140 | 230.3 | 249.9 | 6232.9 | 0 | 0 | 35.7 | 54.8 | 5 | 2 | 0 | 7 | 0 | 1180 | 33380.4 | 1625 | 3017 | 4.47 | 0.44 | 0.022 | 0.109 | 0.12 | 0.013 | 25.28333 | 19.18333 | 1 | 1 | 6.258 | 0.616 | 0.0308 | 0.1526 | 0.168
13290 | 21400546 | 3.8 | 1.1 | 2 | 134 | 228.9 | 241 | 5766.3 | 0 | 0 | 25 | 66.5 | 6.2 | 3 | 0 | 5.7 | 0 | 613 | 38900 | 1615 | 3354 | 4.47 | 0.44 | 0.022 | 0.109 | 0.12 | 0.006 | 25.06667 | 24.71667 | 1 | 1 | 5.9898 | 0.5896 | 0.02948 | 0.14606 | 0.1608
13292 | 21300559 | 2.3 | 1 | 1.5 | 150 | 211.5 | 214.5 | 8203.1 | 0 | 0 | 32.3 | 26.9 | 8.3 | 1.7 | 0 | 0 | 0 | 92 | 16100 | 1662 | 1239 | 4.56 | 0.55 | 0.013 | 0.118 | 0.139 | 0.011 | 38.3 | 10.95 | 1 | 1 | 6.84 | 0.825 | 0.0195 | 0.177 | 0.2085
13293 | 21100561 | 2.7 | 1 | 2 | 118 | 230.4 | 249.4 | 4514.5 | 0 | 0 | 20.7 | 89 | 3 | 4 | 0 | 9 | 0 | 1188 | 50375 | 1617 | 3758 | 4.51 | 0.53 | 0.015 | 0.118 | 0.138 | 0.009 | 18.35 | 29.08333 | 1 | 1 | 5.3218 | 0.6254 | 0.0177 | 0.13924 | 0.16284
13294 | 21400547 | 3.8 | 1 | 1.7 | 104 | 239.3 | 236.6 | 4534.1 | 0 | 0 | 21.4 | 109.6 | 4.1 | 5.7 | 0.1 | 9.8 | 10 | 1276 | 66300 | 1635 | 3613 | 4.41 | 0.43 | 0.019 | 0.13 | 0.141 | 0.008 | 19.68333 | 42.16667 | 1 | 1 | 4.5864 | 0.4472 | 0.01976 | 0.1352 | 0.14664
13296 | 21100562 | 0 | 1 | 1.8 | 130 | 228.4 | 229 | 6195.3 | 11 | 9 | 12.4 | 66.1 | 4.9 | 3 | 0 | 5 | 500 | 472 | 37834 | 1658 | 2786 | 4.42 | 0.43 | 0.022 | 0.115 | 0.115 | 0.008 | 27.46667 | 22.53333 | 1 | 1 | 5.746 | 0.559 | 0.0286 | 0.1495 | 0.1495
13297 | 21300560 | 2 | 1 | 2 | 133 | 229.5 | 215.8 | 6544.6 | 0 | 0 | 23.9 | 70.2 | 4.4 | 3.1 | 0 | 7.2 | 0 | 233 | 47000 | 1635 | 2664 | 4.65 | 0.68 | 0.014 | 0.132 | 0.132 | 0.011 | 30.4 | 31.21667 | 1 | 1 | 6.1845 | 0.9044 | 0.01862 | 0.17556 | 0.17556
13298 | 21400548 | 0 | 0.8 | 1.4 | 130 | 250.3 | 235.7 | 6131.4 | 0 | 0 | 34.7 | 85.7 | 5.7 | 3.3 | 0 | 9 | 320 | 585 | 53200 | 1648 | 3198 | 4.56 | 0.55 | 0.013 | 0.118 | 0.139 | 0.008 | 27.13333 | 35.06667 | 1 | 1 | 5.928 | 0.715 | 0.0169 | 0.1534 | 0.1807
13299 | 21200552 | 0 | 1 | 0.4 | 125 | 209.3 | 191.9 | 5301.5 | 0 | 0 | 24.2 | 60.1 | 3 | 3.1 | 0 | 7.1 | 190 | 70 | 37281.4 | 1641 | 2138 | 4.53 | 0.44 | 0.02 | 0.112 | 0.117 | 0.008 | 28.53333 | 24.13333 | 1 | 1 | 5.6625 | 0.55 | 0.025 | 0.14 | 0.14625
13300 | 21100563 | 0 | 0 | 2 | 110 | 230.3 | 232.7 | 6250.9 | 9 | 15 | 7.3 | 88.6 | 5 | 5.5 | 0 | 6.4 | 400 | 450 | 47882.3 | 1653 | 2932 | 4.51 | 0.53 | 0.015 | 0.118 | 0.138 | 0.012 | 27.25 | 27.9 | 1 | 1 | 4.961 | 0.583 | 0.0165 | 0.1298 | 0.1518
13302 | 21400549 | 0 | 0 | 4 | 113 | 251.6 | 229.1 | 4921.1 | 0 | 0 | 24.3 | 114.4 | 4.4 | 5.2 | 0 | 6.2 | 290 | 644 | 66500 | 1644 | 4309 | 4.51 | 0.53 | 0.015 | 0.118 | 0.138 | 0.013 | 22.23333 | 48.61667 | 1 | 1 | 5.0963 | 0.5989 | 0.01695 | 0.13334 | 0.15594
13303 | 21200553 | 0 | 0 | 0 | 127 | 238.8 | 219.3 | 5708.9 | 11 | 17 | 6.7 | 76.8 | 5.2 | 5.2 | 0 | 8.5 | 0 | 419 | 42142.9 | 1652 | 3439 | 4.53 | 0.44 | 0.02 | 0.112 | 0.117 | 0.015 | 26.88333 | 30.46667 | 1 | 1 | 5.7531 | 0.5588 | 0.0254 | 0.14224 | 0.14859
13305 | 21100564 | 2.3 | 0 | 2 | 131 | 226 | 228.7 | 8041.6 | 0 | 0 | 43.9 | 48.8 | 9 | 4.6 | 1 | 5.8 | 1350 | 253 | 32957.5 | 1586 | 1767 | 4.496031 | 0.4589313 | 0.02034351 | 0.1127863 | 0.1230763 | 0.016 | 36.36667 | 20.85 | 1 | 1 | 5.8898 | 0.6012 | 0.02665 | 0.14775 | 0.16123
13306 | 21400550 | 0 | 0 | 4.1 | 137 | 240.4 | 231.9 | 6806.1 | 0 | 0 | 44.2 | 59.6 | 9.4 | 1.6 | 0 | 5.9 | 120 | 90 | 37200 | 1645 | 3075 | 4.58 | 0.52 | 0.015 | 0.125 | 0.133 | 0.008 | 35.15 | 24.28333 | 1 | 1 | 6.2746 | 0.7124 | 0.02055 | 0.17125 | 0.18221
13307 | 21200554 | 3.3 | 1 | 2.7 | 126 | 218.3 | 222.1 | 7043.8 | 0 | 0 | 36.7 | 52 | 9.2 | 0.1 | 0 | 5.2 | 0 | 110 | 33620.9 | 1639 | 2158 | 4.53 | 0.44 | 0.02 | 0.112 | 0.117 | 0.006 | 32.76667 | 20.06667 | 1 | 1 | 5.7078 | 0.5544 | 0.0252 | 0.14112 | 0.14742
13308 | 21300563 | 0 | 0.1 | 2.6 | 134 | 210.2 | 213.3 | 7144.7 | 0 | 0 | 38.2 | 38.4 | 9.7 | 0.8 | 0.9 | 4.9 | 0 | 218 | 25800 | 1584 | 1956 | 4.58 | 0.52 | 0.015 | 0.125 | 0.133 | 0.015 | 33.55 | 16.76667 | 1 | 1 | 6.1372 | 0.6968 | 0.0201 | 0.1675 | 0.17822
13309 | 21100565 | 0 | 0 | 2 | 130 | 229.9 | 242.2 | 6807.1 | 6 | 23 | 7.3 | 63.6 | 6.6 | 4 | 0 | 6 | 400 | 291 | 37213.1 | 1629 | 2398 | 4.489231 | 0.5069231 | 0.01661538 | 0.1173077 | 0.1326923 | 0.006 | 28.55 | 21.45 | 1 | 1 | 5.836 | 0.659 | 0.0216 | 0.1525 | 0.1725
13310 | 21400551 | 0 | 0 | 3.8 | 120 | 225.5 | 238.9 | 5743.4 | 0 | 0 | 34.3 | 71.2 | 9.1 | 1.2 | 0 | 6.1 | 240 | 109 | 44700 | 1611 | 3125 | 4.51 | 1.2 | 0.015 | 0.118 | 0.138 | 0.006 | 27.38333 | 28.33333 | 1 | 1 | 5.412 | 1.44 | 0.018 | 0.1416 | 0.1656
13311 | 21200555 | 2.1 | 1.9 | 1 | 131 | 220.1 | 217.7 | 7132.6 | 0 | 0 | 38.4 | 48.2 | 7.6 | 1.5 | 0 | 3.9 | 120 | 73 | 29263.7 | 1618 | 1501 | 4.52 | 0.37 | 0.023 | 0.118 | 0.107 | 0.008 | 33.85 | 17.11667 | 1 | 1 | 5.9212 | 0.4847 | 0.03013 | 0.15458 | 0.14017
13312 | 21300564 | 0 | 0 | 3.7 | 130 | 213.7 | 211.4 | 5862.3 | 0 | 0 | 32.1 | 51.6 | 5.4 | 2.4 | 0 | 6 | 0 | 254 | 32500 | 1632 | 3205 | 4.65 | 1 | 0.014 | 0.132 | 0.132 | 0.015 | 28.51667 | 21.65 | 1 | 1 | 6.045 | 1.3 | 0.0182 | 0.1716 | 0.1716
13313 | 21100566 | 0 | 0 | 2 | 130 | 220.2 | 239.1 | 7114.3 | 12 | 15 | 8.9 | 54.3 | 7 | 3.6 | 0 | 5 | 400 | 281 | 31357.2 | 1582 | 2344 | 4.557692 | 0.4953846 | 0.01861538 | 0.1166154 | 0.1204615 | 0.012 | 30.61667 | 18.31667 | 1 | 1 | 5.925 | 0.644 | 0.0242 | 0.1516 | 0.1566
13314 | 21400552 | 0 | 0 | 3.7 | 120 | 225.6 | 233 | 5729 | 0 | 0 | 32.1 | 73.5 | 9.7 | 1.4 | 0 | 6.5 | 390 | 167 | 46400 | 1632 | 3256 | 4.53 | 1 | 0.02 | 0.133 | 0.117 | 0.006 | 26.36667 | 29.91667 | 1 | 1 | 5.436 | 1.2 | 0.024 | 0.1596 | 0.1404
13315 | 21200556 | 0 | 0.1 | 0 | 130 | 220 | 236.4 | 7071 | 11 | 17 | 10.6 | 51.2 | 7.8 | 2.3 | 0 | 4.5 | 0 | 81 | 31290.4 | 1648 | 1812 | 4.58 | 0.52 | 0.015 | 0.125 | 0.133 | 0.012 | 30.85 | 19.98333 | 1 | 1 | 5.954 | 0.676 | 0.0195 | 0.1625 | 0.1729
13316 | 21300565 | 0 | 0.1 | 2.2 | 130 | 225 | 210.2 | 6094.7 | 0 | 0 | 31.3 | 63.7 | 6.1 | 3.3 | 0 | 8.4 | 0 | 199 | 39800 | 1643 | 3367 | 4.58 | 0.52 | 0.015 | 0.135 | 0.133 | 0.015 | 29.08333 | 27.08333 | 1 | 1 | 5.954 | 0.676 | 0.0195 | 0.1755 | 0.1729
13318 | 21400553 | 0 | 0 | 4.1 | 130 | 225.1 | 223.5 | 5915 | 0 | 0 | 30.9 | 64.2 | 8.3 | 3.9 | 0 | 6.4 | 100 | 77 | 41700 | 1625 | 3513 | 4.51 | 0.66 | 0.015 | 0.135 | 0.138 | 0.007 | 28.73333 | 29.08333 | 1 | 1 | 5.863 | 0.858 | 0.0195 | 0.1755 | 0.1794
13319 | 21200557 | 1.9 | 1 | 1.7 | 130 | 227.9 | 222.8 | 6470.2 | 0 | 0 | 32.7 | 63.3 | 6.6 | 2.8 | 0 | 3.8 | 0 | 316 | 43111.4 | 1631 | 2536 | 4.52 | 0.37 | 0.023 | 0.118 | 0.107 | 0.009 | 30.06667 | 26.23333 | 1 | 1 | 5.876 | 0.481 | 0.0299 | 0.1534 | 0.1391
13320 | 21100568 | 0 | 0.4 | 1.9 | 132 | 235.7 | 247.5 | 6750.7 | 15 | 13 | 9.7 | 66.2 | 6.3 | 3.2 | 1.4 | 3.2 | 380 | 468 | 42042.9 | 1673 | 3058 | 4.42 | 0.43 | 0.022 | 0.115 | 0.115 | 0.016 | 27.68333 | 24.53333 | 1 | 1 | 5.8344 | 0.5676 | 0.02904 | 0.1518 | 0.1518
13322 | 21200558 | 2.5 | 1 | 0.5 | 144 | 218.2 | 247.7 | 7186.2 | 0 | 0 | 33.7 | 38 | 7.3 | 3.9 | 0 | 4.8 | 0 | 219 | 28829.1 | 1619 | 2223 | 4.58 | 0.52 | 0.015 | 0.125 | 0.133 | 0.011 | 30.05 | 17.38333 | 1 | 1 | 6.5952 | 0.7488 | 0.0216 | 0.18 | 0.19152
13323 | 21100569 | 2.9 | 1 | 1 | 151 | 221.1 | 245.8 | 8706.1 | 0 | 0 | 34 | 33.3 | 8.1 | 1.1 | 0.7 | 1.5 | 150 | 407 | 19912.2 | 1651 | 1147 | 4.53 | 0.44 | 0.02 | 0.112 | 0.117 | 0.017 | 35.95 | 12.11667 | 1 | 1 | 6.8403 | 0.6644 | 0.0302 | 0.16912 | 0.17667
13325 | 21400554 | 0 | 0 | 2.2 | 151 | 247.6 | 238.5 | 6563.3 | 0 | 0 | 39.9 | 56.9 | 6.7 | 3.4 | 0 | 8 | 1150 | 0 | 42000 | 1608 | 3816 | 4.52 | 0.37 | 0.023 | 0.118 | 0.107 | 0.005 | 28.05 | 28.88333 | 1 | 1 | 6.8252 | 0.5587 | 0.03473 | 0.17818 | 0.16157
13326 | 21200559 | 3.3 | 2 | 1.5 | 133 | 223 | 242.8 | 5625.6 | 0 | 0 | 27.3 | 59.7 | 4 | 2.3 | 0 | 4 | 0 | 203 | 34297.4 | 1638 | 2621 | 4.39 | 0.37 | 0.024 | 0.106 | 0.109 | 0.015 | 23.98333 | 22.33333 | 1 | 1 | 5.8387 | 0.4921 | 0.03192 | 0.14098 | 0.14497
13327 | 21100570 | 3.3 | 1 | 0.7 | 130 | 224.5 | 228.8 | 6700.9 | 0 | 0 | 32.1 | 59.2 | 6.5 | 2.9 | 0.8 | 3.1 | 80 | 523 | 31980.9 | 1642 | 2293 | 4.41 | 0.43 | 0.019 | 0.13 | 0.141 | 0.017 | 29.75 | 19.51667 | 1 | 1 | 5.733 | 0.559 | 0.0247 | 0.169 | 0.1833
13328 | 21300568 | 1.8 | 0.9 | 2.2 | 142 | 229.6 | 215 | 6347.5 | 0 | 0 | 28.9 | 56.9 | 4.3 | 4.2 | 0 | 6.2 | 0 | 176 | 35200 | 1619 | 2897 | 4.52 | 0.37 | 0.023 | 0.118 | 0.107 | 0.015 | 30.65 | 23.75 | 1 | 1 | 6.4184 | 0.5254 | 0.03266 | 0.16756 | 0.15194
13329 | 21200560 | 4.9 | 2.7 | 4.7 | 149 | 215.2 | 247.4 | 6941.5 | 0 | 0 | 26 | 34.9 | 4.4 | 1.1 | 0 | 2.8 | 50 | 143 | 23611.2 | 1689 | 1752 | 4.53 | 0.44 | 0.02 | 0.112 | 0.117 | 0.012 | 29.05 | 14.76667 | 1 | 1 | 6.7497 | 0.6556 | 0.0298 | 0.16688 | 0.17433
13330 | 21400555 | 2.7 | 2.4 | 0 | 98 | 143.2 | 238 | 5552.8 | 0 | 0 | 17.2 | 25.1 | 7.4 | 4.2 | 0 | 0 | 1640 | 101 | 22300 | 1657 | 2018 | 4.39 | 0.37 | 0.024 | 0.106 | 0.109 | 0.015 | 25.11667 | 16.83333 | 1 | 1 | 4.3022 | 0.3626 | 0.02352 | 0.10388 | 0.10682
13331 | 21100571 | 3.3 | 1 | 1 | 162 | 220.3 | 238.4 | 10016.2 | 0 | 0 | 48.2 | 6.8 | 11.1 | 0.9 | 0 | 0.3 | 0 | 251 | 5802.1 | 1662 | 506 | 4.47 | 0.44 | 0.022 | 0.109 | 0.12 | 0.021 | 42.65 | 4.233333 | 0 | 0 | 7.2414 | 0.7128 | 0.03564 | 0.17658 | 0.1944
13332 | 21300569 | 2.2 | 1 | 1.8 | 164 | 226.4 | 211.3 | 8635.1 | 0 | 0 | 40.2 | 19.7 | 9.4 | 0.3 | 0 | 4.1 | 0 | 104 | 15800 | 1648 | 1460 | 4.47 | 0.44 | 0.022 | 0.109 | 0.12 | 0.019 | 40.91667 | 12.05 | 1 | 1 | 7.3308 | 0.7216 | 0.03608 | 0.17876 | 0.1968
13333 | 21200561 | 4.8 | 0.4 | 0.3 | 156 | 238.5 | 247.5 | 7269.1 | 0 | 0 | 34.1 | 44 | 8.7 | 2.3 | 0 | 3.8 | 0 | 199 | 33259.5 | 1636 | 2575 | 4.65 | 0.68 | 0.014 | 0.132 | 0.132 | 0.009 | 30.41667 | 21.65 | 1 | 1 | 7.254 | 1.0608 | 0.02184 | 0.20592 | 0.20592
13334 | 21100572 | 6.2 | 1.4 | 1 | 134 | 225.9 | 242 | 6184.9 | 0 | 0 | 28.4 | 56.9 | 4.9 | 2.3 | 0 | 5.4 | 0 | 335 | 35088.4 | 1606 | 2381 | 4.58 | 0.52 | 0.015 | 0.125 | 0.133 | 0.014 | 25.95 | 20.9 | 1 | 1 | 6.1372 | 0.6968 | 0.0201 | 0.1675 | 0.17822
13335 | 21300570 | 1.9 | 0.8 | 1.4 | 146 | 216.9 | 197.4 | 6801.6 | 0 | 0 | 33.1 | 35.5 | 7.1 | 3.4 | 0 | 7.6 | 0 | 81 | 29600 | 1589 | 2192 | 4.477347 | 0.4497959 | 0.02167347 | 0.1099388 | 0.1204898 | 0.01 | 34.51667 | 21.15 | 1 | 1 | 6.536927 | 0.656702 | 0.03164327 | 0.1605106 | 0.1759151
13338 | 21300571 | 1.9 | 1.1 | 2.2 | 145 | 199.9 | 199.9 | 6035 | 0 | 0 | 35 | 18 | 7.2 | 1.1 | 0 | 3.7 | 0 | 60 | 18500 | 1632 | 1964 | 4.65 | 0.68 | 0.014 | 0.132 | 0.132 | 0.008 | 30.31667 | 11.8 | 1 | 1 | 6.7425 | 0.986 | 0.0203 | 0.1914 | 0.1914
13340 | 21100574 | 5.3 | 1 | 2.1 | 131 | 224.9 | 242.1 | 6695.9 | 0 | 0 | 34.3 | 54 | 5.9 | 3.5 | 0 | 6.2 | 70 | 585 | 36569.2 | 1616 | 2131 | 4.42 | 0.43 | 0.022 | 0.115 | 0.115 | 0.008 | 28.06667 | 21.88333 | 1 | 1 | 5.7902 | 0.5633 | 0.02882 | 0.15065 | 0.15065
13341 | 21300572 | 1.7 | 1.1 | 2 | 142 | 219.6 | 203.5 | 6797.5 | 0 | 0 | 30.5 | 45.8 | 5.4 | 3.1 | 0 | 6.1 | 0 | 176 | 31600 | 1577 | 2614 | 4.65 | 0.68 | 0.014 | 0.132 | 0.132 | 0.01 | 33.45 | 21.46667 | 1 | 1 | 6.603 | 0.9656 | 0.01988 | 0.18744 | 0.18744
13342 | 21400556 | 0 | 0 | 0.1 | 170 | 276.5 | 217.7 | 7921.1 | 40 | 0 | 11 | 55.2 | 5 | 4.8 | 2.2 | 7.3 | 0 | 809 | 40500 | 1650 | 3963 | 4.41 | 0.43 | 0.019 | 0.13 | 0.141 | 0.006 | 39.86667 | 30.13333 | 1 | 1 | 7.497 | 0.731 | 0.0323 | 0.221 | 0.2397
13343 | 21200564 | 0 | 1 | 1.1 | 140 | 229.7 | 232.2 | 6488.5 | 0 | 0 | 31.9 | 57.4 | 4.3 | 1.7 | 0 | 6.9 | 0 | 352 | 33533.5 | 1597 | 2367 | 4.42 | 0.43 | 0.022 | 0.115 | 0.115 | 0.008 | 28.95 | 20.28333 | 1 | 1 | 6.188 | 0.602 | 0.0308 | 0.161 | 0.161
13344 | 21100575 | 0 | 0.8 | 0.2 | 141 | 225.4 | 249.7 | 7183.2 | 9 | 19 | 6.2 | 50.3 | 4 | 5.7 | 0 | 2.9 | 110 | 471 | 31081.5 | 1607 | 1012 | 4.56 | 0.55 | 0.013 | 0.118 | 0.139 | 0.013 | 29.2 | 18.15 | 1 | 1 | 6.4296 | 0.7755 | 0.01833 | 0.16638 | 0.19599
13345 | 21300573 | 1.8 | 1 | 1.8 | 145 | 224.7 | 202.9 | 6973.2 | 0 | 0 | 28.2 | 49.7 | 4 | 3.8 | 0 | 6.5 | 0 | 391 | 33600 | 1584 | 2656 | 4.56 | 0.55 | 0.013 | 0.118 | 0.139 | 0.01 | 35.45 | 22.73333 | 1 | 1 | 6.612 | 0.7975 | 0.01885 | 0.1711 | 0.20155
13346 | 21200565 | 2.9 | 1 | 1.1 | 150 | 229.3 | 231.3 | 7044.9 | 0 | 0 | 33.1 | 43.3 | 4 | 1.3 | 0 | 5.4 | 0 | 357 | 28598 | 1605 | 1686 | 4.52 | 0.37 | 0.023 | 0.118 | 0.107 | 0.011 | 41.38333 | 23.03333 | 1 | 1 | 6.78 | 0.555 | 0.0345 | 0.177 | 0.1605
13347 | 21100576 | 4 | 0.8 | 0 | 135 | 222.9 | 238.4 | 7052.3 | 0 | 0 | 31.8 | 52.1 | 7.2 | 2.9 | 0 | 4.3 | 0 | 614 | 33569.8 | 1664 | 1465 | 4.56 | 0.55 | 0.013 | 0.118 | 0.139 | 0.016 | 30.01667 | 19.18333 | 1 | 1 | 6.156 | 0.7425 | 0.01755 | 0.1593 | 0.18765
13348 | 21400557 | 2.5 | 0 | 4.3 | 141 | 231.2 | 216 | 6282.1 | 0 | 0 | 32.7 | 55.1 | 4.9 | 3.2 | 0.1 | 6 | 220 | 799 | 43000 | 1588 | 2300 | 4.42 | 0.43 | 0.022 | 0.115 | 0.115 | 0.012 | 30.56667 | 28.38333 | 1 | 1 | 6.2322 | 0.6063 | 0.03102 | 0.16215 | 0.16215
13349 | 21300574 | 3.1 | 1 | 1.2 | 135 | 224.5 | 211.6 | 6438.4 | 0 | 0 | 20.3 | 66.4 | 4.3 | 3.7 | 0 | 7.6 | 0 | 431 | 41000 | 1628 | 3219 | 4.47 | 0.44 | 0.022 | 0.109 | 0.12 | 0.011 | 30.46667 | 26.7 | 1 | 1 | 6.0345 | 0.594 | 0.0297 | 0.14715 | 0.162
13350 | 21200566 | 2.5 | 1.4 | 1.3 | 135 | 219.8 | 233.8 | 5971.1 | 0 | 0 | 26 | 56.2 | 2.6 | 2.2 | 0 | 6.7 | 0 | 352 | 31443.9 | 1627 | 2062 | 4.53 | 0.44 | 0.02 | 0.112 | 0.117 | 0.021 | 27.16667 | 19.96667 | 1 | 1 | 6.1155 | 0.594 | 0.027 | 0.1512 | 0.15795
13351 | 21100577 | 0 | 0.9 | 0 | 136 | 242.6 | 224 | 7178.5 | 15 | 13 | 17.2 | 61.8 | 2 | 8 | 0 | 7.9 | 0 | 578 | 38611.3 | 1664 | 2178 | 4.52 | 0.37 | 0.023 | 0.118 | 0.107 | 0.017 | 32.55 | 23.93333 | 1 | 1 | 6.1472 | 0.5032 | 0.03128 | 0.16048 | 0.14552
13352 | 21400558 | 2.9 | 0 | 2.2 | 140 | 220.3 | 238.9 | 6032.4 | 0 | 0 | 33.1 | 44.3 | 4.2 | 4.3 | 0 | 6.9 | 0 | 210 | 33100 | 1645 | 2542 | 4.42 | 0.43 | 0.022 | 0.115 | 0.115 | 0.007 | 26.65 | 24.01667 | 1 | 1 | 6.188 | 0.602 | 0.0308 | 0.161 | 0.161
13353 | 21300575 | 2.8 | 1 | 1.9 | 132 | 221.3 | 212.5 | 5803.4 | 0 | 0 | 27.2 | 59 | 5.9 | 2.7 | 0 | 6.6 | 0 | 196 | 34300 | 1591 | 3048 | 4.52 | 0.37 | 0.023 | 0.118 | 0.107 | 0.012 | 27.36667 | 23.63333 | 1 | 1 | 5.9664 | 0.4884 | 0.03036 | 0.15576 | 0.14124
13354 | 21200567 | 2.4 | 1 | 1 | 132 | 211.9 | 244.6 | 5815.3 | 0 | 0 | 24.8 | 52.5 | 3 | 2.6 | 0 | 7 | 10 | 336 | 28000 | 1607 | 2499 | 4.41 | 0.43 | 0.019 | 0.13 | 0.141 | 0.015 | 24.61667 | 17.2 | 1 | 1 | 5.8212 | 0.5676 | 0.02508 | 0.1716 | 0.18612
13355 | 21100578 | 0 | 0.9 | 0 | 130 | 236.1 | 247.8 | 6595.2 | 12 | 15 | 1.4 | 78 | 5.2 | 2.7 | 0 | 7.5 | 0 | 674 | 41359.9 | 1651 | 351 | 4.58 | 0.52 | 0.015 | 0.125 | 0.133 | 0.012 | 27.03333 | 24.68333 | 1 | 1 | 5.954 | 0.676 | 0.0195 | 0.1625 | 0.1729
13357 | 21300576 | 2 | 1 | 1.7 | 134 | 226 | 216.3 | 5857.1 | 0 | 0 | 28.6 | 61.8 | 5.2 | 3.1 | 0 | 6.3 | 0 | 143 | 38900 | 1613 | 3169 | 4.47 | 0.44 | 0.022 | 0.109 | 0.12 | 0.011 | 27.15 | 28.73333 | 1 | 1 | 5.9898 | 0.5896 | 0.02948 | 0.14606 | 0.1608
13358 | 21200568 | 3.2 | 1 | 1 | 134 | 220 | 241.7 | 5684.1 | 0 | 0 | 23.7 | 58.8 | 3 | 2.9 | 0 | 7 | 0 | 448 | 35046.7 | 1619 | 2550 | 4.53 | 0.44 | 0.02 | 0.112 | 0.117 | 0.01 | 25.83333 | 23.05 | 1 | 1 | 6.0702 | 0.5896 | 0.0268 | 0.15008 | 0.15678
13359 | 21100579 | 0 | 1 | 0 | 131 | 221.3 | 229.5 | 6689.3 | 0 | 0 | 35.5 | 54.4 | 5.1 | 1.9 | 0 | 6.4 | 0 | 649 | 31230.6 | 1635 | 530 | 4.56 | 0.55 | 0.013 | 0.118 | 0.139 | 0.024 | 29.61667 | 18.9 | 1 | 1 | 5.9736 | 0.7205 | 0.01703 | 0.15458 | 0.18209
13360 | 21400560 | 2.5 | 0 | 2.1 | 133 | 241.9 | 230 | 5327.8 | 0 | 0 | 22.7 | 84.2 | 3.5 | 6 | 0 | 7.5 | 120 | 425 | 52700 | 1612 | 3403 | 4.52 | 0.37 | 0.023 | 0.118 | 0.107 | 0.01 | 24.11667 | 35.31667 | 1 | 1 | 6.0116 | 0.4921 | 0.03059 | 0.15694 | 0.14231
13362 | 21200569 | 3.1 | 1 | 1 | 160 | 215.5 | 241.5 | 8033.8 | 0 | 0 | 40.4 | 12 | 5.3 | 0 | 0 | 0 | 0 | 162 | 11419.9 | 1648 | 1052 | 4.56 | 0.55 | 0.013 | 0.118 | 0.139 | 0.023 | 34.48333 | 7.366667 | 1 | 1 | 7.296 | 0.88 | 0.0208 | 0.1888 | 0.2224
13363 | 21100580 | 0 | 0 | 0 | 139 | 231 | 227.4 | 7884.8 | 8 | 19 | 15.5 | 50 | 5.8 | 2.2 | 0 | 6.4 | 560 | 394 | 29909.2 | 1628 | 2176 | 4.39 | 0.37 | 0.024 | 0.106 | 0.109 | 0.013 | 35.2 | 19 | 1 | 1 | 6.1021 | 0.5143 | 0.03336 | 0.14734 | 0.15151
13364 | 21100581 | 0 | 0 | 2 | 124 | 227.2 | 236.4 | 7938.6 | 10 | 17 | 0.2 | 76 | 6 | 5 | 1 | 6 | 600 | 343 | 41648.2 | 1678 | 2130 | 4.487419 | 0.4612903 | 0.02025806 | 0.1107419 | 0.1236774 | 0.009 | 58.46667 | 24.43333 | 1 | 1 | 5.5644 | 0.572 | 0.02512 | 0.13732 | 0.15336
13365 | 21100582 | 4.1 | 0 | 2 | 142 | 245.1 | 238.2 | 7279.5 | 0 | 0 | 34.2 | 64.8 | 6.8 | 3 | 0 | 6 | 600 | 399 | 36851.2 | 1655 | 636 | 4.41 | 0.43 | 0.019 | 0.13 | 0.141 | 0.013 | 31.03333 | 22.4 | 1 | 1 | 6.2622 | 0.6106 | 0.02698 | 0.1846 | 0.20022
13366 | 21100583 | 3.2 | 0 | 2 | 160 | 230.8 | 234.3 | 9342.5 | 0 | 0 | 43.1 | 24.7 | 10 | 0 | 0 | 2 | 400 | 134 | 16201.8 | 1664 | 627 | 4.58 | 0.52 | 0.015 | 0.125 | 0.133 | 0.016 | 40.5 | 11.43333 | 1 | 1 | 7.328 | 0.832 | 0.024 | 0.2 | 0.2128
13367 | 21100584 | 0 | 1 | 1 | 160 | 229.9 | 237.7 | 8874.9 | 12 | 16 | 18.3 | 23.6 | 11 | 0 | 0 | 2.1 | 400 | 88 | 15287.9 | 1658 | 1420 | 4.4575 | 0.4075 | 0.022375 | 0.116125 | 0.112 | 0.013 | 37.9 | 9.7 | 1 | 1 | 7.132 | 0.652 | 0.0358 | 0.1858 | 0.1792
13368 | 21100585 | 0 | 0 | 2 | 154 | 229.4 | 232.4 | 8540.2 | 12 | 16 | 14.4 | 32.9 | 9 | 2 | 0 | 4 | 640 | 232 | 24460.1 | 1609 | 2030 | 4.56 | 0.55 | 0.013 | 0.118 | 0.139 | 0.013 | 37.33333 | 17.23333 | 1 | 1 | 7.0224 | 0.847 | 0.02002 | 0.18172 | 0.21406
13369 | 21100586 | 3.4 | 1.5 | 2.3 | 154 | 225.7 | 238.7 | 7074.5 | 0 | 0 | 20.1 | 48.4 | 2.9 | 6 | 0 | 6.9 | 0 | 296 | 31141 | 1635 | 2441 | 4.65 | 0.68 | 0.014 | 0.132 | 0.132 | 0.013 | 30.13333 | 18.51667 | 1 | 1 | 7.161 | 1.0472 | 0.02156 | 0.20328 | 0.20328
13370 | 21100587 | 0 | 1 | 0 | 151 | 226.4 | 250.2 | 7446.3 | 18 | 11 | 5.9 | 40.1 | 3.8 | 4.2 | 0 | 6.5 | 0 | 278 | 24392.6 | 1618 | 2486 | 4.65 | 0.68 | 0.014 | 0.132 | 0.132 | 0.012 | 30.21667 | 14.8 | 1 | 1 | 7.0215 | 1.0268 | 0.02114 | 0.19932 | 0.19932
13372 | 21100589 | 0 | 1.3 | 0 | 100 | 145.7 | 233.9 | 5474.3 | 0 | 0 | 25 | 20.8 | 5.9 | 1.8 | 0 | 2.6 | 0 | 194 | 18628.9 | 1680 | 1257 | 4.65 | 0.68 | 0.014 | 0.132 | 0.132 | 0.023 | 37.63333 | 14.25 | 1 | 1 | 4.65 | 0.68 | 0.014 | 0.132 | 0.132
13373 | 21100590 | 0 | 0.1 | 0 | 170 | 271.8 | 242.1 | 10543.7 | 40 | 0 | 13.1 | 49.1 | 12.3 | 3.1 | 0 | 5.9 | 0 | 475 | 33791.6 | 1613 | 2635 | 4.58 | 0.52 | 0.015 | 0.125 | 0.133 | 0.01 | 44.23333 | 23.58333 | 1 | 1 | 7.786 | 0.884 | 0.0255 | 0.2125 | 0.2261
13374 | 21100591 | 0 | 1 | 1 | 134 | 218 | 246.6 | 6813.8 | 0 | 0 | 16.3 | 68 | 4.3 | 1.8 | 0 | 10.2 | 0 | 446 | 39167.7 | 1625 | 2864 | 4.51 | 0.53 | 0.015 | 0.118 | 0.138 | 0.009 | 28.03333 | 23.28333 | 1 | 1 | 6.0434 | 0.7102 | 0.0201 | 0.15812 | 0.18492
13379 | 21200570 | 0 | 1 | 1 | 130 | 231.8 | 242.5 | 7198.8 | 10 | 18 | 11.3 | 62.8 | 4.6 | 2.8 | 0 | 4.6 | 100 | 221 | 34828.6 | 1629 | 2101 | 4.58 | 0.52 | 0.015 | 0.125 | 0.133 | 0.017 | 30.71667 | 21.38333 | 1 | 1 | 5.954 | 0.676 | 0.0195 | 0.1625 | 0.1729
13380 | 21200571 | 2.8 | 0.8 | 1.9 | 170 | 244 | 194.1 | 9612 | 0 | 0 | 41.1 | 29.8 | 9.2 | 1.4 | 0 | 0 | 0 | 209 | 17918.4 | 1649 | 726 | 4.621765 | 0.6235294 | 0.01541176 | 0.1272941 | 0.1284706 | 0.02 | 58.43333 | 11.38333 | 1 | 1 | 7.857 | 1.06 | 0.0262 | 0.2164 | 0.2184
13382 | 21200573 | 3.1 | 0 | 2 | 157 | 207.4 | 223.3 | 8913.8 | 0 | 0 | 36.9 | 10.4 | 8.2 | 0.9 | 0 | 0 | 0 | 168 | 8368.5 | 1582 | 488 | 4.53 | 0.44 | 0.02 | 0.112 | 0.117 | 0.011 | 41.35 | 6.433333 | 1 | 1 | 7.1121 | 0.6908 | 0.0314 | 0.17584 | 0.18369
13383 | 21200574 | 3.4 | 0 | 2.1 | 140 | 212.3 | 239.6 | 6734.6 | 0 | 0 | 30 | 38.9 | 6.1 | 0.7 | 0 | 4.4 | 230 | 347 | 28418.6 | 1589 | 1986 | 4.598571 | 0.6114286 | 0.01628571 | 0.1254286 | 0.1285714 | 0.016 | 29.1 | 18.88333 | 1 | 1 | 6.438 | 0.856 | 0.0228 | 0.1756 | 0.18
13385 | 21200576 | 2.2 | 0 | 1.7 | 151 | 252.4 | 228.6 | 7743.3 | 18 | 11 | 34.3 | 35.8 | 8.1 | 1.7 | 0 | 3.7 | 0 | 246 | 25126.8 | 1595 | 1593 | 4.42 | 0.43 | 0.022 | 0.115 | 0.115 | 0.017 | 35.06667 | 15.05 | 1 | 1 | 6.6742 | 0.6493 | 0.03322 | 0.17365 | 0.17365
13386 | 21200577 | 0 | 1 | 0 | 129 | 220.3 | 216.6 | 5921.2 | 0 | 0 | 24.2 | 67.1 | 1.7 | 5.1 | 0 | 6.7 | 0 | 206 | 41619.1 | 1622 | 1778 | 4.56 | 0.55 | 0.013 | 0.118 | 0.139 | 0.014 | 28.28333 | 25.96667 | 1 | 1 | 5.8824 | 0.7095 | 0.01677 | 0.15222 | 0.17931
13387 | 21200578 | 1.9 | 1 | 0.9 | 134 | 220 | 227.5 | 6012.1 | 0 | 0 | 24 | 60.1 | 3.3 | 3.6 | 0.1 | 5.5 | 0 | 211 | 35662 | 1599 | 2235 | 4.52 | 0.37 | 0.023 | 0.118 | 0.107 | 0.008 | 27.3 | 22.11667 | 1 | 1 | 6.0568 | 0.4958 | 0.03082 | 0.15812 | 0.14338
13388 | 21200579 | 0 | 1 | 0 | 122 | 228.1 | 230.3 | 3822.3 | 0 | 0 | 24 | 81.9 | 2.4 | 6.8 | 0 | 7 | 0 | 358 | 48587 | 1636 | 3736 | 4.42 | 0.43 | 0.022 | 0.115 | 0.115 | 0.018 | 17.18333 | 32.08333 | 1 | 1 | 5.3924 | 0.5246 | 0.02684 | 0.1403 | 0.1403
13390 | 21200581 | 2.4 | 0.6 | 0.6 | 130 | 202.5 | 228.3 | 6513 | 0 | 0 | 32.7 | 37.8 | 5.3 | 4 | 0 | 3.6 | 230 | 292 | 30083.4 | 1632 | 1706 | 4.65 | 0.68 | 0.014 | 0.132 | 0.132 | 0.019 | 29.48333 | 17.41667 | 1 | 1 | 6.045 | 0.884 | 0.0182 | 0.1716 | 0.1716
13391 | 21200582 | 2.5 | 0 | 2.2 | 166 | 239.9 | 216.8 | 9370.1 | 0 | 0 | 42.9 | 28.1 | 8 | 0 | 0 | 0 | 120 | 608 | 21563.1 | 1524 | 667 | 4.65 | 0.68 | 0.014 | 0.132 | 0.132 | 0.012 | 50.16667 | 13.3 | 1 | 1 | 7.719 | 1.1288 | 0.02324 | 0.21912 | 0.21912
13392 | 21200583 | 0 | 1 | 1 | 138 | 224.5 | 244.1 | 6707.5 | 18 | 12 | 10.9 | 46 | 3 | 2.8 | 0 | 7 | 1100 | 468 | 32041.4 | 1606 | 2568 | 4.42 | 0.43 | 0.022 | 0.115 | 0.115 | 0.023 | 28.45 | 22.68333 | 1 | 1 | 6.0996 | 0.5934 | 0.03036 | 0.1587 | 0.1587
13396 | 21300578 | 1.9 | 1.2 | 2.2 | 130 | 210.4 | 199.4 | 5744.8 | 0 | 0 | 23.4 | 55.1 | 5.3 | 1.8 | 0 | 6.6 | 0 | 149 | 36000 | 1621 | 2626 | 4.52 | 0.37 | 0.023 | 0.118 | 0.107 | 0.011 | 28.88333 | 23.98333 | 1 | 1 | 5.876 | 0.481 | 0.0299 | 0.1534 | 0.1391
13398 | 21300580 | 0 | 0 | 4 | 153 | 224.9 | 211.3 | 7126.9 | 0 | 0 | 28.3 | 43.1 | 8.7 | 1.5 | 0 | 4.3 | 0 | 265 | 27700 | 1624 | 1860 | 4.42 | 0.43 | 0.022 | 0.115 | 0.115 | 0.017 | 33.78333 | 18.93333 | 1 | 1 | 6.7626 | 0.6579 | 0.03366 | 0.17595 | 0.17595
13399 | 21300581 | 0 | 0.1 | 4.1 | 149 | 226.3 | 204.9 | 7141.5 | 0 | 0 | 28.3 | 48.9 | 6.5 | 1.4 | 0 | 6.1 | 20 | 103 | 32300 | 1616 | 2666 | 4.56 | 0.55 | 0.013 | 0.118 | 0.139 | 0.016 | 35.41667 | 22.16667 | 1 | 1 | 6.7944 | 0.8195 | 0.01937 | 0.17582 | 0.20711
13400 | 21300582 | 0 | 0 | 4.2 | 138 | 233.8 | 212.7 | 6516.4 | 0 | 0 | 25.1 | 71 | 5.3 | 3.3 | 0 | 6.8 | 0 | 868 | 39300 | 1581 | 3422 | 4.53 | 0.44 | 0.02 | 0.112 | 0.117 | 0.007 | 37.53333 | 28.6 | 1 | 1 | 6.2514 | 0.6072 | 0.0276 | 0.15456 | 0.16146
13401 | 21300583 | 0 | 1.3 | 2.1 | 140 | 229.9 | 218.2 | 6552.5 | 0 | 0 | 29.5 | 60.4 | 6.1 | 3.4 | 0 | 7.5 | 0 | 503 | 33500 | 1632 | 3172 | 4.42 | 0.43 | 0.022 | 0.115 | 0.115 | 0.01 | 30.7 | 22.08333 | 1 | 1 | 6.188 | 0.602 | 0.0308 | 0.161 | 0.161
13402 | 21300584 | 0 | 1.9 | 1.6 | 153 | 229.4 | 215.6 | 7122.8 | 0 | 0 | 34.9 | 41 | 7.2 | 2.6 | 0 | 5.7 | 90 | 213 | 29100 | 1638 | 2597 | 4.47 | 0.44 | 0.022 | 0.109 | 0.12 | 0.016 | 33.08333 | 20.3 | 1 | 1 | 6.8391 | 0.6732 | 0.03366 | 0.16677 | 0.1836
13403 | 21300585 | 0 | 1 | 2 | 155 | 229.1 | 215.8 | 7090 | 0 | 0 | 33.4 | 40.5 | 6.6 | 2.7 | 0 | 5.5 | 0 | 233 | 28700 | 1607 | 2314 | 4.65 | 0.68 | 0.014 | 0.132 | 0.132 | 0.016 | 32.88333 | 19.1 | 1 | 1 | 7.2075 | 1.054 | 0.0217 | 0.2046 | 0.2046
13404 | 21300586 | 0 | 1.3 | 2.4 | 153 | 225.3 | 213.5 | 6966.8 | 0 | 0 | 34.8 | 37.8 | 6.8 | 2.8 | 0 | 5.3 | 0 | 183 | 28700 | 1649 | 2670 | 4.52 | 0.37 | 0.023 | 0.118 | 0.107 | 0.009 | 32.66667 | 18.08333 | 1 | 1 | 6.9156 | 0.5661 | 0.03519 | 0.18054 | 0.16371
13405 | 21300587 | 0 | 1.4 | 2.6 | 153 | 222.4 | 215.6 | 6985.2 | 0 | 0 | 32.6 | 36.6 | 6.7 | 3.2 | 0 | 6.2 | 0 | 186 | 25900 | 1592 | 2587 | 4.53 | 0.44 | 0.02 | 0.112 | 0.117 | 0.011 | 32.43333 | 17.01667 | 1 | 1 | 6.9309 | 0.6732 | 0.0306 | 0.17136 | 0.17901
13406 | 21300588 | 0 | 1 | 1.7 | 152 | 221.4 | 216.5 | 7600.9 | 0 | 0 | 30 | 39.5 | 8.3 | 2.1 | 0 | 6.4 | 0 | 76 | 26500 | 1612 | 2414 | 4.52 | 0.37 | 0.023 | 0.118 | 0.107 | 0.012 | 35.15 | 18.11667 | 1 | 1 | 6.8704 | 0.5624 | 0.03496 | 0.17936 | 0.16264
13407 | 21300589 | 3.1 | 1 | 1.7 | 135 | 226.8 | 215.6 | 5920.6 | 0 | 0 | 21.4 | 67.6 | 5 | 2.8 | 0 | 6.8 | 0 | 204 | 38700 | 1586 | 3155 | 4.56 | 0.55 | 0.013 | 0.118 | 0.139 | 0.013 | 27.51667 | 26.18333 | 1 | 1 | 6.156 | 0.7425 | 0.01755 | 0.1593 | 0.18765
13408 | 21300590 | 2.7 | 1 | 2.1 | 151 | 223.1 | 217.7 | 7196.5 | 0 | 0 | 23.9 | 45.6 | 6 | 1.7 | 0 | 5.6 | 0 | 418 | 32500 | 1617 | 2281 | 4.47 | 0.44 | 0.022 | 0.109 | 0.12 | 0.012 | 33.11667 | 21.36667 | 1 | 1 | 6.7497 | 0.6644 | 0.03322 | 0.16459 | 0.1812
13411 | 21300593 | 3.3 | 0.2 | 2.1 | 140 | 235.4 | 215.7 | 6714.4 | 0 | 0 | 23.2 | 68.9 | 6.5 | 4.5 | 0 | 6.4 | 0 | 191 | 42400 | 1628 | 3332 | 4.47 | 0.44 | 0.022 | 0.109 | 0.12 | 0.012 | 31.18333 | 27.78333 | 1 | 1 | 6.258 | 0.616 | 0.0308 | 0.1526 | 0.168
13412 | 21400561 | 3.4 | 0 | 2.4 | 135 | 227.9 | 225.6 | 5781.2 | 0 | 0 | 24.9 | 64.6 | 4.1 | 4.7 | 0 | 6.6 | 0 | 595 | 44000 | 1605 | 2669 | 4.47 | 0.44 | 0.022 | 0.109 | 0.12 | 0.012 | 26.98333 | 29.9 | 1 | 1 | 6.0345 | 0.594 | 0.0297 | 0.14715 | 0.162
13413 | 21400562 | 0 | 0 | 3.1 | 120 | 231.8 | 241.3 | 5238.1 | 0 | 0 | 27.3 | 84.5 | 5.4 | 4.8 | 0 | 7 | 150 | 596 | 54200 | 1610 | 3622 | 4.47 | 0.44 | 0.022 | 0.109 | 0.12 | 0.007 | 22.6 | 34.83333 | 1 | 1 | 5.364 | 0.528 | 0.0264 | 0.1308 | 0.144
13414 | 21400563 | 2.2 | 0 | 3 | 120 | 239.3 | 227.1 | 5801.5 | 0 | 0 | 28.2 | 88.5 | 5.6 | 5.1 | 0 | 7 | 220 | 474 | 56000 | 1633 | 3329 | 4.39 | 0.37 | 0.024 | 0.106 | 0.109 | 0.008 | 26.63333 | 36.48333 | 1 | 1 | 5.268 | 0.444 | 0.0288 | 0.1272 | 0.1308
13415 | 21400564 | 0 | 0 | 3 | 152 | 248 | 232.7 | 7153.6 | 0 | 0 | 40 | 56.2 | 7.5 | 1.3 | 0 | 4.6 | 100 | 786 | 40100 | 1622 | 2365 | 4.41 | 0.43 | 0.019 | 0.13 | 0.141 | 0.013 | 32.55 | 26.26667 | 1 | 1 | 6.7032 | 0.6536 | 0.02888 | 0.1976 | 0.21432
13416 | 21400565 | 0 | 0 | 3 | 143 | 228.6 | 228.6 | 6438.5 | 0 | 0 | 34.7 | 51.1 | 5.6 | 3.5 | 0 | 7.2 | 120 | 688 | 38300 | 1607 | 2516 | 4.52 | 0.37 | 0.023 | 0.118 | 0.107 | 0.01 | 29.61667 | 26.65 | 1 | 1 | 6.4636 | 0.5291 | 0.03289 | 0.16874 | 0.15301
13417 | 21400566 | 0 | 0.1 | 2 | 143 | 227.6 | 235.7 | 6386.2 | 0 | 0 | 31 | 53.9 | 5 | 4.5 | 0 | 8 | 200 | 655 | 39700 | 1626 | 2511 | 4.65 | 0.68 | 0.014 | 0.132 | 0.132 | 0.008 | 29.41667 | 27.6 | 1 | 1 | 6.6495 | 0.9724 | 0.02002 | 0.18876 | 0.18876
13418 | 21400567 | 0 | 0 | 2.4 | 172 | 234 | 237.3 | 9555.3 | 0 | 0 | 41 | 20.7 | 12.7 | 0 | 0 | 1.7 | 70 | 472 | 15800 | 1599 | 1006 | 4.40896 | 0.3865896 | 0.02352601 | 0.106711 | 0.1116069 | 0.014 | 49.53333 | 11.91667 | 1 | 1 | 7.58341 | 0.6649341 | 0.04046474 | 0.1835429 | 0.1919639
13419 | 21400568 | 2.6 | 1.1 | 2 | 123 | 235.3 | 242.3 | 5298.6 | 0 | 0 | 27.9 | 81.9 | 6.2 | 3.1 | 0 | 10.9 | 0 | 762 | 53000 | 1600 | 4102 | 4.52 | 0.37 | 0.023 | 0.118 | 0.107 | 0.012 | 22.41667 | 34.93333 | 1 | 1 | 5.5596 | 0.4551 | 0.02829 | 0.14514 | 0.13161
13420 | 21400569 | 3.8 | 0.9 | 2.9 | 132 | 229.8 | 243 | 5254.9 | 0 | 0 | 26.1 | 67.7 | 6.5 | 3.6 | 0 | 8.1 | 0 | 790 | 40300 | 1619 | 3787 | 4.47 | 0.44 | 0.022 | 0.109 | 0.12 | 0.008 | 22.71667 | 26.35 | 1 | 1 | 5.9004 | 0.5808 | 0.02904 | 0.14388 | 0.1584
13421 | 21400570 | 2.7 | 1 | 2.5 | 172 | 235.3 | 244.1 | 8316.7 | 0 | 0 | 42.1 | 18.2 | 11.1 | 0 | 0 | 1.3 | 0 | 253 | 14100 | 1662 | 1055 | 4.42 | 0.43 | 0.022 | 0.115 | 0.115 | 0.011 | 36.46667 | 9.033333 | 1 | 1 | 7.6024 | 0.7396 | 0.03784 | 0.1978 | 0.1978
13422 | 21400571 | 3.1 | 1 | 2.4 | 173 | 250.9 | 242.9 | 8288.1 | 0 | 0 | 39.1 | 36.1 | 10.5 | 0 | 0 | 2.1 | 0 | 493 | 23600 | 1620 | 1131 | 4.65 | 0.68 | 0.014 | 0.132 | 0.132 | 0.014 | 36.3 | 14.86667 | 0 | 1 | 8.0445 | 1.1764 | 0.02422 | 0.22836 | 0.22836
13423 | 21400572 | 0 | 0.9 | 3 | 173 | 228 | 243.3 | 8240.4 | 0 | 0 | 40.2 | 14.7 | 10.4 | 0.9 | 0 | 2 | 0 | 511 | 11500 | 1607 | 1392 | 4.41 | 0.43 | 0.019 | 0.13 | 0.141 | 0.02 | 36.08333 | 7.616667 | 0 | 1 | 7.6293 | 0.7439 | 0.03287 | 0.2249 | 0.24393
13424 | 21400573 | 0 | 0.9 | 1.8 | 178 | 251.4 | 224.4 | 8678.9 | 0 | 0 | 40.6 | 33 | 7.8 | 2.6 | 0 | 6.1 | 0 | 449 | 24300 | 1617 | 1816 | 4.56 | 0.55 | 0.013 | 0.118 | 0.139 | 0.011 | 43.03333 | 15.81667 | 0 | 1 | 8.1168 | 0.979 | 0.02314 | 0.21004 | 0.24742
13425 | 21400574 | 3.1 | 1.4 | 2.4 | 135 | 220 | 229.3 | 6752.6 | 0 | 0 | 26.5 | 55.4 | 7 | 5.7 | 0 | 7.8 | 320 | 689 | 39700 | 1639 | 2754 | 4.47 | 0.44 | 0.022 | 0.109 | 0.12 | 0.009 | 30.6 | 25.75 | 1 | 1 | 6.0345 | 0.594 | 0.0297 | 0.14715 | 0.162
13426 | 21400575 | 2.2 | 0.1 | 2 | 138 | 240.1 | 233 | 6493.6 | 0 | 0 | 29.5 | 70.9 | 8.5 | 5.5 | 0 | 8.5 | 0 | 303 | 45900 | 1632 | 3356 | 4.47 | 0.44 | 0.022 | 0.109 | 0.12 | 0.009 | 29.15 | 29.3 | 1 | 1 | 6.1686 | 0.6072 | 0.03036 | 0.15042 | 0.1656
13427 | 21400576 | 3 | 0.1 | 1.7 | 124 | 213.8 | 242.5 | 5192.4 | 0 | 0 | 33.5 | 53.7 | 6.7 | 3 | 0 | 5.1 | 0 | 323 | 33800 | 1619 | 3429 | 4.56 | 0.55 | 0.013 | 0.118 | 0.139 | 0.012 | 23.15 | 23.08333 | 1 | 1 | 5.6544 | 0.682 | 0.01612 | 0.14632 | 0.17236
13428 | 21400577 | 2.3 | 0 | 2.7 | 135 | 242.1 | 239 | 5336.4 | 0 | 0 | 30.4 | 74.4 | 2.5 | 6.6 | 0 | 6.4 | 0 | 878 | 46500 | 1614 | 3705 | 4.56 | 0.55 | 0.013 | 0.118 | 0.139 | 0.01 | 23.21667 | 31.08333 | 1 | 1 | 6.156 | 0.7425 | 0.01755 | 0.1593 | 0.18765
13429 | 21400578 | 4.1 | 1.2 | 2.5 | 140 | 213 | 233.1 | 7177.3 | 0 | 0 | 34.7 | 34.2 | 9.1 | 2.3 | 0.1 | 4.3 | 110 | 499 | 26500 | 1650 | 1671 | 4.56 | 0.55 | 0.013 | 0.118 | 0.139 | 0.012 | 32.76667 | 17.2 | 0 | 1 | 6.384 | 0.77 | 0.0182 | 0.1652 | 0.1946
13432 | 21300594 | 2.8 | 1.1 | 2.1 | 140 | 244.2 | 213.4 | 7142.6 | 0 | 0 | 24 | 77.4 | 6.8 | 1.8 | 0 | 8.7 | 0 | 427 | 48600 | 1638 | 2793 | 4.52 | 0.37 | 0.023 | 0.118 | 0.107 | 0.017 | 33.51667 | 33.58333 | 1 | 1 | 6.328 | 0.518 | 0.0322 | 0.1652 | 0.1498
13433 | 21400579 | 2.4 | 0 | 3 | 170 | 240.3 | 230.6 | 8776.9 | 0 | 0 | 43.2 | 25.1 | 10 | 0 | 0 | 2.5 | 30 | 834 | 23300 | 1625 | 1828 | 4.53 | 0.44 | 0.02 | 0.112 | 0.117 | 0.012 | 40.11667 | 34.41667 | 1 | 1 | 7.701 | 0.748 | 0.034 | 0.1904 | 0.1989