## Sheet1
| lime_setup | dololime_setup | hotmetal | bathwt | toplanceflowrate | o2toplance | dri_blow | dri_arc | lime_blowi | lime_arc | dolo_blow | dolo_arc | coke_f | o2decarb | hm_c_tons | hm_si_tons | hm_s_tons | hm_p_tons | hm_mn_tons | lm_p
9418 | 0.6 | 0 | 130 | 228.2 | 237.5 | 5366.8 | 35.1 | 62.6 | 2.8 | 3.9 | 0 | 6 | 382 | 3494 | 5.798 | 0.585 | 0.0364 | 0.1547 | 0.2093 | 0.016
3149 | 1 | 0 | 131 | 210.4 | 233.3 | 5568.1 | 1.1 | 38.1 | 4.1 | 4.6 | 0 | 6 | 498.2 | 2862 | 6.0915 | 0.9694 | 0.04061 | 0.15196 | 0.43099 | 0.008
6411 | 0.6 | 1 | 131 | 221 | 230.6 | 5710.8 | 22.9 | 67 | 2.4 | 5.5 | 0 | 8 | 1047 | 3572 | 5.9474 | 0.6943 | 0.0262 | 0.14672 | 0.52138 | 0.013
5865 | 0 | 0 | 131 | 215.1 | 239.5 | 5477.6 | 3.1 | 52.6 | 6.2 | 0.8 | 0 | 8.9 | 656.3 | 2745 | 5.9081 | 0.6157 | 0.03668 | 0.16637 | 0.55413 | 0.009
9653 | 1 | 1.4 | 146 | 225 | 212.7 | 5677.3 | 28.8 | 48.6 | 5.1 | 3.5 | 0 | 5.4 | 462 | 2792 | 6.5992 | 0.6716 | 0.03504 | 0.15184 | 0.2701 | 0.011
12309 | 0.1 | 2.5 | 151 | 239.2 | 235 | 6170.2 | 36.7 | 51.6 | 8.7 | 2 | 0 | 6.4 | 734 | 1373 | 6.9611 | 0.9513 | 0.03624 | 0.17667 | 0.31257 | 0.011
6087 | 0.5 | 1.3 | 130 | 230.3 | 240.9 | 5588.2 | 26.3 | 74 | 4.2 | 4 | 0 | 7.6 | 0 | 2566 | 6.032 | 0.962 | 0.0221 | 0.1651 | 0.2639 | 0.011
9048 | 1 | 1.8 | 160 | 224.2 | 209.9 | 6784.5 | 33.4 | 27.9 | 6.4 | 2.4 | 0.2 | 4 | 409 | 2056 | 7.264 | 0.8 | 0.032 | 0.1808 | 0.3344 | 0.006
12904 | 0 | 2 | 132 | 235.1 | 238 | 6988.5 | 7.8 | 67.6 | 7 | 3 | 0 | 5 | 492.2 | 2397 | 5.94 | 0.6072 | 0.04224 | 0.16236 | 0.21252 | 0.011
477 | 1.3 | 2.4 | 123 | 218.2 | 225.4 | 5336.4 | 24.5 | 70.4 | 5.3 | 4.1 | 0 | 6.1 | 572 | 4373 | 5.6949 | 0.9594 | 0.02952 | 0.16359 | 1.30626 | 0.009
7627 | 0 | 3.1 | 143 | 199.6 | 217.2 | 6487.9 | 35.8 | 21.1 | 8 | 3 | 0 | 3.9 | 206 | 1943 | 6.5065 | 0.8294 | 0.0429 | 0.16731 | 0.71071 | 0.013
3734 | 0 | 3.4 | 131 | 230.2 | 249.8 | 5107.3 | 26.1 | 73.4 | 3.9 | 3 | 0 | 4.9 | 978.4 | 3766 | 6.0522 | 0.917 | 0.03013 | 0.15982 | 1.16852 | 0.012
5926 | 1 | 0 | 147 | 236.3 | 225.9 | 7789 | 46.3 | 40.2 | 6.5 | 3.6 | 0 | 7.6 | 1027.6 | 2217 | 6.8061 | 1.2201 | 0.02793 | 0.17199 | 0.24402 | 0.02
836 | 0 | 3 | 131 | 239.8 | 209.9 | 6039.8 | 26 | 83.1 | 3.5 | 3.6 | 0 | 5.1 | 1089.7 | 2787 | 5.7902 | 0.4716 | 0.03406 | 0.1703 | 0.67989 | 0.015
3324 | 0 | 2 | 147 | 222.2 | 228.7 | 6672.8 | 1.2 | 41 | 6 | 3.6 | 0 | 5.7 | 384.4 | 2322 | 6.5121 | 0.3528 | 0.06027 | 0.15141 | 0.49098 | 0.01
9952 | 0 | 2.2 | 143 | 229.5 | 211.1 | 7273.2 | 34.7 | 51.6 | 7.5 | 3.8 | 0 | 5.5 | 441 | 2735 | 6.6495 | 1.1011 | 0.01716 | 0.19162 | 1.20692 | 0.017
9816 | 1 | 1 | 150 | 234.2 | 227.6 | 7795.2 | 30.5 | 53.4 | 6.1 | 3.1 | 0 | 4.8 | 352.7 | 1558 | 6.945 | 1.155 | 0.033 | 0.1785 | 0.987 | 0.008
6476 | 1.1 | 2 | 132 | 233.2 | 208.7 | 5821.7 | 16.2 | 83.1 | 2.9 | 4.6 | 0 | 5.6 | 108.4 | 2384 | 6.0324 | 0.7524 | 0.02376 | 0.15708 | 0.57552 | 0.009
8348 | 0 | 1.3 | 170 | 238.7 | 227.1 | 9020.3 | 10.5 | 27.2 | 8.3 | 0 | 0 | 2.7 | 19.1 | 1239 | 7.735 | 0.867 | 0.0748 | 0.2261 | 0.2074 | 0.009
388 | 0.3 | 2.8 | 171 | 210.8 | 205.7 | 9996.1 | 39.8 | 0 | 10.5 | 0 | 1 | 0 | 78 | 222 | 7.7463 | 0.7695 | 0.05814 | 0.21717 | 1.46718 | 0.01
5362 | 0.1 | 1.2 | 123 | 213.2 | 227.3 | 5089.3 | 1.1 | 49.4 | 1.9 | 6.4 | 0 | 6.8 | 417.2 | 3372 | 5.5719 | 0.5781 | 0.02952 | 0.14514 | 0.90282 | 0.005
3499 | 1.110223e-15 | 3 | 145 | 207.9 | 234.4 | 7645.7 | 40.8 | 22.1 | 8.1 | 0.7 | 0 | 1.7 | 322 | 2331 | 6.5685 | 0.609 | 0.08265 | 0.18705 | 1.03675 | 0.003
12312 | 0 | 2 | 143 | 230.2 | 220.9 | 5242.1 | 27.4 | 60.1 | 7.1 | 3 | 0 | 8 | 718 | 2125 | 6.5208 | 0.6864 | 0.04004 | 0.1716 | 0.286 | 0.008
8233 | 1.5 | 0 | 131 | 230.5 | 216.2 | 6436.6 | 35.5 | 64 | 6 | 2.5 | 0 | 7 | 638 | 2685 | 5.9736 | 0.655 | 0.03406 | 0.16244 | 0.14803 | 0.008
8995 | 1.1 | 1.1 | 126 | 237.7 | 210 | 5105.5 | 26.4 | 83.1 | 3.5 | 7.4 | 0 | 10.1 | 99 | 3335 | 5.8842 | 1.6632 | 0.01764 | 0.15876 | 0.29106 | 0.012
7396 | 0.9 | 2.2 | 150 | 210.4 | 216.6 | 6099.1 | 35.3 | 25.1 | 8.5 | 2.5 | 0 | 4 | 188 | 4092 | 6.75 | 0.645 | 0.0375 | 0.183 | 0.6945 | 0.006
5375 | 0 | 0 | 125 | 224.8 | 236 | 5582.5 | 1.2 | 58.6 | 2.5 | 6 | 0 | 7.5 | 391 | 3319 | 5.75 | 0.4625 | 0.04125 | 0.175 | 1.1775 | 0.008
10834 | 1.5 | 1.5 | 129 | 208.4 | 217.1 | 5564.8 | 20 | 59.1 | 4.1 | 5 | 0 | 6.4 | 451 | 3568 | 5.8695 | 0.7224 | 0.03225 | 0.14577 | 0.88623 | 0.017
11692 | 0.6 | 1.2 | 143 | 227.7 | 242.7 | 5826.4 | 19.7 | 65.3 | 3 | 4 | 0 | 7.8 | 758 | 3720 | 6.6495 | 0.9724 | 0.02002 | 0.18876 | 0.18876 | 0.012
12863 | 1.6 | 2.3 | 147 | 217.9 | 210.4 | 7591.7 | 35.6 | 29 | 8.5 | 0 | 0 | 4.7 | 394 | 1430 | 6.8208 | 1.9551 | 0.03528 | 0.18375 | 0.34839 | 0.021
13117 | 0.2 | 0 | 132 | 227.9 | 243.5 | 6554.4 | 0.3 | 70.5 | 6.1 | 3.3 | 2 | 4.3 | 400 | 2424 | 6.1248 | 1.0956 | 0.02244 | 0.1452 | 0.18084 | 0.005
1449 | 0 | 3 | 134 | 211.5 | 215.3 | 6176.3 | 31.7 | 45.8 | 5.6 | 4.2 | 0 | 6.2 | 247 | 2655 | 6.2578 | 1.3668 | 0.03216 | 0.18626 | 1.12292 | 0.027
11577 | 0 | 2 | 142 | 227.1 | 249.2 | 5216.1 | 30.9 | 54.7 | 5 | 4 | 0 | 8 | 700.8 | 3983 | 6.5746 | 1.065 | 0.01988 | 0.1917 | 1.26238 | 0.007
5980 | 1 | 2 | 130 | 225.8 | 248.9 | 6829.1 | 13.1 | 61.7 | 4.4 | 2.6 | 0 | 3.8 | 583 | 2228 | 6.006 | 0.988 | 0.0299 | 0.1729 | 0.2184 | 0.014
8036 | 1.1 | 0 | 130 | 230.8 | 221.2 | 6911.7 | 32.5 | 68.3 | 4.5 | 6.9 | 0 | 6.3 | 1333.4 | 2996 | 5.512 | 0.598 | 0.0871 | 0.1898 | 0.1456 | 0.012
9377 | 0 | 2.1 | 131 | 240.1 | 234.8 | 5223.7 | 22.7 | 83.7 | 3.9 | 4.3 | 1.3 | 5.3 | 572 | 3294 | 5.9605 | 0.7074 | 0.03013 | 0.14803 | 0.27379 | 0.006
1907 | 0 | 3 | 134 | 228.8 | 246.3 | 6088.7 | 29.3 | 65.6 | 5.2 | 4 | 0 | 3.6 | 513.4 | 3314 | 6.1238 | 0.8442 | 0.0335 | 0.1943 | 0.99026 | 0.013
10139 | 1.1 | 2.2 | 164 | 233.6 | 245.5 | 7857.6 | 41.5 | 28 | 6 | 1.8 | 0 | 3.5 | 440.2 | 1846 | 7.6752 | 1.4268 | 0.02132 | 0.17384 | 1.33988 | 0.012
3623 | 0 | 3.1 | 156 | 209.9 | 247.7 | 8721.3 | 43.4 | 10.2 | 9.9 | 0 | 0 | 0 | 175.9 | 588 | 6.8796 | 0.5772 | 0.03744 | 0.2106 | 1.33224 | 0.015
12508 | 1 | 1.8 | 140 | 222.8 | 208.4 | 6272.9 | 29.5 | 51.5 | 5.7 | 2.2 | 0 | 6.6 | 424 | 2472 | 6.482 | 1.652 | 0.0238 | 0.1806 | 0.2156 | 0.007
532 | 0.9 | 1.6 | 130 | 215.5 | 221.8 | 5282 | 23.5 | 62 | 3.9 | 4 | 0 | 7.4 | 405 | 4342 | 5.889 | 0.637 | 0.0351 | 0.1807 | 1.1453 | 0.01
11694 | 1 | 1.6 | 142 | 229.7 | 216.9 | 5925.1 | 27.5 | 57.4 | 4.2 | 3.5 | 0 | 6.5 | 376 | 3135 | 6.4326 | 0.6248 | 0.0284 | 0.15904 | 0.16614 | 0.012
5521 | 0 | 2 | 130 | 223.8 | 193.5 | 6101.3 | 0.7 | 52.8 | 1.5 | 5.3 | 0 | 4.3 | 185.3 | 2121 | 5.928 | 0.676 | 0.0247 | 0.1547 | 1.1219 | 0.008
199 | 0.6 | 0.5 | 132 | 218.1 | 241 | 5530.2 | 0.5 | 56 | 5.2 | 3 | 0 | 5.7 | 674.7 | 3881 | 6.1116 | 0.99 | 0.01848 | 0.1782 | 1.17348 | 0.011
5885 | 0 | 2 | 130 | 228.8 | 236.9 | 5202.7 | 1.4 | 70.4 | 2.9 | 5 | 0 | 6.5 | 594.4 | 3559 | 5.707 | 0.312 | 0.0884 | 0.1807 | 0.4459 | 0.007
11293 | 0 | 2.1 | 137 | 220.1 | 236.6 | 5845.2 | 31.8 | 51 | 4.3 | 3.3 | 0 | 6.3 | 688 | 2725 | 6.2472 | 0.7535 | 0.04384 | 0.16714 | 0.95763 | 0.006
2653 | 0 | 2.7 | 130 | 200.1 | 219.3 | 5259.7 | 22.4 | 47.5 | 3.7 | 6 | 0 | 5.2 | 603 | 3490 | 5.993 | 0.78 | 0.0195 | 0.169 | 1.3949 | 0.019
2111 | 0 | 4 | 140 | 211.9 | 242.6 | 7854.6 | 47.6 | 24.3 | 13.8 | 4.4 | 0.2 | 3.3 | 321 | 2026 | 6.57 | 2.566 | 0.014 | 0.1774 | 1.43 | 0.01
7069 | 0 | 4 | 132 | 228.1 | 233.3 | 6466.9 | 7.4 | 59 | 5.7 | 1.7 | 0 | 5.9 | 585.6 | 2834 | 6.0456 | 0.8712 | 0.02244 | 0.14256 | 0.71016 | 0.006
6652 | 0.6 | 0.4 | 132 | 221.1 | 223.9 | 6619.9 | 28.8 | 57.7 | 7 | 4.4 | 0 | 8.6 | 1094.1 | 2666 | 5.8608 | 0.4752 | 0.03432 | 0.14388 | 0.49104 | 0.018
12088 | 0 | 3.2 | 170 | 224.4 | 233.6 | 10021.2 | 49 | 3.3 | 11.3 | 0 | 0 | 0 | 217 | 549 | 7.956 | 1.972 | 0.0255 | 0.2312 | 0.4454 | 0.022
9649 | 0.1 | 0 | 122 | 223.2 | 234.8 | 6338.2 | 10.2 | 61.5 | 4.3 | 2.8 | 0 | 7.1 | 860 | 3041 | 5.49 | 0.5734 | 0.03172 | 0.14274 | 0.20252 | 0.007
9611 | 1 | 1.6 | 130 | 221.1 | 229.4 | 5681.4 | 27 | 61.7 | 4.7 | 3.8 | 0 | 6.2 | 501.4 | 3120 | 5.798 | 0.533 | 0.0416 | 0.1456 | 0.2119 | 0.006
10745 | 1.1 | 2 | 130 | 228.2 | 219.2 | 5545.5 | 22.1 | 76.5 | 4.2 | 6 | 0 | 8.9 | 19 | 61 | 5.98 | 0.728 | 0.0273 | 0.1534 | 1.0049 | 0.013
12802 | 1.2 | 2.2 | 170 | 225.2 | 228.1 | 9451.1 | 39.4 | 13.5 | 9.3 | 0 | 0 | 0.5 | 372 | 663 | 7.786 | 0.833 | 0.0425 | 0.2023 | 0.3281 | 0.01
6352 | 1.2 | 2.3 | 128 | 225.3 | 225.4 | 5630.5 | 27 | 67.3 | 5.5 | 3.6 | 0 | 7.6 | 727 | 2960 | 5.8112 | 0.6272 | 0.02944 | 0.1472 | 0.4864 | 0.008
3284 | 0 | 2.5 | 130 | 235.6 | 234.2 | 4687.4 | 25.6 | 80.5 | 4.4 | 10.5 | 0.3 | 5.7 | 379.2 | 5229 | 5.863 | 0.598 | 0.0351 | 0.1274 | 0.546 | 0.014
11368 | 1.5 | 1.5 | 130 | 210 | 243.2 | 7067.7 | 30.3 | 49.4 | 1.7 | 6.6 | 0 | 4.7 | 3589.5 | 2875 | 5.954 | 0.78 | 0.0377 | 0.1664 | 0.9217 | 0.01
9546 | 1.1 | 0 | 135 | 220.2 | 239.8 | 5272.4 | 25.9 | 59.3 | 2.4 | 4.4 | 0 | 9 | 1025 | 2305 | 6.1155 | 0.648 | 0.03105 | 0.1566 | 0.19305 | 0.023
11049 | 0 | 2.1 | 143 | 216.7 | 206.1 | 6420.2 | 31.4 | 42.2 | 6.5 | 2 | 0 | 5.9 | 496 | 2990 | 6.6209 | 1.0725 | 0.02002 | 0.19305 | 1.27127 | 0.008
867 | 0 | 3.2 | 136 | 209.6 | 193.6 | 6430.5 | 28.7 | 45.4 | 3.7 | 6 | 0 | 5.2 | 331 | 2946 | 6.2152 | 0.6936 | 0.03264 | 0.16864 | 1.01728 | 0.008
649 | 1 | 2 | 130 | 228 | 224.6 | 6524.4 | 31.8 | 66.7 | 4 | 7.5 | 0 | 8 | 871.3 | 2098 | 5.98 | 0.728 | 0.0273 | 0.1781 | 0.3965 | 0.012
2967 | 0 | 3.1 | 140 | 216.7 | 240.8 | 7335.6 | 46.2 | 30.5 | 8.5 | 5.6 | 0 | 2.9 | 880 | 2247 | 6.44 | 0.882 | 0.0294 | 0.1918 | 1.33 | 0.011
5602 | 0 | 3.1 | 139 | 213.7 | 224.6 | 5759.6 | 33.5 | 41.4 | 7.4 | 10.9 | 0 | 7.2 | 702 | 2678 | 6.3801 | 0.8757 | 0.0278 | 0.17931 | 1.11617 | 0.012
9327 | 1.2 | 0 | 131 | 223.6 | 216.4 | 6443.4 | 28.7 | 61.1 | 2.9 | 2.3 | 0 | 8 | 567.2 | 2318 | 5.764 | 0.4192 | 0.03668 | 0.15458 | 0.27772 | 0.013
12823 | 0 | 0 | 169 | 220.1 | 213.1 | 8454.7 | 39.2 | 9.7 | 10.5 | 0 | 0 | 0.5 | 164 | 608 | 7.4698 | 0.6253 | 0.08281 | 0.19266 | 0.2366 | 0.02
9348 | 0 | 2.2 | 131 | 229.9 | 205.9 | 5272.7 | 25.5 | 71.4 | 4.4 | 5.3 | 0 | 5.4 | 311 | 2653 | 6.0391 | 0.9432 | 0.02489 | 0.13493 | 0.28296 | 0.011
6831 | 0 | 2.5 | 125 | 226.1 | 221.7 | 6780.5 | 33.6 | 64.9 | 5.5 | 2.9 | 0 | 7.2 | 380.5 | 3103 | 5.5125 | 0.4125 | 0.04125 | 0.12875 | 0.45375 | 0.009
9534 | 1 | 0 | 130 | 240.1 | 222 | 5875.1 | 4.8 | 75.3 | 4 | 4 | 0 | 9.1 | 710 | 2943 | 5.811 | 0.572 | 0.0338 | 0.1508 | 0.1664 | 0.005
9837 | 0 | 2.5 | 170 | 230.7 | 236.2 | 9083.3 | 39.3 | 21.2 | 9.1 | 1 | 0 | 2.4 | 548.3 | 852 | 7.565 | 0.799 | 0.0459 | 0.1819 | 0.9962 | 0.021
3090 | 0 | 3.3 | 130 | 221 | 233.1 | 5286.7 | 23.6 | 67.3 | 4.8 | 4.6 | 0 | 7.5 | 623.9 | 5339 | 5.941 | 0.793 | 0.0364 | 0.143 | 0.5161 | 0.006
9401 | 1.3 | 0 | 141 | 225.2 | 245 | 5545.4 | 22.8 | 58.4 | 3.3 | 3.5 | 0 | 8.1 | 415 | 3358 | 6.486 | 0.8742 | 0.01974 | 0.15369 | 0.29751 | 0.01
1539 | 0.1 | 3 | 167 | 229.7 | 238.8 | 8533 | 41.3 | 21 | 10.3 | 1.6 | 0 | 1.3 | 8.4 | 594 | 7.5985 | 1.0688 | 0.05678 | 0.22378 | 1.40447 | 0.018
8156 | 0 | 2.1 | 128 | 223.9 | 214.2 | 6486 | 26.1 | 67.7 | 5.4 | 2.9 | 0 | 6.5 | 153 | 2751 | 5.44 | 0.4608 | 0.04224 | 0.14336 | 0.15616 | 0.013
7463 | 1 | 1 | 133 | 230 | 239.6 | 5539 | 9 | 58.2 | 5 | 2 | 0 | 9 | 598.6 | 3621 | 5.9717 | 0.4123 | 0.05054 | 0.14364 | 0.64638 | 0.007
11714 | 1.1 | 2 | 139 | 227.1 | 216.9 | 6069.3 | 28.4 | 56.3 | 6 | 0.6 | 0 | 7.2 | 377 | 2672 | 6.2133 | 0.6116 | 0.03058 | 0.15151 | 0.1668 | 0.016
8709 | 1.2 | 2 | 137 | 221.5 | 194.2 | 5860.8 | 20.4 | 60.6 | 4.3 | 4 | 0 | 6.9 | 339 | 2422 | 6.3842 | 1.1645 | 0.03425 | 0.16577 | 0.1233 | 0.009
6180 | 1.1 | 0.7 | 130 | 211.9 | 223.8 | 6043.6 | 25.1 | 54.1 | 4.3 | 3.8 | 0 | 8.2 | 891 | 2418 | 5.954 | 0.806 | 0.0312 | 0.1339 | 0.2158 | 0.013
8558 | 1 | 1.6 | 110 | 227.7 | 213.6 | 4372.2 | 18.5 | 96.5 | 3 | 6.1 | 0 | 9 | 358 | 3371 | 5.016 | 0.748 | 0.044 | 0.1276 | 0.1793 | 0.011
8566 | 1 | 1.7 | 120 | 229 | 187.1 | 5905.6 | 24.6 | 84.9 | 4 | 4.8 | 0 | 5.3 | 984.3 | 3365 | 5.604 | 0.984 | 0.036 | 0.1344 | 0.1944 | 0.008
9705 | 1.1 | 0 | 139 | 234.6 | 218.3 | 6107.6 | 19.6 | 71.9 | 1.9 | 5.2 | 0 | 8.3 | 870.5 | 2518 | 6.4218 | 0.9035 | 0.03614 | 0.16402 | 0.2085 | 0.007
13262 | 1.9 | 1 | 150 | 218.1 | 236.1 | 8313.2 | 41.3 | 24.7 | 7 | 1.4 | 0 | 2.5 | 37 | 1477 | 6.585 | 0.555 | 0.036 | 0.159 | 0.1635 | 0.018
5850 | 0.1 | 3 | 125 | 228.6 | 240 | 5157.8 | 24.8 | 78.8 | 4.4 | 5.2 | 0 | 6 | 573.3 | 3330 | 5.675 | 0.65 | 0.06 | 0.135 | 0.3975 | 0.019
2702 | 0.1 | 3 | 143 | 247.7 | 230.9 | 5896.2 | 32.9 | 71.8 | 6.4 | 5.8 | 0 | 6 | 787.8 | 3988 | 6.478 | 0.5853 | 0.05861 | 0.21907 | 1.1783 | 0.01
7722 | 1.1 | 2.3 | 171 | 219.9 | 213.4 | 8614 | 41.4 | 7.8 | 11.1 | 0 | 0 | 1.7 | 316 | 1174 | 7.7634 | 0.9234 | 0.05985 | 0.19836 | 0.94392 | 0.01
8537 | 1.1 | 0 | 135 | 235.9 | 219 | 6235.3 | 32.7 | 65.1 | 6.5 | 4.3 | 0.5 | 9.2 | 522.5 | 3301 | 6.183 | 0.81 | 0.02565 | 0.17415 | 0.2538 | 0.011
12674 | 0 | 2.6 | 168 | 249.5 | 243 | 7022.4 | 32.2 | 46.6 | 7.6 | 1.1 | 0 | 4.9 | 864 | 2049 | 7.5936 | 0.7392 | 0.084 | 0.21 | 0.20664 | 0.011
8115 | 1.3 | 0 | 130 | 225.7 | 209.7 | 7035 | 12.6 | 52.1 | 4.1 | 3.3 | 0 | 6 | 1022.7 | 2209 | 5.746 | 0.598 | 0.0286 | 0.169 | 0.1872 | 0.011
8256 | 0.9 | 1.5 | 132 | 227.7 | 206.7 | 6166 | 27.1 | 65.9 | 3.8 | 4.3 | 0 | 6.9 | 504 | 2721 | 5.9136 | 0.6468 | 0.05676 | 0.18084 | 0.13464 | 0.018
6363 | 2 | 0.7 | 116 | 230.7 | 224.3 | 5739.2 | 21.4 | 90.7 | 6 | 4.9 | 0 | 6.3 | 564.2 | 2715 | 5.3592 | 0.6612 | 0.0232 | 0.13688 | 0.54056 | 0.012
11039 | 0 | 2.4 | 121 | 214.9 | 244.7 | 5813.6 | 25.4 | 68.3 | 4 | 4.2 | 0 | 6.2 | 1355 | 3808 | 5.5176 | 0.6655 | 0.03872 | 0.14762 | 0.84579 | 0.008
12600 | 1 | 0 | 140 | 220.8 | 220.2 | 6970.3 | 30.4 | 47.3 | 4.7 | 2 | 0 | 3.6 | 141.8 | 1389 | 6.44 | 1.05 | 0.0336 | 0.175 | 0.1862 | 0.012
10946 | 0.1 | 3.2 | 143 | 214.5 | 214.8 | 5769.9 | 31 | 40.6 | 4.5 | 4.1 | 0 | 5.3 | 273 | 2940 | 6.4779 | 0.5577 | 0.03718 | 0.17875 | 0.99671 | 0.009
6472 | 1 | 0 | 122 | 229.8 | 217.1 | 5973.9 | 9.4 | 68.9 | 3.8 | 3.1 | 0 | 4.6 | 146 | 1865 | 5.6486 | 0.7808 | 0.02928 | 0.1525 | 0.47946 | 0.012
10708 | 0.9 | 1.5 | 131 | 230.9 | 246.2 | 5779.3 | 27.8 | 72.4 | 6.6 | 4.5 | 0 | 6.5 | 34.3 | 3595 | 5.9998 | 0.8646 | 0.03799 | 0.14672 | 0.89473 | 0.007
5622 | 0 | 3 | 140 | 229.6 | 240.1 | 5728.4 | 30.9 | 58.7 | 3.5 | 7 | 0 | 6 | 1110.5 | 3640 | 6.482 | 0.504 | 0.056 | 0.1806 | 0.9142 | 0.016
13155 | 0.7 | 2.4 | 172 | 230.4 | 243.3 | 8116.5 | 46.5 | 8.7 | 11.9 | 0 | 0 | 0 | 355 | 640 | 7.7744 | 0.6364 | 0.03956 | 0.20296 | 0.18404 | 0.005
8500 | 1 | 2 | 126 | 230.1 | 221.8 | 6140.9 | 32.8 | 70.9 | 3.5 | 3.5 | 0 | 8 | 634.1 | 3341 | 5.7204 | 0.6048 | 0.02898 | 0.13356 | 0.189 | 0.016
7906 | 2.1 | 0 | 140 | 212.5 | 227.9 | 7678.1 | 41.8 | 30.7 | 4.7 | 2.6 | 0 | 5.9 | 182.5 | 1947 | 6.482 | 0.868 | 0.0644 | 0.1848 | 0.1736 | 0.024
5287 | 0 | 3.8 | 124 | 230.2 | 238.8 | 5255.7 | 25 | 81.2 | 5.1 | 2.9 | 0 | 5.5 | 283 | 2954 | 5.5924 | 0.558 | 0.03844 | 0.16368 | 0.94736 | 0.015
6920 | 0 | 2.8 | 139 | 210.7 | 242.4 | 5920.5 | 28.6 | 43.2 | 5.4 | 2 | 0 | 5.4 | 387 | 2066 | 6.2967 | 0.7367 | 0.0278 | 0.17514 | 0.56712 | 0.009
8114 | 0.4 | 0.6 | 131 | 219.8 | 185.1 | 6797.3 | 31.5 | 55.5 | 6.7 | 4 | 1.2 | 7.6 | 320 | 2686 | 5.7902 | 0.6026 | 0.02882 | 0.1703 | 0.18864 | 0.011
9632 | 0.1 | 2.1 | 131 | 220.4 | 207.1 | 5656.9 | 25.6 | 61.3 | 4.2 | 4.4 | 0 | 5.1 | 469 | 2389 | 5.9605 | 0.7074 | 0.02227 | 0.13755 | 0.26593 | 0.009
8142 | 1.1 | 1 | 140 | 230.4 | 241.8 | 6474 | 7.2 | 53.2 | 5.2 | 0.1 | 0 | 4.3 | 507.4 | 2603 | 5.95 | 0.504 | 0.0462 | 0.1568 | 0.1708 | 0.01
8471 | 0 | 2 | 130 | 227.8 | 222 | 6517.5 | 13.5 | 55.1 | 7 | 3 | 0 | 7 | 294.4 | 2892 | 5.876 | 0.611 | 0.0455 | 0.1573 | 0.1872 | 0.007
12123 | 0.1 | 2 | 170 | 218.4 | 231.2 | 9271.5 | 39.4 | 5.9 | 10.1 | 0 | 0 | 1.4 | 166 | 1044 | 7.735 | 0.969 | 0.0595 | 0.1921 | 0.3519 | 0.01
11663 | 0 | 2.1 | 131 | 230.3 | 230.5 | 7114.5 | 29.3 | 65.3 | 7.3 | 2.4 | 0 | 8.2 | 853 | 3654 | 5.8557 | 0.5764 | 0.02882 | 0.14279 | 0.1572 | 0.012
2550 | 0.1 | 3.1 | 130 | 219.7 | 246.8 | 6733.1 | 27.6 | 61.9 | 5.4 | 4.1 | 0 | 6.2 | 312 | 3569 | 5.837 | 0.624 | 0.0416 | 0.2132 | 0.9334 | 0.011
6965 | 0 | 2.5 | 142 | 237.9 | 241.2 | 5529.8 | 24.5 | 68.4 | 4.9 | 3.7 | 0 | 5.5 | 988.4 | 2588 | 6.461 | 0.71 | 0.0355 | 0.18034 | 0.6532 | 0.006
1015 | 1.110223e-15 | 4.6 | 170 | 245.1 | 238.5 | 8550.9 | 43.3 | 32.2 | 9.1 | 0.7 | 0 | 1.5 | 441.1 | 2085 | 7.735 | 0.986 | 0.0306 | 0.2074 | 1.3345 | 0.015
8001 | 1.6 | 0.9 | 146 | 229.2 | 225.1 | 6465 | 28.1 | 52.2 | 5.8 | 2.8 | 0.1 | 5.2 | 531 | 2391 | 6.7452 | 0.8906 | 0.05548 | 0.18688 | 0.17374 | 0.012
1296 | 0 | 3 | 125 | 230.1 | 234.2 | 5394.8 | 0.6 | 74.5 | 5.1 | 4.9 | 0 | 5.9 | 755.1 | 3124 | 5.8375 | 1.5125 | 0.02375 | 0.1675 | 0.515 | 0.016
5719 | 0 | 2.7 | 124 | 222.1 | 230.8 | 4669.7 | 16.9 | 80.8 | 5 | 5.8 | 0 | 7.5 | 1021.1 | 3722 | 5.6792 | 0.8556 | 0.0186 | 0.1674 | 0.41912 | 0.01
9918 | 0 | 2.5 | 129 | 229.9 | 222.6 | 6631.1 | 25.5 | 75.3 | 2.1 | 7 | 0 | 6.1 | 631 | 2849 | 5.8695 | 0.6708 | 0.04773 | 0.16254 | 0.68628 | 0.013
2619 | 0.1 | 2.7 | 110 | 229.8 | 234.4 | 4678 | 16.2 | 103.2 | 3.2 | 5.2 | 0.1 | 7.1 | 466 | 4176 | 5.082 | 0.759 | 0.0231 | 0.143 | 0.9801 | 0.01
6984 | 0.7 | 1 | 136 | 222.2 | 239.3 | 6083.3 | 7 | 49.6 | 5.1 | 2.8 | 0 | 3.1 | 549.5 | 1777 | 6.0112 | 0.3944 | 0.05032 | 0.14688 | 0.47328 | 0.01
2404 | 0 | 4 | 108 | 241.9 | 243.8 | 5679.2 | 25.2 | 108.7 | 5.4 | 6.1 | 0 | 7 | 436 | 3691 | 4.968 | 0.6804 | 0.02808 | 0.13716 | 0.86292 | 0.008
3772 | 0 | 3.4 | 143 | 223.1 | 235.5 | 5641.3 | 28.1 | 52 | 6.2 | 5 | 0 | 5.6 | 799 | 2809 | 6.3063 | 0.4576 | 0.05148 | 0.18018 | 0.93522 | 0.006
1977 | 0.1 | 3.1 | 130 | 204.6 | 197.9 | 6014.7 | 31 | 43.7 | 7.2 | 3 | 0 | 7.2 | 472 | 3216 | 6.006 | 0.819 | 0.0234 | 0.1872 | 1.131 | 0.013
3243 | 0.1 | 3.1 | 135 | 204.4 | 237.2 | 7251.8 | 39.6 | 29.5 | 6 | 4.5 | 0 | 3.5 | 339 | 2297 | 6.3315 | 0.9045 | 0.05265 | 0.14985 | 0.4779 | 0.009
13187 | 1.2 | 2 | 132 | 234 | 212.8 | 6001.9 | 24.8 | 75.3 | 3.8 | 5.1 | 0 | 6.4 | 318 | 3825 | 6.0456 | 0.6864 | 0.0198 | 0.165 | 0.17556 | 0.009
12844 | 1 | 1.6 | 140 | 200.6 | 235.9 | 6653 | 10.6 | 22 | 7.7 | 0 | 0 | 2.3 | 285.2 | 1144 | 6.37 | 0.848 | 0.0554 | 0.1746 | 0.2744 | 0.016
12718 | 1.1 | 2.3 | 150 | 219.8 | 223.8 | 7082.3 | 34.7 | 28.7 | 5.1 | 4.1 | 0 | 5.4 | 338 | 2091 | 6.825 | 0.9 | 0.0555 | 0.2025 | 0.198 | 0.009
10773 | 0 | 1.6 | 130 | 210.8 | 216.8 | 5766.4 | 25 | 55.6 | 4.3 | 5.1 | 0 | 6.4 | 346 | 3125 | 5.876 | 0.637 | 0.0325 | 0.1534 | 0.9789 | 0.014
8299 | 0 | 1.2 | 120 | 238.7 | 224.1 | 6516.3 | 26.5 | 89.9 | 4.6 | 2.9 | 0 | 6.8 | 488.7 | 2352 | 5.47 | 0.802 | 0.0234 | 0.156 | 0.1622 | 0.024
2786 | 1 | 3 | 122 | 230.5 | 207.7 | 5790.5 | 1 | 78 | 3 | 4.1 | 0 | 7 | 466.7 | 4144 | 5.5998 | 0.6954 | 0.02928 | 0.15982 | 1.19804 | 0.013
9463 | 1 | 1.5 | 141 | 220.4 | 246.6 | 5610.9 | 25.4 | 51.8 | 4.5 | 3.9 | 0 | 8.6 | 471 | 3476 | 6.2745 | 0.5217 | 0.03948 | 0.18471 | 0.24675 | 0.01
8369 | 1.3 | 0.9 | 148 | 237 | 241.1 | 7442.4 | 34.1 | 52.5 | 6.6 | 2.2 | 0 | 7.8 | 169 | 2452 | 6.7228 | 0.8494 | 0.05584 | 0.19092 | 0.1693 | 0.013
13220 | 0.8 | 1.4 | 172 | 233.9 | 236.2 | 7603.7 | 38.5 | 18.6 | 7.5 | 1.9 | 0 | 0 | 184 | 2071 | 7.6884 | 0.7568 | 0.03784 | 0.18748 | 0.2064 | 0.009
3132 | 0 | 2 | 125 | 219.6 | 226.2 | 6549.9 | 9.4 | 45.2 | 7.7 | 3.9 | 0 | 3.1 | 17.7 | 2241 | 5.85 | 1.3625 | 0.04375 | 0.15 | 0.3875 | 0.008
1232 | 1.2 | 3 | 125 | 209.7 | 223.3 | 5079.3 | 28.3 | 56.3 | 3.9 | 4.5 | 0 | 7 | 368 | 3944 | 5.8125 | 1.05 | 0.03625 | 0.18125 | 0.47 | 0.009
12008 | 1.1 | 1.9 | 173 | 237.2 | 229.1 | 9756.6 | 44.8 | 17.4 | 12.3 | 0 | 0 | 1.6 | 371 | 834 | 7.6293 | 0.7439 | 0.03287 | 0.2249 | 0.24393 | 0.008
6423 | 1.9 | 0 | 137 | 235 | 224.8 | 6668.7 | 13 | 57.2 | 6.4 | 2.2 | 0 | 5.5 | 310.5 | 2321 | 6.2472 | 0.7124 | 0.02603 | 0.16577 | 0.71651 | 0.01
12453 | 0.1 | 3.2 | 171 | 227.4 | 244.5 | 8462.4 | 39.1 | 14.2 | 10.3 | 1.6 | 0 | 0.5 | 280 | 1488 | 7.8489 | 0.9405 | 0.02736 | 0.20862 | 0.28728 | 0.01
10517 | 0 | 1.7 | 153 | 210 | 243.5 | 7408.4 | 36.7 | 20.3 | 6.6 | 1.3 | 0 | 3.6 | 546 | 1889 | 7.1451 | 1.3158 | 0.02601 | 0.17901 | 1.15668 | 0.009
1084 | 0 | 2.1 | 132 | 210.7 | 206.8 | 5851.5 | 26.8 | 51.5 | 6.1 | 3.1 | 0 | 7.2 | 341 | 2630 | 6.138 | 1.2276 | 0.02244 | 0.18216 | 0.91872 | 0.018
129 | 0.1 | 2.5 | 128 | 221 | 219.3 | 5710.2 | 27.7 | 65.5 | 5.2 | 3.9 | 0 | 6.1 | 705 | 3367 | 5.8752 | 0.9728 | 0.02944 | 0.1344 | 1.0496 | 0.01
658 | 0.1 | 3 | 140 | 221.8 | 219.3 | 6281.4 | 7.8 | 46 | 5.6 | 3.1 | 0 | 4.3 | 461.9 | 2590 | 6.398 | 0.7 | 0.0462 | 0.1918 | 0.5082 | 0.012
3087 | 0 | 3 | 130 | 241.1 | 238.1 | 5366.5 | 30.3 | 80.8 | 6 | 3.5 | 0 | 5.5 | 682 | 4098 | 5.954 | 0.663 | 0.0208 | 0.1456 | 0.611 | 0.016
7746 | 0 | 2.9 | 129 | 210.7 | 213.3 | 6086.3 | 30.8 | 50.5 | 4.2 | 4.8 | 0 | 4.9 | 188 | 3077 | 5.9082 | 0.7224 | 0.04257 | 0.14448 | 0.73788 | 0.016
6268 | 2 | 1 | 132 | 235.9 | 208.4 | 6280.2 | 27.2 | 73.9 | 5.5 | 2.7 | 0 | 3.3 | 152.4 | 2162 | 6.2304 | 2.2044 | 0.02508 | 0.1452 | 0.54516 | 0.017
11085 | 0 | 2.1 | 130 | 222.5 | 249.5 | 5471.9 | 0.7 | 62.1 | 4 | 4.6 | 0 | 6.3 | 270.9 | 3982 | 5.928 | 0.715 | 0.0416 | 0.1586 | 0.9087 | 0.012
2000 | 0 | 3.3 | 132 | 220.1 | 247.4 | 5747.9 | 9.6 | 43.6 | 4.3 | 3.6 | 0 | 0.6 | 346.6 | 3688 | 5.874 | 0.462 | 0.033 | 0.18744 | 1.0956 | 0.014
7613 | 0 | 3 | 130 | 221.5 | 247.1 | 6464.8 | 30.1 | 61.1 | 4 | 5.5 | 0 | 5.6 | 517 | 3107 | 6.032 | 1.365 | 0.0299 | 0.1534 | 0.702 | 0.006
7881 | 1.2 | 1.1 | 130 | 215.3 | 220.1 | 7683.8 | 39 | 43 | 7.6 | 3.7 | 0 | 4.1 | 396.9 | 2106 | 5.785 | 0.494 | 0.0533 | 0.1677 | 0.1586 | 0.005
7473 | 0.1 | 2 | 129 | 219.2 | 217.4 | 5521.7 | 3.7 | 56.5 | 4.2 | 6.5 | 0 | 5.9 | 82 | 3417 | 6.0372 | 1.4448 | 0.02193 | 0.16125 | 0.57792 | 0.008
6611 | 0.9 | 0 | 130 | 243.7 | 220.8 | 6182.4 | 28.6 | 85.3 | 2.6 | 4.2 | 0 | 7.9 | 438.3 | 2567 | 5.837 | 0.624 | 0.0312 | 0.1534 | 0.4927 | 0.018
9431 | 0 | 1.9 | 129 | 220.3 | 231.9 | 5809.4 | 28.6 | 60.5 | 3.1 | 5.7 | 0 | 6.2 | 708 | 2879 | 5.8695 | 0.6321 | 0.03096 | 0.14835 | 0.26961 | 0.011
11026 | 0 | 2.1 | 120 | 210.8 | 234.6 | 6130.2 | 6.9 | 53.7 | 5.9 | 1.5 | 0 | 6.9 | 671.7 | 3079 | 5.352 | 0.456 | 0.03 | 0.138 | 0.8736 | 0.007
13193 | 1.7 | 1.2 | 141 | 211.2 | 237.9 | 6789.1 | 27.9 | 39.1 | 2.7 | 5.8 | 0 | 2 | 702 | 2217 | 6.3027 | 0.6204 | 0.03102 | 0.15369 | 0.1692 | 0.012
6368 | 2 | 0 | 138 | 228 | 209.3 | 6408.2 | 29.4 | 58.6 | 5 | 3 | 0 | 9 | 1003.9 | 3132 | 6.1134 | 0.621 | 0.03174 | 0.15594 | 0.59616 | 0.012
8231 | 0.8 | 0 | 133 | 219.1 | 214.2 | 5903.6 | 15.4 | 68.4 | 1.1 | 9.6 | 0 | 7.1 | 354 | 2852 | 6.118 | 0.8911 | 0.0266 | 0.15694 | 0.18753 | 0.011
6373 | 2 | 0 | 140 | 230 | 222 | 6234.7 | 31.9 | 53.9 | 4 | 2 | 0 | 9 | 1051.8 | 3010 | 6.552 | 1.834 | 0.0224 | 0.1596 | 0.6174 | 0.014
12412 | 1 | 2 | 170 | 211.8 | 249.8 | 10176.6 | 38.1 | 0 | 10 | 0 | 0 | 0 | 250.5 | 350 | 7.786 | 0.935 | 0.0748 | 0.1921 | 0.3026 | 0.02
7453 | 0 | 1.6 | 129 | 217.1 | 241.8 | 5549.3 | 24.5 | 63.8 | 6 | 3.7 | 0 | 6.8 | 933 | 3261 | 5.8437 | 0.645 | 0.02967 | 0.15351 | 0.5934 | 0.01
2172 | 0.1 | 3 | 145 | 226.9 | 233 | 7961.9 | 37.1 | 44.8 | 8.1 | 3.6 | 0 | 3.8 | 105.4 | 3391 | 6.7715 | 1.247 | 0.02465 | 0.2001 | 1.41085 | 0.004
1840 | 0 | 3.1 | 130 | 223.9 | 241.3 | 6356 | 1 | 60.9 | 4.8 | 4 | 0 | 4.7 | 227.3 | 3506 | 6.019 | 0.884 | 0.026 | 0.2028 | 1.0387 | 0.011
9637 | 0.1 | 2.3 | 130 | 225.1 | 209.6 | 5308.6 | 23.7 | 69.3 | 4.5 | 4 | 0 | 4.9 | 337 | 2379 | 5.915 | 0.702 | 0.0221 | 0.1365 | 0.2639 | 0.01
701 | 0 | 2.8 | 134 | 209.8 | 209 | 5441.8 | 26.2 | 49.4 | 6.8 | 4.3 | 0 | 6 | 80 | 3509 | 5.9898 | 0.4556 | 0.04958 | 0.15008 | 0.36582 | 0.012
3763 | 0 | 3.1 | 130 | 206.4 | 233 | 4737.4 | 30.9 | 45.5 | 5.6 | 3.9 | 0 | 2.7 | 592 | 3996 | 5.785 | 0.468 | 0.0481 | 0.156 | 0.8125 | 0.007
9250 | 0.2 | 1.8 | 130 | 234 | 245.7 | 5722.1 | 0.8 | 70.8 | 4.8 | 2.9 | 0 | 4.2 | 1139.5 | 2530 | 5.902 | 0.676 | 0.0377 | 0.1521 | 0.2951 | 0.006
9456 | 1 | 1 | 141 | 231 | 240 | 6305.1 | 10.2 | 49.8 | 4.5 | 1.2 | 0 | 4.4 | 833.9 | 2646 | 6.2286 | 0.4471 | 0.05276 | 0.17684 | 0.18971 | 0.012
2562 | 0 | 2.7 | 143 | 222 | 234.8 | 6740.7 | 29.8 | 49.2 | 6.3 | 3 | 0 | 6.5 | 602.5 | 3565 | 6.5351 | 0.4576 | 0.04719 | 0.23738 | 1.34706 | 0.025
10844 | 1 | 1.8 | 121 | 220.4 | 236.3 | 5104.1 | 22.2 | 76.9 | 4.7 | 5.1 | 0 | 6.9 | 789 | 4443 | 5.5055 | 0.6534 | 0.0242 | 0.14883 | 0.94017 | 0.007
7589 | 0 | 3.6 | 165 | 220.1 | 215.9 | 8428.9 | 43.7 | 11.4 | 10.4 | 0.4 | 0 | 0.4 | 134 | 1351 | 7.4415 | 0.7755 | 0.0396 | 0.16995 | 0.858 | 0.016
13094 | 0 | 0.8 | 140 | 229.1 | 245.7 | 6562 | 3.6 | 64.2 | 4.1 | 2.5 | 0 | 4 | 281 | 2190 | 6.258 | 0.616 | 0.0308 | 0.1526 | 0.168 | 0.019
5652 | 1 | 0 | 126 | 220.6 | 218.2 | 4687.2 | 17.1 | 78 | 1.5 | 6.8 | 0 | 9.8 | 736.2 | 4758 | 5.7204 | 0.3402 | 0.04788 | 0.17262 | 0.59472 | 0.01
13102 | 1 | 1.9 | 136 | 219.5 | 233.6 | 6238.3 | 28.2 | 52.9 | 4.6 | 2.6 | 0 | 3.6 | 176 | 2159 | 6.1472 | 0.5576 | 0.02856 | 0.1496 | 0.14416 | 0.009
12609 | 0.8 | 2.6 | 132 | 225 | 211.1 | 5301.8 | 21.6 | 66.7 | 5.6 | 2.9 | 0 | 5.6 | 356 | 3590 | 5.9796 | 0.6204 | 0.03696 | 0.16632 | 0.1518 | 0.015
10402 | 0.6 | 2.3 | 140 | 229.3 | 239.9 | 6789.6 | 36 | 53.3 | 6.6 | 1.8 | 0 | 4.9 | 398.7 | 2543 | 6.398 | 0.77 | 0.049 | 0.1568 | 0.917 | 0.01
13032 | 0.7 | 1.4 | 152 | 227.5 | 209.3 | 7335.1 | 32.1 | 39.6 | 8.3 | 3.2 | 0 | 7 | 601 | 2236 | 7.0376 | 1.9304 | 0.02888 | 0.17176 | 0.24624 | 0.022
1623 | 0 | 3.2 | 140 | 224.5 | 224.5 | 6276.2 | 34.8 | 49.7 | 5.7 | 4.4 | 0 | 6.5 | 23 | 3513 | 6.328 | 0.658 | 0.0266 | 0.1792 | 1.5582 | 0.009
733 | 0 | 3 | 132 | 220.3 | 223.9 | 5867.5 | 27.5 | 61.3 | 7 | 6 | 0 | 7 | 186.2 | 3681 | 6.1776 | 0.9372 | 0.0396 | 0.14916 | 0.58476 | 0.012
10718 | 0 | 0 | 125 | 239.4 | 248.2 | 6308.2 | 14.4 | 70.4 | 7 | 4.9 | 0 | 6 | 418.6 | 3244 | 5.675 | 0.65 | 0.03625 | 0.1425 | 0.93 | 0.012
8743 | 1 | 2 | 132 | 230.2 | 221.9 | 6222 | 23.7 | 72.2 | 2.7 | 4.5 | 0 | 8 | 466.4 | 2722 | 5.8872 | 0.594 | 0.0264 | 0.17688 | 0.13728 | 0.011
3700 | 0 | 3 | 131 | 214.8 | 214.8 | 5850 | 2.6 | 41.5 | 6.8 | 3.2 | 0 | 2.6 | 519.8 | 2680 | 5.8033 | 0.4978 | 0.0262 | 0.16375 | 1.07813 | 0.001
2523 | 0 | 2.8 | 141 | 214.6 | 223 | 5804.5 | 26.3 | 47.6 | 3.4 | 8.1 | 0 | 6.3 | 709 | 4123 | 6.5565 | 0.8883 | 0.0282 | 0.19599 | 1.07019 | 0.009
10782 | 0 | 2.9 | 120 | 182.4 | 248.8 | 5127.8 | 21.7 | 40.8 | 1.4 | 6.2 | 0 | 3.6 | 12.3 | 1898 | 5.484 | 0.66 | 0.0204 | 0.1572 | 1.14 | 0.019
8725 | 1 | 2.1 | 146 | 219.8 | 209.4 | 6267.3 | 27.9 | 41 | 6 | 3.1 | 1 | 4.6 | 554 | 2572 | 6.643 | 0.6132 | 0.04088 | 0.16644 | 0.146 | 0.01
10114 | 1 | 2 | 131 | 228.3 | 241.9 | 6491.1 | 26.9 | 70.3 | 4.5 | 2.7 | 0 | 6.3 | 898.1 | 2228 | 6.0915 | 1.2314 | 0.01572 | 0.1441 | 1.12267 | 0.01
5377 | 0 | 2.3 | 120 | 228.2 | 227.6 | 4675.8 | 0.6 | 67.5 | 3.8 | 6.3 | 0 | 5.6 | 521.7 | 3680 | 5.436 | 0.564 | 0.0288 | 0.1416 | 0.8808 | 0.005
3348 | 0 | 3.1 | 140 | 228.8 | 246.5 | 5705.3 | 36 | 52.8 | 6.9 | 3.4 | 0 | 4.9 | 451 | 3418 | 6.258 | 0.574 | 0.0434 | 0.1694 | 0.616 | 0.009
2462 | 0 | 3.1 | 135 | 220.6 | 241.5 | 6088.7 | 25.8 | 59.6 | 5.4 | 5.2 | 0 | 7.3 | 1135.3 | 4950 | 6.1695 | 0.783 | 0.027 | 0.2079 | 0.99495 | 0.01
591 | 0 | 3.5 | 131 | 227.8 | 227.2 | 6422.8 | 30.1 | 66.6 | 5.4 | 5.9 | 0 | 6.5 | 1256.9 | 2878 | 5.9474 | 0.7336 | 0.03406 | 0.15327 | 1.08992 | 0.008
9749 | 0 | 2 | 130 | 225.2 | 240 | 5240.1 | 23 | 69.8 | 1.8 | 5.5 | 0 | 5.9 | 1038 | 2326 | 6.032 | 0.845 | 0.0416 | 0.1547 | 0.2002 | 0.012
1199 | 0.1 | 2.2 | 131 | 218.7 | 196.1 | 5655.5 | 23.5 | 64 | 5.3 | 3.2 | 0 | 8.1 | 351 | 2793 | 5.8164 | 0.4716 | 0.04847 | 0.15458 | 0.42182 | 0.014
2682 | 0 | 3.1 | 133 | 223.9 | 231 | 5672.5 | 27.8 | 63.1 | 4.7 | 5.2 | 0 | 4.3 | 131.2 | 3119 | 6.0382 | 0.4921 | 0.05187 | 0.20083 | 1.1438 | 0.012
8808 | 0 | 2.8 | 139 | 224.7 | 212.3 | 6649.7 | 54.9 | 29 | 7.1 | 2.2 | 1.2 | 3.6 | 191 | 1846 | 6.4079 | 0.8201 | 0.0417 | 0.16541 | 0.11815 | 0.011
722 | 0.4 | 3 | 128 | 210.5 | 213.3 | 5686 | 30.1 | 52.7 | 5.5 | 3.3 | 0 | 6 | 478 | 3025 | 5.7216 | 0.5376 | 0.03456 | 0.17408 | 0.44928 | 0.013
7869 | 0 | 2 | 128 | 235.3 | 199.3 | 5923.6 | 31 | 76.2 | 5.6 | 7.6 | 0 | 6.2 | 702 | 2638 | 5.9136 | 1.3696 | 0.02816 | 0.17792 | 0.18816 | 0.035
240 | 0.1 | 3 | 129 | 224.2 | 227.3 | 6384.3 | 29.2 | 65.8 | 4.7 | 4 | 0 | 4.7 | 1037 | 3369 | 5.9082 | 0.774 | 0.03741 | 0.16512 | 0.91461 | 0.013
6693 | 1.2 | 0 | 170 | 221.8 | 226.8 | 8455.3 | 39.6 | 10.3 | 7.3 | 0 | 0 | 0.2 | 58.3 | 848 | 7.683 | 0.897 | 0.071 | 0.2106 | 0.6026 | 0.011
8819 | 1.2 | 1.4 | 119 | 221.2 | 236.2 | 5242.7 | 2.2 | 70.2 | 3.9 | 2.3 | 0 | 4.4 | 74.8 | 3501 | 5.4859 | 0.7021 | 0.0357 | 0.14161 | 0.10115 | 0.009
537 | 0 | 2.3 | 130 | 225.1 | 225.8 | 6388.2 | 28.2 | 67 | 4.7 | 4.4 | 0 | 5.3 | 90 | 2487 | 5.889 | 0.637 | 0.0351 | 0.1807 | 1.1453 | 0.015
8676 | 1.1 | 2.1 | 126 | 224.2 | 201.7 | 6462.4 | 22 | 73.1 | 6.1 | 4.1 | 0 | 8.1 | 798 | 2537 | 5.7834 | 1.008 | 0.0252 | 0.17388 | 0.14112 | 0.011
9730 | 2 | 1.5 | 135 | 230.5 | 247.2 | 5085.2 | 21.6 | 68.9 | 3.5 | 3.1 | 0 | 3.5 | 622 | 2804 | 6.0345 | 0.5805 | 0.0567 | 0.17955 | 0.20115 | 0.017
7024 | 0 | 0 | 130 | 224.7 | 234.4 | 6546.8 | 12 | 52.5 | 9 | 0 | 0 | 5.9 | 824.6 | 2436 | 5.915 | 0.676 | 0.0325 | 0.1456 | 0.4342 | 0.006
3515 | 0.1 | 3 | 165 | 212.1 | 234.3 | 8653.5 | 43.6 | 3.5 | 8.4 | 0.1 | 0 | 0 | 29.2 | 403 | 7.4085 | 0.6435 | 0.07755 | 0.19965 | 1.27875 | 0.009
469 | 0 | 3 | 118 | 226.3 | 210.5 | 5968.5 | 24.5 | 84.1 | 5 | 6 | 0 | 6.7 | 326.6 | 3739 | 5.3454 | 0.59 | 0.0236 | 0.15458 | 1.23546 | 0.016
860 | 0 | 3 | 169 | 247.9 | 243.4 | 9146.5 | 45.4 | 33.2 | 8.6 | 0 | 0 | 2.6 | 195.3 | 1994 | 7.4698 | 0.7098 | 0.03718 | 0.20449 | 1.26412 | 0.009
7523 | 1 | 1 | 132 | 228.7 | 239.4 | 5898 | 0.7 | 66 | 5 | 2 | 0 | 9 | 1199.9 | 3487 | 6.006 | 0.6864 | 0.03696 | 0.14256 | 0.72468 | 0.012
697 | 0 | 2.2 | 140 | 216.9 | 203.3 | 5711.9 | 25.5 | 51.5 | 6 | 4.9 | 0 | 7.1 | 122 | 3239 | 6.258 | 0.588 | 0.0378 | 0.1904 | 0.4914 | 0.017
10579 | 1.5 | 1.3 | 116 | 229.2 | 238.7 | 6114.3 | 35.4 | 77.4 | 5.5 | 2 | 0 | 8.3 | 331.5 | 4002 | 5.3012 | 0.4872 | 0.0464 | 0.13224 | 0.83984 | 0.013
7912 | 1 | 1.2 | 137 | 225 | 219.9 | 7312.5 | 32 | 56.2 | 6 | 4.8 | 0 | 7.3 | 658.5 | 2984 | 6.2746 | 0.7809 | 0.0411 | 0.15344 | 0.19317 | 0.008
8896 | 0.7 | 0.8 | 129 | 233.4 | 238.6 | 5699.3 | 26.7 | 78 | 3.9 | 3.5 | 0 | 8.2 | 838 | 2602 | 5.9469 | 0.7998 | 0.03225 | 0.12255 | 0.16899 | 0.01
11250 | 0.8 | 1.7 | 149 | 212.2 | 227.1 | 6842.3 | 30.8 | 32.5 | 6.9 | 1.7 | 0 | 4.9 | 388 | 1869 | 6.7944 | 0.8195 | 0.04768 | 0.18178 | 1.04151 | 0.011
13351 | 0.9 | 0 | 136 | 242.6 | 224 | 7178.5 | 17.2 | 61.8 | 2 | 8 | 0 | 7.9 | 578 | 2178 | 6.1472 | 0.5032 | 0.03128 | 0.16048 | 0.14552 | 0.017
1890 | 0 | 3 | 130 | 222.7 | 248 | 5663.5 | 1.2 | 61.5 | 4.8 | 2.2 | 0 | 5.2 | 774.2 | 3432 | 5.72 | 0.312 | 0.078 | 0.1937 | 0.8554 | 0.009
9712 | 1.1 | 1.8 | 130 | 219.4 | 196.2 | 5407.6 | 29.8 | 56.2 | 4.8 | 3.5 | 0 | 7.6 | 967 | 3033 | 6.006 | 0.845 | 0.0338 | 0.1534 | 0.195 | 0.013
3186 | 0.1 | 3.1 | 130 | 219.8 | 221.6 | 6413.1 | 32.7 | 57.2 | 4.9 | 6.5 | 0 | 6.9 | 567 | 2913 | 6.058 | 1.04 | 0.0325 | 0.1313 | 0.4472 | 0.007
7678 | 0.1 | 2.2 | 130 | 226.8 | 243.4 | 6633.4 | 25.3 | 71.3 | 1.6 | 10.9 | 0 | 6.1 | 147 | 3090 | 5.902 | 0.676 | 0.0364 | 0.1508 | 0.7683 | 0.005
8255 | 1 | 1 | 132 | 239.6 | 243.7 | 6108.1 | 9.3 | 67 | 5.3 | 1.8 | 1 | 4.1 | 84.5 | 2356 | 6.0984 | 0.9108 | 0.02376 | 0.1716 | 0.165 | 0.012
7106 | 0 | 2 | 131 | 246.7 | 238.5 | 6063.4 | 34.3 | 81.4 | 6 | 2.6 | 0 | 5.3 | 553.9 | 2657 | 5.9867 | 0.7467 | 0.02751 | 0.14279 | 0.59081 | 0.012
8543 | 1.8 | 0 | 125 | 240 | 207.1 | 7083.4 | 4.4 | 78.6 | 4.3 | 2.9 | 0 | 8 | 464.5 | 2573 | 5.775 | 1.2875 | 0.03875 | 0.1425 | 0.215 | 0.008
8615 | 0.9 | 1.5 | 132 | 225.9 | 236.8 | 5686.1 | 30.2 | 64.1 | 5.2 | 4.4 | 0 | 9.6 | 201 | 3660 | 5.94 | 0.6336 | 0.03432 | 0.15576 | 0.17688 | 0.006
10405 | 0.8 | 1.9 | 132 | 235 | 235.9 | 6385.1 | 36.6 | 66.4 | 5.4 | 2.9 | 0 | 4.3 | 379.4 | 3059 | 6.0324 | 0.726 | 0.04224 | 0.16764 | 0.95964 | 0.01
11779 | 0 | 2.7 | 152 | 218.6 | 249.9 | 7816.4 | 35.8 | 27.4 | 7.9 | 0.6 | 0.3 | 5.1 | 302 | 1682 | 6.9312 | 0.836 | 0.01976 | 0.17936 | 0.21128 | 0.016
6631 | 1 | 0 | 131 | 221.8 | 221.5 | 6092.4 | 25.1 | 63.7 | 3.6 | 5.5 | 0 | 5.8 | 569.4 | 2578 | 5.7902 | 0.4454 | 0.04323 | 0.15065 | 0.47946 | 0.015
13308 | 0.1 | 2.6 | 134 | 210.2 | 213.3 | 7144.7 | 38.2 | 38.4 | 9.7 | 0.8 | 0.9 | 4.9 | 218 | 1956 | 6.1372 | 0.6968 | 0.0201 | 0.1675 | 0.17822 | 0.015
7805 | 1.6 | 1.5 | 161 | 226.5 | 210.2 | 8443.3 | 38.2 | 25.5 | 7.3 | 2.1 | 0 | 3.4 | 358.6 | 1716 | 7.2772 | 1.0626 | 0.07406 | 0.18032 | 0.1932 | 0.015
964 | 0 | 2.4 | 140 | 217.5 | 240.7 | 7307.5 | 38.1 | 39.6 | 7.4 | 3 | 0 | 3 | 393.3 | 2334 | 6.482 | 0.98 | 0.0308 | 0.1946 | 1.2208 | 0.02
9983 | 0 | 2.7 | 134 | 220.2 | 210.5 | 6075.5 | 22.7 | 64 | 4.5 | 6 | 0 | 6.7 | 666 | 2727 | 6.0568 | 0.6298 | 0.05628 | 0.15678 | 0.76782 | 0.013
2106 | 0.1 | 3.9 | 141 | 222.7 | 209.1 | 7551 | 42.3 | 38.9 | 7.5 | 5 | 0 | 3.9 | 193 | 2533 | 6.6129 | 1.8189 | 0.03807 | 0.18894 | 1.12659 | 0.01
7477 | 0.7 | 1.9 | 121 | 217.9 | 217.1 | 5539.2 | 20.2 | 76.8 | 4.7 | 6.2 | 0 | 8.2 | 96 | 4149 | 5.6023 | 0.9922 | 0.02541 | 0.13068 | 0.68244 | 0.012
9567 | 1.1 | 0 | 141 | 229.2 | 236.6 | 6711.2 | 31.8 | 53.2 | 5.8 | 3.1 | 0.5 | 2.6 | 1282.6 | 2987 | 6.486 | 0.9447 | 0.03666 | 0.16356 | 0.22419 | 0.005
12878 | 1.1 | 2 | 156 | 203.3 | 210.5 | 8466.8 | 39.2 | 5.1 | 7.4 | 0.5 | 0 | 2.1 | 323 | 527 | 6.8952 | 0.702 | 0.05304 | 0.17628 | 0.26364 | 0.009
11713 | 0 | 2 | 139 | 209.5 | 248.9 | 6528.8 | 7.6 | 40.7 | 5 | 3 | 0 | 2.8 | 187 | 1996 | 6.2967 | 0.6116 | 0.0278 | 0.15568 | 0.16263 | 0.007
10384 | 0.8 | 2.2 | 129 | 225.4 | 232.9 | 5839.5 | 26.1 | 70 | 4.3 | 3.7 | 0 | 5.6 | 598 | 3932 | 5.9856 | 0.9804 | 0.0387 | 0.1677 | 0.8643 | 0.01
6885 | 0 | 2.6 | 144 | 238.6 | 223.3 | 6474.8 | 30.9 | 60.3 | 4 | 3.3 | 0 | 4.5 | 516.3 | 2522 | 6.5464 | 0.8252 | 0.03712 | 0.17312 | 0.54132 | 0.017
2321 | 0 | 1 | 130 | 209.1 | 244.6 | 5469.6 | 2.3 | 40.8 | 1.4 | 5.9 | 0 | 3.2 | 449.7 | 3089 | 5.915 | 0.611 | 0.0312 | 0.2002 | 1.066 | 0.012
8214 | 1.1 | 1.7 | 108 | 232.2 | 240.5 | 4365.5 | 20.4 | 103.8 | 3.5 | 5.2 | 0 | 10.6 | 392 | 3576 | 4.8924 | 0.6588 | 0.03348 | 0.135 | 0.15336 | 0.01
8898 | 1.2 | 1.1 | 135 | 221 | 235.8 | 6726.3 | 35.1 | 46.5 | 6 | 0.7 | 0 | 3.8 | 333.1 | 2048 | 6.1535 | 0.747 | 0.03975 | 0.14725 | 0.16785 | 0.01
2193 | 0.4 | 2 | 150 | 223.7 | 247.1 | 6985.4 | 10.4 | 28.3 | 6.7 | 2.9 | 0.6 | 1.4 | 602.4 | 1914 | 6.675 | 0.57 | 0.033 | 0.2235 | 1.4895 | 0.013
3599 | 1 | 0.5 | 101 | 134.6 | 249.6 | 5017.9 | 10.2 | 23.1 | 6 | 0.7 | 0 | 0 | 140.9 | 1975 | 4.6157 | 0.5252 | 0.04545 | 0.12625 | 0.83325 | 0.013
13350 | 1.4 | 1.3 | 135 | 219.8 | 233.8 | 5971.1 | 26 | 56.2 | 2.6 | 2.2 | 0 | 6.7 | 352 | 2062 | 6.1155 | 0.594 | 0.027 | 0.1512 | 0.15795 | 0.021
6439 | 0.9 | 0 | 137 | 210.3 | 229.6 | 6544.9 | 30.7 | 42.2 | 4.2 | 3.9 | 0 | 7.5 | 658 | 2633 | 6.2609 | 0.6439 | 0.03014 | 0.15481 | 0.5206 | 0.02
9487 | 2 | 0 | 141 | 245 | 223.3 | 6580.6 | 24.8 | 75.3 | 3.8 | 1.2 | 2.2 | 7 | 567.1 | 2572 | 6.4578 | 0.7896 | 0.02679 | 0.16497 | 0.18753 | 0.016
7766 | 1.6 | 0 | 163 | 228.1 | 241.2 | 7728.2 | 37.1 | 26.1 | 7.4 | 3 | 0.8 | 6.3 | 229 | 2011 | 7.4817 | 1.0269 | 0.04238 | 0.21842 | 0.27873 | 0.01
1963 | 0.1 | 3.4 | 129 | 210.8 | 248.2 | 6745 | 27 | 54.5 | 4.1 | 6 | 0 | 3.3 | 144 | 2736 | 6.0114 | 1.2771 | 0.02193 | 0.21543 | 1.26807 | 0.015
9252 | 1.2 | 0 | 131 | 225.8 | 217.7 | 6756.6 | 35.2 | 53.6 | 5 | 4.3 | 0 | 7.5 | 470.3 | 2152 | 5.8557 | 0.6026 | 0.0262 | 0.1441 | 0.33405 | 0.016
6098 | 0 | 1.7 | 150 | 219.9 | 226.6 | 7098.9 | 37.3 | 32.6 | 9 | 0 | 0 | 4.4 | 113 | 1749 | 6.975 | 1.275 | 0.042 | 0.18 | 0.198 | 0.026
7923 | 0 | 0 | 130 | 222.2 | 236.4 | 6254.6 | 0.7 | 61.5 | 5.5 | 5.4 | 0 | 7.7 | 419.7 | 3310 | 5.903 | 0.67 | 0.0441 | 0.163 | 0.1705 | 0.009
771 | 0.5 | 2.9 | 138 | 217.4 | 219.5 | 5692.4 | 33.1 | 46.8 | 6.1 | 2.9 | 0 | 6.7 | 65 | 3096 | 6.279 | 0.6486 | 0.03174 | 0.19458 | 0.5934 | 0.009
5513 | 0 | 1.5 | 133 | 207.8 | 229.9 | 7168.7 | 36.6 | 37.9 | 5.5 | 2.5 | 0 | 3.2 | 271.5 | 2207 | 6.0249 | 0.6251 | 0.03192 | 0.15694 | 0.97622 | 0.01
12071 | 0 | 2.4 | 133 | 226.1 | 227.7 | 6146.2 | 32.5 | 60.7 | 6.7 | 3.2 | 0 | 9.1 | 943 | 2487 | 6.0249 | 0.7315 | 0.03591 | 0.25137 | 0.26999 | 0.027
2883 | 1.2 | 1 | 113 | 214.1 | 233.6 | 5358.1 | 7.4 | 63.7 | 5 | 2 | 0 | 6.2 | 187.3 | 3191 | 5.3562 | 1.4803 | 0.00904 | 0.13786 | 2.12666 | 0.008
2025 | 0 | 3.4 | 132 | 226.3 | 248.9 | 5950.9 | 27.8 | 67 | 5 | 3.8 | 0 | 5.2 | 548.2 | 2497 | 6.1644 | 1.1088 | 0.02244 | 0.19272 | 1.33848 | 0.02
2168 | 0 | 3.1 | 130 | 220.6 | 238.5 | 6481.3 | 37 | 53.4 | 7.3 | 8.4 | 0 | 5.1 | 1147 | 3495 | 6.11 | 2.782 | 0.0169 | 0.1794 | 1.3182 | 0.005
9982 | 0 | 1.9 | 126 | 231.4 | 232.9 | 5783.9 | 27.3 | 78.4 | 6.5 | 2.8 | 0.1 | 6 | 1076.3 | 3483 | 5.8716 | 1.3356 | 0.0189 | 0.13482 | 0.92232 | 0.008
1746 | 0.1 | 1.9 | 133 | 215.3 | 248.8 | 6196.2 | 42.3 | 40.5 | 2.2 | 7.7 | 2.2 | 2.4 | 112 | 2954 | 6.118 | 0.7315 | 0.02527 | 0.21945 | 1.35926 | 0.006
700 | 1.5 | 2.7 | 130 | 236.7 | 248.5 | 5765.5 | 31.6 | 74.6 | 5 | 2.5 | 0 | 7.3 | 248.9 | 4585 | 5.811 | 0.546 | 0.0351 | 0.1768 | 0.4563 | 0.019
6434 | 1.1 | 0 | 134 | 212.4 | 212.7 | 5701.3 | 21.9 | 53.7 | 2.6 | 3.9 | 0 | 6.8 | 306 | 2367 | 6.097 | 0.6298 | 0.02814 | 0.1608 | 0.64856 | 0.021
8092 | 1.3 | 1 | 138 | 228.1 | 232.5 | 6223.2 | 1.5 | 58.4 | 5.7 | 2.1 | 0 | 5.5 | 137.3 | 3240 | 6.3066 | 0.828 | 0.04002 | 0.1932 | 0.21528 | 0.008
2852 | 0 | 3 | 130 | 229.9 | 236.4 | 6615.7 | 3.1 | 64.6 | 6 | 5 | 0 | 7 | 501.1 | 3672 | 6.123 | 1.573 | 0.0117 | 0.143 | 2.236 | 0.011
9696 | 1 | 0.5 | 130 | 226 | 209.9 | 5600.3 | 20.9 | 74 | 5.5 | 4.1 | 0 | 5.9 | 678 | 2882 | 6.006 | 0.845 | 0.0338 | 0.1534 | 0.195 | 0.015
8106 | 1.1 | 2.1 | 132 | 220.3 | 206.3 | 6210.7 | 22.7 | 62.3 | 6 | 4 | 0 | 8.3 | 556 | 2743 | 6.0192 | 0.8448 | 0.02772 | 0.165 | 0.20064 | 0.009
2235 | 0 | 3 | 131 | 223.7 | 240.5 | 5214.1 | 33.6 | 59.2 | 5.4 | 4.9 | 0 | 7.9 | 1100 | 4147 | 6.0784 | 1.3886 | 0.01834 | 0.20567 | 1.43576 | 0.012
2997 | 0 | 3 | 132 | 216.4 | 231.9 | 6387.5 | 31.9 | 52.8 | 6.3 | 3.6 | 0 | 5.1 | 692.2 | 2380 | 6.138 | 0.9108 | 0.0264 | 0.18744 | 1.3332 | 0.03
11876 | 0 | 0 | 123 | 220.8 | 247.4 | 5424.7 | 1.1 | 75 | 5 | 6.7 | 1.4 | 4.6 | 286.8 | 2010 | 5.5473 | 0.6519 | 0.01845 | 0.14514 | 0.16974 | 0.009
10836 | 0.9 | 1.5 | 137 | 224.8 | 238.2 | 6078.2 | 25.8 | 61.8 | 3.8 | 5.2 | 0 | 7.1 | 968 | 3519 | 6.1239 | 0.4247 | 0.05069 | 0.15755 | 0.90831 | 0.007
7404 | 0 | 2.2 | 148 | 219.9 | 202.1 | 7193.7 | 35.5 | 36.1 | 8.3 | 2.3 | 0 | 6.6 | 516 | 2825 | 6.66 | 0.6364 | 0.037 | 0.18056 | 0.68524 | 0.014
8371 | 1.2 | 2.3 | 130 | 229.4 | 198.9 | 6626.4 | 28.8 | 67.3 | 4.6 | 4.4 | 0 | 7.1 | 171 | 2651 | 5.98 | 0.845 | 0.0351 | 0.1833 | 0.1378 | 0.012
7745 | 0 | 1 | 125 | 224 | 225.7 | 5903.7 | 0.4 | 68.5 | 6.9 | 1.4 | 0 | 5 | 395.3 | 2325 | 5.6 | 0.5875 | 0.03375 | 0.13875 | 0.69 | 0.006
11818 | 0 | 2.7 | 139 | 223.5 | 222.4 | 6335.6 | 31.1 | 51.7 | 8.3 | 1.7 | 0 | 6.7 | 147 | 3603 | 6.3384 | 0.7645 | 0.01807 | 0.16402 | 0.19321 | 0.007
8391 | 1.1 | 0.9 | 134 | 215.1 | 208.6 | 5689.7 | 21.6 | 57.2 | 2.7 | 5.8 | 0 | 7.5 | 388 | 2610 | 6.1104 | 0.7102 | 0.05762 | 0.17286 | 0.1474 | 0.014
8368 | 1.3 | 0 | 150 | 227.1 | 220.5 | 7620.3 | 38.6 | 35.7 | 6.6 | 3.2 | 0 | 4.8 | 671.5 | 2502 | 6.84 | 0.795 | 0.0645 | 0.1935 | 0.165 | 0.011
1011 | 0 | 3.2 | 150 | 239.8 | 240.6 | 7375.3 | 49.3 | 40.1 | 4.3 | 5.7 | 0 | 3.3 | 364 | 3069 | 6.78 | 0.78 | 0.042 | 0.198 | 0.879 | 0.011
11065 | 1 | 2 | 128 | 225.5 | 210.5 | 5253.2 | 20.3 | 77.1 | 3.2 | 5.5 | 0 | 8 | 717 | 4476 | 5.8624 | 0.768 | 0.03712 | 0.16384 | 0.90752 | 0.01
2115 | 2.2 | 3.3 | 121 | 197 | 197.6 | 6064.4 | 34.1 | 41.7 | 8.7 | 3.6 | 0 | 7.2 | 347 | 3502 | 5.7354 | 2.5773 | 0.01452 | 0.12947 | 1.16523 | 0.008
538 | 0.6 | 3.1 | 132 | 231.1 | 246.1 | 5820.1 | 29.1 | 69.8 | 5.2 | 3.1 | 0.7 | 5.2 | 446.2 | 3685 | 5.9796 | 0.6468 | 0.03564 | 0.18348 | 1.16292 | 0.011
7849 | 1 | 1 | 170 | 238.9 | 221.2 | 9421.6 | 49.4 | 19.5 | 10 | 0 | 0 | 1.3 | 23.1 | 1436 | 7.616 | 0.952 | 0.0697 | 0.204 | 0.238 | 0.016
2624 | 0.9 | 0.9 | 146 | 200.5 | 216.3 | 6529.4 | 24.1 | 30.6 | 3.8 | 4.7 | 0 | 7.4 | 750 | 2306 | 6.7306 | 0.6862 | 0.04088 | 0.2336 | 1.44978 | 0.022
11898 | 1.1 | 1 | 133 | 230 | 247.4 | 7577.6 | 8.4 | 69.2 | 5 | 2.9 | 0 | 8 | 735.6 | 3418 | 6.0249 | 0.5852 | 0.0266 | 0.14896 | 0.15561 | 0.007
488 | 0.1 | 1.9 | 130 | 201.1 | 226.1 | 6048.8 | 28.1 | 42.9 | 4.2 | 5.1 | 0.7 | 5.8 | 333 | 2851 | 5.902 | 0.611 | 0.0247 | 0.156 | 1.1349 | 0.029
1901 | 0 | 2.3 | 132 | 208 | 201.7 | 7016.6 | 25.2 | 51 | 5.6 | 4.4 | 0.8 | 7.7 | 0 | 2713 | 6.0192 | 0.7524 | 0.03564 | 0.22044 | 1.29624 | 0.009
9591 | 0.8 | 1.4 | 132 | 229.7 | 212.8 | 5896.7 | 22.2 | 73 | 3.4 | 4.3 | 0 | 7.8 | 1113 | 3215 | 6.1116 | 1.2144 | 0.01848 | 0.1584 | 0.2574 | 0.013
10957 | 0 | 3 | 130 | 219.6 | 217.1 | 6190.5 | 27.1 | 62.5 | 4 | 4.7 | 0 | 5 | 537 | 3542 | 5.759 | 0.416 | 0.0429 | 0.1508 | 0.8918 | 0.013
9715 | 0 | 0 | 139 | 228.2 | 224 | 6814.8 | 0.8 | 58 | 9.7 | 5.7 | 0 | 5.2 | 757.8 | 2082 | 6.1438 | 0.5004 | 0.0556 | 0.16541 | 0.18487 | 0.008
696 | 0 | 3 | 126 | 229.9 | 230.9 | 6369.9 | 31.3 | 73 | 5 | 4 | 0 | 7 | 194.7 | 3065 | 5.5818 | 0.3402 | 0.04536 | 0.16632 | 0.40068 | 0.014
11964 | 1.1 | 1.4 | 134 | 223.8 | 242.4 | 6484.1 | 30.5 | 53.8 | 3.2 | 4 | 0 | 3.6 | 387.5 | 2557 | 6.1104 | 0.737 | 0.01742 | 0.15812 | 0.18626 | 0.009
720 | 0 | 2.8 | 128 | 200.5 | 219.6 | 5334.1 | 25 | 47.7 | 5.1 | 3.5 | 0 | 6.7 | 142 | 2534 | 5.7216 | 0.5376 | 0.03456 | 0.17408 | 0.44928 | 0.012
7183 | 0 | 2.8 | 133 | 209.8 | 205.9 | 5793.4 | 30.1 | 46.7 | 6 | 3.1 | 0 | 6 | 631 | 2463 | 6.0648 | 0.7847 | 0.03591 | 0.13699 | 0.48944 | 0.016
2123 | 0.1 | 2.8 | 140 | 221.6 | 210.5 | 6655.1 | 41.2 | 40.5 | 10.9 | 3.2 | 0 | 6.7 | 494 | 2821 | 6.65 | 2.17 | 0.0196 | 0.196 | 1.3902 | 0.01
11143 | 1 | 1 | 131 | 229.9 | 249.1 | 6329.6 | 27.5 | 71.7 | 4 | 4 | 0 | 9 | 681.2 | 3025 | 5.9081 | 0.6157 | 0.03668 | 0.14148 | 1.048 | 0.008
8137 | 1 | 2 | 139 | 230.5 | 221.7 | 6845.5 | 34.1 | 55.1 | 3 | 4 | 0 | 7 | 797.1 | 2936 | 5.9075 | 0.5004 | 0.04587 | 0.15568 | 0.16958 | 0.013
635 | 0.9 | 1.8 | 129 | 209.8 | 222.3 | 5405.5 | 23.5 | 57.1 | 4.8 | 3.3 | 0 | 7.2 | 401 | 3330 | 5.9727 | 0.7611 | 0.02322 | 0.16125 | 0.47601 | 0.01
3316 | 0 | 3 | 130 | 219.7 | 226.5 | 5323.7 | 25.3 | 64.4 | 4.4 | 4.7 | 0 | 6 | 648.1 | 3216 | 5.824 | 0.585 | 0.0364 | 0.1365 | 0.546 | 0.016
12187 | 0.6 | 1.2 | 149 | 219.4 | 234.3 | 7684.8 | 37.1 | 30.5 | 6 | 1.4 | 0 | 1.8 | 431 | 1288 | 6.6901 | 0.6407 | 0.04917 | 0.18178 | 0.39634 | 0.011
5621 | 0 | 3.7 | 140 | 228.2 | 218.8 | 6319.9 | 32.4 | 55.8 | 6.4 | 14.5 | 0 | 5.3 | 82 | 3147 | 6.37 | 0.756 | 0.0532 | 0.1456 | 0.903 | 0.012
8110 | 1.9 | 0 | 130 | 226.4 | 213 | 6503.4 | 4.9 | 61.5 | 2.6 | 2.6 | 0 | 7.6 | 931.5 | 2508 | 5.889 | 0.819 | 0.0299 | 0.1833 | 0.2509 | 0.011
10293 | 1 | 2 | 128 | 216.1 | 212.8 | 5797.8 | 24.8 | 63.1 | 4.5 | 4.5 | 0 | 7.2 | 577 | 3400 | 5.7088 | 0.4992 | 0.04224 | 0.16256 | 0.85376 | 0.01
8340 | 1.1 | 2 | 151 | 230.1 | 237.9 | 7072.8 | 36.3 | 40.5 | 6.6 | 1.6 | 0 | 5.2 | 334 | 2154 | 6.8554 | 0.8909 | 0.05285 | 0.19328 | 0.15402 | 0.008
10129 | 0 | 0 | 140 | 219.4 | 217.3 | 6376.8 | 29.5 | 49.9 | 5.6 | 3.3 | 0 | 6.3 | 661 | 2940 | 6.202 | 0.406 | 0.049 | 0.1554 | 0.77 | 0.01
6172 | 1 | 1.6 | 130 | 231.1 | 234.7 | 6551.1 | 5.3 | 65.9 | 5.3 | 1.4 | 0 | 4.2 | 553.6 | 1575 | 5.863 | 0.663 | 0.0416 | 0.1352 | 0.3601 | 0.011
5724 | 0 | 1.9 | 130 | 229.6 | 218.2 | 5445.9 | 1.4 | 67.9 | 3.2 | 4 | 0 | 5.2 | 139 | 2917 | 5.798 | 0.351 | 0.0663 | 0.182 | 0.4589 | 0.008
3754 | 0.1 | 2.9 | 130 | 224.9 | 229.8 | 5045.3 | 24.9 | 69.6 | 2.9 | 7.7 | 0.3 | 5.2 | 412.9 | 2748 | 5.811 | 0.533 | 0.0403 | 0.1612 | 1.1349 | 0.013
8376 | 1 | 2 | 130 | 220.4 | 222 | 7369.5 | 12.5 | 47.9 | 6 | 3 | 0 | 4 | 353 | 2742 | 6.019 | 0.91 | 0.0273 | 0.1677 | 0.1391 | 0.01
5843 | 0 | 3.2 | 133 | 207.7 | 227.7 | 5059.1 | 20.7 | 54.2 | 3.3 | 6.4 | 0 | 7.5 | 1145.9 | 3919 | 6.1978 | 0.8645 | 0.03724 | 0.17024 | 0.36841 | 0.018
7606 | 0 | 2 | 170 | 243.2 | 223.5 | 9188.4 | 18.6 | 24.6 | 8.4 | 2.3 | 0 | 0 | 329.1 | 1310 | 7.718 | 0.867 | 0.0374 | 0.1819 | 0.9537 | 0.012
643 | 1 | 3 | 151 | 231.3 | 225.1 | 7701.2 | 7.5 | 44.4 | 3.8 | 2.5 | 0 | 4.2 | 781.3 | 1976 | 6.7346 | 0.5738 | 0.05285 | 0.19026 | 0.56021 | 0.011
9381 | 0.7 | 1.2 | 129 | 223.5 | 208.1 | 6342.5 | 18.6 | 73.8 | 1.2 | 5.6 | 0 | 4.4 | 942.4 | 1383 | 5.934 | 0.7998 | 0.01806 | 0.14061 | 0.27219 | 0.023
6977 | 0 | 2.4 | 140 | 216.2 | 246.1 | 6361.6 | 28.3 | 45.3 | 5.6 | 3.2 | 0 | 6.3 | 382 | 2744 | 6.328 | 0.672 | 0.0392 | 0.1806 | 0.5866 | 0.006
325 | 1.1 | 4 | 171 | 211.8 | 227.6 | 11014.8 | 5.8 | 4.9 | 6 | 0.5 | 0 | 0 | 61.2 | 416 | 7.7463 | 0.7011 | 0.0513 | 0.23769 | 1.6245 | 0.007
12982 | 0 | 2.6 | 130 | 226.6 | 229.5 | 5756.3 | 27.1 | 66.5 | 4 | 4.3 | 0 | 7.1 | 185 | 2945 | 5.785 | 0.507 | 0.0637 | 0.1586 | 0.1976 | 0.007
8685 | 0 | 2.9 | 130 | 225.3 | 209.8 | 5168.7 | 21 | 72 | 4.7 | 4.3 | 0 | 7.7 | 372 | 2636 | 6.084 | 1.105 | 0.0299 | 0.1625 | 0.1235 | 0.01
3800 | 0.1 | 3 | 130 | 220.4 | 231 | 5468.5 | 26.2 | 64.2 | 4 | 4.6 | 0 | 8.7 | 985.6 | 3205 | 5.902 | 0.624 | 0.039 | 0.1768 | 1.1856 | 0.02
2666 | 0 | 2.3 | 128 | 219.2 | 220.7 | 6398.8 | 24.3 | 66.9 | 5.4 | 8.2 | 0.6 | 5.2 | 435 | 3543 | 5.696 | 0.4224 | 0.0448 | 0.17792 | 0.88064 | 0.008
10243 | 0 | 3 | 128 | 220.2 | 227.4 | 6215.4 | 17 | 74.7 | 1.7 | 8.3 | 0 | 6.1 | 638 | 2636 | 5.7344 | 0.4992 | 0.02816 | 0.14208 | 0.83328 | 0.009
11102 | 0 | 3 | 130 | 221.4 | 217.9 | 5730.7 | 23.3 | 67.6 | 3 | 5.6 | 0 | 5.3 | 558 | 3665 | 5.863 | 0.442 | 0.0403 | 0.1638 | 0.9061 | 0.011
8654 | 1 | 1.2 | 120 | 229.9 | 204.9 | 5362.3 | 20.3 | 86.3 | 3.4 | 4.2 | 0 | 6.3 | 482 | 2419 | 5.32 | 0.44 | 0.0524 | 0.1406 | 0.1534 | 0.013
10976 | 1 | 1.4 | 130 | 227.2 | 249.6 | 5745.2 | 27.3 | 70.2 | 4.2 | 3.9 | 0 | 6.1 | 984.3 | 3175 | 5.798 | 0.494 | 0.0325 | 0.1495 | 0.9464 | 0.016
12249 | 1.5 | 2.7 | 153 | 226.6 | 227.8 | 5246.8 | 23.5 | 48 | 6.6 | 3.9 | 0 | 6.9 | 432 | 2781 | 7.0227 | 0.9486 | 0.05508 | 0.16983 | 0.31518 | 0.011
8720 | 1.6 | 1.6 | 130 | 218.4 | 221.2 | 5900 | 24.9 | 58.2 | 4.4 | 2.4 | 0 | 5.2 | 355.7 | 1852 | 5.811 | 0.598 | 0.026 | 0.1664 | 0.1339 | 0.011
28 | 1.6 | 1.6 | 130 | 232.1 | 229.1 | 5656.2 | 26.4 | 75.3 | 3 | 5.9 | 0 | 8.4 | 392.3 | 4502 | 5.863 | 0.611 | 0.0364 | 0.1404 | 1.04 | 0.011
9358 | 0 | 2.1 | 135 | 240.1 | 221.6 | 5481.4 | 27.6 | 75.2 | 4.9 | 3.2 | 0 | 6 | 354 | 2548 | 6.21 | 0.837 | 0.0189 | 0.14715 | 0.28485 | 0.009
7014 | 2 | 0 | 133 | 237.2 | 232.9 | 6217.3 | 0.6 | 74 | 4.3 | 2.6 | 0 | 6.8 | 1006.4 | 2347 | 6.0781 | 0.7182 | 0.03192 | 0.14763 | 0.532 | 0.011
1087 | 0 | 3.1 | 130 | 216.7 | 245.6 | 7411.9 | 35.6 | 50.8 | 8.9 | 3.8 | 0 | 5 | 302.8 | 2978 | 5.889 | 0.676 | 0.0364 | 0.169 | 0.8437 | 0.012
1719 | 0 | 2.7 | 130 | 219.7 | 216 | 6337.2 | 24.3 | 65.3 | 4 | 4 | 0 | 5.7 | 967.7 | 3190 | 6.019 | 0.962 | 0.0234 | 0.1833 | 1.651 | 0.019
7787 | 1 | 1.2 | 130 | 229.8 | 239.3 | 5954 | 24.6 | 72.6 | 4.5 | 3.8 | 0 | 5.9 | 432.9 | 2907 | 5.928 | 0.702 | 0.0403 | 0.1547 | 0.2054 | 0.011
12655 | 1.4 | 0 | 140 | 221 | 210 | 6080.2 | 6.4 | 45.6 | 3.2 | 1.9 | 0 | 5 | 275.2 | 2011 | 6.342 | 0.658 | 0.0588 | 0.1848 | 0.1778 | 0.011
9888 | 0 | 2.8 | 141 | 220 | 227.6 | 6785.7 | 31.6 | 47.7 | 6.2 | 1.8 | 0 | 6 | 429.9 | 2300 | 6.4155 | 0.9024 | 0.04512 | 0.17907 | 0.77973 | 0.009
7962 | 1.5 | 0.5 | 168 | 208.5 | 224.9 | 9416.8 | 31.2 | 3.3 | 8.9 | 0 | 0 | 0 | 310.8 | 731 | 7.7952 | 1.3776 | 0.03024 | 0.23352 | 0.26712 | 0.006
12721 | 1.2 | 1 | 125 | 221.5 | 215.7 | 5797.9 | 5.1 | 61.4 | 3.6 | 1.8 | 1 | 5.7 | 897.2 | 2396 | 5.65 | 0.6 | 0.02625 | 0.14 | 0.24375 | 0.008
2051 | 0 | 3 | 166 | 230.1 | 247.3 | 7621.2 | 21.3 | 42.4 | 6 | 3.5 | 0 | 5 | 629.9 | 3129 | 7.4368 | 0.7802 | 0.03818 | 0.23074 | 1.411 | 0.016
5330 | 0 | 4.1 | 118 | 222.9 | 218.9 | 4543.8 | 19.2 | 85.4 | 2.6 | 5.7 | 0 | 5.9 | 786 | 3762 | 5.3218 | 0.531 | 0.03658 | 0.15576 | 0.90152 | 0.006
666 | 0 | 2.9 | 150 | 224.6 | 224.1 | 7907 | 8.9 | 39.8 | 9.2 | 1.6 | 0 | 1 | 224.4 | 1239 | 6.78 | 0.735 | 0.0405 | 0.1845 | 0.4755 | 0.013
2691 | 0 | 2.2 | 139 | 207.2 | 229.6 | 6327.4 | 29.5 | 38.7 | 6.8 | 2.7 | 0 | 5.9 | 227.2 | 2290 | 6.3523 | 0.4031 | 0.04865 | 0.19182 | 0.99802 | 0.011
12129 | 1 | 1.7 | 110 | 235 | 221.8 | 5028.3 | 59.5 | 63.5 | 3.5 | 5.4 | 0.6 | 8.8 | 690 | 3269 | 5.016 | 0.594 | 0.0308 | 0.1265 | 0.2475 | 0.01
6805 | 0.1 | 2 | 129 | 222.9 | 221.3 | 5568.1 | 27.3 | 64.3 | 4.3 | 4.9 | 0 | 3.7 | 802 | 3027 | 5.9727 | 0.8385 | 0.02838 | 0.14319 | 0.54954 | 0.018
10770 | 0 | 2 | 119 | 220.3 | 232.2 | 7268.4 | 31.4 | 70.3 | 2 | 6 | 0 | 6 | 836 | 2301 | 5.3312 | 0.476 | 0.02737 | 0.13209 | 0.83657 | 0.012
12690 | 0.9 | 1.7 | 172 | 242.4 | 242.2 | 7187.4 | 34.7 | 32.8 | 6.6 | 1.9 | 0 | 4.5 | 278 | 2027 | 7.8948 | 0.8428 | 0.02408 | 0.23048 | 0.40248 | 0.013
11077 | 1 | 2.1 | 140 | 215.7 | 214 | 5934.3 | 22.9 | 52.8 | 4.2 | 4.3 | 0 | 7.4 | 696 | 3293 | 6.426 | 1.064 | 0.0322 | 0.147 | 1.148 | 0.008
1487 | 0 | 3.1 | 140 | 220.7 | 211.5 | 5894 | 29.3 | 51.4 | 7.6 | 3.7 | 0 | 6.4 | 322 | 3010 | 6.468 | 0.882 | 0.0392 | 0.203 | 1.3986 | 0.016
5570 | 0 | 3.2 | 131 | 219.5 | 235.2 | 5537.3 | 25.1 | 63.4 | 5.6 | 10.8 | 0.3 | 5.2 | 495.9 | 3737 | 5.9605 | 0.3668 | 0.04585 | 0.15196 | 1.05193 | 0.01
1291 | 0.3 | 2.9 | 125 | 233.5 | 244.1 | 4971.9 | 25.6 | 83.4 | 3.5 | 4.9 | 0 | 7.9 | 59 | 3797 | 5.8125 | 0.85 | 0.025 | 0.185 | 0.775 | 0.013
2317 | 0 | 1 | 130 | 221.6 | 243.4 | 5556.4 | 2.4 | 56 | 1.7 | 7.2 | 0 | 5 | 331.1 | 3158 | 5.941 | 0.728 | 0.0273 | 0.1872 | 1.3416 | 0.009
5698 | 0 | 2 | 136 | 225.6 | 238.5 | 5144.9 | 0.6 | 62 | 3.1 | 6.9 | 0 | 4 | 669.5 | 3664 | 6.2832 | 0.816 | 0.04352 | 0.1904 | 0.5236 | 0.01
6422 | 1.4 | 0.8 | 128 | 208.2 | 217.6 | 4966.8 | 18.4 | 59.8 | 1.9 | 5.1 | 0 | 6.3 | 781 | 3357 | 5.9008 | 0.7168 | 0.0256 | 0.1536 | 0.60288 | 0.015
5488 | 0 | 2.3 | 169 | 232.2 | 217.1 | 8304.2 | 35 | 28.4 | 9 | 1.5 | 0 | 2.1 | 1044 | 1806 | 7.8078 | 0.8281 | 0.04225 | 0.23829 | 1.67648 | 0.013
9719 | 0 | 1.1 | 134 | 234.2 | 221.7 | 6216.9 | 27.2 | 70.2 | 4.1 | 1.5 | 0 | 3.5 | 605.2 | 2835 | 6.164 | 1.0988 | 0.03484 | 0.15812 | 0.21172 | 0.014
11997 | 0 | 2 | 171 | 229.5 | 245.1 | 10494.5 | 50.9 | 7.6 | 11 | 0 | 0 | 0.1 | 185.2 | 337 | 7.8318 | 0.8892 | 0.02565 | 0.21375 | 0.22743 | 0.011
10500 | 0 | 2.2 | 129 | 222.9 | 243.3 | 5948.2 | 29.2 | 64.8 | 4.2 | 3.3 | 0 | 5.9 | 1062 | 3157 | 5.7018 | 0.4257 | 0.03225 | 0.13674 | 0.76755 | 0.014
7254 | 0.1 | 2.3 | 131 | 219.8 | 212.4 | 5801 | 28.2 | 60.7 | 5.5 | 5.3 | 0 | 7.2 | 234 | 2998 | 6.0915 | 0.9301 | 0.0393 | 0.14934 | 0.61701 | 0.012
13330 | 2.4 | 0 | 98 | 143.2 | 238 | 5552.8 | 17.2 | 25.1 | 7.4 | 4.2 | 0 | 0 | 101 | 2018 | 4.3022 | 0.3626 | 0.02352 | 0.10388 | 0.10682 | 0.015
5357 | 0 | 1.9 | 123 | 222.9 | 228.6 | 5202.8 | 0.7 | 58.5 | 2.4 | 6.7 | 0 | 6.1 | 228 | 3063 | 5.5965 | 0.3444 | 0.04305 | 0.14268 | 0.98769 | 0.005
968 | 0 | 2.1 | 131 | 221.3 | 242.3 | 5613.3 | 29.1 | 61.4 | 5.7 | 3.8 | 0 | 6.9 | 393.4 | 5746 | 6.0653 | 0.9432 | 0.02358 | 0.15851 | 1.01132 | 0.017
9645 | 0 | 2.2 | 138 | 218.8 | 211 | 5945.1 | 27.7 | 51.5 | 5.2 | 3.2 | 0 | 5 | 374 | 2090 | 6.2514 | 0.7176 | 0.0345 | 0.1725 | 0.26772 | 0.01
2332 | 0 | 0.6 | 175 | 236.7 | 231.1 | 9386.6 | 11 | 15.8 | 11 | 2.2 | 0 | 1.7 | 340.5 | 715 | 7.8575 | 0.7525 | 0.03325 | 0.2345 | 1.87775 | 0.02
2315 | 0 | 0.8 | 134 | 237 | 236.1 | 6345.2 | 1.1 | 61.9 | 2.5 | 7 | 0 | 5.7 | 836.1 | 3272 | 6.0836 | 0.67 | 0.03752 | 0.19296 | 1.22074 | 0.011
11960 | 1.1 | 1.2 | 136 | 220.9 | 238.1 | 6982.6 | 30.4 | 51.4 | 3.2 | 4.5 | 0.1 | 3.8 | 301.9 | 1816 | 6.2016 | 0.748 | 0.01768 | 0.16048 | 0.18904 | 0.014
8648 | 0 | 2 | 137 | 221.1 | 225.4 | 6598.3 | 33.6 | 48.5 | 6.9 | 1.6 | 0 | 6.1 | 123 | 2112 | 6.1102 | 0.5343 | 0.05206 | 0.1644 | 0.15755 | 0.007
6294 | 2 | 0.1 | 129 | 229.9 | 216.2 | 6577.7 | 28.4 | 68.1 | 7 | 4 | 0 | 9.8 | 626.3 | 2805 | 5.9211 | 1.0062 | 0.02967 | 0.13029 | 0.50181 | 0.013
2524 | 0 | 2.7 | 171 | 235.8 | 235 | 10762 | 55.3 | 9.9 | 12.9 | 1.1 | 0 | 1.9 | 586 | 1017 | 7.9173 | 1.0773 | 0.03249 | 0.2394 | 1.86903 | 0.011
6823 | 0 | 2.6 | 130 | 237.2 | 243 | 5597.1 | 29.1 | 76.6 | 4.3 | 5.2 | 0 | 6.1 | 579.4 | 3334 | 6.058 | 0.988 | 0.0208 | 0.1716 | 0.5811 | 0.008
7377 | 2.6 | 0 | 104 | 131.6 | 218.9 | 5078.9 | 21.8 | 6.3 | 7.4 | 3.5 | 0 | 0 | 285 | 1190 | 4.68 | 0.4472 | 0.026 | 0.12688 | 0.48152 | 0.014
12622 | 1 | 2 | 130 | 223 | 230.6 | 6120.6 | 7.9 | 55.1 | 4 | 3 | 0.5 | 5.5 | 264.3 | 2803 | 5.915 | 1.157 | 0.0338 | 0.1716 | 0.1924 | 0.008
10079 | 0 | 2.5 | 139 | 219.9 | 213.4 | 6759.8 | 31.7 | 49 | 6.7 | 2.3 | 0 | 6.2 | 441 | 2105 | 6.4635 | 1.3066 | 0.01668 | 0.1529 | 1.19123 | 0.013
9121 | 0 | 0 | 150 | 218.1 | 246.7 | 7444.3 | 6.6 | 30.3 | 9.2 | 1.9 | 1.5 | 3.5 | 113.1 | 2777 | 6.915 | 0.99 | 0.03 | 0.1545 | 0.3225 | 0.005
5635 | 0 | 2.2 | 132 | 219 | 218.2 | 5852.5 | 24.7 | 62 | 5.3 | 6.7 | 0 | 7.7 | 1027 | 3385 | 6.0192 | 0.726 | 0.0264 | 0.18612 | 1.16556 | 0.012
11107 | 0 | 2 | 131 | 230.1 | 234.4 | 5962.2 | 30 | 69.4 | 6 | 3 | 0 | 4 | 440.9 | 2691 | 5.9081 | 0.4454 | 0.04061 | 0.16506 | 0.91307 | 0.008
7730 | 0 | 1 | 150 | 206.8 | 239.9 | 7023.9 | 19.9 | 36.8 | 4.5 | 4.5 | 0 | 7 | 524.2 | 2230 | 6.795 | 0.765 | 0.0555 | 0.189 | 0.8895 | 0.018
7926 | 0 | 3.1 | 141 | 207.2 | 213.3 | 5971.9 | 28.4 | 36.1 | 6.2 | 2.4 | 0 | 4.4 | 144 | 2746 | 6.4437 | 0.8178 | 0.04089 | 0.16779 | 0.18612 | 0.01
9024 | 0.2 | 0.4 | 146 | 215.8 | 247.9 | 6330.7 | 31.2 | 36.9 | 6.3 | 1 | 1.6 | 1.9 | 228.4 | 1490 | 6.6722 | 1.1972 | 0.03212 | 0.15038 | 0.30368 | 0.015
11075 | 0.9 | 1 | 141 | 210.4 | 226.3 | 6335.1 | 3.4 | 46.2 | 5.5 | 3 | 0 | 4.6 | 1336.7 | 2568 | 6.4578 | 0.846 | 0.04089 | 0.18048 | 0.99969 | 0.007
941 | 0 | 2.9 | 134 | 203.9 | 216.5 | 6246.4 | 35.2 | 34.7 | 7.3 | 3.5 | 0 | 3.6 | 9 | 2754 | 6.1104 | 0.7772 | 0.03618 | 0.17286 | 1.04788 | 0.008
12827 | 0.2 | 2.1 | 129 | 223.4 | 211.6 | 5696.5 | 24.2 | 67.5 | 6 | 5 | 0 | 7.6 | 215 | 2569 | 5.8695 | 0.645 | 0.06321 | 0.17028 | 0.19995 | 0.015
3648 | 0 | 2.9 | 140 | 229.8 | 232.6 | 5803.2 | 33.9 | 55.4 | 5.5 | 4.4 | 0 | 6.2 | 471 | 2645 | 6.44 | 0.896 | 0.0224 | 0.1848 | 1.2936 | 0.007
9970 | 1 | 2 | 130 | 230.3 | 238.2 | 6843.2 | 30.9 | 69.4 | 6 | 2.8 | 0 | 8 | 662.6 | 2331 | 6.058 | 1.378 | 0.0195 | 0.1391 | 0.9516 | 0.012
10668 | 0 | 0 | 144 | 279.8 | 250.2 | 5703.8 | 8.7 | 94.7 | 7.8 | 5 | 0 | 10 | 1126.3 | 5518 | 6.6528 | 0.936 | 0.0432 | 0.1512 | 0.98352 | 0.012
13080 | 0 | 2.9 | 137 | 230.2 | 208.8 | 5503.5 | 23.9 | 67 | 6.1 | 4.2 | 0 | 7.7 | 606 | 2504 | 6.3568 | 1.7673 | 0.02055 | 0.18358 | 0.3014 | 0.01
11271 | 0 | 2.4 | 136 | 220.2 | 217.1 | 5783.9 | 28.7 | 55.3 | 5.1 | 3.5 | 0 | 5.8 | 158 | 3509 | 6.2288 | 0.816 | 0.03944 | 0.17408 | 0.96424 | 0.01
13334 | 1.4 | 1 | 134 | 225.9 | 242 | 6184.9 | 28.4 | 56.9 | 4.9 | 2.3 | 0 | 5.4 | 335 | 2381 | 6.1372 | 0.6968 | 0.0201 | 0.1675 | 0.17822 | 0.014
11401 | 0.1 | 3 | 140 | 204.8 | 210.7 | 9153.6 | 30.4 | 33.9 | 11.4 | 1 | 0 | 3 | 265 | 1547 | 6.314 | 0.658 | 0.0392 | 0.1512 | 1.12 | 0.014
5855 | 0 | 2 | 135 | 221.1 | 240 | 6096.7 | 30.3 | 55.8 | 5 | 6.4 | 0 | 7 | 980.4 | 2699 | 6.102 | 0.648 | 0.0594 | 0.17145 | 0.46845 | 0.013
8738 | 1.1 | 1.8 | 131 | 239.7 | 237 | 5833.2 | 32.3 | 76.6 | 7.2 | 2.8 | 0 | 8.9 | 512 | 3711 | 5.9605 | 0.5633 | 0.04585 | 0.16244 | 0.11921 | 0.007
616 | 0 | 3 | 141 | 219.3 | 196.4 | 6395 | 35 | 43.6 | 5.5 | 7.8 | 0 | 5.1 | 595 | 3428 | 6.4296 | 0.8037 | 0.03807 | 0.17484 | 0.81075 | 0.01
66 | 0.1 | 2 | 133 | 207.8 | 235.8 | 5800.2 | 27.9 | 46.7 | 4.4 | 3.3 | 0 | 6.8 | 530 | 3182 | 6.0116 | 0.6118 | 0.05852 | 0.14896 | 0.94297 | 0.007
1978 | 0 | 3.1 | 131 | 219.7 | 248.7 | 5604.3 | 6 | 52.9 | 4.5 | 3.3 | 0 | 2.6 | 355.4 | 3732 | 6.1177 | 1.1004 | 0.02227 | 0.19126 | 1.32834 | 0.007
3606 | 0 | 3 | 157 | 220.8 | 233.1 | 5628.3 | 19.5 | 43.8 | 4.5 | 3 | 0 | 3.6 | 148.5 | 2884 | 6.9865 | 0.5652 | 0.07379 | 0.20724 | 1.02678 | 0.006
2643 | 0 | 3 | 135 | 229.8 | 248.5 | 5243.4 | 24.8 | 69.6 | 5 | 5 | 0 | 7 | 957.9 | 3541 | 6.2235 | 0.81 | 0.02025 | 0.1755 | 1.44855 | 0.007
7056 | 0 | 3.2 | 132 | 161 | 228.1 | 0 | 12.1 | 54.6 | 5.6 | 1.5 | 0 | 8.1 | 351.7 | 2068 | 6.016 | 0.73 | 0.031 | 0.14364 | 0.5952 | 0.006
3451 | 0 | 2.8 | 132 | 219.4 | 227.3 | 5536.8 | 25.7 | 61.3 | 7.1 | 4.7 | 0 | 5.6 | 292 | 3372 | 6.0852 | 0.792 | 0.033 | 0.18744 | 0.70884 | 0.007
12043 | 0 | 3.8 | 153 | 238.1 | 215.2 | 7792.8 | 32.1 | 53.3 | 7.5 | 3.1 | 0 | 6.3 | 339 | 2218 | 6.9309 | 0.8415 | 0.04131 | 0.28917 | 0.31059 | 0.01
8029 | 1.6 | 0 | 141 | 220.1 | 210.2 | 7659.4 | 22.7 | 24.7 | 6.2 | 4.4 | 0.7 | 6.9 | 196.3 | 2307 | 6.5847 | 2.679 | 0.02256 | 0.19599 | 0.29751 | 0.02
12753 | 0.9 | 1.6 | 143 | 224.9 | 214 | 5565.9 | 28 | 50.9 | 4 | 4.1 | 0 | 6.9 | 328 | 2865 | 6.7067 | 1.3585 | 0.02288 | 0.19591 | 0.33176 | 0.013
2588 | 0 | 3 | 145 | 229.7 | 242.8 | 7134.4 | 30.2 | 54.7 | 5.9 | 3.4 | 0 | 6.6 | 633.1 | 3188 | 6.67 | 0.8555 | 0.0319 | 0.20735 | 1.42535 | 0.009
2044 | 0 | 3 | 154 | 253.2 | 227.9 | 7147.2 | 36.4 | 63.3 | 8 | 7.6 | 0 | 5 | 590 | 3691 | 6.8992 | 0.6776 | 0.04312 | 0.20328 | 0.9933 | 0.008
1926 | 0 | 3.1 | 115 | 236.6 | 238.7 | 5982.1 | 1.3 | 84.3 | 3.3 | 7.7 | 0 | 7.5 | 1385.9 | 3996 | 5.2555 | 0.7245 | 0.02875 | 0.16675 | 0.84985 | 0.009
8986 | 2.7 | 0 | 140 | 230.1 | 203.8 | 7127.5 | 38.6 | 48.4 | 4.9 | 1.7 | 0 | 7.4 | 760.6 | 2697 | 6.356 | 0.812 | 0.0364 | 0.1484 | 0.259 | 0.013
10715 | 0.1 | 3.1 | 126 | 227.8 | 238.6 | 5563.3 | 25 | 76.4 | 2.1 | 9.3 | 0 | 4.9 | 308 | 3128 | 5.8338 | 1.008 | 0.02142 | 0.1701 | 1.16424 | 0.011
5607 | 0 | 0 | 130 | 225.9 | 239.7 | 5232.2 | 0.3 | 63.6 | 4 | 4.8 | 0 | 8 | 709.1 | 3331 | 5.967 | 0.819 | 0.026 | 0.1677 | 1.0439 | 0.018
5739 | 0 | 2.7 | 119 | 225.9 | 224.2 | 5315.7 | 21.9 | 84.6 | 5.8 | 2.3 | 0 | 6.1 | 0 | 3231 | 5.4145 | 0.6307 | 0.01785 | 0.1666 | 0.45934 | 0.024
9124 | 1.2 | 2.2 | 150 | 220 | 210.3 | 6519.2 | 31.5 | 34.6 | 5.3 | 2.2 | 0 | 4.5 | 459 | 2254 | 6.93 | 1.14 | 0.0255 | 0.1665 | 0.3285 | 0.016
1072 | 0 | 3.1 | 140 | 221.8 | 247.8 | 8213.5 | 18.4 | 33.4 | 8.1 | 2.1 | 0 | 5.7 | 210.4 | 2642 | 6.51 | 1.302 | 0.0238 | 0.1932 | 0.9744 | 0.009
13081 | 1.2 | 2.2 | 140 | 235.4 | 211.4 | 6419.4 | 33.8 | 58.2 | 6.5 | 2.8 | 0.4 | 4.7 | 297 | 2472 | 6.37 | 0.924 | 0.0462 | 0.1778 | 0.231 | 0.018
2036 | 0 | 3 | 160 | 239.1 | 239.3 | 9125.3 | 41.2 | 37.5 | 8.4 | 0 | 0 | 3 | 488.1 | 1229 | 7.392 | 1.264 | 0.0352 | 0.2352 | 1.328 | 0.025
12507 | 0 | 3.2 | 140 | 212.2 | 231.6 | 6011.5 | 28.6 | 40.7 | 6.8 | 2.9 | 0 | 4.4 | 423 | 2260 | 6.454 | 0.728 | 0.0294 | 0.1708 | 0.2212 | 0.01
2143 | 0 | 3 | 130 | 224.2 | 218.7 | 6687.8 | 25.3 | 68.9 | 5.7 | 3.3 | 0.3 | 5.2 | 407.6 | 3388 | 6.006 | 0.806 | 0.0351 | 0.1989 | 1.131 | 0.012
1878 | 0.1 | 3.1 | 121 | 227.9 | 235.4 | 6616.6 | 3.4 | 73.5 | 6.8 | 2.1 | 0 | 6.9 | 734.9 | 2447 | 5.5418 | 0.7139 | 0.01815 | 0.17424 | 1.21484 | 0.011
9619 | 0.7 | 0.5 | 130 | 209.7 | 235.3 | 5339.4 | 20.2 | 59.5 | 2.8 | 5.5 | 0 | 7.3 | 963 | 2556 | 5.876 | 0.663 | 0.0273 | 0.1547 | 0.247 | 0.016
9776 | 0 | 2.1 | 129 | 219.7 | 247 | 5962.9 | 27.6 | 62.8 | 4.8 | 3.9 | 0 | 6.7 | 1008 | 2381 | 5.934 | 0.7611 | 0.02451 | 0.13674 | 0.75078 | 0.01
7825 | 1.1 | 1.1 | 134 | 215.5 | 237.6 | 6804.9 | 32.9 | 44.6 | 7.5 | 2.2 | 1.6 | 2.2 | 403.7 | 2560 | 6.0568 | 0.8844 | 0.06164 | 0.15008 | 0.1608 | 0.018
13293 | 1 | 2 | 118 | 230.4 | 249.4 | 4514.5 | 20.7 | 89 | 3 | 4 | 0 | 9 | 1188 | 3758 | 5.3218 | 0.6254 | 0.0177 | 0.13924 | 0.16284 | 0.009
7424 | 0.1 | 2.5 | 138 | 219.7 | 215.5 | 6326 | 28.6 | 53.6 | 6.6 | 1.7 | 0 | 4.9 | 229 | 2390 | 6.3756 | 0.828 | 0.04692 | 0.15456 | 0.56856 | 0.015
9931 | 0.1 | 2.5 | 143 | 219.7 | 231.8 | 7045.7 | 37.2 | 39.2 | 5.6 | 2.5 | 0 | 6.1 | 764.6 | 1916 | 6.5065 | 0.7436 | 0.05291 | 0.18018 | 0.76076 | 0.025
6616 | 1.9 | 0 | 120 | 218.6 | 217.6 | 4966.8 | 17.8 | 79.2 | 2 | 6.1 | 0 | 7.9 | 205 | 3802 | 5.448 | 0.672 | 0.0288 | 0.1404 | 0.4248 | 0.013
7694 | 0.1 | 3 | 130 | 219.4 | 236.1 | 6516.1 | 26.6 | 63 | 2.1 | 6.9 | 0 | 5.4 | 496 | 2599 | 6.032 | 1.391 | 0.0286 | 0.1339 | 0.8242 | 0.006
2213 | 0 | 2.8 | 124 | 210.1 | 233.2 | 5129 | 25.1 | 60.8 | 3.4 | 5.3 | 0 | 5.4 | 301 | 4342 | 5.704 | 0.7936 | 0.02604 | 0.16244 | 1.09244 | 0.018
12386 | 0 | 0 | 142 | 223.5 | 230.9 | 7728.4 | 20 | 31.7 | 3.4 | 2.9 | 0 | 4.1 | 437.8 | 1445 | 6.532 | 0.852 | 0.02982 | 0.16898 | 0.35074 | 0.017
10207 | 0 | 2.3 | 130 | 258.5 | 243.6 | 6352.4 | 28 | 100.5 | 6 | 3.8 | 0.8 | 7.7 | 552 | 3615 | 5.889 | 0.715 | 0.0247 | 0.1482 | 0.9776 | 0.008
2375 | 0.9 | 2.8 | 130 | 227.5 | 235.8 | 6802.7 | 30.6 | 67.3 | 8.3 | 5 | 0 | 5.8 | 685.1 | 3993 | 5.98 | 0.806 | 0.0299 | 0.2002 | 1.3442 | 0.01
11470 | 1.1 | 2 | 125 | 219.9 | 214.3 | 5189.9 | 21.1 | 73.8 | 5.8 | 5.8 | 0 | 9.8 | 381 | 4211 | 5.6375 | 0.5875 | 0.035 | 0.135 | 1 | 0.011
7834 | 1 | 2 | 100 | 118.6 | 246.3 | 5268.2 | 12.9 | 3.2 | 8.3 | 0 | 0 | 0 | 688 | 782 | 4.52 | 0.66 | 0.046 | 0.112 | 0.12 | 0.016
11206 | 0 | 2.3 | 128 | 220 | 235 | 5852.9 | 30.1 | 62.1 | 2.4 | 5.6 | 0 | 5.5 | 1046 | 2916 | 5.7472 | 0.448 | 0.03712 | 0.16 | 0.86656 | 0.011
755 | 0 | 3 | 141 | 211.1 | 209.4 | 6841.2 | 34 | 36.1 | 7.6 | 1.2 | 0 | 5.9 | 228 | 2430 | 6.2463 | 0.3807 | 0.05076 | 0.18612 | 0.44838 | 0.023
9735 | 2.2 | 0 | 132 | 205.9 | 211.1 | 4989 | 21.3 | 50.2 | 2 | 5 | 0 | 6.8 | 644 | 2899 | 5.9004 | 0.4224 | 0.09636 | 0.16104 | 0.18348 | 0.015
81 | 1 | 2 | 126 | 231.4 | 241.9 | 5068.4 | 27.5 | 77.9 | 3.3 | 4.8 | 0 | 6 | 1261.4 | 4751 | 5.6826 | 0.5922 | 0.03528 | 0.13608 | 1.008 | 0.015
198 | 1.3 | 2.1 | 130 | 236 | 250.2 | 5872.4 | 24.2 | 81.4 | 4.5 | 2.5 | 0 | 7.3 | 25.4 | 3486 | 6.019 | 0.975 | 0.0182 | 0.1755 | 1.1557 | 0.012
11174 | 1.2 | 1.7 | 172 | 231.6 | 237 | 8834.5 | 43.6 | 16 | 8.7 | 0.3 | 0 | 0.8 | 204.9 | 912 | 7.8776 | 1.032 | 0.04988 | 0.22016 | 1.21948 | 0.01
10198 | 0 | 2 | 130 | 211.4 | 243.4 | 5892.9 | 30.6 | 50.8 | 4.6 | 1.9 | 0 | 5.1 | 437.3 | 2730 | 5.889 | 0.715 | 0.0247 | 0.1482 | 0.9776 | 0.008
2296 | 0 | 3.2 | 129 | 221.1 | 237.8 | 6086.6 | 25.4 | 66.6 | 5.2 | 5.6 | 0 | 5.3 | 1440 | 3608 | 5.7405 | 0.4773 | 0.0258 | 0.18834 | 1.22679 | 0.015
12329 | 0 | 2.3 | 163 | 221.6 | 231.3 | 7190 | 48.5 | 7.6 | 10.1 | 0.6 | 0 | 1.8 | 325 | 640 | 7.1883 | 0.652 | 0.03586 | 0.2119 | 0.42217 | 0.018
8734 | 1.8 | 2.9 | 131 | 230.6 | 221.5 | 6224.5 | 28.7 | 71.3 | 3 | 3.2 | 0 | 7.1 | 454.5 | 2629 | 5.9343 | 0.6681 | 0.03144 | 0.16375 | 0.12576 | 0.012
11885 | 0 | 3 | 174 | 242.9 | 236.7 | 7787.6 | 41.7 | 24.6 | 10.2 | 0 | 0 | 5.1 | 416 | 3300 | 7.6734 | 0.7482 | 0.03306 | 0.2262 | 0.24534 | 0.009
2911 | 0 | 3.2 | 144 | 225.2 | 233.5 | 6963.7 | 34.9 | 46.3 | 11.1 | 1.8 | 0 | 4.3 | 742 | 2937 | 6.6528 | 1.2384 | 0.01728 | 0.18864 | 2.31696 | 0.018
3321 | 0 | 3 | 146 | 235.6 | 247.5 | 6393.8 | 33.1 | 56.7 | 6.7 | 3.5 | 0 | 4.4 | 452 | 2643 | 6.6722 | 0.7592 | 0.0219 | 0.14746 | 0.65846 | 0.019
9395 | 1.3 | 1.5 | 152 | 235.7 | 212.3 | 6321.9 | 31.7 | 48.9 | 5.1 | 2.3 | 0.9 | 4 | 150 | 2856 | 6.8248 | 0.7144 | 0.0304 | 0.1672 | 0.342 | 0.01
2817 | 0 | 3 | 130 | 221.7 | 230 | 5732.2 | 29.8 | 61.9 | 4 | 6.4 | 0 | 4.6 | 176.6 | 3003 | 5.98 | 0.767 | 0.0351 | 0.1872 | 1.4339 | 0.014
13156 | 1 | 2 | 134 | 230.3 | 249.8 | 5930 | 23.6 | 72.8 | 3 | 4 | 0 | 8 | 912 | 493 | 6.0568 | 0.4958 | 0.03082 | 0.15812 | 0.14338 | 0.004
7393 | 0 | 2.1 | 160 | 209.6 | 214.2 | 6891.5 | 35 | 14.5 | 8.7 | 2.7 | 0 | 3.3 | 268 | 2791 | 7.248 | 0.656 | 0.0544 | 0.1616 | 0.5872 | 0.008
7270 | 0 | 2.4 | 131 | 230.1 | 235.8 | 6256.2 | 30.9 | 68.5 | 5.5 | 2.5 | 0 | 7.6 | 357 | 2167 | 5.9867 | 0.7074 | 0.03013 | 0.14017 | 0.6419 | 0.012
6882 | 0 | 2.1 | 132 | 210.7 | 238 | 6207.7 | 0.4 | 48.1 | 4.3 | 1.1 | 0 | 5 | 261 | 2043 | 6.1908 | 1.0164 | 0.03036 | 0.16896 | 0.52272 | 0.009
11098 | 1 | 2 | 129 | 209.5 | 208 | 5356 | 20.1 | 60.5 | 4.3 | 4.6 | 0 | 5.9 | 684 | 3673 | 5.8824 | 0.7095 | 0.04128 | 0.15738 | 0.90171 | 0.007
11638 | 0 | 2 | 131 | 211.1 | 249 | 6306.3 | 33 | 47.1 | 6 | 2.5 | 0 | 4.4 | 198 | 2590 | 5.9343 | 0.5764 | 0.0262 | 0.14672 | 0.15327 | 0.01
8146 | 0.9 | 1.8 | 135 | 234.1 | 229.6 | 5730.6 | 32.5 | 67 | 4.9 | 2.9 | 0 | 6.7 | 131 | 3182 | 5.9805 | 0.513 | 0.04995 | 0.1566 | 0.16875 | 0.015
6397 | 0 | 2 | 127 | 215.5 | 244 | 5089.7 | 23.8 | 64.3 | 1.9 | 7.2 | 0 | 4.4 | 601 | 3243 | 5.7404 | 0.6223 | 0.02667 | 0.13589 | 0.48514 | 0.015
3487 | 1 | 2 | 151 | 219.5 | 234.3 | 8370.7 | 42 | 26.2 | 7.4 | 0 | 0 | 2.6 | 198.6 | 1793 | 6.7648 | 0.6644 | 0.03926 | 0.17516 | 1.14005 | 0.008
11051 | 0 | 0 | 140 | 220.3 | 238.3 | 5971.4 | 25.6 | 54.9 | 4.5 | 2.8 | 0 | 2.9 | 273.5 | 1938 | 6.482 | 1.05 | 0.0196 | 0.189 | 1.2446 | 0.017
10254 | 0 | 2 | 132 | 220.5 | 244.2 | 5672 | 6.7 | 59.3 | 3.2 | 4 | 0 | 6.4 | 395.7 | 2833 | 6.0852 | 0.7656 | 0.03168 | 0.16764 | 0.85932 | 0.008
9147 | 0.9 | 1.6 | 138 | 234.4 | 208.1 | 6088.5 | 30.3 | 63.7 | 6.5 | 3.4 | 0 | 5.7 | 252 | 3039 | 6.2376 | 0.7314 | 0.0276 | 0.1518 | 0.3105 | 0.01
1892 | 0.5 | 3 | 131 | 224.9 | 247.4 | 5901 | 1 | 62 | 4.8 | 2.9 | 0 | 4.1 | 420.9 | 3290 | 6.026 | 1.0218 | 0.03144 | 0.19257 | 1.0873 | 0.015
10307 | 1 | 0.8 | 141 | 221.8 | 250.2 | 5045.2 | 21 | 59.4 | 2 | 4.7 | 0 | 8.3 | 422.2 | 3745 | 6.3168 | 0.5499 | 0.03102 | 0.15651 | 0.91791 | 0.013
12910 | 1.2 | 1.6 | 132 | 211.3 | 216.1 | 6884.2 | 30.1 | 47.2 | 3.9 | 1 | 0 | 4.7 | 346.7 | 1908 | 5.9864 | 0.6472 | 0.03496 | 0.15704 | 0.19216 | 0.012
13400 | 0 | 4.2 | 138 | 233.8 | 212.7 | 6516.4 | 25.1 | 71 | 5.3 | 3.3 | 0 | 6.8 | 868 | 3422 | 6.2514 | 0.6072 | 0.0276 | 0.15456 | 0.16146 | 0.007
12610 | 1 | 2 | 130 | 219.2 | 222.3 | 6878.2 | 29.1 | 57.2 | 4 | 3 | 0 | 6 | 415.2 | 1914 | 5.915 | 1.157 | 0.0338 | 0.1716 | 0.1924 | 0.016
7999 | 1 | 2.1 | 141 | 220.1 | 212.9 | 7654.3 | 36.3 | 40 | 5.5 | 3.7 | 1.7 | 3.5 | 52 | 2326 | 6.345 | 1.7907 | 0.03525 | 0.19317 | 0.19458 | 0.012
12364 | 0 | 2 | 170 | 245.6 | 226.5 | 9434.5 | 51.3 | 24.3 | 11 | 0 | 0 | 2 | 262.8 | 1086 | 7.731 | 0.977 | 0.0383 | 0.2136 | 0.4002 | 0.009
6070 | 1.1 | 2.1 | 135 | 219.6 | 242.2 | 6016.6 | 28 | 53.8 | 5.8 | 2.9 | 0 | 8.2 | 983 | 3011 | 6.237 | 0.8505 | 0.03645 | 0.162 | 0.2295 | 0.009
12296 | 0.4 | 2.1 | 160 | 199.4 | 227.1 | 8580.3 | 33.6 | 3.6 | 6.6 | 0 | 0 | 0 | 159.9 | 224 | 7.206 | 0.698 | 0.0568 | 0.182 | 0.307 | 0.019
3178 | 0.6 | 3 | 140 | 209.7 | 238.4 | 7126.1 | 37 | 32.7 | 5.1 | 5 | 0 | 3.1 | 97 | 2711 | 6.496 | 0.952 | 0.0462 | 0.1554 | 0.4326 | 0.014
12901 | 0.1 | 2.1 | 132 | 219.1 | 232.6 | 5915.2 | 26.3 | 58.1 | 2.4 | 5.5 | 0 | 6.1 | 585 | 2629 | 5.9136 | 0.594 | 0.05016 | 0.17292 | 0.23364 | 0.011
13346 | 1 | 1.1 | 150 | 229.3 | 231.3 | 7044.9 | 33.1 | 43.3 | 4 | 1.3 | 0 | 5.4 | 357 | 1686 | 6.78 | 0.555 | 0.0345 | 0.177 | 0.1605 | 0.011
12301 | 0 | 0 | 177 | 276.6 | 249.8 | 10011.9 | 15.2 | 44.7 | 6.7 | 1.3 | 0 | 10.6 | 1200.7 | 2897 | 8.1066 | 1.2567 | 0.0354 | 0.18939 | 0.40002 | 0.024
10032 | 0.9 | 1 | 131 | 234.9 | 211.1 | 6199.9 | 27.6 | 76.7 | 4.9 | 4.2 | 0 | 6.8 | 858.2 | 3771 | 6.026 | 0.9825 | 0.0262 | 0.14017 | 0.93534 | 0.014
9019 | 1 | 0 | 115 | 250.2 | 202.3 | 6875.2 | 27.6 | 107.6 | 3.9 | 5.5 | 0 | 11 | 787.3 | 3538 | 5.198 | 0.552 | 0.0299 | 0.12995 | 0.2392 | 0.01
5677 | 0 | 2.2 | 125 | 220.3 | 240.9 | 5164.5 | 28 | 67.2 | 5 | 4.3 | 0 | 5 | 1249 | 2868 | 5.775 | 0.75 | 0.04 | 0.175 | 0.48125 | 0.012
3750 | 1.6 | 1.6 | 132 | 241.3 | 249.5 | 5801.9 | 9.9 | 69.8 | 3.5 | 2 | 0 | 7.9 | 1397.9 | 3267 | 5.9268 | 0.5676 | 0.04752 | 0.15576 | 1.089 | 0.008
242 | 0 | 3 | 138 | 221.9 | 215.9 | 6218.2 | 27.9 | 56.2 | 4.2 | 5.4 | 0 | 5.2 | 211 | 4109 | 6.2238 | 0.6486 | 0.03864 | 0.14904 | 1.104 | 0.012
536 | 1 | 3.1 | 151 | 221.9 | 249.8 | 8192.9 | 41.7 | 29.3 | 8 | 1.5 | 0 | 4 | 303 | 2157 | 7.0517 | 1.812 | 0.01963 | 0.20536 | 1.66402 | 0.022
11403 | 0 | 3 | 134 | 204 | 237.5 | 7457.2 | 33 | 36.6 | 3.2 | 5.3 | 0 | 5.8 | 831 | 2385 | 6.1372 | 0.804 | 0.03886 | 0.17152 | 0.95006 | 0.012
10901 | 1 | 1 | 131 | 239.6 | 250.2 | 5064.6 | 1 | 77.7 | 3 | 5 | 0 | 9 | 1150.4 | 4642 | 5.8688 | 0.524 | 0.03275 | 0.17554 | 1.01918 | 0.01
7734 | 0 | 2.5 | 135 | 218.8 | 213.7 | 5930.3 | 26.7 | 57.3 | 4.5 | 3.6 | 0 | 6.2 | 2082 | 3391 | 6.102 | 0.6885 | 0.03375 | 0.15255 | 0.82755 | 0.016
2594 | 0 | 3 | 130 | 224.7 | 249.6 | 5755 | 23.6 | 71.4 | 3 | 7 | 0 | 7 | 1127.9 | 4265 | 6.058 | 1.898 | 0.0208 | 0.1742 | 1.3975 | 0.011
1195 | 0 | 2 | 129 | 215.8 | 201.6 | 5818.4 | 22.8 | 64.2 | 5 | 3.3 | 0 | 8 | 387 | 2994 | 5.9985 | 0.9933 | 0.03096 | 0.17286 | 0.53019 | 0.006
9198 | 1.5 | 0 | 140 | 230 | 220.1 | 7591.6 | 15.1 | 45 | 4.4 | 2.1 | 0 | 8 | 606.3 | 1677 | 6.342 | 0.7 | 0.0406 | 0.1596 | 0.3136 | 0.025
10846 | 1 | 2 | 131 | 205.2 | 219 | 5641 | 20.2 | 54.1 | 4.2 | 4.5 | 0 | 7.8 | 514 | 3344 | 5.9474 | 0.6157 | 0.03275 | 0.16899 | 1.01918 | 0.012
5551 | 0 | 2.6 | 124 | 230.4 | 225.2 | 5471.6 | 30.5 | 76.2 | 8.7 | 4.4 | 0 | 7.6 | 1464 | 3056 | 5.642 | 0.4216 | 0.04092 | 0.15624 | 0.97092 | 0.015
7482 | 0 | 2.3 | 131 | 199.9 | 215.9 | 5508.7 | 26.4 | 42.7 | 5 | 5 | 0 | 5.8 | 240 | 3387 | 5.9867 | 0.6943 | 0.02882 | 0.14803 | 0.72574 | 0.01
1706 | 0 | 3 | 150 | 209.5 | 242.8 | 6534.7 | 31.3 | 28.7 | 8.3 | 2.7 | 0 | 1.2 | 162.5 | 2352 | 6.99 | 1.095 | 0.027 | 0.216 | 1.86 | 0.008
12950 | 1 | 1.8 | 139 | 199.2 | 206 | 5807.6 | 28 | 28.4 | 5 | 3.5 | 0 | 4.5 | 437 | 1832 | 6.4357 | 0.8896 | 0.03197 | 0.16819 | 0.22935 | 0.01
10226 | 0 | 3.4 | 131 | 209.7 | 213.4 | 5210.8 | 25.2 | 53.7 | 3.3 | 4.7 | 0 | 4.8 | 538 | 2605 | 5.9343 | 0.7205 | 0.02489 | 0.14934 | 0.98512 | 0.009
379 | 1 | 2.5 | 170 | 226.2 | 224.3 | 9093.7 | 46.5 | 9.8 | 11.7 | 0 | 0 | 0 | 35.5 | 1157 | 7.684 | 0.833 | 0.051 | 0.2193 | 1.7136 | 0.01
6454 | 1.1 | 2 | 130 | 213.3 | 206.3 | 5906.9 | 31.4 | 49.3 | 6.3 | 2.6 | 0 | 4.3 | 321 | 2393 | 5.928 | 0.702 | 0.0221 | 0.1508 | 0.5811 | 0.017
10707 | 0 | 2.7 | 136 | 200.1 | 213.7 | 6455.2 | 28.6 | 36 | 6.2 | 3.4 | 0 | 5.5 | 326 | 2308 | 6.392 | 1.088 | 0.01632 | 0.13328 | 1.24712 | 0.009
1071 | 0.2 | 3 | 130 | 227.9 | 226.4 | 5722.7 | 28.4 | 69.6 | 6.5 | 3 | 0 | 4.8 | 699.3 | 3062 | 6.045 | 1.092 | 0.0234 | 0.1469 | 0.9776 | 0.019
6381 | 1 | 0 | 131 | 220.2 | 226.4 | 6814.8 | 40.8 | 48.7 | 4 | 4.5 | 0.6 | 6.5 | 0 | 2446 | 5.8426 | 0.5895 | 0.03144 | 0.15458 | 0.54758 | 0.016
8386 | 1.1 | 1.1 | 142 | 223.2 | 244.2 | 6691.6 | 10.4 | 40.5 | 5.1 | 0.7 | 0.3 | 3.3 | 612 | 1987 | 6.4752 | 0.7526 | 0.06106 | 0.18318 | 0.1562 | 0.016
547 | 0 | 3.1 | 132 | 212.3 | 207.6 | 6893.2 | 30.1 | 49.9 | 6.5 | 7.2 | 0 | 5 | 550 | 3446 | 6.1644 | 1.584 | 0.01716 | 0.17952 | 1.45464 | 0.011
9266 | 1.1 | 2.1 | 125 | 214.7 | 202.2 | 5211 | 28 | 59.9 | 5.2 | 2.9 | 0 | 5.5 | 224 | 2531 | 5.6125 | 0.575 | 0.02375 | 0.1275 | 0.2875 | 0.008
7516 | 1 | 0 | 149 | 224.8 | 229.5 | 8206.7 | 49.9 | 26.1 | 8.1 | 2 | 0 | 2.6 | 411.6 | 1716 | 6.7348 | 0.7748 | 0.03129 | 0.17582 | 0.82546 | 0.015
8926 | 0 | 2 | 133 | 235.6 | 247 | 5991.2 | 6 | 66.2 | 5.9 | 2.2 | 0.5 | 3.4 | 966.5 | 2569 | 6.1047 | 0.7714 | 0.03591 | 0.13566 | 0.17689 | 0.008
6392 | 1 | 1 | 131 | 219.5 | 224.6 | 5977.8 | 9.2 | 49.6 | 10.5 | 0 | 0 | 2.4 | 0.4 | 2203 | 5.895 | 0.5764 | 0.02882 | 0.15065 | 0.51614 | 0.011
10062 | 1.4 | 0.8 | 167 | 230.2 | 210.3 | 8721.7 | 40.1 | 22.8 | 8.9 | 0.6 | 0 | 2 | 379.4 | 1087 | 7.8156 | 2.6219 | 0.01169 | 0.17535 | 1.31429 | 0.023
10280 | 0 | 1.4 | 129 | 217.6 | 226.8 | 5410.7 | 22.2 | 66.9 | 2.3 | 5.1 | 0 | 7.8 | 1636 | 3926 | 5.7276 | 0.4644 | 0.03999 | 0.1419 | 0.85269 | 0.011
10539 | 1.9 | 0 | 170 | 270.7 | 229.5 | 9332.4 | 13.7 | 55 | 8.9 | 0.8 | 0 | 3 | 150.5 | 2120 | 7.514 | 0.561 | 0.0425 | 0.1802 | 1.0115 | 0.012
7426 | 0 | 2.6 | 149 | 220 | 240 | 6860 | 35.8 | 35.6 | 6.7 | 1.4 | 0 | 3.4 | 409 | 2085 | 6.8987 | 0.9536 | 0.03129 | 0.16688 | 0.57365 | 0.009
13281 | 2 | 0 | 141 | 224.8 | 207.3 | 5526.7 | 27.1 | 54.9 | 2.1 | 7.8 | 0 | 8.1 | 221 | 4149 | 6.3027 | 0.6204 | 0.03102 | 0.15369 | 0.1692 | 0.007
9434 | 2.2 | 0 | 130 | 221.7 | 213.5 | 6602.5 | 29.9 | 56.6 | 4.8 | 3 | 0 | 7 | 773.9 | 2793 | 5.707 | 0.39 | 0.0403 | 0.1651 | 0.2249 | 0.012
9217 | 1.6 | 0 | 140 | 232.4 | 220.4 | 6701.7 | 37.2 | 54.9 | 3.6 | 3.9 | 0 | 7.3 | 568.5 | 2398 | 6.23 | 0.476 | 0.0462 | 0.1498 | 0.3122 | 0.011
8245 | 2 | 0 | 137 | 232.8 | 203.7 | 6800.4 | 33.3 | 59.6 | 6 | 1.8 | 0 | 8 | 0 | 3038 | 6.2609 | 0.8905 | 0.04247 | 0.15892 | 0.19454 | 0.012
11257 | 1.3 | 2.4 | 130 | 210.5 | 214.5 | 5844.6 | 21.2 | 59.8 | 3.8 | 4.2 | 0 | 7.2 | 372 | 3086 | 5.863 | 0.442 | 0.0403 | 0.1638 | 0.9061 | 0.007
6447 | 1 | 0 | 135 | 200 | 237.9 | 6214.5 | 28.1 | 36.9 | 3.7 | 4 | 0 | 7.6 | 426 | 2258 | 6.183 | 0.648 | 0.027 | 0.1566 | 0.51705 | 0.016
2760 | 0 | 2.7 | 129 | 229.6 | 249.8 | 5677 | 29.1 | 71.4 | 4 | 3.6 | 0.3 | 5.2 | 1098.4 | 4146 | 5.7276 | 0.4386 | 0.05547 | 0.18705 | 1.1352 | 0.013
7744 | 1 | 2 | 131 | 239.5 | 218.6 | 6656.2 | 32.5 | 76.3 | 4.6 | 3.4 | 0 | 7.9 | 678.1 | 2949 | 5.8688 | 0.6157 | 0.03537 | 0.14541 | 0.72312 | 0.012
10830 | 0 | 2 | 134 | 219.6 | 204.5 | 6795.4 | 29.2 | 56.5 | 6.7 | 3.4 | 0 | 6.5 | 353 | 2809 | 6.03 | 0.603 | 0.03082 | 0.15544 | 1.05592 | 0.016
3314 | 0 | 3.1 | 135 | 211.6 | 234.2 | 6156.5 | 25.2 | 51.4 | 4.8 | 6.4 | 0 | 4.1 | 210 | 3519 | 6.291 | 1.0125 | 0.01485 | 0.14985 | 0.6696 | 0.008
10980 | 0.2 | 1.6 | 131 | 227.1 | 250 | 5250.1 | 7.6 | 58.5 | 4.2 | 3.1 | 0 | 7.1 | 434.3 | 3467 | 5.9605 | 0.6943 | 0.0262 | 0.16506 | 1.08599 | 0.011
3111 | 0 | 3.1 | 135 | 200.5 | 234.6 | 7318.1 | 43 | 22.1 | 10.7 | 0.4 | 0 | 2.1 | 611 | 2092 | 6.318 | 1.701 | 0.02025 | 0.1512 | 0.9099 | 0.018
225 | 1 | 2 | 140 | 231.5 | 230.7 | 6993 | 8 | 53.5 | 8 | 3.5 | 0 | 8 | 555.4 | 3125 | 6.286 | 0.49 | 0.0406 | 0.175 | 0.9478 | 0.011
9372 | 0 | 2.1 | 131 | 210.1 | 206.3 | 5250 | 26.2 | 53.2 | 3.7 | 4.8 | 0 | 5 | 322 | 2715 | 5.8819 | 0.6157 | 0.0262 | 0.1441 | 0.29475 | 0.014
9301 | 0 | 2 | 130 | 209.3 | 243.6 | 6036.9 | 4.7 | 44.1 | 6.2 | 0.6 | 0 | 4.3 | 384.6 | 1628 | 5.98 | 0.793 | 0.0338 | 0.1443 | 0.2613 | 0.016
6673 | 2.1 | 1 | 151 | 228.9 | 212.1 | 8418.5 | 41.1 | 34.6 | 9.4 | 0.5 | 0 | 1.4 | 310.8 | 1266 | 6.8252 | 0.7399 | 0.0453 | 0.17365 | 0.57984 | 0.01
906 | 1 | 2 | 131 | 229.9 | 249.8 | 5245.8 | 10.5 | 58.2 | 5 | 4 | 0 | 8 | 700.8 | 4479 | 6.0522 | 0.8646 | 0.01965 | 0.18078 | 1.11088 | 0.005
12892 | 0 | 1.5 | 130 | 228.8 | 222.8 | 7234.8 | 4.2 | 62 | 7 | 3 | 0 | 6 | 565.4 | 2845 | 5.72 | 0.507 | 0.0455 | 0.1521 | 0.2249 | 0.015
3501 | 0 | 3.2 | 136 | 215.1 | 216.8 | 5666.5 | 34.7 | 44.1 | 6.4 | 2.6 | 1.1 | 3.5 | 890 | 3010 | 6.2016 | 0.8024 | 0.06664 | 0.18632 | 1.1492 | 0.01
6600 | 0 | 0 | 134 | 224.9 | 204.5 | 6011.5 | 30.3 | 57.9 | 2 | 5.8 | 0 | 6 | 665.6 | 2445 | 6.0166 | 0.6432 | 0.03216 | 0.15812 | 0.50786 | 0.014
8639 | 0 | 2 | 129 | 210.3 | 205.8 | 5190.4 | 26.2 | 54.7 | 4.2 | 2.1 | 0 | 6.5 | 213 | 2673 | 5.8953 | 1.5738 | 0.02838 | 0.17802 | 0.24897 | 0.009
12513 | 0 | 2 | 145 | 215.1 | 226.1 | 6885.4 | 38.3 | 28 | 8.2 | 1.3 | 0 | 6 | 192 | 1683 | 6.6265 | 0.783 | 0.04205 | 0.16675 | 0.1885 | 0.016
11265 | 0.4 | 0.9 | 132 | 220 | 216.8 | 6056.5 | 21.2 | 66.3 | 4.2 | 4.7 | 0 | 8.4 | 1364 | 3515 | 5.9532 | 0.6204 | 0.03696 | 0.14256 | 1.056 | 0.011
3660 | 0.1 | 3 | 129 | 220.6 | 231.6 | 5295.4 | 30.7 | 61.1 | 6 | 2.2 | 0 | 5 | 732 | 2691 | 5.805 | 0.5934 | 0.0258 | 0.14835 | 1.03587 | 0.016
12749 | 0.9 | 2.1 | 131 | 231.2 | 248.6 | 4988.3 | 22.8 | 77.7 | 5 | 1.4 | 1.9 | 2.7 | 309.1 | 2248 | 5.9736 | 0.6943 | 0.04847 | 0.13886 | 0.24628 | 0.023
11306 | 1.7 | 3.4 | 129 | 218.2 | 226.3 | 5326 | 18.8 | 70.2 | 1.5 | 3.6 | 0 | 6.3 | 499 | 3765 | 5.8179 | 0.6063 | 0.03612 | 0.13932 | 1.032 | 0.007
9079 | 2 | 0 | 128 | 230.4 | 220.1 | 6663.3 | 34.2 | 68.1 | 4.6 | 5 | 0 | 7 | 770.2 | 2232 | 5.8112 | 0.768 | 0.02048 | 0.14592 | 0.2688 | 0.011
9453 | 0.9 | 1.5 | 129 | 224.8 | 210 | 5709.8 | 23.9 | 69.9 | 3.4 | 4.2 | 0 | 7.2 | 763 | 3090 | 5.8566 | 0.645 | 0.02451 | 0.16254 | 0.20511 | 0.01
895 | 0 | 2.7 | 145 | 220.7 | 245.2 | 7057.4 | 33 | 43.1 | 5.8 | 4.2 | 0 | 4.5 | 408.5 | 2535 | 6.5975 | 0.783 | 0.03045 | 0.16675 | 1.1861 | 0.013
3522 | 0 | 4.1 | 129 | 224.4 | 237.3 | 5754.9 | 23.5 | 71.8 | 3.9 | 7.4 | 0 | 5.8 | 608.2 | 3470 | 5.8695 | 0.6837 | 0.02322 | 0.1419 | 1.06425 | 0.014
6262 | 2.1 | 0 | 168 | 244.4 | 216.9 | 9165.3 | 45.8 | 27.3 | 12.4 | 1.3 | 0 | 0 | 291 | 1423 | 7.5936 | 1.1424 | 0.06216 | 0.19152 | 0.5292 | 0.022
7409 | 0 | 2.9 | 140 | 221 | 223.3 | 6399.1 | 33.3 | 48 | 5.4 | 2.4 | 0 | 5.1 | 453 | 2468 | 6.342 | 0.574 | 0.0476 | 0.1414 | 0.5138 | 0.009
6459 | 0.9 | 0.9 | 129 | 229.8 | 222.6 | 5911.4 | 14.1 | 56.4 | 4.3 | 4 | 0 | 6.1 | 0 | 2791 | 5.8566 | 0.6321 | 0.02064 | 0.13803 | 0.46698 | 0.014
11939 | 0 | 2 | 120 | 215.5 | 247.8 | 6607.3 | 28.5 | 67 | 6.5 | 3 | 0 | 5 | 217.3 | 2183 | 5.304 | 0.516 | 0.0264 | 0.138 | 0.138 | 0.013
12149 | 1.1 | 1 | 144 | 230.1 | 210.4 | 6425.5 | 29.8 | 54.1 | 6 | 3 | 0.6 | 7.4 | 712 | 2751 | 6.6816 | 0.9072 | 0.03456 | 0.17136 | 0.40752 | 0.017
6927 | 0.8 | 0 | 135 | 231.5 | 216 | 6096.3 | 1 | 69.1 | 4.5 | 2 | 0 | 4.4 | 892.4 | 2008 | 6.1695 | 0.81 | 0.03645 | 0.1566 | 0.53595 | 0.014
6179 | 1.1 | 2 | 130 | 221.8 | 220.8 | 6047.8 | 32 | 55.5 | 5.4 | 2.9 | 0 | 6 | 347 | 3127 | 5.837 | 0.65 | 0.0416 | 0.1547 | 0.2106 | 0.011
10621 | 0 | 2.1 | 131 | 220.5 | 238.8 | 6189.5 | 31.6 | 57.9 | 4.5 | 2.5 | 0 | 4.9 | 1027 | 3169 | 6.157 | 1.3624 | 0.03537 | 0.16244 | 0.97464 | 0.01
6539 | 1 | 0 | 154 | 211.9 | 222.7 | 6845.2 | 27.5 | 28 | 3.5 | 3.4 | 0.2 | 7.8 | 319 | 2351 | 6.8376 | 0.5544 | 0.05236 | 0.16324 | 0.50512 | 0.008
380 | 0 | 2.3 | 116 | 227.8 | 228.5 | 5379.4 | 17.9 | 94 | 1.2 | 8.2 | 0 | 9.4 | 1320 | 3336 | 5.2316 | 0.4524 | 0.02784 | 0.14036 | 1.15768 | 0.011
9651 | 1.2 | 0 | 134 | 222.7 | 219.4 | 5631.8 | 14.9 | 71 | 3.6 | 5 | 0 | 9.4 | 1244 | 3004 | 6.1506 | 0.8442 | 0.02278 | 0.15544 | 0.25996 | 0.007
1128 | 0 | 2.7 | 132 | 209.6 | 202.6 | 5678.1 | 30 | 47.1 | 7.2 | 4.5 | 0.3 | 5.3 | 569 | 3247 | 6.138 | 1.452 | 0.02376 | 0.1452 | 0.83028 | 0.015
2785 | 0 | 3 | 135 | 220 | 243.4 | 7405.6 | 35.8 | 49.2 | 7.5 | 2.4 | 0 | 5.1 | 861 | 2637 | 6.0075 | 0.4455 | 0.0486 | 0.1809 | 1.3932 | 0.011
1259 | 0 | 3 | 171 | 216.6 | 231 | 9881 | 42.3 | 3.4 | 10.2 | 0 | 0 | 0 | 268.2 | 584 | 7.9515 | 1.197 | 0.05301 | 0.22059 | 0.59679 | 0.009
12370 | 0 | 0 | 171 | 270.7 | 211.1 | 9307.5 | 6.9 | 60.4 | 9 | 1.3 | 0 | 5.7 | 734.4 | 2732 | 7.8773 | 1.2961 | 0.03862 | 0.21172 | 0.41998 | 0.006
12783 | 0 | 2.5 | 124 | 229.1 | 212.7 | 5259.7 | 24.7 | 80.8 | 4.9 | 5 | 0 | 6.4 | 240 | 3403 | 5.7536 | 0.9424 | 0.02108 | 0.155 | 0.27652 | 0.005
12502 | 1 | 1.6 | 170 | 210.2 | 202.4 | 8761.1 | 38.1 | 0 | 8.2 | 0 | 0 | 0 | 183 | 314 | 7.752 | 1.02 | 0.0476 | 0.2414 | 0.2499 | 0.014
932 | 0.1 | 0 | 170 | 272.1 | 234.8 | 8915.8 | 15.9 | 51.1 | 4 | 8.4 | 0 | 9.5 | 1298 | 3547 | 7.582 | 0.714 | 0.0408 | 0.2006 | 1.3736 | 0.006
1354 | 0 | 3 | 140 | 231 | 229 | 7132.8 | 31.8 | 59.2 | 6.2 | 3.2 | 0 | 4.1 | 15.6 | 2655 | 6.524 | 1.12 | 0.0224 | 0.1806 | 1.2054 | 0.014
6797 | 1 | 1.3 | 130 | 229.8 | 224.8 | 6047.4 | 28.4 | 65.5 | 5.5 | 2 | 0 | 6.5 | 528 | 3146 | 5.915 | 0.676 | 0.0364 | 0.1482 | 0.4745 | 0.009
1204 | 0 | 0 | 167 | 271.2 | 217.2 | 8137.1 | 10.3 | 58.6 | 5.2 | 4.7 | 0 | 9.6 | 865.1 | 3678 | 7.4148 | 0.6012 | 0.06179 | 0.19706 | 0.53774 | 0.011
6941 | 2 | 0 | 132 | 230.3 | 259.6 | 5278.8 | 30.1 | 64.7 | 4 | 2 | 0 | 10 | 1238.9 | 3214 | 6.0324 | 0.792 | 0.03564 | 0.15312 | 0.52404 | 0.007
2331 | 0 | 3.4 | 157 | 206.4 | 205.1 | 8219.3 | 39.1 | 10.2 | 9.8 | 0.5 | 0 | 2.5 | 658 | 2041 | 7.0493 | 0.5652 | 0.05495 | 0.21509 | 1.06446 | 0.024
13231 | 1.1 | 1 | 132 | 242.6 | 240.2 | 6239.7 | 26 | 84.6 | 3.2 | 5.7 | 0 | 8.4 | 503 | 3004 | 5.9532 | 0.6996 | 0.0198 | 0.15576 | 0.18216 | 0.007
12799 | 0.1 | 0 | 173 | 259.4 | 210.7 | 7853 | 9.1 | 46.7 | 9.3 | 2.9 | 0 | 7.5 | 204 | 3829 | 7.9061 | 1.0207 | 0.03633 | 0.19895 | 0.38406 | 0.007
769 | 1.7 | 2 | 134 | 239.7 | 211.5 | 5945.6 | 27.9 | 78.1 | 4.4 | 3.5 | 0 | 6.3 | 493.1 | 2783 | 6.1372 | 0.6834 | 0.02948 | 0.17956 | 0.55878 | 0.013
10755 | 1.1 | 0.9 | 130 | 243.8 | 246.8 | 5375.4 | 23.1 | 90.3 | 3.6 | 5.3 | 0 | 6.5 | 249.6 | 3572 | 5.954 | 0.702 | 0.0312 | 0.1677 | 0.9919 | 0.006
11202 | 0 | 2 | 131 | 215.9 | 234.3 | 5914.4 | 29.7 | 55.5 | 3.6 | 4.2 | 0 | 5.3 | 1097 | 2374 | 6.0391 | 1.0087 | 0.0262 | 0.1441 | 1.12791 | 0.011
6521 | 1 | 2 | 130 | 228.9 | 234.7 | 5665.1 | 22.3 | 73.3 | 2.3 | 3.6 | 0 | 4.6 | 126.7 | 1654 | 5.837 | 0.611 | 0.0468 | 0.1417 | 0.4459 | 0.007
6517 | 1 | 2 | 159 | 210 | 243.9 | 8251.6 | 11.7 | 8.1 | 8.8 | 0 | 0 | 0 | 1.7 | 811 | 7.3935 | 1.0176 | 0.02862 | 0.17808 | 0.6519 | 0.006
274 | 0 | 2 | 169 | 240.1 | 211.6 | 10036.4 | 46.9 | 24.6 | 10.1 | 1 | 0 | 2 | 807 | 1293 | 7.5881 | 0.5915 | 0.04901 | 0.21125 | 1.14413 | 0.012
10471 | 1 | 2 | 150 | 223.9 | 243.8 | 7526.2 | 31 | 42.9 | 6.1 | 2.1 | 0 | 4.4 | 476 | 2738 | 6.705 | 0.66 | 0.0585 | 0.1605 | 0.891 | 0.008
3486 | 0 | 3.5 | 130 | 210.2 | 238.7 | 5298.9 | 30.8 | 49.5 | 5 | 5.8 | 0 | 4.3 | 82 | 2879 | 5.967 | 0.819 | 0.0416 | 0.1651 | 1.0595 | 0.008
6113 | 1.4 | 0.4 | 126 | 229.4 | 224.6 | 5970.5 | 25 | 73.9 | 2.5 | 4.8 | 0 | 8 | 428.8 | 2711 | 5.8464 | 0.9324 | 0.02142 | 0.16002 | 0.25578 | 0.017
11925 | 0 | 2 | 140 | 235.4 | 245.7 | 8209.9 | 16.3 | 50.1 | 8 | 3 | 0 | 5.2 | 487.4 | 2580 | 6.258 | 0.616 | 0.0308 | 0.1526 | 0.168 | 0.012
9349 | 1 | 0 | 137 | 240.1 | 242.5 | 5696.9 | 1.7 | 71.8 | 2.4 | 4.1 | 0 | 5.8 | 276.8 | 2957 | 6.165 | 0.5891 | 0.03425 | 0.14385 | 0.24934 | 0.01
5735 | 0 | 3.1 | 125 | 225.9 | 221.9 | 4811.9 | 17.6 | 83.1 | 3.2 | 8.2 | 0 | 7 | 1490.9 | 3734 | 5.65 | 0.575 | 0.025 | 0.165 | 0.45 | 0.013
9870 | 0 | 2 | 156 | 217.4 | 199.8 | 7826.6 | 33.7 | 28.2 | 8.9 | 1.8 | 0 | 4 | 473 | 1870 | 7.02 | 0.702 | 0.05148 | 0.20436 | 0.82992 | 0.015
9071 | 1.5 | 0 | 142 | 230.2 | 219.6 | 6022 | 32.7 | 55.5 | 3.4 | 3.1 | 0 | 8 | 448.2 | 2557 | 6.2906 | 0.6248 | 0.02556 | 0.16614 | 0.35074 | 0.008
9336 | 0 | 2 | 122 | 235.2 | 210.5 | 4945.2 | 21 | 90.2 | 3.7 | 5.4 | 0 | 5.2 | 447 | 3045 | 5.4778 | 0.5246 | 0.03416 | 0.12932 | 0.23912 | 0.013
5714 | 0 | 3 | 130 | 229.6 | 239.7 | 5420.5 | 27.2 | 72 | 4.6 | 6.5 | 0 | 6 | 1162.8 | 3706 | 5.759 | 0.377 | 0.0429 | 0.1703 | 0.3835 | 0.005
12726 | 1.1 | 2.2 | 146 | 210.6 | 201.7 | 6761.7 | 33.6 | 28.9 | 4.4 | 2.8 | 0 | 4.8 | 408 | 2493 | 6.5554 | 0.6716 | 0.03212 | 0.18542 | 0.28762 | 0.009
1349 | 1 | 3 | 133 | 220.2 | 231.9 | 5840.3 | 5.7 | 48.8 | 4.1 | 3.2 | 0 | 4.9 | 25 | 2482 | 5.9318 | 0.6916 | 0.05453 | 0.19019 | 0.5719 | 0.009
10229 | 0 | 3 | 126 | 210.1 | 215.5 | 4729.3 | 22.2 | 62.3 | 3.4 | 4.5 | 0 | 4.5 | 714 | 2627 | 5.5944 | 0.4536 | 0.03906 | 0.1386 | 0.83286 | 0.014
7885 | 1.2 | 1.6 | 141 | 222.3 | 230.3 | 6191.8 | 36.9 | 42.3 | 6.6 | 4.3 | 0.1 | 6.5 | 761 | 2623 | 6.5424 | 1.4664 | 0.03102 | 0.17625 | 0.19317 | 0.01
6003 | 2 | 0.8 | 150 | 226.5 | 239 | 6797.2 | 31.2 | 41.3 | 6.5 | 0 | 0 | 7.2 | 763 | 2194 | 6.96 | 1.26 | 0.033 | 0.1875 | 0.2565 | 0.01
13090 | 1.5 | 1.6 | 151 | 218 | 232.4 | 8014 | 42.3 | 22.9 | 8.9 | 1.6 | 0 | 0.8 | 156.9 | 897 | 6.9158 | 0.9815 | 0.05285 | 0.19932 | 0.22197 | 0.014
535 | 1.1 | 1.8 | 127 | 224.7 | 229.2 | 5150.4 | 19.1 | 78.5 | 2.8 | 4.8 | 0 | 8 | 311 | 5092 | 5.715 | 0.5207 | 0.03048 | 0.15367 | 1.11887 | 0.014
8462 | 1 | 1.1 | 125 | 212.9 | 218.3 | 6399.4 | 10.8 | 47 | 5.7 | 3.1 | 0 | 5.9 | 302.2 | 2658 | 5.65 | 0.7625 | 0.055 | 0.155 | 0.17875 | 0.014
13103 | 0.1 | 3.2 | 145 | 225 | 227.2 | 7152.9 | 39 | 41 | 7.9 | 2 | 0 | 7.5 | 463 | 2614 | 6.554 | 0.5945 | 0.03045 | 0.1595 | 0.1537 | 0.006
10560 | 0 | 2 | 124 | 230.1 | 246.8 | 5331.3 | 24.8 | 80.9 | 4.3 | 5.7 | 0 | 5.1 | 144.3 | 3203 | 5.766 | 0.9176 | 0.03472 | 0.15624 | 0.9486 | 0.017
7266 | 0 | 2.1 | 132 | 221.3 | 225.8 | 5978.2 | 30.5 | 58.9 | 4.8 | 4.1 | 0 | 7 | 772 | 2869 | 6.072 | 0.8184 | 0.02112 | 0.13728 | 0.70092 | 0.013
1019 | 0 | 2.7 | 121 | 223.5 | 247.9 | 5027.4 | 27.6 | 75.1 | 5.2 | 3.1 | 0 | 4.9 | 594.6 | 4276 | 5.3603 | 0.4961 | 0.04114 | 0.13673 | 0.61347 | 0.009
12998 | 0.2 | 1.5 | 132 | 213.1 | 241.3 | 5888.1 | 26.9 | 52 | 4.8 | 3.4 | 0 | 6.6 | 1029 | 2520 | 5.9268 | 0.6336 | 0.03828 | 0.16104 | 0.231 | 0.011
12920 | 0.9 | 1.5 | 146 | 225.8 | 242.2 | 6073.4 | 25.2 | 51.2 | 6.6 | 2.3 | 0 | 6.1 | 326 | 2850 | 6.8036 | 1.2848 | 0.0292 | 0.1898 | 0.21754 | 0.008
3699 | 0 | 3 | 128 | 224 | 239.2 | 5326.9 | 22.1 | 74.2 | 4.8 | 5 | 0 | 6.9 | 832 | 3661 | 5.7728 | 0.4736 | 0.06016 | 0.16 | 0.87552 | 0.007
11543 | 0 | 1 | 144 | 234.7 | 245.3 | 6471.1 | 29.6 | 61.5 | 6 | 3.5 | 0.7 | 6.1 | 998.8 | 4645 | 6.4944 | 0.4896 | 0.04464 | 0.18144 | 1.00368 | 0.013
8559 | 1.2 | 0 | 120 | 224.9 | 221.5 | 5838.5 | 26 | 75.8 | 3.6 | 4.8 | 0 | 7.7 | 1198 | 2666 | 4.98 | 0.732 | 0.114 | 0.1164 | 0.1512 | 0.014
5414 | 0 | 2.2 | 171 | 229.8 | 227.6 | 8254.1 | 2.7 | 18.6 | 6.8 | 1.8 | 0 | 3 | 169 | 1186 | 7.7223 | 0.7797 | 0.04944 | 0.21858 | 1.29114 | 0.006
3414 | 0 | 3 | 129 | 215.4 | 235.5 | 5134.1 | 25.6 | 60.9 | 4.6 | 6.9 | 0 | 5.8 | 808 | 3694 | 5.8824 | 0.7224 | 0.04128 | 0.15738 | 0.39861 | 0.016
7074 | 0 | 2.5 | 130 | 230.9 | 233.4 | 5689.1 | 30.5 | 70.1 | 4.6 | 5.3 | 0 | 6.9 | 668.2 | 3336 | 5.928 | 0.676 | 0.0273 | 0.1404 | 0.5434 | 0.007
3562 | 0 | 2.7 | 125 | 200.6 | 230.6 | 4843.8 | 18.9 | 56.6 | 1.8 | 6.3 | 0 | 5.5 | 313.3 | 2506 | 5.6 | 0.5125 | 0.05875 | 0.1575 | 0.8175 | 0.012
436 | 1 | 2.5 | 131 | 214.2 | 223.9 | 6701.9 | 39.5 | 43.3 | 6.3 | 1.2 | 0 | 3.7 | 8 | 2334 | 6.0391 | 0.8908 | 0.03275 | 0.15065 | 1.22092 | 0.022
5549 | 0 | 2.9 | 128 | 230.5 | 236.5 | 5359 | 22.7 | 79.5 | 5.3 | 7 | 0 | 8.6 | 1298 | 3424 | 5.8368 | 0.6656 | 0.02432 | 0.15232 | 1.10464 | 0.023
8717 | 1.4 | 2.5 | 129 | 227 | 201.3 | 5325.5 | 25.1 | 69.8 | 3.3 | 4 | 1.4 | 5 | 630 | 3523 | 5.8695 | 0.5418 | 0.03612 | 0.14706 | 0.129 | 0.014
3628 | 0 | 3.2 | 119 | 230.3 | 236.3 | 4374.4 | 22.6 | 88.9 | 3.8 | 5.8 | 0 | 5.7 | 1483 | 3245 | 5.4145 | 0.595 | 0.02261 | 0.15827 | 1.08766 | 0.013
11748 | 1 | 2 | 133 | 219.7 | 214.9 | 5623.3 | 25.6 | 58.6 | 5.1 | 4.1 | 0 | 7.6 | 357 | 2895 | 6.0648 | 0.7315 | 0.01729 | 0.15694 | 0.18487 | 0.011
6285 | 0.9 | 1.1 | 140 | 140.2 | 212.9 | 0 | 41.7 | 35.1 | 12.6 | 3 | 0 | 0.8 | 335.7 | 1336 | 6.608 | 2.338 | 0.0266 | 0.154 | 0.5782 | 0.01
3455 | 0 | 2.2 | 119 | 219.6 | 227.5 | 5079 | 23.6 | 76.8 | 5.8 | 5.2 | 0 | 8.1 | 890.9 | 3721 | 5.2955 | 0.3808 | 0.03451 | 0.12614 | 0.68544 | 0.01
1824 | 0 | 1.9 | 130 | 231.5 | 242.2 | 6311.1 | 10.6 | 61.3 | 6.7 | 2.3 | 0.1 | 5 | 470.5 | 3189 | 5.811 | 0.351 | 0.0442 | 0.182 | 0.9191 | 0.016
12240 | 1.3 | 1.3 | 142 | 239.2 | 234.3 | 6465.7 | 9.7 | 57.4 | 3.5 | 2 | 1.2 | 6.2 | 718 | 2179 | 6.5178 | 0.923 | 0.02698 | 0.17182 | 0.37772 | 0.005
12444 | 1 | 2.8 | 140 | 220.1 | 215 | 6001.8 | 22.4 | 52.1 | 5.6 | 4.5 | 0 | 5.1 | 183 | 2305 | 6.482 | 0.966 | 0.035 | 0.1834 | 0.3094 | 0.008
1242 | 0 | 3 | 130 | 223.5 | 234.3 | 6210 | 15.9 | 77.6 | 1.3 | 9.3 | 0.2 | 5.3 | 865 | 2709 | 6.045 | 0.91 | 0.0403 | 0.1677 | 0.4537 | 0.012
1471 | 0.1 | 3.1 | 130 | 220.9 | 211.9 | 5889.9 | 21.2 | 69.7 | 3.9 | 8.8 | 0 | 9.3 | 424 | 3149 | 6.058 | 1.261 | 0.0364 | 0.1651 | 0.9737 | 0.011
9323 | 0.9 | 0.9 | 141 | 231.8 | 236 | 5872.7 | 24.7 | 63.4 | 3.7 | 3.7 | 0 | 7.5 | 511 | 2773 | 6.4014 | 0.7332 | 0.03384 | 0.1551 | 0.27636 | 0.009
13390 | 0.6 | 0.6 | 130 | 202.5 | 228.3 | 6513 | 32.7 | 37.8 | 5.3 | 4 | 0 | 3.6 | 292 | 1706 | 6.045 | 0.884 | 0.0182 | 0.1716 | 0.1716 | 0.019
9243 | 0 | 2.2 | 130 | 231.3 | 209.4 | 5585.9 | 32 | 67.2 | 6.4 | 2.5 | 0 | 5.3 | 214 | 3160 | 5.72 | 0.416 | 0.0364 | 0.1534 | 0.2756 | 0.01
3820 | 0 | 3 | 137 | 222.6 | 224 | 5864.8 | 27.5 | 58.4 | 1.1 | 10.6 | 0 | 4.8 | 765.3 | 2449 | 6.3294 | 0.7261 | 0.03014 | 0.1781 | 1.26314 | 0.021
7624 | 0.1 | 2.5 | 130 | 224.3 | 200.5 | 6840.6 | 7 | 57 | 7.3 | 6.5 | 0 | 3.6 | 658.1 | 2590 | 5.863 | 0.559 | 0.0325 | 0.1417 | 0.715 | 0.009
2144 | 0 | 2.9 | 139 | 209.8 | 200.5 | 5779.7 | 26.5 | 44.1 | 3.8 | 6.7 | 0 | 6.2 | 257 | 4061 | 6.6025 | 3.3221 | 0.01251 | 0.15707 | 1.39556 | 0.008
10561 | 1 | 2.3 | 131 | 229.5 | 247 | 5900.8 | 28.7 | 70.1 | 5.1 | 3 | 1 | 5.9 | 192.1 | 4031 | 5.9867 | 0.5502 | 0.0524 | 0.14934 | 0.94844 | 0.011
182 | 0 | 2 | 125 | 230.6 | 245.3 | 5529.7 | 0.6 | 79.8 | 3.3 | 5.5 | 0 | 7.4 | 92.5 | 4268 | 5.6125 | 0.4375 | 0.03625 | 0.15625 | 0.84625 | 0.011
3254 | 0 | 2.9 | 137 | 243.9 | 231.4 | 5767 | 30.2 | 76.4 | 4.6 | 4.9 | 0 | 6.8 | 246.9 | 4061 | 6.2746 | 0.7672 | 0.02466 | 0.1507 | 0.42744 | 0.012
8080 | 1.1 | 1 | 115 | 222 | 248.7 | 5725.8 | 9 | 68.1 | 5.3 | 2.3 | 0 | 5.8 | 710.3 | 2861 | 5.0945 | 0.4715 | 0.02415 | 0.1426 | 0.1495 | 0.011
8043 | 0 | 0.7 | 130 | 219.6 | 211.1 | 6238.5 | 22.1 | 64.8 | 5.5 | 3.6 | 0.5 | 8.1 | 223 | 2788 | 5.928 | 0.689 | 0.0312 | 0.1586 | 0.156 | 0.014
8005 | 0.9 | 1.5 | 153 | 226.9 | 235.1 | 7565.4 | 37.5 | 33.8 | 7.2 | 2.7 | 0.5 | 4.7 | 468 | 2054 | 7.0839 | 0.9486 | 0.05355 | 0.18666 | 0.17748 | 0.011
13075 | 2.2 | 1.1 | 130 | 224.6 | 210.3 | 5601 | 28.6 | 63.9 | 5.1 | 2.6 | 0 | 5.4 | 664.1 | 1924 | 6.041 | 1.1 | 0.0287 | 0.1667 | 0.2323 | 0.009
7911 | 1.2 | 1.1 | 135 | 211 | 217.7 | 6763.7 | 37.3 | 37.1 | 7.9 | 2.1 | 1.6 | 3.5 | 797 | 2135 | 6.183 | 0.7695 | 0.0405 | 0.1512 | 0.19035 | 0.02
8553 | 1.1 | 1.9 | 150 | 238.2 | 227.3 | 6617.4 | 30.8 | 54.3 | 7.6 | 2.8 | 0 | 7.5 | 567 | 3140 | 6.81 | 1.08 | 0.054 | 0.171 | 0.234 | 0.008
589 | 0 | 3.3 | 131 | 230.2 | 227.9 | 6102.9 | 27.8 | 71.8 | 5 | 5 | 0 | 9.9 | 520.3 | 2523 | 5.9998 | 0.7729 | 0.04061 | 0.14672 | 0.57902 | 0.019
13068 | 0.9 | 1.9 | 133 | 232.3 | 213.5 | 4883.8 | 23.2 | 73.9 | 3.4 | 5.5 | 0 | 8.2 | 969 | 2832 | 6.1712 | 1.7157 | 0.01995 | 0.17822 | 0.2926 | 0.009
9347 | 1 | 0 | 131 | 230.1 | 222.7 | 6566.9 | 10.3 | 57 | 4.2 | 1.8 | 0 | 7.6 | 400.6 | 2309 | 5.9474 | 0.6812 | 0.03144 | 0.1441 | 0.25676 | 0.011
11688 | 1.1 | 1.9 | 146 | 227.5 | 243.1 | 5940.1 | 29.4 | 46.9 | 6.9 | 1.6 | 0 | 6.1 | 798 | 3287 | 6.4386 | 0.6278 | 0.02774 | 0.1898 | 0.20586 | 0.007
12739 | 1 | 2 | 162 | 231.2 | 229.3 | 8140 | 41.5 | 24.6 | 10.7 | 0.5 | 0 | 1.7 | 526.4 | 1058 | 7.5978 | 1.9602 | 0.02754 | 0.22842 | 0.39852 | 0.012
9291 | 2 | 0 | 130 | 226.1 | 208.5 | 6357.2 | 7.5 | 58.6 | 6 | 2 | 0 | 7.1 | 749.5 | 2624 | 5.902 | 0.676 | 0.0377 | 0.1521 | 0.2951 | 0.008
2174 | 0.3 | 1.8 | 134 | 228.5 | 229.6 | 6020.6 | 6.4 | 58.2 | 5 | 4.3 | 0 | 5.8 | 618.6 | 3398 | 6.231 | 1.4472 | 0.01474 | 0.18894 | 1.30382 | 0.009
7866 | 0 | 2.1 | 149 | 235 | 235.2 | 7075.3 | 36.3 | 47 | 6.6 | 3.4 | 0 | 6 | 534 | 2337 | 6.8987 | 0.9238 | 0.06854 | 0.19668 | 0.18476 | 0.033
828 | 0 | 2.9 | 132 | 221.7 | 216.2 | 5155.1 | 27 | 62.5 | 1.1 | 5.3 | 0 | 3.7 | 830.6 | 3630 | 5.8476 | 0.462 | 0.03432 | 0.19008 | 0.75108 | 0.015
168 | 0 | 2.4 | 128 | 219.1 | 219.3 | 5993.2 | 30.3 | 60.6 | 5.4 | 3.5 | 0 | 4.9 | 296 | 2813 | 5.7728 | 0.6016 | 0.03584 | 0.13824 | 1.024 | 0.013
1391 | 0 | 2.6 | 150 | 216.4 | 232.8 | 6773.9 | 38.2 | 28.2 | 6.9 | 1.9 | 0.8 | 4.8 | 0 | 2282 | 6.825 | 0.855 | 0.0675 | 0.186 | 0.975 | 0.017
6919 | 1 | 0.6 | 150 | 231.1 | 240.1 | 7395.1 | 14.7 | 36.4 | 7.6 | 1.1 | 1.3 | 4.6 | 935.7 | 1242 | 6.81 | 0.765 | 0.057 | 0.1845 | 0.6075 | 0.005
2118 | 1.8 | 3 | 130 | 208.5 | 195.5 | 6418.6 | 36.4 | 41.7 | 9.4 | 3.6 | 0 | 7.4 | 291 | 3596 | 6.175 | 2.015 | 0.0182 | 0.182 | 1.2909 | 0.009
8841 | 2 | 0 | 132 | 220.4 | 217.8 | 6535 | 11.3 | 52.1 | 6 | 3 | 0 | 5.7 | 319.6 | 1674 | 6.002 | 0.6416 | 0.04236 | 0.15892 | 0.10356 | 0.009
10110 | 1 | 2 | 133 | 231.1 | 227.3 | 6428.1 | 27.9 | 70.2 | 5.2 | 2.1 | 0 | 5.8 | 722.9 | 2371 | 5.985 | 0.5586 | 0.02926 | 0.14231 | 0.80465 | 0.008
10959 | 0 | 2 | 130 | 238.8 | 244.5 | 7047.1 | 8.7 | 70 | 5 | 5 | 0 | 4 | 768.7 | 2506 | 5.889 | 0.637 | 0.0286 | 0.1469 | 0.9594 | 0.014
12932 | 1 | 2 | 137 | 231.5 | 230.9 | 6278.6 | 29.5 | 62.5 | 4 | 3 | 0 | 7 | 1154.9 | 2994 | 6.4253 | 1.2467 | 0.02466 | 0.18358 | 0.21646 | 0.017
9909 | 0 | 2 | 126 | 224.2 | 227.8 | 5761.1 | 25.3 | 72.7 | 6 | 3 | 0 | 4.4 | 1758.6 | 2878 | 5.6322 | 0.4788 | 0.05922 | 0.13356 | 0.63252 | 0.015
1759 | 0.1 | 3 | 120 | 222.5 | 239.1 | 5507.5 | 0.7 | 69.8 | 1.8 | 5.1 | 0 | 3.5 | 600.8 | 2390 | 5.4 | 0.504 | 0.03 | 0.1932 | 1.1172 | 0.015
10231 | 1.4 | 2 | 127 | 224.5 | 243.5 | 5831.1 | 29 | 68.5 | 3.8 | 2.9 | 0 | 5.8 | 476.2 | 3137 | 5.6388 | 0.4572 | 0.03937 | 0.1397 | 0.83947 | 0.009
5560 | 0 | 1.7 | 130 | 215.7 | 237.4 | 5217.5 | 29.8 | 55.6 | 6 | 8.1 | 0.1 | 6.4 | 1017 | 3308 | 5.954 | 0.494 | 0.0468 | 0.1586 | 1.1726 | 0.012
10192 | 0 | 2.6 | 120 | 242.1 | 245.8 | 5659.2 | 19.7 | 102.6 | 4 | 5 | 0 | 7.5 | 487.1 | 4400 | 5.316 | 0.408 | 0.0468 | 0.1356 | 0.5712 | 0.007
10060 | 0.9 | 2 | 165 | 230 | 234.7 | 9638.8 | 40.4 | 24.3 | 13.6 | 0.9 | 0.7 | 3.3 | 577.7 | 748 | 7.7055 | 2.0625 | 0.02145 | 0.18975 | 1.3959 | 0.015
6029 | 0 | 2.2 | 142 | 226.7 | 213.3 | 6201 | 27.4 | 55.6 | 7 | 1.6 | 0 | 6 | 363 | 2255 | 6.6172 | 1.0792 | 0.03408 | 0.17892 | 0.19738 | 0.014
11903 | 0 | 2.1 | 132 | 230.6 | 219.9 | 5986.2 | 28.8 | 67.5 | 4 | 4.2 | 0 | 6 | 201 | 2965 | 5.9664 | 0.4884 | 0.03036 | 0.15576 | 0.14124 | 0.017
7982 | 0 | 1 | 153 | 231 | 234.5 | 7860.9 | 40.1 | 37.9 | 7.9 | 1.3 | 0 | 4.5 | 503 | 2177 | 7.0227 | 0.9333 | 0.03672 | 0.1989 | 0.20808 | 0.016
9608 | 1 | 0 | 129 | 219.2 | 238.7 | 5488.5 | 17.5 | 72.6 | 1.9 | 4.3 | 0 | 7.9 | 1421 | 2594 | 5.9469 | 0.8127 | 0.02193 | 0.14319 | 0.258 | 0.014
5964 | 1 | 1.6 | 143 | 233.8 | 239.7 | 7172.6 | 15.6 | 73.1 | 6.8 | 2.4 | 0 | 6 | 322.7 | 2876 | 6.578 | 1.3013 | 0.03575 | 0.15587 | 0.23881 | 0.013
10869 | 0.1 | 1.8 | 115 | 234.9 | 237.4 | 4285.7 | 0.5 | 89.4 | 1.9 | 5.8 | 0 | 7.8 | 1146.4 | 4436 | 5.1405 | 0.4945 | 0.02415 | 0.1403 | 0.94185 | 0.009
10645 | 1 | 0 | 131 | 219.8 | 249.1 | 5231.2 | 16.1 | 72.4 | 1.3 | 7 | 0 | 6.1 | 349.9 | 4153 | 6.0391 | 0.8777 | 0.03537 | 0.15327 | 1.06765 | 0.019
5633 | 0 | 0 | 171 | 270.5 | 237.7 | 7275.9 | 5.1 | 54.8 | 9.2 | 6.8 | 0 | 7.4 | 504.4 | 4770 | 7.7976 | 0.9405 | 0.0342 | 0.24111 | 1.50993 | 0.007
243 | 0 | 2.8 | 127 | 224.3 | 226.9 | 6289.5 | 29.5 | 67.7 | 5 | 3.7 | 0 | 4.7 | 960 | 3258 | 5.8166 | 0.762 | 0.03683 | 0.16256 | 0.90043 | 0.017
7108 | 0 | 2.8 | 130 | 210.6 | 211.6 | 6603.8 | 28.9 | 52.1 | 4 | 8 | 0 | 5 | 518 | 1972 | 5.98 | 0.806 | 0.0234 | 0.1456 | 0.6279 | 0.013
11050 | 0 | 2.2 | 148 | 218.5 | 225.5 | 7477.9 | 39.2 | 31.6 | 6.1 | 1.4 | 0 | 5.1 | 826 | 2306 | 6.7488 | 0.814 | 0.04736 | 0.18056 | 1.03452 | 0.015
1078 | 0 | 3 | 150 | 210.6 | 244.7 | 8047.4 | 40 | 20.6 | 9.2 | 1.6 | 0 | 0.9 | 251 | 1336 | 6.975 | 1.395 | 0.0255 | 0.207 | 1.044 | 0.016
1872 | 0 | 3 | 131 | 229.8 | 249.9 | 5501.7 | 0.8 | 67.9 | 6 | 4 | 0 | 7 | 427.7 | 3371 | 6.0522 | 0.7991 | 0.03537 | 0.18864 | 1.03359 | 0.009
11201 | 0 | 2 | 131 | 228.6 | 234.7 | 5432 | 26.1 | 71.6 | 3.6 | 4.2 | 0 | 6.5 | 693.6 | 3422 | 5.9998 | 0.786 | 0.03799 | 0.16768 | 0.92879 | 0.01
8484 | 1.6 | 0.2 | 141 | 224.7 | 233.5 | 7615.3 | 33 | 46.4 | 6.2 | 0.1 | 0 | 3.1 | 609.9 | 1999 | 6.4719 | 0.9729 | 0.05499 | 0.18048 | 0.20445 | 0.025
7304 | 0 | 3 | 130 | 219.8 | 213.7 | 5568.4 | 28.7 | 60.9 | 4 | 6 | 0 | 6.1 | 378 | 2495 | 6.019 | 0.975 | 0.0325 | 0.1378 | 0.6227 | 0.018
1668 | 0 | 3.3 | 160 | 229.7 | 238.3 | 7106 | 36.6 | 33.1 | 8.4 | 1.3 | 0 | 3.3 | 549 | 2911 | 7.424 | 1.152 | 0.0288 | 0.224 | 1.952 | 0.011
1483 | 0 | 3 | 138 | 219.1 | 219.3 | 5874.1 | 28.8 | 51.9 | 7.3 | 4.1 | 0 | 6.6 | 289 | 3739 | 6.3756 | 0.8694 | 0.03864 | 0.2001 | 1.37862 | 0.011
3370 | 0 | 1.2 | 128 | 229.5 | 224 | 5448.3 | 33.9 | 68 | 6.1 | 5.7 | 0 | 5.3 | 326.4 | 3182 | 5.8112 | 0.6528 | 0.03968 | 0.13824 | 0.56192 | 0.01
7294 | 0 | 2.5 | 125 | 226 | 223.1 | 5882.2 | 25.9 | 75.1 | 4.2 | 6 | 0 | 6.5 | 987 | 2718 | 5.5 | 0.3875 | 0.0475 | 0.11375 | 0.47625 | 0.008
7496 | 0.7 | 1.8 | 133 | 199.7 | 217.1 | 5367.2 | 28.6 | 38.1 | 5.3 | 3.8 | 0 | 5.4 | 198 | 2845 | 6.1579 | 1.0906 | 0.02793 | 0.14364 | 0.75012 | 0.011
3659 | 0 | 3 | 132 | 241.1 | 249.6 | 6808.3 | 0.3 | 79.1 | 4 | 4 | 0 | 7 | 653.1 | 3196 | 5.9928 | 0.7392 | 0.033 | 0.16104 | 0.9834 | 0.009
10942 | 0 | 3.1 | 136 | 213.5 | 217.4 | 5488.6 | 28.4 | 49.5 | 4.1 | 4.8 | 0 | 5.1 | 401 | 2529 | 6.1608 | 0.5304 | 0.03536 | 0.17 | 0.94792 | 0.016
1325 | 0.1 | 3.1 | 128 | 202.6 | 210.9 | 5816.8 | 35.4 | 39.2 | 6.8 | 1.9 | 0 | 6.8 | 110 | 3186 | 6.016 | 2.3936 | 0.02688 | 0.17152 | 0.98816 | 0.016
2415 | 0 | 3.9 | 134 | 221 | 244.9 | 7309.6 | 36.9 | 50.1 | 8.1 | 2.9 | 0.2 | 4 | 161 | 2721 | 6.2176 | 1.5544 | 0.02278 | 0.2211 | 1.48204 | 0.01
9862 | 0 | 2.6 | 143 | 209.9 | 241 | 6569.5 | 36.1 | 30.6 | 6 | 0.9 | 0 | 3.5 | 570 | 2599 | 6.6209 | 1.1011 | 0.03146 | 0.17017 | 0.94094 | 0.009
6775 | 0.1 | 2.5 | 121 | 235 | 231.5 | 6172.5 | 6.9 | 77.5 | 5 | 4.5 | 0 | 6.5 | 901.1 | 2943 | 5.5539 | 0.484 | 0.0363 | 0.13552 | 0.42834 | 0.011
10736 | 1.1 | 1 | 135 | 234.2 | 241.7 | 5534.5 | 29.3 | 69.8 | 4.5 | 4.4 | 0 | 7.1 | 174.5 | 3588 | 6.129 | 0.702 | 0.03915 | 0.1539 | 1.0044 | 0.008
11813 | 1.9 | 1.4 | 142 | 218.1 | 247.3 | 8054.1 | 12.4 | 35.5 | 4.3 | 2.8 | 0 | 5.6 | 579 | 1883 | 6.4042 | 0.7526 | 0.0213 | 0.16756 | 0.19596 | 0.009
11776 | 0.9 | 1.6 | 142 | 222.7 | 228.1 | 6141.2 | 28.5 | 49.3 | 6 | 4.1 | 0 | 6.2 | 426 | 2666 | 6.4184 | 0.5254 | 0.03266 | 0.16756 | 0.15194 | 0.01
8633 | 0.9 | 1.7 | 135 | 224.8 | 231 | 6372.6 | 31.5 | 55.9 | 4.4 | 3.9 | 0 | 4.8 | 881.3 | 2439 | 5.998 | 0.51 | 0.0494 | 0.1676 | 0.15485 | 0.009
6385 | 0.2 | 2.5 | 128 | 210.5 | 230.9 | 6170 | 27.8 | 52.6 | 7.3 | 2.1 | 0 | 5.6 | 411 | 2998 | 5.9136 | 0.9216 | 0.01792 | 0.15104 | 0.59776 | 0.006
2358 | 0 | 3.5 | 131 | 216.2 | 249.7 | 6436.6 | 5.1 | 49.7 | 11.6 | 0 | 0 | 5.2 | 1410.1 | 3691 | 6.0915 | 1.1135 | 0.03799 | 0.17554 | 1.16721 | 0.011
8712 | 0.6 | 1 | 135 | 229.9 | 234.7 | 6345.9 | 27.6 | 64.5 | 4.4 | 5.7 | 0 | 7.1 | 625 | 2698 | 6.1425 | 0.567 | 0.0378 | 0.1539 | 0.135 | 0.012
12381 | 0 | 1 | 141 | 216.8 | 208.3 | 7181.9 | 40 | 33.1 | 3 | 3.4 | 0 | 5.2 | 457.7 | 1303 | 6.486 | 0.846 | 0.02961 | 0.16779 | 0.34827 | 0.034
8948 | 0.9 | 1.8 | 130 | 219.7 | 209.7 | 5716.8 | 28.4 | 59.5 | 4.8 | 4.9 | 0 | 6.3 | 260 | 2854 | 6.123 | 1.586 | 0.0195 | 0.1651 | 0.1911 | 0.014
6838 | 0.1 | 3 | 150 | 230.5 | 222.5 | 7633.1 | 28.4 | 49.2 | 2.6 | 7 | 0 | 6.2 | 306 | 2068 | 6.855 | 0.705 | 0.042 | 0.174 | 0.54 | 0.01
1124 | 0 | 3 | 143 | 224 | 229 | 6113.4 | 35.4 | 45.9 | 6.5 | 2.7 | 0 | 5 | 30 | 2977 | 6.5351 | 0.8437 | 0.04719 | 0.16588 | 0.76791 | 0.013
10245 | 0 | 2.1 | 130 | 216.6 | 209.2 | 5842.5 | 28.4 | 58.6 | 6.3 | 3 | 0 | 6.8 | 20 | 2392 | 5.824 | 0.507 | 0.0286 | 0.1443 | 0.8463 | 0.017
1228 | 1 | 3.2 | 131 | 215 | 225.4 | 5528.4 | 27.7 | 56.7 | 4 | 4.6 | 0 | 7 | 406 | 3543 | 6.0391 | 0.8384 | 0.04323 | 0.15589 | 0.48601 | 0.011
2128 | 0 | 2.9 | 125 | 201 | 200.4 | 6109.1 | 24.3 | 51.7 | 6.9 | 3.6 | 0 | 7.3 | 43 | 3656 | 5.925 | 2.6625 | 0.015 | 0.13375 | 1.20375 | 0.007
2176 | 0.9 | 2.5 | 139 | 238.3 | 239.4 | 6247.4 | 0.8 | 63.9 | 4.8 | 4.9 | 0 | 8.4 | 260.2 | 4054 | 6.4635 | 1.5012 | 0.01529 | 0.19599 | 1.35247 | 0.005
8630 | 1.4 | 1.4 | 134 | 226.7 | 227.7 | 6142.7 | 28.3 | 64.8 | 4.2 | 3.3 | 0 | 6.5 | 482.1 | 2733 | 6.03 | 0.6432 | 0.02814 | 0.15678 | 0.17286 | 0.008
605 | 0 | 3 | 151 | 211.1 | 226.7 | 9685.5 | 39.2 | 21.3 | 7 | 0 | 0 | 3.6 | 613.9 | 1581 | 6.9309 | 0.8607 | 0.02416 | 0.20083 | 0.60853 | 0.013
2829 | 0 | 2.7 | 124 | 210.4 | 222.9 | 6235.8 | 25.6 | 61.3 | 5 | 9.1 | 0 | 8 | 739.2 | 3041 | 5.6172 | 0.3224 | 0.05704 | 0.1798 | 1.21768 | 0.011
7205 | 1.4 | 0 | 130 | 230 | 238.3 | 6277.1 | 31.9 | 68.1 | 5 | 3.6 | 0 | 10 | 803.2 | 2399 | 6.006 | 0.962 | 0.0338 | 0.1456 | 0.5772 | 0.016
6481 | 0.8 | 1.3 | 128 | 219.3 | 231.9 | 5797 | 26.1 | 64.9 | 4.8 | 3.3 | 0 | 8.2 | 686 | 3031 | 5.7344 | 0.6016 | 0.02688 | 0.14592 | 0.62208 | 0.008
7888 | 1.6 | 2.9 | 151 | 210.2 | 212.8 | 7607.6 | 35.8 | 21.4 | 8.9 | 0 | 0 | 1.4 | 146 | 1355 | 6.9007 | 0.8758 | 0.04379 | 0.17969 | 0.19932 | 0.008
22 | 0 | 2.9 | 135 | 230 | 240.8 | 6509.4 | 36.5 | 58.5 | 5.5 | 3 | 0 | 6.3 | 1013 | 3312 | 6.156 | 0.7425 | 0.0432 | 0.1647 | 0.94365 | 0.006
10120 | 1.2 | 2 | 131 | 131 | 239.2 | 0 | 21.1 | 73.1 | 2.4 | 4.8 | 0 | 8 | 792 | 2627 | 5.8426 | 0.4847 | 0.04061 | 0.12707 | 0.6681 | 0.014
9060 | 1.2 | 0 | 131 | 230.3 | 217.6 | 6533.8 | 5.9 | 63 | 4.4 | 2.8 | 0 | 10 | 499.3 | 2138 | 5.9474 | 0.786 | 0.02096 | 0.14934 | 0.2751 | 0.009
11562 | 0.7 | 1.2 | 132 | 219.5 | 226.6 | 5280.8 | 18.9 | 68.6 | 1.6 | 5.8 | 0 | 8.7 | 649 | 4575 | 6.0588 | 1.0032 | 0.03036 | 0.1386 | 1.0824 | 0.009
8442 | 1.1 | 2 | 151 | 215.3 | 241.7 | 7099.2 | 33.9 | 27.9 | 7.6 | 1.7 | 0 | 5.2 | 237 | 1988 | 6.9158 | 1.2231 | 0.05738 | 0.19026 | 0.21895 | 0.015
10657 | 0 | 3 | 131 | 220.1 | 240.1 | 5565.1 | 33.3 | 56.2 | 2.2 | 5.4 | 0 | 4.7 | 288 | 3363 | 5.895 | 0.6419 | 0.0393 | 0.16244 | 1.01263 | 0.007
7574 | 1.1 | 0 | 150 | 210.6 | 215.9 | 6570.3 | 31.8 | 28.8 | 3.2 | 3.2 | 1.6 | 5.9 | 784.1 | 2122 | 6.93 | 0.96 | 0.0255 | 0.171 | 0.8385 | 0.013
3271 | 0 | 3 | 145 | 221.4 | 237.9 | 6555.3 | 31.8 | 44.6 | 7.7 | 2.5 | 0 | 5 | 0 | 2623 | 6.5395 | 0.6815 | 0.0435 | 0.14935 | 0.5945 | 0.009
9445 | 0 | 2.4 | 128 | 219.7 | 205.7 | 4937.1 | 27.9 | 60.7 | 4 | 5.6 | 0 | 6.3 | 347 | 2725 | 5.8112 | 0.64 | 0.02432 | 0.16128 | 0.20352 | 0.007
2459 | 0.1 | 1.7 | 126 | 210.3 | 247 | 5426.4 | 25.4 | 58.6 | 6.1 | 7.1 | 0 | 7.3 | 336 | 3727 | 5.8464 | 0.819 | 0.0252 | 0.1827 | 1.01934 | 0.01
7471 | 0 | 1.8 | 130 | 215.3 | 241.3 | 5789.3 | 24.8 | 60.5 | 5 | 3.6 | 0 | 7.4 | 253 | 2904 | 5.928 | 0.715 | 0.0403 | 0.1547 | 0.5525 | 0.012
9027 | 1 | 1.6 | 155 | 222.6 | 246.4 | 8040.8 | 42.5 | 24.7 | 7.5 | 0.3 | 1 | 0 | 411.5 | 653 | 7.006 | 0.8835 | 0.0403 | 0.15035 | 0.2852 | 0.014
6297 | 2 | 0 | 137 | 225.2 | 222.1 | 7059.5 | 30.1 | 55.9 | 7 | 6 | 0 | 6.7 | 793.3 | 2515 | 6.4116 | 1.7947 | 0.02192 | 0.15618 | 0.60417 | 0.018
253 | 1 | 1.5 | 130 | 229.4 | 223 | 7765 | 27.7 | 71.7 | 3.8 | 4.3 | 0 | 7.5 | 979.3 | 3422 | 5.837 | 0.455 | 0.0377 | 0.1625 | 0.8801 | 0.014
12924 | 0.9 | 1.6 | 132 | 211.3 | 242 | 5706.5 | 26.3 | 49.8 | 6.1 | 2.1 | 0 | 5.2 | 899 | 2562 | 6.1512 | 1.1616 | 0.0264 | 0.1716 | 0.19668 | 0.012
11255 | 0 | 0 | 132 | 234.7 | 222.2 | 4914.1 | 35.6 | 34.9 | 6.5 | 4 | 3.6 | 6.4 | 3755 | 2598 | 5.9532 | 0.4488 | 0.04092 | 0.16632 | 0.92004 | 0.007
8199 | 0 | 1.7 | 128 | 223.9 | 231.2 | 5580 | 25.1 | 70.6 | 5.5 | 3.9 | 0 | 7.5 | 396 | 3237 | 5.888 | 0.8704 | 0.02048 | 0.16256 | 0.22144 | 0.011
3701 | 0 | 2.7 | 133 | 225.6 | 234.1 | 5007.6 | 25.8 | 67 | 6.2 | 4.4 | 0 | 6.5 | 1175.1 | 3439 | 6.0249 | 0.5453 | 0.06517 | 0.16758 | 0.92302 | 0.009
3417 | 0 | 3 | 132 | 229.8 | 249.6 | 5293.2 | 28 | 69.7 | 3 | 5 | 0 | 6 | 151.1 | 3929 | 6.0324 | 0.792 | 0.03168 | 0.13068 | 0.6072 | 0.008
12824 | 1 | 2 | 142 | 230.2 | 233 | 7655.8 | 26.7 | 61.5 | 5.3 | 1.7 | 0 | 5.8 | 560.1 | 1771 | 6.5604 | 1.065 | 0.03266 | 0.19454 | 0.30672 | 0.013
6108 | 0.4 | 0 | 114 | 224.5 | 221.2 | 5258.3 | 1.1 | 78.1 | 2.7 | 4 | 0 | 8 | 633.6 | 2563 | 5.1186 | 0.5016 | 0.04674 | 0.12084 | 0.16416 | 0.013
10785 | 0 | 2.5 | 130 | 212.4 | 211.8 | 5999.9 | 19.8 | 62.6 | 6 | 3.1 | 0 | 6 | 340 | 2917 | 5.98 | 0.728 | 0.0273 | 0.1534 | 1.0049 | 0.012
9211 | 1.1 | 1.6 | 138 | 230.3 | 231.6 | 6505.9 | 24.9 | 63 | 3.8 | 2.2 | 0 | 3.8 | 513 | 2243 | 6.3342 | 0.552 | 0.05244 | 0.17388 | 0.29532 | 0.016
8731 | 1 | 1.7 | 134 | 221.3 | 241.4 | 5953.9 | 28.9 | 58.5 | 6 | 3.5 | 0 | 8.6 | 675 | 3692 | 5.9094 | 0.5092 | 0.0469 | 0.17554 | 0.11792 | 0.008
11117 | 0 | 2.9 | 130 | 230.4 | 239.1 | 6401.6 | 32.8 | 68 | 7.1 | 2.9 | 0 | 3.7 | 257.9 | 2916 | 5.954 | 0.78 | 0.0377 | 0.1664 | 0.9217 | 0.007
5750 | 0 | 3.6 | 123 | 217.9 | 234.9 | 5003.8 | 27.2 | 67.3 | 4 | 6.5 | 0 | 5.5 | 847 | 2830 | 5.6949 | 0.8733 | 0.0246 | 0.16974 | 0.48462 | 0.01
6916 | 0 | 2.4 | 134 | 210.2 | 237.8 | 6095.3 | 25.4 | 47.5 | 5.1 | 3.6 | 0 | 6.7 | 384 | 2074 | 6.1506 | 0.7504 | 0.03752 | 0.15276 | 0.58022 | 0.008
2451 | 0.1 | 3.1 | 120 | 231.4 | 239.8 | 5723.5 | 25.5 | 86.2 | 6 | 6.8 | 0 | 6 | 736 | 4116 | 5.556 | 0.9 | 0.018 | 0.1764 | 1.0692 | 0.011
3531 | 0 | 3 | 152 | 229.3 | 232.6 | 6257.3 | 31.6 | 45.7 | 7 | 2.1 | 0 | 5.8 | 713 | 3142 | 6.8248 | 0.5928 | 0.07144 | 0.18392 | 1.178 | 0.01
9575 | 1 | 1 | 142 | 224 | 224 | 6807.8 | 27.7 | 51.1 | 3.4 | 6.3 | 0 | 2.7 | 1118.4 | 1695 | 6.39 | 0.7384 | 0.04118 | 0.16188 | 0.23146 | 0.021
7287 | 1 | 2 | 134 | 230.1 | 240.1 | 5205.9 | 31.2 | 64.9 | 4 | 3 | 0 | 8 | 201.3 | 2640 | 6.1372 | 0.8844 | 0.02948 | 0.1474 | 0.59764 | 0.01
8911 | 0.1 | 1 | 130 | 230.3 | 235.2 | 5409.1 | 31.5 | 69.2 | 4.3 | 3.6 | 0 | 6.8 | 769 | 3367 | 6.045 | 1.209 | 0.0195 | 0.1495 | 0.1885 | 0.011
9606 | 0.7 | 1.1 | 131 | 225.1 | 238.5 | 5567.6 | 24.8 | 66.4 | 3.3 | 5.2 | 0 | 7.1 | 1063 | 2604 | 5.8557 | 0.4454 | 0.05502 | 0.15327 | 0.17423 | 0.009
7816 | 1.2 | 1.2 | 150 | 223.2 | 233.4 | 8124 | 9.9 | 33.5 | 6.2 | 2.1 | 0 | 3.9 | 310.3 | 2011 | 6.87 | 1.035 | 0.0435 | 0.189 | 0.243 | 0.008
6073 | 4.4 | 0 | 132 | 251.5 | 224.7 | 5762 | 33.5 | 85.7 | 1.9 | 3.7 | 0 | 10 | 1080.4 | 3291 | 6.0852 | 1.0032 | 0.03168 | 0.16104 | 0.21516 | 0.013
12902 | 1.2 | 2 | 130 | 217.8 | 212.8 | 7080.6 | 29 | 56.9 | 2.3 | 5 | 0 | 5.8 | 281.6 | 2441 | 5.915 | 0.637 | 0.0286 | 0.156 | 0.221 | 0.011
1663 | 0 | 2.7 | 131 | 189.2 | 221.4 | 5794.1 | 19.9 | 38.7 | 2.1 | 6.4 | 0 | 6.6 | 499 | 3267 | 6.0915 | 1.3231 | 0.01441 | 0.18471 | 1.6768 | 0.009
13186 | 0 | 2.2 | 132 | 243 | 237.1 | 5049.1 | 23.9 | 85 | 4.3 | 4.7 | 0 | 9.4 | 182 | 4085 | 5.9664 | 0.4884 | 0.03036 | 0.15576 | 0.14124 | 0.009
1012 | 0 | 2.6 | 153 | 210 | 195.4 | 6917.4 | 32.1 | 24.7 | 8.6 | 3.6 | 0.6 | 3 | 12 | 2405 | 6.9768 | 0.8874 | 0.03519 | 0.19125 | 1.29285 | 0.008
1340 | 0 | 4.3 | 160 | 216.7 | 208.1 | 7567.9 | 42.1 | 15.1 | 10.2 | 1.2 | 0 | 2.3 | 43 | 1989 | 7.28 | 0.928 | 0.0432 | 0.2336 | 1.1552 | 0.016
99 | 0 | 3.4 | 130 | 211.9 | 214.6 | 6524.4 | 32.4 | 49.8 | 7.7 | 0 | 0 | 6.6 | 158 | 3414 | 5.863 | 0.442 | 0.0403 | 0.1638 | 0.9061 | 0.01
1919 | 0 | 3.1 | 151 | 208 | 249.1 | 7794.5 | 40.4 | 16.8 | 8.8 | 0 | 0 | 0 | 365.5 | 992 | 6.9762 | 1.0419 | 0.03624 | 0.21442 | 1.19139 | 0.032
7293 | 1.2 | 1 | 132 | 238.2 | 237.5 | 5924.4 | 0.6 | 75.1 | 2 | 4.2 | 0 | 7.9 | 137.2 | 2874 | 5.808 | 0.4092 | 0.05016 | 0.12012 | 0.50292 | 0.006
1750 | 0.2 | 2 | 140 | 235.9 | 249.7 | 6663.7 | 5.3 | 60.6 | 9.3 | 0 | 0 | 5.2 | 325.7 | 3333 | 6.342 | 0.602 | 0.0364 | 0.2142 | 1.3174 | 0.009
673 | 0 | 3 | 120 | 223.3 | 219.1 | 6571.5 | 26.7 | 76.6 | 5.7 | 5 | 0 | 7 | 18.4 | 2643 | 5.316 | 0.324 | 0.0432 | 0.1584 | 0.3816 | 0.014
7363 | 1.5 | 1.6 | 149 | 212 | 239.5 | 7155.5 | 40.7 | 21.8 | 6.6 | 2 | 0 | 1.1 | 102.1 | 1254 | 6.6305 | 0.6258 | 0.03278 | 0.15943 | 0.68838 | 0.011
8994 | 0 | 0 | 128 | 240.2 | 218.2 | 6341.1 | 31.3 | 80.7 | 3.9 | 4.1 | 0 | 10 | 784.8 | 3003 | 5.9008 | 0.9984 | 0.0256 | 0.1344 | 0.26368 | 0.013
145 | 1 | 1.2 | 127 | 229.9 | 249.6 | 6053.8 | 9.7 | 62.3 | 4 | 4 | 0.8 | 8 | 231 | 4082 | 5.7404 | 0.5842 | 0.05588 | 0.14224 | 0.90043 | 0.007
12707 | 0 | 1.5 | 131 | 230.8 | 206.9 | 7018.6 | 4.1 | 66.9 | 6.1 | 1.2 | 0 | 5.2 | 656.1 | 2232 | 5.8426 | 0.4323 | 0.03144 | 0.15065 | 0.262 | 0.014
9607 | 0 | 2.4 | 129 | 209.8 | 213.2 | 5196.7 | 23.8 | 55.1 | 4.2 | 4.5 | 0 | 6.4 | 500 | 2077 | 5.934 | 0.8643 | 0.03354 | 0.14964 | 0.20511 | 0.017
13228 | 1.2 | 2 | 126 | 228.2 | 215.9 | 4896.7 | 19.7 | 79.3 | 3.5 | 3.5 | 0 | 7.5 | 476 | 4518 | 5.6322 | 0.5544 | 0.02772 | 0.13734 | 0.1512 | 0.01
5789 | 0 | 3 | 130 | 229.8 | 240.3 | 5319.8 | 11.8 | 61.6 | 3 | 9 | 0 | 6 | 722 | 3187 | 5.915 | 0.702 | 0.0377 | 0.1612 | 0.3445 | 0.008
2282 | 0 | 3.2 | 119 | 210 | 229.2 | 5063 | 24.2 | 66.4 | 2.9 | 6.2 | 0 | 5.8 | 671 | 5055 | 5.4978 | 0.7378 | 0.02261 | 0.18564 | 1.10908 | 0.007
2733 | 0 | 2.7 | 130 | 209.6 | 227.7 | 6213 | 29.2 | 50.3 | 3.4 | 8.3 | 0 | 5.3 | 0 | 2944 | 5.98 | 0.871 | 0.039 | 0.1807 | 1.053 | 0.012
3398 | 0 | 3 | 133 | 234.5 | 235.3 | 5503.5 | 31 | 70.5 | 4.1 | 6 | 0 | 6.5 | 350.8 | 2935 | 6.118 | 0.9044 | 0.02793 | 0.14497 | 0.46949 | 0.019
8228 | 0.1 | 2.1 | 134 | 229.4 | 210.3 | 5366.6 | 23.9 | 69.2 | 5.1 | 3.2 | 0 | 3.8 | 127 | 3019 | 6.1104 | 1.1926 | 0.02948 | 0.1608 | 0.20636 | 0.016
3840 | 0 | 3 | 121 | 233.4 | 223.8 | 5589.4 | 1.3 | 71.9 | 3.7 | 4.8 | 0 | 4 | 472.6 | 3659 | 5.6144 | 0.6776 | 0.03025 | 0.17424 | 1.07932 | 0.009
438 | 0 | 0 | 100 | 140.8 | 202.4 | 5173.1 | 21.8 | 19.2 | 4.2 | 8.8 | 0 | 0 | 536.2 | 1834 | 4.66 | 1.17 | 0.013 | 0.135 | 1.092 | 0.025
6427 | 1.1 | 2.1 | 123 | 219.4 | 216.7 | 5997.6 | 24.7 | 69 | 4.6 | 2.8 | 0 | 7.3 | 1064 | 2416 | 5.6703 | 0.6888 | 0.0246 | 0.1476 | 0.57933 | 0.007
10150 | 0.1 | 2.6 | 128 | 221.5 | 228.6 | 5789.6 | 17.8 | 75.6 | 1.2 | 8.4 | 0 | 6.8 | 596 | 3280 | 5.632 | 0.3456 | 0.05248 | 0.13568 | 0.60032 | 0.006
12735 | 0 | 0 | 170 | 276 | 237 | 7381.2 | 9.5 | 66.4 | 7.9 | 2.6 | 0 | 6.6 | 629 | 3290 | 7.633 | 0.782 | 0.0374 | 0.2159 | 0.3349 | 0.011
5506 | 0 | 3 | 131 | 241.1 | 227.2 | 5557 | 28.8 | 81.4 | 3.9 | 4.1 | 0 | 4.9 | 1261.4 | 4005 | 5.9343 | 0.6157 | 0.03144 | 0.15458 | 0.96154 | 0.008
9466 | 1.4 | 0 | 130 | 223.8 | 232.5 | 5813.9 | 1.4 | 61.9 | 3 | 3.6 | 0 | 10 | 600.9 | 2668 | 5.785 | 0.481 | 0.0364 | 0.1703 | 0.2275 | 0.011
10021 | 0.8 | 0.9 | 135 | 220.8 | 230.6 | 6117.3 | 26 | 59.5 | 4.6 | 1.8 | 0 | 4.8 | 665.9 | 2432 | 6.1425 | 0.702 | 0.03105 | 0.1485 | 0.90855 | 0.021
2663 | 0 | 2.7 | 130 | 208.2 | 190.8 | 5529.6 | 23.4 | 54.8 | 4.8 | 6.3 | 0 | 6.8 | 678.3 | 3693 | 5.811 | 0.559 | 0.0286 | 0.1794 | 0.9867 | 0.011
12238 | 0.1 | 1.8 | 136 | 228.3 | 241.5 | 6905.9 | 28.7 | 63.8 | 5.4 | 3.7 | 0 | 5 | 913.8 | 2496 | 6.1064 | 0.6256 | 0.034 | 0.17136 | 0.31824 | 0.007
2631 | 0 | 3 | 145 | 229.2 | 246.3 | 6580.5 | 31.5 | 52.8 | 5.2 | 4.3 | 0 | 5.2 | 313 | 3235 | 6.5395 | 0.667 | 0.03625 | 0.1972 | 1.37895 | 0.011
7441 | 0 | 3 | 141 | 222.4 | 241.1 | 6574.3 | 32.7 | 48.7 | 4.6 | 3 | 0 | 3.6 | 1071.1 | 1321 | 6.5706 | 1.551 | 0.0282 | 0.16638 | 0.59361 | 0.014
6286 | 1 | 2 | 138 | 241.4 | 242.8 | 6706.8 | 27.7 | 73.1 | 5.8 | 3 | 0 | 8.1 | 1067 | 2572 | 6.3756 | 1.4214 | 0.02622 | 0.15318 | 0.5589 | 0.01
10091 | 0 | 2.1 | 151 | 238 | 232.9 | 8484 | 38.9 | 48.5 | 7 | 4 | 0 | 3.8 | 566.6 | 1766 | 7.0215 | 1.4194 | 0.01812 | 0.1661 | 1.29407 | 0.01
1203 | 0 | 3 | 170 | 224 | 224.5 | 9788.6 | 44 | 10 | 10.5 | 0 | 0 | 0.6 | 189.6 | 975 | 7.565 | 0.561 | 0.0748 | 0.2142 | 0.8381 | 0.008
11557 | 0 | 2.2 | 128 | 229.6 | 218 | 5801.2 | 28.6 | 73.1 | 5.4 | 4.5 | 0 | 5.2 | 738 | 3492 | 5.7728 | 0.6016 | 0.03584 | 0.13824 | 1.024 | 0.018
13307 | 1 | 2.7 | 126 | 218.3 | 222.1 | 7043.8 | 36.7 | 52 | 9.2 | 0.1 | 0 | 5.2 | 110 | 2158 | 5.7078 | 0.5544 | 0.0252 | 0.14112 | 0.14742 | 0.006
9965 | 1 | 1 | 131 | 227.7 | 209.5 | 5920.9 | 21.5 | 75.4 | 4.7 | 5.2 | 0 | 6.8 | 1187.5 | 3716 | 5.9736 | 0.7074 | 0.03013 | 0.16244 | 0.91962 | 0.008
7534 | 1 | 2 | 131 | 224.9 | 239.4 | 5055 | 27.3 | 67 | 3 | 6 | 0 | 8 | 859.4 | 3540 | 5.9343 | 0.7205 | 0.03275 | 0.13231 | 0.64845 | 0.009
3692 | 0 | 3.6 | 109 | 225.4 | 238.4 | 4315.8 | 19.4 | 96.7 | 3.8 | 7.3 | 0 | 5.8 | 890 | 3114 | 5.1012 | 1.2317 | 0.01744 | 0.13843 | 0.96574 | 0.013
12000 | 0 | 2 | 159 | 233.4 | 249.1 | 10029.2 | 48.8 | 23.8 | 12 | 0 | 0 | 1.4 | 146.1 | 494 | 6.9801 | 0.5883 | 0.03816 | 0.16854 | 0.17331 | 0.012
8466 | 1.1 | 1.9 | 130 | 245.1 | 215.4 | 6669.2 | 13.7 | 69.3 | 5.9 | 4.6 | 0 | 8.1 | 300 | 2679 | 5.993 | 0.819 | 0.0169 | 0.1469 | 0.2574 | 0.01
10584 | 0 | 3.1 | 124 | 220.1 | 238.8 | 6059.8 | 22.6 | 73.4 | 1.2 | 5.8 | 0 | 6.9 | 932 | 4114 | 5.7784 | 1.0168 | 0.04092 | 0.14012 | 0.87172 | 0.008
12888 | 0 | 0 | 161 | 265.7 | 243.5 | 8267.5 | 11.9 | 62.8 | 6.8 | 1.8 | 0 | 8.3 | 811 | 3372 | 7.1323 | 0.5957 | 0.07084 | 0.18837 | 0.23345 | 0.016
6061 | 1.1 | 1.7 | 149 | 208.4 | 211.1 | 7270.9 | 30.6 | 24.7 | 7.5 | 1.6 | 2 | 2.8 | 195 | 2239 | 6.8689 | 1.1473 | 0.03874 | 0.18178 | 0.23542 | 0.012
3652 | 0 | 2.6 | 141 | 219.5 | 235.9 | 6155.3 | 34.9 | 43.5 | 6.4 | 3.5 | 0 | 5.2 | 0 | 2741 | 6.2463 | 0.5358 | 0.0282 | 0.17625 | 1.16043 | 0.007
831 | 0.1 | 3 | 129 | 223 | 238.6 | 6359.5 | 29.8 | 63.9 | 5.2 | 2.8 | 0 | 5.3 | 527.6 | 3385 | 5.7018 | 0.4644 | 0.03354 | 0.1677 | 0.66951 | 0.012
5542 | 0 | 2.1 | 125 | 229.8 | 236.7 | 5249.3 | 0.7 | 72.7 | 5.1 | 5.3 | 0 | 6.3 | 657.3 | 2976 | 5.775 | 0.6625 | 0.0275 | 0.1625 | 1.1525 | 0.008
13009 | 1.1 | 2 | 134 | 225.4 | 213 | 5676.6 | 22.3 | 69.1 | 2 | 7.2 | 0 | 6.6 | 616 | 3139 | 6.2042 | 0.8576 | 0.03082 | 0.16214 | 0.2211 | 0.009
6550 | 0.9 | 0 | 141 | 233.7 | 220.1 | 7028.9 | 7.6 | 60.5 | 2.2 | 5.2 | 0 | 6.8 | 143.4 | 2066 | 6.4198 | 0.8024 | 0.04187 | 0.16766 | 0.51665 | 0.017
630 | 0 | 3.1 | 134 | 230.2 | 249.3 | 5947.3 | 0.9 | 65.2 | 4 | 5 | 0 | 6.9 | 721.8 | 2604 | 6.0434 | 0.6432 | 0.03082 | 0.1675 | 0.48642 | 0.008
7566 | 0 | 2.5 | 121 | 226.2 | 234.8 | 5746.1 | 26.5 | 79 | 5.6 | 3 | 0 | 5.5 | 1290.6 | 3613 | 5.5055 | 0.5687 | 0.03146 | 0.1331 | 0.58685 | 0.013
12770 | 0 | 2 | 131 | 230.6 | 232 | 7023.5 | 34 | 65.6 | 5.8 | 7 | 0 | 5 | 401.6 | 2323 | 5.8295 | 0.4454 | 0.03013 | 0.15851 | 0.24366 | 0.009
2063 | 0 | 3 | 141 | 229.2 | 248.8 | 5995.1 | 10 | 77.8 | 5 | 7.7 | 0 | 8 | 363 | 3798 | 6.2463 | 0.6627 | 0.06768 | 0.21291 | 0.8178 | 0.01
9949 | 0 | 2.6 | 135 | 236.1 | 234.5 | 6122.7 | 26.9 | 74.4 | 6 | 4 | 0 | 6.7 | 913.4 | 2859 | 5.9805 | 0.567 | 0.0324 | 0.14715 | 0.87885 | 0.011
7637 | 0.1 | 1.6 | 134 | 224.9 | 219.7 | 6924.5 | 28.2 | 63.1 | 7.5 | 2 | 0 | 6.8 | 51 | 2054 | 6.0434 | 0.5762 | 0.0335 | 0.14606 | 0.737 | 0.011
7796 | 0 | 2.1 | 125 | 219.3 | 213.7 | 5454.8 | 24 | 68.4 | 6.7 | 6.2 | 0 | 9.5 | 80 | 3021 | 5.8875 | 1.875 | 0.01375 | 0.17125 | 0.24875 | 0.006
11537 | 0 | 2.2 | 132 | 221.3 | 232 | 6296.3 | 29 | 59.8 | 4.1 | 5 | 0 | 7.4 | 197 | 2729 | 6.0456 | 0.792 | 0.03828 | 0.16896 | 0.93588 | 0.013
12067 | 0 | 3.8 | 132 | 226.9 | 223 | 6174.9 | 31 | 64.4 | 6.2 | 3.9 | 0 | 6.2 | 789 | 2440 | 6.1248 | 1.65 | 0.02244 | 0.17292 | 0.37752 | 0.011
2465 | 0.1 | 2.5 | 145 | 223.3 | 196.6 | 5956.7 | 28.4 | 49.5 | 4.5 | 8.4 | 0.5 | 6.3 | 1281.5 | 3831 | 6.3655 | 0.58 | 0.029 | 0.2175 | 1.0846 | 0.026
11125 | 0 | 2 | 131 | 232.9 | 240.8 | 6807.4 | 0.5 | 71.3 | 6 | 4 | 0 | 4 | 228.7 | 3229 | 6.0391 | 1.0087 | 0.0262 | 0.1441 | 1.12791 | 0.011
7780 | 1 | 2 | 127 | 231 | 212.3 | 5589.4 | 18.9 | 82.6 | 2.9 | 6.2 | 0 | 6.2 | 425 | 3728 | 5.8801 | 0.9779 | 0.02794 | 0.15367 | 0.1905 | 0.012
7956 | 1.3 | 0 | 135 | 240.2 | 222 | 6614.2 | 10 | 64.5 | 4.2 | 3 | 0 | 6.2 | 307 | 2687 | 6.1425 | 0.702 | 0.03105 | 0.1647 | 0.1593 | 0.011
7045 | 0.2 | 3.1 | 128 | 219.8 | 213.6 | 5757 | 19.5 | 71.6 | 6.4 | 3 | 0 | 6.1 | 589 | 3217 | 5.8496 | 0.7296 | 0.02688 | 0.13952 | 0.57728 | 0.008
10469 | 1 | 2 | 121 | 231.5 | 248.7 | 4252.1 | 21 | 89.7 | 4 | 4 | 0 | 8 | 613.1 | 4502 | 5.3966 | 0.4961 | 0.02904 | 0.14641 | 0.79255 | 0.009
10341 | 1.1 | 1.7 | 130 | 229 | 242.2 | 6187.6 | 29 | 69.8 | 5.7 | 2 | 0 | 5.9 | 596.9 | 3471 | 5.837 | 0.429 | 0.0312 | 0.1508 | 0.9386 | 0.016
3151 | 0 | 3 | 130 | 219.6 | 249.4 | 5439.9 | 1.2 | 53.4 | 6 | 3.2 | 0 | 7 | 361.7 | 3724 | 6.019 | 0.871 | 0.0481 | 0.1352 | 0.455 | 0.01
8264 | 1.2 | 1.2 | 131 | 228.9 | 213.1 | 5105.7 | 23.8 | 71.1 | 4 | 5.6 | 0 | 7.9 | 474 | 3535 | 5.9605 | 0.7467 | 0.04978 | 0.16375 | 0.13624 | 0.013
12270 | 0 | 2 | 133 | 240.2 | 242.2 | 5036.7 | 15.5 | 89.2 | 3.5 | 6.2 | 0 | 11.3 | 1254 | 2647 | 6.0914 | 0.9443 | 0.0266 | 0.14231 | 0.30058 | 0.008
8872 | 1.2 | 0 | 130 | 210.8 | 188.9 | 6794.1 | 35.3 | 42.2 | 5.1 | 2.7 | 0 | 6.6 | 144.3 | 1515 | 5.941 | 0.962 | 0.026 | 0.1599 | 0.1638 | 0.028
9287 | 1.5 | 0 | 130 | 230.3 | 216 | 6283 | 30.7 | 69.3 | 5.3 | 3.2 | 0 | 7.5 | 756.6 | 2344 | 5.826 | 0.602 | 0.0299 | 0.1322 | 0.2749 | 0.009
1655 | 0 | 2.6 | 133 | 209.7 | 215.1 | 4901.2 | 18.4 | 58.6 | 3.4 | 5.1 | 0 | 7.9 | 268 | 3750 | 6.1845 | 1.3433 | 0.01463 | 0.18753 | 1.7024 | 0.008
3241 | 0.1 | 3 | 133 | 227.3 | 237.6 | 5753.1 | 29.2 | 64.7 | 4.4 | 7.1 | 0 | 5.7 | 184 | 3252 | 6.0515 | 0.6783 | 0.03192 | 0.133 | 0.35112 | 0.016
7643 | 0.1 | 2.4 | 144 | 205 | 213.5 | 7692.3 | 32 | 29.4 | 9.3 | 0.8 | 1.9 | 4.8 | 621 | 2061 | 6.4944 | 0.6048 | 0.04176 | 0.14832 | 0.7344 | 0.01
3046 | 0 | 2 | 135 | 220.1 | 211.8 | 6026 | 31 | 53.9 | 5 | 7.3 | 0 | 6.1 | 240.9 | 2974 | 6.2505 | 0.8505 | 0.0243 | 0.16335 | 0.76545 | 0.019
9162 | 0 | 2 | 133 | 209.9 | 205.1 | 5414.5 | 21 | 54 | 5.1 | 4.8 | 0 | 7 | 408 | 2785 | 5.9318 | 0.5985 | 0.0399 | 0.14497 | 0.30191 | 0.012
23 | 1.1 | 1.9 | 140 | 203.4 | 217.1 | 9556.5 | 36.6 | 26.8 | 10.1 | 0.4 | 0 | 3.9 | 127 | 1092 | 6.454 | 1.078 | 0.028 | 0.154 | 1.2054 | 0.016
9930 | 0 | 2.4 | 141 | 224.9 | 209.2 | 6483.4 | 33.3 | 50.9 | 6.9 | 1.6 | 0 | 5.7 | 485 | 2766 | 6.4578 | 0.8037 | 0.0423 | 0.141 | 0.846 | 0.009
6560 | 0.7 | 1.2 | 133 | 218.8 | 208.6 | 5585.6 | 27.4 | 56.2 | 2.8 | 4.7 | 0 | 6.3 | 263 | 3182 | 5.9052 | 0.4788 | 0.04522 | 0.14098 | 0.43624 | 0.013
8973 | 0 | 2.5 | 130 | 211.3 | 238 | 5313.3 | 29.5 | 49.7 | 6.1 | 1.5 | 0 | 5.5 | 176 | 2715 | 5.85 | 0.637 | 0.0364 | 0.1391 | 0.2626 | 0.007
10576 | 2.3 | 1.6 | 112 | 227.7 | 230.8 | 4975.9 | 2.6 | 83.1 | 3.9 | 2.7 | 0.7 | 5 | 457.8 | 3633 | 4.9504 | 0.2688 | 0.03584 | 0.12768 | 0.68768 | 0.016
6759 | 7.21645e-16 | 2.6 | 150 | 210.3 | 209.5 | 7588.9 | 40.2 | 20.1 | 9 | 0.3 | 0 | 3.7 | 204 | 1532 | 6.9 | 0.99 | 0.033 | 0.1875 | 0.6525 | 0.011
2740 | 1.7 | 0 | 131 | 229.8 | 239.1 | 6876.2 | 14.4 | 54.7 | 5.5 | 0.2 | 0 | 7.5 | 123.1 | 2706 | 6.026 | 0.8777 | 0.0393 | 0.18209 | 1.0611 | 0.019
9257 | 1 | 1 | 140 | 225.1 | 234.4 | 5202.5 | 22.4 | 60.4 | 3 | 3.3 | 0 | 6.8 | 218 | 3129 | 6.37 | 0.798 | 0.0224 | 0.161 | 0.3626 | 0.007
11185 | 0 | 2.4 | 140 | 232 | 242.4 | 7273.3 | 35.1 | 57.4 | 2.2 | 4.7 | 0 | 6.1 | 1457 | 3156 | 6.412 | 0.84 | 0.0406 | 0.1792 | 0.9926 | 0.008
817 | 0 | 3.1 | 129 | 217.9 | 218.9 | 5943.6 | 28.2 | 60.4 | 6.4 | 3.7 | 0 | 6.2 | 228 | 2509 | 5.6502 | 0.3354 | 0.04773 | 0.1548 | 0.56889 | 0.008
10683 | 1 | 2 | 130 | 226.5 | 250.3 | 5256.9 | 32.2 | 64.1 | 6 | 3 | 0 | 8 | 598.6 | 4323 | 5.967 | 0.741 | 0.0377 | 0.1833 | 1.0569 | 0.008
2058 | 1 | 2.3 | 154 | 215.4 | 222.5 | 5917.6 | 11.5 | 50 | 5.1 | 5 | 0 | 8.2 | 97 | 3344 | 5.9598 | 0.5544 | 0.1694 | 0.21714 | 0.62524 | 0.006
2867 | 0 | 3 | 121 | 230.7 | 241.2 | 6091.9 | 28.7 | 81.3 | 5.8 | 6.3 | 0 | 7.4 | 781 | 4382 | 5.5055 | 0.6171 | 0.02057 | 0.17303 | 1.73877 | 0.007
12952 | 0 | 2.2 | 137 | 211.1 | 230 | 5502 | 28.9 | 42.7 | 5 | 3.4 | 0 | 4.3 | 348 | 2311 | 6.2609 | 0.9042 | 0.05617 | 0.17125 | 0.27126 | 0.01
10535 | 1 | 2 | 124 | 217.1 | 219 | 5460.8 | 20.2 | 72.9 | 4 | 4.7 | 0 | 8 | 559 | 3427 | 5.518 | 0.4836 | 0.05208 | 0.15252 | 0.78368 | 0.012
6248 | 2 | 2 | 170 | 235.6 | 225.6 | 9820.6 | 57.3 | 5.5 | 12.8 | 0 | 0.8 | 0 | 99 | 276 | 7.867 | 2.762 | 0.0338 | 0.2024 | 0.7811 | 0.015
12323 | 0 | 2.4 | 130 | 235.3 | 220.3 | 5238.1 | 21.4 | 80.3 | 2.2 | 7.8 | 0 | 9 | 700 | 3499 | 5.967 | 0.845 | 0.0299 | 0.1534 | 0.3263 | 0.016
2179 | 0 | 2.7 | 129 | 209.6 | 195.3 | 5907.8 | 24.3 | 56.2 | 4.5 | 5 | 0 | 7.2 | 421 | 3498 | 5.9598 | 0.8643 | 0.02193 | 0.16899 | 1.22808 | 0.01
11864 | 1 | 1 | 125 | 224.9 | 216 | 6337.6 | 30.4 | 66.8 | 6.8 | 0.5 | 0 | 4.3 | 402.9 | 2008 | 5.655 | 0.66 | 0.01875 | 0.14925 | 0.17125 | 0.022
9593 | 1.5 | 0 | 142 | 230.7 | 225.1 | 6757.5 | 10.2 | 48.5 | 4.6 | 2.4 | 0 | 8 | 790.5 | 2949 | 6.5746 | 1.3064 | 0.01988 | 0.1704 | 0.2769 | 0.011
3481 | 0.1 | 0 | 159 | 269.2 | 231.3 | 10622.4 | 18.3 | 51.9 | 6.4 | 3.4 | 0 | 7.4 | 559 | 4171 | 7.3776 | 1.2243 | 0.03339 | 0.21465 | 1.62816 | 0.013
7580 | 0 | 3 | 149 | 200.1 | 238.5 | 8025.3 | 35 | 15.9 | 8 | 0 | 0 | 1.3 | 449 | 1275 | 6.9285 | 1.2069 | 0.0447 | 0.15943 | 0.64517 | 0.009
12849 | 0 | 0 | 130 | 236.1 | 243.4 | 5635.1 | 25.9 | 77.7 | 4.4 | 3.2 | 0 | 8.2 | 666 | 2742 | 6.058 | 1.495 | 0.0312 | 0.1742 | 0.2301 | 0.014
2316 | 0.2 | 3.1 | 133 | 209 | 235.1 | 6031.4 | 24.2 | 51.8 | 5.2 | 2.7 | 0 | 6.7 | 297 | 3731 | 6.0781 | 0.7448 | 0.02793 | 0.19152 | 1.37256 | 0.008
11149 | 1 | 1.9 | 127 | 223.7 | 217.2 | 5602.5 | 24.9 | 71.6 | 4.7 | 4.3 | 0 | 9.1 | 739 | 3960 | 5.7277 | 0.4318 | 0.03937 | 0.16002 | 0.88519 | 0.006
3547 | 0 | 3 | 132 | 219.5 | 231.7 | 5625.5 | 3.1 | 54 | 5.6 | 3.9 | 0 | 4 | 846.7 | 3352 | 5.9796 | 0.5544 | 0.07524 | 0.17028 | 0.9438 | 0.007
7133 | 0 | 1.6 | 130 | 229.8 | 239.6 | 5246.4 | 27.9 | 71.9 | 4 | 4 | 0.2 | 8.2 | 1124.2 | 3196 | 5.954 | 0.78 | 0.0208 | 0.1443 | 0.6682 | 0.009
5311 | 0 | 3.9 | 124 | 222.4 | 237.8 | 5266.6 | 25.6 | 72.4 | 5.5 | 5.2 | 0 | 3.9 | 852 | 2878 | 5.5924 | 0.558 | 0.03844 | 0.16368 | 0.94736 | 0.012
9092 | 0 | 2.5 | 130 | 222.7 | 204 | 5432.4 | 21.2 | 68.9 | 3.5 | 3.5 | 0 | 5.6 | 685 | 2348 | 5.772 | 0.494 | 0.0338 | 0.1456 | 0.2886 | 0.014
13190 | 0 | 1.6 | 143 | 240.3 | 238.6 | 6274.4 | 30.7 | 64 | 4.7 | 5.3 | 0 | 10.3 | 231 | 2787 | 6.6495 | 0.9724 | 0.02002 | 0.18876 | 0.18876 | 0.005
10200 | 0 | 2.4 | 130 | 232.3 | 247.4 | 6441.1 | 27.3 | 75.3 | 6.3 | 3.5 | 0 | 5.3 | 130.3 | 3162 | 5.889 | 0.715 | 0.0247 | 0.1482 | 0.9776 | 0.007
8285 | 1 | 2 | 132 | 240.3 | 221.4 | 5649.3 | 25.8 | 78.5 | 4 | 4 | 0 | 8 | 438.2 | 3669 | 5.8872 | 0.5676 | 0.06072 | 0.16632 | 0.14256 | 0.011
9120 | 1.1 | 2.1 | 170 | 235.9 | 194.3 | 8188 | 39.5 | 23 | 10 | 0 | 2.4 | 1.1 | 184 | 1570 | 7.548 | 0.731 | 0.0357 | 0.1819 | 0.3536 | 0.011
10417 | 1.1 | 1.8 | 134 | 228.5 | 240.5 | 6003.9 | 4 | 62.4 | 5.1 | 2.2 | 0 | 5.8 | 216.9 | 2887 | 5.9898 | 0.5896 | 0.05226 | 0.14338 | 0.79596 | 0.006
8289 | 1 | 2 | 142 | 250.4 | 221.6 | 6101.3 | 12.9 | 65.8 | 4 | 4 | 0 | 8 | 374.2 | 3637 | 6.39 | 0.639 | 0.05112 | 0.16898 | 0.15052 | 0.012
3538 | 0 | 3 | 121 | 207.2 | 225.6 | 4735 | 19.1 | 67 | 2.9 | 6.3 | 0 | 5.8 | 451.5 | 3701 | 5.2635 | 0.5808 | 0.04477 | 0.16456 | 0.87725 | 0.016
12526 | 0 | 0 | 140 | 225.3 | 238.6 | 7702.4 | 36.5 | 48.6 | 12 | 0 | 2 | 1.9 | 345.9 | 1178 | 6.202 | 1.554 | 0.0266 | 0.1848 | 0.2282 | 0.014
1743 | 0 | 3 | 132 | 225.3 | 238.9 | 5781.2 | 23.1 | 70.3 | 3.5 | 6.2 | 0 | 6.1 | 178.6 | 3869 | 6.0324 | 0.6864 | 0.02904 | 0.19008 | 1.28172 | 0.01
11943 | 0 | 3.3 | 126 | 220.5 | 230.8 | 5352.8 | 21.4 | 71.2 | 4.1 | 5.2 | 0 | 5.8 | 203 | 3446 | 5.7708 | 0.6552 | 0.0189 | 0.1575 | 0.16758 | 0.007
181 | 0 | 3 | 141 | 170.9 | 249.5 | 0 | 8.6 | 91.2 | 5.8 | 3.4 | 0 | 5 | 776.6 | 1074 | 6.3591 | 0.6627 | 0.03948 | 0.15228 | 1.128 | 0.012
9920 | 0 | 1.4 | 130 | 222.5 | 217.9 | 5939.9 | 30.4 | 62.1 | 5.4 | 3.5 | 0 | 7 | 1179.1 | 2468 | 5.72 | 0.39 | 0.0546 | 0.1534 | 0.6656 | 0.017
12106 | 1 | 2 | 167 | 228.4 | 222.6 | 9197.3 | 41.1 | 17.7 | 10.4 | 1.1 | 0 | 2 | 407 | 1618 | 7.7488 | 1.5698 | 0.02672 | 0.2004 | 0.45591 | 0.008
8871 | 0.2 | 1.3 | 150 | 228.6 | 212 | 7895.7 | 34.9 | 38.1 | 7 | 2.2 | 0 | 3.5 | 391.5 | 1832 | 6.8902 | 1.273 | 0.03176 | 0.18294 | 0.18444 | 0.008
12985 | 0.4 | 2 | 120 | 225.1 | 215.3 | 5036.8 | 23.3 | 81.9 | 4 | 4.9 | 0 | 7 | 339 | 2839 | 5.556 | 0.768 | 0.0276 | 0.1452 | 0.198 | 0.01
12138 | 0.7 | 1.7 | 143 | 227.9 | 236.6 | 6134.3 | 28.7 | 53.8 | 5.7 | 4.5 | 0 | 7.6 | 204 | 2658 | 6.6781 | 1.001 | 0.03003 | 0.16874 | 0.36179 | 0.007
7997 | 1.7 | 0.9 | 142 | 225.8 | 230.7 | 6560.8 | 30.6 | 51.1 | 5.2 | 4.6 | 0 | 6.1 | 392 | 2517 | 6.5178 | 0.923 | 0.04544 | 0.1846 | 0.17324 | 0.01
13322 | 1 | 0.5 | 144 | 218.2 | 247.7 | 7186.2 | 33.7 | 38 | 7.3 | 3.9 | 0 | 4.8 | 219 | 2223 | 6.5952 | 0.7488 | 0.0216 | 0.18 | 0.19152 | 0.011
68 | 1 | 2.1 | 128 | 234.9 | 227.9 | 4954.9 | 26 | 81.4 | 3.4 | 3.6 | 0 | 6.4 | 1220 | 4239 | 5.7472 | 0.448 | 0.03712 | 0.16 | 0.86656 | 0.019
12611 | 1.6 | 1 | 140 | 222.7 | 225.3 | 7630.1 | 42.6 | 39.6 | 8 | 0.4 | 0.1 | 2.6 | 377.3 | 1243 | 6.328 | 0.644 | 0.0574 | 0.1722 | 0.1554 | 0.017
1409 | 0 | 3 | 130 | 229.8 | 249.6 | 5960.7 | 30.8 | 69 | 6 | 5 | 0 | 7 | 811.2 | 2927 | 6.058 | 1.391 | 0.026 | 0.182 | 1.1908 | 0.014
740 | 0 | 2.9 | 160 | 225.1 | 249.7 | 9790.1 | 40.5 | 24.6 | 8 | 5 | 0.1 | 2.5 | 96 | 1185 | 7.328 | 0.816 | 0.0352 | 0.2144 | 0.6672 | 0.015
11366 | 0 | 2 | 131 | 225.3 | 245.2 | 5756.7 | 28.3 | 65.5 | 5 | 2.4 | 0 | 3.8 | 4369.9 | 3121 | 5.9867 | 0.7074 | 0.04454 | 0.17292 | 0.96809 | 0.012
7622 | 0 | 2.5 | 131 | 219.5 | 236.4 | 6214 | 5.3 | 53.1 | 6.3 | 3.5 | 0 | 3.2 | 661 | 2109 | 5.9343 | 0.655 | 0.04323 | 0.14803 | 0.64059 | 0.004
10900 | 1.3 | 2.3 | 130 | 209.5 | 217.3 | 5443.9 | 23.6 | 55.9 | 5.5 | 4.4 | 0 | 5.5 | 155 | 3210 | 6.006 | 0.832 | 0.0208 | 0.156 | 1.1687 | 0.012
8377 | 0.9 | 1.6 | 132 | 227.3 | 240.6 | 5673.1 | 24.5 | 68.2 | 6.1 | 3.1 | 0 | 7.4 | 373 | 3304 | 5.9928 | 0.7788 | 0.0462 | 0.16896 | 0.13464 | 0.01
6756 | 2 | 0 | 140 | 232.5 | 221.1 | 7140.3 | 33.3 | 57.2 | 6.5 | 2 | 0 | 8.8 | 411.1 | 2405 | 6.202 | 0.476 | 0.0476 | 0.1876 | 0.5992 | 0.01
9058 | 1.3 | 0.8 | 128 | 239.2 | 242.8 | 5113.1 | 26.5 | 82.2 | 4.8 | 4.8 | 0 | 9.6 | 545 | 4361 | 5.76 | 0.6144 | 0.02688 | 0.15488 | 0.256 | 0.009
8103 | 2.5 | 0 | 151 | 222.9 | 219.9 | 10683.4 | 36.5 | 5.6 | 12.3 | 0.3 | 0 | 0 | 264 | 653 | 6.7195 | 0.7248 | 0.03473 | 0.19026 | 0.20687 | 0.01
9811 | 0 | 2.8 | 170 | 213 | 220.9 | 9413 | 40.8 | 2.5 | 10.9 | 0 | 0 | 0 | 137 | 322 | 7.735 | 0.884 | 0.0425 | 0.2074 | 0.9724 | 0.007
6231 | 0 | 2.7 | 129 | 225.6 | 236 | 6352.7 | 30.2 | 66.7 | 4.7 | 6 | 0 | 5.5 | 839 | 3253 | 5.9469 | 0.774 | 0.03999 | 0.129 | 0.21027 | 0.007
8495 | 1.1 | 1.9 | 126 | 222.5 | 242.9 | 5113 | 25.5 | 68 | 4 | 5.2 | 0 | 7.8 | 634 | 3588 | 5.796 | 0.7938 | 0.02016 | 0.13608 | 0.23058 | 0.008
12744 | 0.9 | 1.7 | 156 | 234.5 | 244.6 | 5999.1 | 30.3 | 45.3 | 7.2 | 1.3 | 0 | 5.2 | 848 | 2651 | 7.3164 | 1.482 | 0.02496 | 0.21372 | 0.36192 | 0.006
8424 | 1.2 | 0 | 130 | 209.7 | 215 | 8533.5 | 40.6 | 36 | 7.3 | 3.5 | 0 | 4.1 | 337.5 | 1781 | 5.837 | 0.832 | 0.0546 | 0.1651 | 0.1846 | 0.01
11223 | 1.4 | 0 | 130 | 215.4 | 235.2 | 5893.1 | 27.2 | 58.2 | 3.4 | 4.5 | 0 | 6.5 | 460.3 | 3312 | 5.967 | 0.988 | 0.0299 | 0.1365 | 1.066 | 0.023
10765 | 0.8 | 2.1 | 130 | 221.4 | 217.8 | 5967.7 | 22.9 | 68.8 | 5.1 | 4.3 | 0 | 7.8 | 1128 | 3277 | 5.772 | 0.377 | 0.0377 | 0.1547 | 0.8619 | 0.008
686 | 0.6 | 3.4 | 138 | 224.9 | 244.2 | 6644.3 | 0.9 | 56.5 | 7.9 | 5.5 | 0 | 6.4 | 858.6 | 2486 | 6.4032 | 1.1178 | 0.02346 | 0.1725 | 0.59202 | 0.006
1408 | 0 | 3.5 | 131 | 227.8 | 239.1 | 5672.2 | 22.8 | 73.5 | 4.9 | 4.7 | 0 | 6.5 | 273.9 | 3456 | 5.9212 | 0.6157 | 0.05371 | 0.17161 | 0.78731 | 0.011
10304 | 1 | 1 | 131 | 224.8 | 249.9 | 4839.6 | 2.3 | 61.6 | 1 | 6 | 0 | 8.6 | 650.1 | 3961 | 5.9343 | 0.524 | 0.03537 | 0.15982 | 0.88687 | 0.008
2644 | 0 | 3.7 | 131 | 222.3 | 233 | 5635.9 | 20.4 | 71 | 3.5 | 6.5 | 0 | 6.3 | 161 | 4115 | 5.9081 | 0.6288 | 0.0393 | 0.20436 | 1.00739 | 0.009
745 | 0.1 | 3.1 | 138 | 218.5 | 212.8 | 6319.8 | 34.1 | 46.2 | 6.2 | 2.4 | 0 | 6.2 | 203 | 3792 | 6.279 | 0.6486 | 0.03174 | 0.19458 | 0.5934 | 0.014
7718 | 0 | 2 | 152 | 233.3 | 229.3 | 7182.9 | 30.9 | 49.9 | 5 | 3 | 0 | 4.1 | 308.7 | 2114 | 6.9312 | 0.8816 | 0.03344 | 0.18392 | 0.87248 | 0.028
7053 | 0.5 | 2.6 | 131 | 210 | 205.2 | 5929.2 | 29.3 | 49.7 | 6.1 | 2.6 | 0 | 5.5 | 857 | 2169 | 5.9867 | 0.7467 | 0.02751 | 0.14279 | 0.59081 | 0.013
8300 | 1.2 | 2.2 | 116 | 224.6 | 211.1 | 5253.4 | 19.2 | 86.7 | 1.8 | 6.7 | 0 | 8.3 | 272 | 3881 | 5.3128 | 0.8468 | 0.01972 | 0.15428 | 0.16124 | 0.014
6983 | 0 | 2.9 | 142 | 217.8 | 212.1 | 6960.1 | 34.6 | 41.2 | 8.4 | 2 | 0.8 | 3.7 | 610 | 1834 | 6.461 | 0.71 | 0.0355 | 0.18034 | 0.6532 | 0.011
6814 | 0 | 2.2 | 131 | 199.9 | 208.2 | 6460 | 28.9 | 39.6 | 3.8 | 4 | 0 | 6.4 | 453 | 1864 | 6.1046 | 0.9956 | 0.02096 | 0.17292 | 0.58557 | 0.023
3463 | 0 | 3.2 | 130 | 220.7 | 233.7 | 5285.5 | 26 | 64.7 | 4.2 | 5.2 | 0 | 3.9 | 231 | 2913 | 5.876 | 0.663 | 0.0221 | 0.1573 | 0.8658 | 0.018
7376 | 1 | 1.5 | 131 | 216.1 | 217.9 | 5328.5 | 20.3 | 64.8 | 3.7 | 5.3 | 0 | 4.5 | 845.6 | 2391 | 5.9867 | 0.8122 | 0.03799 | 0.14803 | 0.524 | 0.011
6402 | 0 | 1.9 | 131 | 214.8 | 190 | 5868.2 | 22.1 | 59.4 | 2.9 | 5.2 | 0 | 6.2 | 300 | 3010 | 5.7509 | 0.524 | 0.03537 | 0.14541 | 0.51876 | 0.02
10640 | 0 | 0.2 | 129 | 219.1 | 199 | 5733 | 23.1 | 66.8 | 2.3 | 5 | 0 | 7.8 | 516 | 2553 | 5.9985 | 0.9933 | 0.03741 | 0.17802 | 0.94557 | 0.02
9781 | 0 | 1.2 | 130 | 225 | 235.7 | 7735.6 | 6.6 | 57.9 | 6.5 | 3.8 | 0 | 5.8 | 463.7 | 2255 | 5.863 | 0.676 | 0.026 | 0.1521 | 0.6903 | 0.01
9313 | 1 | 1 | 121 | 233.2 | 242.1 | 5064.2 | 1 | 80.4 | 1.8 | 3.2 | 0 | 4.6 | 1174.1 | 1972 | 5.445 | 0.5203 | 0.03025 | 0.12705 | 0.22022 | 0.015
11944 | 0 | 0.1 | 142 | 227.4 | 217.1 | 7038.8 | 0.7 | 54.7 | 2.6 | 6.9 | 0 | 4.4 | 456.1 | 2097 | 6.2338 | 0.5254 | 0.03408 | 0.15052 | 0.15478 | 0.009
9827 | 0 | 3.1 | 137 | 224.6 | 207 | 6996.5 | 33.4 | 53.9 | 5.5 | 2.9 | 0 | 4.9 | 621 | 1975 | 6.2472 | 0.7809 | 0.04384 | 0.1507 | 0.74117 | 0.025
1007 | 0 | 3.1 | 134 | 255.9 | 230.1 | 6378.3 | 26.8 | 94.9 | 5.4 | 4.2 | 0 | 5.5 | 36.7 | 3552 | 6.0702 | 0.7102 | 0.03618 | 0.1541 | 0.73298 | 0.022
163 | 0 | 2 | 115 | 230.8 | 238.2 | 5632.3 | 3.4 | 82.3 | 6 | 4.6 | 0 | 5 | 54.9 | 4796 | 5.1865 | 0.5405 | 0.0322 | 0.1242 | 0.92 | 0.009
3443 | 0 | 2.6 | 129 | 213 | 225.3 | 5598.1 | 27.3 | 57 | 7 | 4.2 | 0 | 5.6 | 351.4 | 3078 | 5.7276 | 0.5031 | 0.03741 | 0.14577 | 0.66693 | 0.012
3082 | 0 | 4.8 | 129 | 231.1 | 243 | 5757.7 | 29.1 | 73.3 | 5.2 | 5.2 | 0 | 3.9 | 1028 | 3504 | 5.8953 | 0.7869 | 0.03612 | 0.1419 | 0.51213 | 0.01
3123 | 0.1 | 3.1 | 131 | 233 | 239.2 | 5783.7 | 30.1 | 72 | 4.2 | 7.1 | 0 | 6.1 | 943 | 3399 | 5.9998 | 0.8515 | 0.04323 | 0.15065 | 0.42837 | 0.01
9326 | 1 | 0.9 | 139 | 220.9 | 247.1 | 5808.3 | 27.6 | 52 | 5.2 | 2.6 | 0 | 7 | 300 | 2932 | 6.3106 | 0.7228 | 0.03336 | 0.1529 | 0.27244 | 0.006
9035 | 1.1 | 1.8 | 154 | 234 | 241.3 | 7970 | 38.7 | 41.4 | 3.8 | 0 | 0 | 3.7 | 1088.6 | 2164 | 7.0378 | 1.2628 | 0.03388 | 0.15862 | 0.32032 | 0.009
5978 | 0 | 2.4 | 130 | 220.7 | 217.5 | 6153.4 | 26.6 | 64.1 | 3.1 | 8.9 | 0 | 6.7 | 996 | 2852 | 6.019 | 1.157 | 0.0325 | 0.1443 | 0.1989 | 0.014
1377 | 0 | 3 | 130 | 224.9 | 214.6 | 5953.1 | 29.2 | 65.8 | 6.6 | 3.4 | 0 | 7.5 | 517 | 3384 | 6.11 | 2.431 | 0.0273 | 0.1742 | 1.0036 | 0.01
10848 | 1 | 1.8 | 131 | 218 | 242.3 | 5031.6 | 21.3 | 65.8 | 4.5 | 4.1 | 0 | 6.7 | 1161 | 3410 | 5.895 | 0.5895 | 0.03013 | 0.15196 | 1.03228 | 0.009
6665 | 1.6 | 1 | 131 | 228.3 | 225.3 | 5915 | 25 | 68.4 | 3.8 | 2.1 | 0 | 8 | 1042.5 | 3023 | 6.026 | 0.8777 | 0.04978 | 0.15982 | 0.48339 | 0.011
161 | 1 | 2 | 126 | 228 | 239.4 | 6587.1 | 33.1 | 68.9 | 4.5 | 7 | 0 | 10 | 303 | 3833 | 5.7456 | 0.693 | 0.04032 | 0.15372 | 0.88074 | 0.01
10449 | 0 | 1.4 | 141 | 241.1 | 248.4 | 6462.2 | 26.3 | 73.7 | 6 | 0 | 0 | 6.4 | 364 | 2945 | 6.4014 | 0.7755 | 0.0282 | 0.16497 | 1.06878 | 0.018
8503 | 1 | 1.9 | 130 | 209.3 | 241.8 | 5336.1 | 21.9 | 54.4 | 4 | 3.8 | 0 | 7.4 | 636 | 2920 | 5.772 | 0.481 | 0.0286 | 0.1651 | 0.26 | 0.007
3190 | 0.2 | 3 | 130 | 236.5 | 248 | 5684.2 | 6 | 66.6 | 5.2 | 3 | 0 | 6 | 98.3 | 3849 | 5.863 | 0.65 | 0.0416 | 0.1365 | 0.4511 | 0.011
7191 | 0.6 | 2.5 | 138 | 223.7 | 201.1 | 6204 | 31.9 | 53.5 | 6.9 | 2.2 | 0 | 5.4 | 659 | 2447 | 6.2928 | 0.7728 | 0.03174 | 0.15456 | 0.56442 | 0.015
533 | 0 | 3 | 130 | 221.7 | 235.3 | 6530.6 | 29.5 | 62.2 | 7 | 4 | 0 | 7 | 303 | 2588 | 5.889 | 0.65 | 0.026 | 0.1703 | 1.3611 | 0.012
2534 | 0 | 3 | 142 | 230.1 | 237.4 | 6279.6 | 31.9 | 56.2 | 7.2 | 1.8 | 0 | 4.5 | 155.2 | 3763 | 6.319 | 0.6248 | 0.0497 | 0.2059 | 0.93436 | 0.015
9208 | 0.9 | 1.5 | 137 | 218 | 212 | 5694.5 | 26.1 | 53 | 6.1 | 2.9 | 0 | 5.7 | 351 | 2802 | 6.4116 | 1.7947 | 0.02192 | 0.16166 | 0.36168 | 0.011
6446 | 1.5 | 0 | 127 | 218.7 | 210.7 | 5476.3 | 19.4 | 70 | 3 | 5.1 | 0 | 9.3 | 389 | 3083 | 5.8039 | 0.5969 | 0.02794 | 0.14351 | 0.4826 | 0.019
11082 | 0.3 | 2.2 | 130 | 228.2 | 248.3 | 5063.1 | 2.6 | 66.1 | 4 | 5 | 0 | 7.4 | 862.2 | 4111 | 6.019 | 0.975 | 0.0182 | 0.1755 | 1.1557 | 0.011
8584 | 1.1 | 1.8 | 140 | 230.4 | 232.3 | 6545 | 30.4 | 57.8 | 5.3 | 3.4 | 0 | 7.5 | 71 | 2343 | 6.524 | 1.484 | 0.0294 | 0.1596 | 0.2282 | 0.007
5679 | 3.5 | 0 | 123 | 220 | 235 | 5168.7 | 23.8 | 73.3 | 2.6 | 7.7 | 0 | 7.2 | 693 | 4039 | 5.4858 | 0.2952 | 0.04059 | 0.16113 | 0.40959 | 0.014
6593 | 1 | 2 | 131 | 209.7 | 205.1 | 5496.8 | 28.1 | 48.7 | 5.4 | 2.5 | 0.2 | 4.2 | 440 | 2589 | 5.8819 | 0.6288 | 0.03144 | 0.15458 | 0.49649 | 0.007
11385 | 0 | 1.7 | 125 | 245.3 | 242.9 | 6083.8 | 28.3 | 91.5 | 3 | 5.8 | 0 | 8.4 | 1583 | 3336 | 5.6375 | 0.425 | 0.03875 | 0.1575 | 0.87125 | 0.009
416 | 1.1 | 2 | 120 | 211.5 | 205.6 | 4851.7 | 20.7 | 70.4 | 4.2 | 5.2 | 0 | 9.1 | 422 | 4781 | 5.52 | 0.852 | 0.03 | 0.1344 | 1.2456 | 0.009
5290 | 0.1 | 2.5 | 126 | 229.5 | 215.2 | 5263.7 | 23.4 | 80.3 | 3.6 | 5.1 | 0 | 7.1 | 35.7 | 4084 | 5.733 | 0.3528 | 0.0441 | 0.14616 | 1.01178 | 0.013
10194 | 0 | 2.2 | 130 | 209 | 206.4 | 5562.2 | 26.4 | 52.4 | 5.9 | 2.7 | 0 | 6.1 | 575 | 2528 | 5.785 | 0.507 | 0.0377 | 0.1469 | 0.8203 | 0.008
7127 | 0.8 | 1 | 142 | 225 | 232.1 | 6221.5 | 30 | 53.4 | 5.7 | 5.4 | 0 | 2.7 | 595.3 | 1780 | 6.5036 | 0.852 | 0.02272 | 0.15762 | 0.72988 | 0.012
10456 | 0 | 1.7 | 129 | 226.1 | 238.4 | 5635.7 | 23.5 | 73.2 | 3.9 | 3.9 | 0 | 7.5 | 448 | 4007 | 5.9469 | 0.8772 | 0.03612 | 0.14319 | 0.97782 | 0.008
8586 | 1.9 | 1.4 | 136 | 226.9 | 236.9 | 6936 | 5.9 | 54.7 | 4.7 | 3 | 0 | 4.6 | 609.4 | 2102 | 6.2016 | 0.9248 | 0.0544 | 0.15776 | 0.22168 | 0.012
5830 | 0 | 1.4 | 141 | 234.8 | 236.4 | 5507.9 | 26.3 | 67.6 | 4.8 | 8.7 | 0 | 11 | 1438.6 | 3434 | 6.4014 | 0.7332 | 0.06768 | 0.15228 | 0.44838 | 0.014
12476 | 1.054712e-15 | 3 | 170 | 230.4 | 235.6 | 7130.2 | 40.4 | 20 | 8.1 | 0.2 | 0 | 1 | 285 | 1307 | 7.548 | 0.578 | 0.0459 | 0.2227 | 0.2924 | 0.025
943 | 0.2 | 2.2 | 132 | 226.2 | 233.3 | 6545.8 | 1.3 | 62.6 | 4 | 5 | 0 | 5.7 | 287.3 | 3725 | 6.1644 | 0.924 | 0.02772 | 0.165 | 1.04544 | 0.007
7942 | 1.1 | 1.7 | 145 | 219.6 | 188.2 | 7652.3 | 36.3 | 35.8 | 5.3 | 4.3 | 2.6 | 7.3 | 226 | 2968 | 6.7715 | 1.3485 | 0.0435 | 0.21315 | 0.24215 | 0.006
9278 | 0.3 | 2 | 131 | 230 | 209 | 5574.7 | 33 | 64.1 | 5.3 | 3.7 | 0 | 4.8 | 444 | 3343 | 5.9474 | 0.6288 | 0.0393 | 0.14672 | 0.28034 | 0.013
3425 | 0 | 3 | 134 | 225.1 | 249.4 | 5116.4 | 3.5 | 47.5 | 7 | 2 | 0 | 4 | 122.9 | 4073 | 6.0032 | 0.5762 | 0.03484 | 0.15142 | 0.73298 | 0.009
11597 | 0.2 | 1.9 | 131 | 227.5 | 244.8 | 5362.8 | 25.9 | 70.8 | 5.1 | 3.2 | 0 | 6.8 | 521.1 | 5183 | 5.9081 | 0.6157 | 0.03668 | 0.14148 | 1.048 | 0.01
10478 | 1 | 2 | 130 | 235.4 | 249.8 | 5700.1 | 24.4 | 80.5 | 4 | 4 | 0 | 8 | 730.5 | 4115 | 5.746 | 0.416 | 0.0442 | 0.1456 | 0.6812 | 0.006
11461 | 0 | 3 | 130 | 231 | 241 | 6180.9 | 35.2 | 65.5 | 10.9 | 1.5 | 0 | 7.6 | 312 | 4133 | 5.928 | 0.715 | 0.0416 | 0.1586 | 0.9087 | 0.011
8745 | 1.5 | 1.4 | 137 | 228 | 211.3 | 5793.5 | 26.4 | 62.7 | 3.6 | 4 | 0.1 | 7.1 | 384 | 2981 | 6.3431 | 1.2467 | 0.02055 | 0.17673 | 0.13837 | 0.009
13316 | 0.1 | 2.2 | 130 | 225 | 210.2 | 6094.7 | 31.3 | 63.7 | 6.1 | 3.3 | 0 | 8.4 | 199 | 3367 | 5.954 | 0.676 | 0.0195 | 0.1755 | 0.1729 | 0.015
7693 | 0 | 2 | 130 | 220 | 234.1 | 5870.3 | 2.6 | 56.9 | 5.1 | 3.9 | 0 | 6 | 744.1 | 2394 | 6.032 | 1.391 | 0.0286 | 0.1339 | 0.8242 | 0.007
2575 | 0 | 2.7 | 132 | 239.8 | 238.2 | 5766.3 | 9.2 | 63.8 | 7 | 3 | 0 | 7.3 | 1133.1 | 3862 | 6.138 | 0.8316 | 0.0264 | 0.18348 | 1.00188 | 0.007
3362 | 0 | 3 | 127 | 211 | 224.6 | 5208.5 | 31.4 | 52.6 | 5 | 3.2 | 0 | 4.5 | 317 | 2909 | 5.8801 | 0.7239 | 0.03302 | 0.13843 | 0.63119 | 0.011
10509 | 0.1 | 2.1 | 172 | 225.1 | 228.6 | 9474 | 47 | 5.6 | 8.5 | 1 | 0 | 0 | 818 | 888 | 7.998 | 1.2212 | 0.043 | 0.23048 | 1.24872 | 0.014
1559 | 0.1 | 3 | 130 | 240.4 | 215.4 | 5939.3 | 30.2 | 80.2 | 5.6 | 3.1 | 0 | 5.2 | 0.3 | 2990 | 6.032 | 0.962 | 0.0351 | 0.1807 | 1.2987 | 0.011
12960 | 1.1 | 0 | 132 | 222.2 | 226.2 | 5972.3 | 4.7 | 53.6 | 2.6 | 4.1 | 0 | 7.7 | 55.6 | 3019 | 6.0984 | 0.8316 | 0.033 | 0.15444 | 0.21648 | 0.006
9051 | 1.3 | 0 | 130 | 218.8 | 214.4 | 6190.7 | 12.7 | 54.1 | 4.1 | 2 | 0 | 5.5 | 396.4 | 1870 | 5.967 | 0.988 | 0.0273 | 0.1274 | 0.2587 | 0.009
5355 | 0.1 | 3 | 120 | 219.6 | 239.3 | 4876.1 | 20.9 | 78.3 | 3.6 | 5.6 | 0 | 6.5 | 1328 | 3259 | 5.496 | 0.456 | 0.0432 | 0.1464 | 1.0824 | 0.01
11532 | 0.3 | 0.1 | 132 | 214.9 | 243.4 | 5851.3 | 3 | 49.5 | 6.2 | 3.2 | 1.9 | 1.6 | 776.4 | 3530 | 6.0456 | 0.792 | 0.03828 | 0.16896 | 0.93588 | 0.015
10582 | 1.2 | 0 | 130 | 216.8 | 207.3 | 7005.6 | 25.4 | 61.3 | 2 | 8.8 | 0 | 8 | 516 | 2500 | 5.941 | 0.546 | 0.052 | 0.1482 | 0.9412 | 0.018
5303 | 0 | 3.1 | 119 | 217.8 | 234.8 | 4971.9 | 21.5 | 77 | 3.7 | 6.2 | 0 | 8.7 | 0 | 3376 | 5.4264 | 0.6188 | 0.02261 | 0.14161 | 1.02697 | 0.019
3541 | 0 | 3.1 | 131 | 220.1 | 249.2 | 5507.2 | 26.5 | 62.9 | 2.5 | 7.9 | 0 | 5.4 | 244.6 | 3129 | 5.6985 | 0.6288 | 0.04847 | 0.17816 | 0.94975 | 0.011
10777 | 0 | 3.1 | 130 | 220.1 | 214.1 | 5764.2 | 20.8 | 69.3 | 4.3 | 4.3 | 0 | 6.5 | 40 | 2892 | 5.928 | 0.676 | 0.0377 | 0.1378 | 0.9919 | 0.022
12838 | 0 | 2.1 | 133 | 218 | 215.5 | 6792.5 | 7 | 49.1 | 8 | 3.7 | 0 | 5.4 | 418.4 | 1897 | 5.9451 | 0.5453 | 0.05852 | 0.1596 | 0.24472 | 0.007
7247 | 0 | 2.5 | 128 | 230.4 | 220.3 | 6294.9 | 29.5 | 72.5 | 5 | 4.8 | 0 | 6.8 | 1075 | 2672 | 5.9264 | 0.8576 | 0.03712 | 0.14464 | 0.57728 | 0.022
2416 | 0 | 3 | 130 | 220.5 | 241.2 | 6079.9 | 3.2 | 62.3 | 8.9 | 5.4 | 0 | 7 | 1124.5 | 4523 | 6.019 | 0.897 | 0.0416 | 0.1599 | 1.2779 | 0.004
159 | 0 | 2.6 | 132 | 221 | 218.3 | 5456.5 | 23.2 | 65.7 | 4.5 | 4.8 | 0 | 6.4 | 407 | 4695 | 5.9532 | 0.4488 | 0.04092 | 0.16632 | 0.92004 | 0.009
898 | 0 | 2.7 | 144 | 222.8 | 240.6 | 7153.2 | 34.3 | 44.6 | 5.6 | 4.4 | 0.3 | 5 | 286.2 | 3055 | 6.6096 | 0.9216 | 0.03168 | 0.19008 | 1.36512 | 0.008
10865 | 1 | 1 | 130 | 234.9 | 249 | 5337.6 | 1.4 | 73.9 | 3 | 5.5 | 0 | 9 | 847.1 | 4249 | 5.681 | 0.234 | 0.091 | 0.1573 | 0.7605 | 0.008
6419 | 0.7 | 2.9 | 137 | 194 | 233.8 | 6773.7 | 31.1 | 23.6 | 7.6 | 1.8 | 0 | 3.9 | 73 | 2003 | 6.2335 | 0.6439 | 0.02877 | 0.1644 | 0.66308 | 0.008
8496 | 1.3 | 2 | 129 | 230.5 | 221.8 | 6568.5 | 31.9 | 69.2 | 4.1 | 3 | 0 | 8 | 474.7 | 3376 | 5.8566 | 0.6192 | 0.02967 | 0.13674 | 0.1935 | 0.012
10706 | 1 | 1.5 | 133 | 227.3 | 247.5 | 5727.1 | 30.1 | 64.5 | 7.3 | 4.4 | 0 | 4 | 517.8 | 3605 | 6.2776 | 1.7157 | 0.0133 | 0.16226 | 1.3965 | 0.011
9724 | 0.8 | 1 | 169 | 229.8 | 212 | 6926.1 | 35.3 | 23.7 | 8.1 | 2.2 | 0 | 3.8 | 558 | 2097 | 7.5543 | 0.7267 | 0.07098 | 0.22477 | 0.25181 | 0.009
2260 | 0.3 | 2 | 150 | 228.2 | 245.1 | 7749.6 | 13 | 35.2 | 7.9 | 2.2 | 0 | 4.5 | 404.1 | 1916 | 6.675 | 0.555 | 0.0375 | 0.222 | 1.29 | 0.02
2871 | 1.3 | 0.8 | 125 | 224.6 | 229.3 | 6024.5 | 7.2 | 64.3 | 4.8 | 1.7 | 0 | 4.7 | 168.1 | 3058 | 5.775 | 1.075 | 0.015 | 0.16375 | 2.01125 | 0.018
628 | 0 | 2.9 | 129 | 209.7 | 199.6 | 5768.8 | 26.8 | 53.4 | 4.9 | 5 | 0 | 5.3 | 456 | 3035 | 5.7405 | 0.4902 | 0.04902 | 0.15351 | 0.95331 | 0.015
7754 | 1 | 0 | 140 | 225.5 | 241.2 | 5874.4 | 24.7 | 57.3 | 3.4 | 5.6 | 0.1 | 9.9 | 374 | 2696 | 6.482 | 1.078 | 0.0308 | 0.1694 | 0.21 | 0.009
2946 | 0.1 | 3.2 | 136 | 219.7 | 231.5 | 7017.9 | 15.6 | 37.3 | 8.6 | 3.2 | 0 | 1.3 | 550.3 | 2047 | 6.256 | 0.8568 | 0.02856 | 0.18632 | 1.292 | 0.013
11068 | 1 | 1.7 | 170 | 209.5 | 234.6 | 8707.5 | 36.8 | 2.3 | 10.2 | 0 | 0 | 0 | 23 | 345 | 7.871 | 1.275 | 0.0238 | 0.2295 | 1.5113 | 0.007
11707 | 2 | 1.5 | 131 | 206.4 | 236.3 | 6537.4 | 32.8 | 42.7 | 4.5 | 2.1 | 0 | 2.8 | 394 | 2171 | 5.9998 | 0.6812 | 0.01965 | 0.16375 | 0.17423 | 0.012
10183 | 0 | 2 | 132 | 212.4 | 210.4 | 6301.4 | 28.7 | 51.2 | 6.3 | 3.3 | 0 | 7 | 410 | 2181 | 5.874 | 0.5148 | 0.03828 | 0.14916 | 0.83292 | 0.008
1798 | 0 | 3 | 133 | 229.2 | 233.2 | 5370 | 27.7 | 68.3 | 3.7 | 4.3 | 0 | 7.2 | 816.1 | 4140 | 5.7722 | 0.133 | 0.08113 | 0.17822 | 0.91504 | 0.014
9851 | 0 | 3 | 141 | 230.2 | 197.4 | 6994 | 27 | 62.5 | 2.4 | 5.7 | 0 | 6.7 | 1662 | 2855 | 6.5283 | 1.0857 | 0.03102 | 0.16779 | 0.92778 | 0.005
7383 | 0 | 2.5 | 140 | 207.6 | 213.9 | 6544.4 | 32.8 | 34.8 | 7.9 | 3 | 0 | 2.5 | 438 | 1516 | 6.398 | 0.868 | 0.0406 | 0.1582 | 0.56 | 0.011
2963 | 0 | 3.1 | 139 | 221.2 | 242 | 6920.8 | 36.5 | 45.8 | 6 | 4.9 | 0 | 6.4 | 507 | 3098 | 6.4079 | 0.834 | 0.04865 | 0.19043 | 1.0425 | 0.014
12490 | 1.054712e-15 | 3 | 155 | 229.8 | 238.9 | 7447.9 | 38.9 | 32 | 8.6 | 0.2 | 0 | 0.9 | 152.8 | 1401 | 7.037 | 0.7905 | 0.0248 | 0.19375 | 0.28055 | 0.015
7594 | 0 | 2.5 | 172 | 229.4 | 211.3 | 8556.3 | 41.4 | 16 | 11.8 | 1.8 | 0 | 3.1 | 458 | 1302 | 7.8776 | 1.0836 | 0.03956 | 0.20124 | 0.96492 | 0.011
1638 | 0.3 | 3.1 | 138 | 198.6 | 239.5 | 6739.4 | 5.8 | 24.5 | 4.9 | 3.4 | 0 | 3.1 | 84.1 | 3926 | 6.3894 | 1.0212 | 0.03174 | 0.18906 | 1.53594 | 0.009
3513 | 0 | 3.2 | 130 | 212.1 | 234.8 | 5279.5 | 30.6 | 52 | 5.6 | 2.2 | 0 | 4.2 | 861 | 2876 | 5.837 | 0.507 | 0.0611 | 0.1573 | 1.0075 | 0.009
5888 | 0 | 1.7 | 126 | 218.3 | 218.9 | 4951.9 | 21.7 | 70.7 | 2.7 | 6.8 | 0 | 7.3 | 589.7 | 4258 | 5.8212 | 0.882 | 0.03654 | 0.17388 | 0.41958 | 0.008
1448 | 0 | 3 | 140 | 228.5 | 241 | 5414.8 | 28.3 | 60.2 | 4.5 | 3.8 | 0 | 3.5 | 59.6 | 3698 | 6.538 | 1.33 | 0.0196 | 0.1904 | 1.358 | 0.011
1429 | 0 | 3.3 | 131 | 210 | 216.7 | 6389.7 | 33.5 | 45.4 | 6.3 | 5.5 | 0 | 4.9 | 164 | 2355 | 5.9081 | 0.5895 | 0.04585 | 0.17947 | 0.80041 | 0.025
1988 | 0 | 2.9 | 138 | 205.6 | 237 | 7401.6 | 30.6 | 37 | 6.2 | 3.7 | 0 | 3.4 | 1146.5 | 2478 | 6.3618 | 0.8694 | 0.0345 | 0.19458 | 0.98946 | 0.019
7217 | 1 | 1 | 133 | 230.7 | 238.6 | 5725.2 | 2.8 | 65.1 | 5 | 2 | 0 | 9 | 698.8 | 3197 | 6.0648 | 0.7581 | 0.03458 | 0.12103 | 0.51338 | 0.007
13270 | 0.8 | 0 | 142 | 200.3 | 208.6 | 6111.4 | 29.2 | 27.5 | 1.8 | 6.4 | 0.8 | 8.1 | 97 | 2477 | 6.603 | 0.9656 | 0.01988 | 0.18744 | 0.18744 | 0.011
6181 | 1.1 | 0.9 | 144 | 230.4 | 240.7 | 7295.5 | 11.2 | 45.2 | 6.4 | 1.1 | 0 | 1.6 | 614 | 1852 | 6.5952 | 0.8928 | 0.03456 | 0.14832 | 0.23904 | 0.015
6609 | 1 | 1.5 | 129 | 220.2 | 213.3 | 5992.9 | 22.9 | 65.4 | 4.6 | 4.3 | 0 | 8.6 | 727 | 3281 | 5.8824 | 0.5805 | 0.03225 | 0.14061 | 0.44634 | 0.012
10872 | 0 | 2 | 135 | 210.9 | 246.9 | 5748.7 | 30.6 | 45.3 | 3 | 4 | 0 | 5.1 | 855 | 2746 | 6.0345 | 0.486 | 0.03375 | 0.1674 | 1.0341 | 0.011
7727 | 0 | 2.5 | 131 | 218.4 | 221.7 | 6034 | 27.7 | 59.2 | 2.7 | 6.3 | 0 | 6.5 | 557.5 | 3219 | 5.9736 | 0.7598 | 0.02882 | 0.15851 | 0.75194 | 0.013
12608 | 1.5 | 1.3 | 132 | 220.8 | 227.9 | 6263.2 | 32.1 | 56.7 | 4.3 | 0.9 | 0.5 | 3.2 | 448.2 | 2033 | 6.072 | 0.99 | 0.03168 | 0.165 | 0.17556 | 0.006
7233 | 0 | 2.5 | 123 | 229.5 | 237.4 | 5987.7 | 28.4 | 77.8 | 4.4 | 2.8 | 0 | 5 | 403.6 | 2786 | 5.6703 | 0.7503 | 0.02829 | 0.13899 | 0.54243 | 0.018
1238 | 0.1 | 2.7 | 135 | 221.3 | 221.4 | 6320.6 | 20.1 | 66 | 1.2 | 8.9 | 0 | 6.1 | 938 | 2391 | 6.048 | 0.5805 | 0.0594 | 0.18225 | 0.5049 | 0.011
10189 | 0.1 | 2.4 | 131 | 214.9 | 238 | 6267.3 | 24.9 | 58.9 | 1.7 | 6.6 | 0 | 5.6 | 608 | 2431 | 6.026 | 0.8253 | 0.04061 | 0.14803 | 0.7336 | 0.006
1399 | 0 | 2.5 | 133 | 196.2 | 237 | 6593.8 | 31.6 | 31.5 | 6.1 | 3.2 | 0 | 6.9 | 608 | 1712 | 6.0249 | 0.6783 | 0.03857 | 0.18487 | 0.8645 | 0.017
12771 | 0 | 2.3 | 131 | 209.8 | 211.3 | 5081.7 | 27 | 52.1 | 4.8 | 3.4 | 0 | 5 | 177 | 3074 | 5.9605 | 0.786 | 0.04847 | 0.17685 | 0.17292 | 0.012
10878 | 0 | 1.2 | 148 | 240.2 | 241.5 | 6880.6 | 26 | 65.9 | 3 | 4.7 | 0 | 6.8 | 1124 | 2960 | 6.7636 | 1.0212 | 0.03996 | 0.17464 | 1.09224 | 0.011
11693 | 1 | 2 | 143 | 235.6 | 244.6 | 5737.1 | 24 | 65.1 | 4 | 3 | 0 | 6 | 626 | 2550 | 6.4779 | 0.6292 | 0.0286 | 0.16016 | 0.16731 | 0.015
1142 | 0 | 2.5 | 130 | 227.2 | 250 | 5802.4 | 34.2 | 62.6 | 4.4 | 4.2 | 0.7 | 6.7 | 213.3 | 3565 | 5.759 | 0.442 | 0.0546 | 0.1469 | 0.5213 | 0.008
11662 | 1.1 | 1.4 | 144 | 230.4 | 232.8 | 8181.1 | 37.1 | 45.2 | 5.2 | 4.2 | 0 | 5.3 | 570 | 1742 | 6.5232 | 0.6336 | 0.0288 | 0.16128 | 0.16848 | 0.012
3137 | 0 | 4.1 | 131 | 216.9 | 230 | 6162.4 | 29.6 | 56 | 6.1 | 2.3 | 0 | 4 | 908.8 | 3087 | 5.9998 | 0.8515 | 0.04323 | 0.15065 | 0.42837 | 0.021
840 | 0 | 3.3 | 131 | 220.2 | 219 | 5354.1 | 22.3 | 67.1 | 4.7 | 3.8 | 0 | 6.6 | 454 | 3876 | 5.7509 | 0.393 | 0.03799 | 0.18471 | 0.67989 | 0.01
1447 | 0 | 3.3 | 130 | 224.6 | 233.6 | 438.7 | 27 | 67.6 | 4.8 | 6 | 0 | 6.6 | 0 | 2683 | 6.019 | 1.144 | 0.0351 | 0.1755 | 1.0673 | 0.015
6712 | 1 | 1 | 170 | 217.2 | 223.9 | 9877.2 | 39.5 | 5.2 | 11.6 | 0 | 0 | 0 | 88.5 | 290 | 7.667 | 0.714 | 0.0357 | 0.1751 | 0.5848 | 0.017
12136 | 1.5 | 0.7 | 141 | 224.8 | 227.5 | 6915.8 | 0.4 | 54.5 | 5.5 | 3.5 | 0.2 | 4.4 | 710 | 2111 | 6.2886 | 0.6204 | 0.03384 | 0.15087 | 0.2961 | 0.005
12781 | 0 | 2.4 | 130 | 222.5 | 217.3 | 5587.1 | 24.1 | 64.9 | 3.9 | 5 | 0 | 7.2 | 685 | 2801 | 5.915 | 0.702 | 0.0403 | 0.1625 | 0.195 | 0.008
13419 | 1.1 | 2 | 123 | 235.3 | 242.3 | 5298.6 | 27.9 | 81.9 | 6.2 | 3.1 | 0 | 10.9 | 762 | 4102 | 5.5596 | 0.4551 | 0.02829 | 0.14514 | 0.13161 | 0.012
12830 | 0 | 1.5 | 130 | 220.7 | 231.8 | 6861.4 | 6 | 54.7 | 9 | 2 | 0 | 6 | 352.2 | 1863 | 6.012 | 0.987 | 0.0284 | 0.1775 | 0.2817 | 0.013
5345 | 0 | 1 | 120 | 224.9 | 201.9 | 5098.2 | 0.7 | 74 | 1.6 | 7.8 | 0 | 8 | 604.7 | 3446 | 5.544 | 0.588 | 0.03 | 0.1692 | 1.1904 | 0.007
3452 | 0 | 1 | 134 | 226.8 | 244.7 | 5338.5 | 1.4 | 51.5 | 2.3 | 4.7 | 0 | 5.8 | 203.7 | 3351 | 6.231 | 0.8308 | 0.02814 | 0.16616 | 0.85224 | 0.005
7600 | 1 | 1.8 | 154 | 222.4 | 243.3 | 7174 | 33.6 | 34.9 | 7.4 | 1 | 0 | 4.5 | 139 | 2450 | 7.0224 | 0.847 | 0.04774 | 0.16786 | 0.7854 | 0.027
8707 | 1.1 | 1 | 138 | 240.4 | 217.3 | 5963.3 | 30.9 | 69.2 | 6.1 | 3 | 0.3 | 5.4 | 712.9 | 2487 | 6.3756 | 1.104 | 0.02484 | 0.16836 | 0.12558 | 0.012
6627 | 1 | 0 | 130 | 225.3 | 227.6 | 6404.5 | 29 | 64 | 3.7 | 3.3 | 0 | 7 | 981.7 | 2432 | 5.837 | 0.624 | 0.0312 | 0.1534 | 0.4927 | 0.02
10386 | 1 | 2 | 129 | 229.6 | 216.6 | 5346.6 | 22.3 | 78.1 | 4.5 | 5 | 0 | 8.4 | 1514 | 3448 | 5.9727 | 1.1739 | 0.0258 | 0.16125 | 1.07328 | 0.017
1348 | 0.6 | 3 | 132 | 240 | 249.8 | 6120.4 | 14.6 | 61.8 | 5 | 4.4 | 0 | 7 | 485.9 | 3516 | 6.1512 | 1.056 | 0.02112 | 0.17028 | 1.13652 | 0.011
10676 | 1 | 1 | 155 | 232.4 | 228 | 7589.9 | 15.9 | 31.3 | 8.7 | 3.3 | 0 | 3.3 | 65.9 | 2366 | 6.9905 | 0.7595 | 0.0372 | 0.186 | 1.26015 | 0.018
8990 | 0.8 | 1.4 | 132 | 226 | 242.5 | 5642.5 | 28.3 | 65.5 | 4.2 | 4.7 | 0 | 10.4 | 515 | 3991 | 6.0984 | 0.9108 | 0.02772 | 0.13992 | 0.1782 | 0.009
1276 | 1.9 | 1.9 | 133 | 239.4 | 241.5 | 5367.1 | 1.3 | 73.9 | 3.2 | 3.6 | 0 | 5.7 | 930.4 | 4158 | 6.0648 | 0.6916 | 0.03458 | 0.18354 | 0.68761 | 0.014
5440 | 0.1 | 1.1 | 131 | 220.3 | 233.5 | 6133.7 | 20.9 | 68 | 2 | 7.2 | 0 | 5.3 | 102.7 | 3579 | 5.9998 | 0.4978 | 0.04716 | 0.15982 | 1.18162 | 0.008
1905 | 0 | 3 | 132 | 202.9 | 197.9 | 6280.4 | 30.8 | 40.4 | 6.8 | 2.9 | 0 | 6.6 | 50 | 3697 | 6.0324 | 0.8316 | 0.033 | 0.1914 | 0.97548 | 0.008
2726 | 0 | 2.4 | 130 | 200.1 | 221.1 | 5922.3 | 28.6 | 41.9 | 4.1 | 6.8 | 0 | 4.3 | 0 | 3292 | 5.733 | 0.377 | 0.0468 | 0.1989 | 0.9204 | 0.01
1121 | 0 | 3.1 | 136 | 209.4 | 224.9 | 5480.9 | 25.4 | 48.2 | 4.4 | 3.8 | 0 | 6.2 | 507 | 3122 | 6.2016 | 0.6936 | 0.02584 | 0.17544 | 0.92344 | 0.018
2009 | 0 | 3 | 129 | 205 | 216.3 | 6102 | 30.9 | 45 | 4.6 | 4 | 0 | 5 | 416 | 2782 | 5.7179 | 0.4363 | 0.03712 | 0.17306 | 1.12851 | 0.016
10164 | 0 | 2.9 | 131 | 214.8 | 211.9 | 5866.1 | 25.2 | 58.8 | 4.7 | 3.8 | 0 | 5.2 | 527 | 2536 | 5.8688 | 0.4061 | 0.05764 | 0.13362 | 0.7205 | 0.014
11835 | 1 | 2 | 140 | 220.6 | 232.7 | 6993.7 | 30.5 | 50.2 | 6 | 5.5 | 0 | 4.9 | 359 | 2834 | 6.314 | 0.742 | 0.021 | 0.1652 | 0.1932 | 0.006
229 | 2 | 1 | 131 | 224.9 | 236.8 | 6349.2 | 30.6 | 62.9 | 6.5 | 5 | 0 | 4.6 | 752.1 | 4055 | 5.9867 | 0.7074 | 0.04454 | 0.17292 | 0.96809 | 0.008
8813 | 1 | 2 | 130 | 220 | 221.8 | 6541 | 29.6 | 60.2 | 3.5 | 3.5 | 0 | 7.2 | 664.3 | 2632 | 5.965 | 1.01 | 0.0358 | 0.1564 | 0.1181 | 0.017
9625 | 0 | 1.8 | 140 | 224.6 | 213 | 6045.5 | 29.5 | 53.3 | 7.4 | 5 | 0 | 5.5 | 557 | 2884 | 6.342 | 0.728 | 0.035 | 0.175 | 0.2716 | 0.007
6375 | 2.1 | 1.3 | 130 | 221.4 | 226.2 | 6150.9 | 26.3 | 62.8 | 6.3 | 3.6 | 0 | 6.2 | 698.3 | 2209 | 5.805 | 0.619 | 0.0269 | 0.156 | 0.6451 | 0.012
3342 | 0 | 3 | 126 | 220.7 | 201.6 | 5513.8 | 30.7 | 64.4 | 5.4 | 5.4 | 0 | 6.4 | 239 | 2787 | 5.9094 | 0.8442 | 0.02016 | 0.126 | 0.57834 | 0.013
3824 | 0 | 2 | 132 | 188.8 | 228.1 | 7161.4 | 27.5 | 29.6 | 8 | 6.1 | 0 | 2.7 | 461.2 | 2283 | 6.0984 | 0.792 | 0.03432 | 0.15972 | 0.8382 | 0.021
8549 | 0 | 2.1 | 107 | 233.7 | 213.9 | 4713.3 | 20.1 | 104.7 | 2.6 | 7.6 | 0 | 9.2 | 399 | 3836 | 4.9006 | 0.7062 | 0.0321 | 0.11235 | 0.14552 | 0.009
1841 | 0 | 3 | 130 | 201.8 | 198.9 | 5887 | 27.8 | 44.3 | 3.9 | 4.2 | 0 | 5.3 | 612 | 2428 | 5.9049 | 0.653 | 0.02081 | 0.19081 | 1.14791 | 0.011
615 | 0 | 3.1 | 160 | 224.3 | 212.2 | 8605.9 | 37.9 | 25.9 | 8.1 | 2.4 | 0 | 2.8 | 473.3 | 910 | 7.12 | 0.608 | 0.0608 | 0.1904 | 1.1824 | 0.01
12812 | 0.1 | 0 | 168 | 230 | 213 | 7949.8 | 38.9 | 20.3 | 10.2 | 1 | 0 | 1.2 | 101 | 1357 | 7.4256 | 0.6216 | 0.08232 | 0.19152 | 0.2352 | 0.01
10961 | 0 | 2.5 | 126 | 224.9 | 212.2 | 6145.8 | 25.4 | 73.6 | 3.7 | 6.1 | 0 | 5.8 | 588 | 3251 | 5.7834 | 0.7308 | 0.0315 | 0.13608 | 0.86562 | 0.01
9972 | 0.7 | 0.9 | 136 | 220.5 | 211.1 | 5930.9 | 26.6 | 58.2 | 4.8 | 3.6 | 0 | 6 | 536 | 3160 | 6.2152 | 0.7888 | 0.03672 | 0.15368 | 0.81736 | 0.008
794 | 0 | 2.6 | 142 | 229.1 | 225.1 | 7291.9 | 6 | 51.3 | 7.4 | 4 | 0 | 6.4 | 655.3 | 2586 | 6.4042 | 0.5538 | 0.05396 | 0.17608 | 0.5183 | 0.008
2253 | 0.5 | 2.2 | 173 | 243 | 235.2 | 9448.8 | 6.2 | 28.9 | 9.3 | 3 | 0 | 3.5 | 622 | 1401 | 7.6985 | 0.6401 | 0.04325 | 0.25604 | 1.4878 | 0.015
8826 | 1.1 | 0 | 130 | 235.3 | 229.8 | 5687 | 24.2 | 78.6 | 2 | 5.8 | 0 | 8 | 724 | 2583 | 5.915 | 0.78 | 0.0468 | 0.1664 | 0.1131 | 0.017
11796 | 1.6 | 1.3 | 151 | 219.5 | 237.2 | 7320 | 29 | 37.4 | 7 | 0.9 | 0 | 4.6 | 468 | 1628 | 6.8856 | 0.8305 | 0.01963 | 0.17818 | 0.20989 | 0.023
9304 | 0 | 2.5 | 146 | 225.1 | 208 | 6007.2 | 26.9 | 49.9 | 6.9 | 1.7 | 0 | 3.8 | 565 | 1794 | 6.7306 | 1.0512 | 0.02774 | 0.15038 | 0.31536 | 0.024
5860 | 0 | 2.4 | 129 | 222.4 | 228.9 | 5813.2 | 0.8 | 66.1 | 3.2 | 5.7 | 0 | 5.6 | 339.4 | 3659 | 5.6631 | 0.3096 | 0.08772 | 0.17931 | 0.44247 | 0.007
3366 | 0.1 | 3 | 131 | 239.9 | 217.9 | 6633.3 | 31.2 | 77.8 | 4.5 | 8 | 0 | 6.6 | 411.1 | 3346 | 6.0522 | 0.8515 | 0.03537 | 0.14279 | 0.53186 | 0.008
9587 | 0.9 | 1.4 | 131 | 222.1 | 225.5 | 5304.8 | 24.2 | 66.9 | 4.7 | 4.1 | 0 | 7.7 | 723 | 3403 | 6.0129 | 0.8253 | 0.02882 | 0.16637 | 0.18995 | 0.011
5465 | 0 | 3 | 126 | 219.2 | 250.1 | 5397.2 | 30 | 63.4 | 6 | 4 | 0 | 3.5 | 140.8 | 2670 | 5.8212 | 0.6174 | 0.0315 | 0.17766 | 1.24992 | 0.012
2866 | 0 | 2.9 | 107 | 222.1 | 218.7 | 5493.4 | 33.4 | 81.8 | 5 | 4.4 | 0 | 6.5 | 612 | 3598 | 4.9969 | 0.8667 | 0.01926 | 0.14124 | 1.44022 | 0.007
12142 | 0.1 | 0.1 | 131 | 233.5 | 235 | 6508.9 | 9.8 | 62.8 | 6.3 | 2.4 | 2.9 | 3.8 | 346.4 | 2907 | 5.9998 | 0.786 | 0.03799 | 0.14803 | 0.28034 | 0.009
7256 | 0.5 | 3.1 | 146 | 221.3 | 218.9 | 7236.9 | 37.2 | 38.1 | 7.5 | 2.4 | 0 | 4.5 | 335 | 1891 | 6.8036 | 1.1972 | 0.0292 | 0.16936 | 0.71832 | 0.019
7599 | 0 | 2.7 | 171 | 229.4 | 211 | 8698.9 | 41.7 | 17 | 11.6 | 1.2 | 0 | 2.4 | 355 | 1193 | 7.7634 | 0.9747 | 0.04959 | 0.18981 | 0.79002 | 0.018
11046 | 0 | 2.2 | 139 | 215 | 212.5 | 6837.4 | 33.6 | 42.6 | 6.5 | 2.5 | 0 | 7.1 | 189 | 3098 | 6.2689 | 0.6533 | 0.03892 | 0.15012 | 1.112 | 0.008
10859 | 1.1 | 2 | 131 | 204.7 | 216.3 | 5470.9 | 20.1 | 53.7 | 4.3 | 4.3 | 0 | 7.7 | 452 | 3912 | 6.0391 | 1.048 | 0.02489 | 0.16375 | 1.08599 | 0.01
9020 | 1.1 | 2 | 140 | 222.1 | 245.2 | 6493.2 | 28.2 | 50.9 | 4 | 3.5 | 0 | 4.7 | 438 | 2766 | 6.328 | 0.7 | 0.042 | 0.1638 | 0.2198 | 0.009
11561 | 0 | 2 | 130 | 239.1 | 226.8 | 6397 | 30.5 | 79.1 | 7 | 4 | 0 | 8 | 1018.7 | 3679 | 5.863 | 0.442 | 0.0403 | 0.1638 | 0.9061 | 0.015
9664 | 1 | 1 | 130 | 224 | 224.6 | 5635.7 | 25 | 66.2 | 2.7 | 3.4 | 0 | 7.8 | 1160.7 | 2869 | 5.889 | 0.676 | 0.0325 | 0.1625 | 0.2522 | 0.017
1041 | 2.1 | 2.9 | 170 | 228.4 | 230.1 | 9865.4 | 41.4 | 17 | 10.4 | 0 | 0 | 1.4 | 11.6 | 954 | 7.82 | 1.275 | 0.0425 | 0.204 | 1.2665 | 0.008
10411 | 1 | 2 | 142 | 233.7 | 240.9 | 6202.6 | 32.3 | 59.2 | 5 | 3 | 0 | 7.8 | 199.4 | 2900 | 6.5462 | 0.9656 | 0.03976 | 0.15762 | 1.07636 | 0.01
6588 | 1 | 2 | 131 | 227.5 | 231.1 | 5728.2 | 28.3 | 68.5 | 4.4 | 2.6 | 0 | 4 | 941.6 | 3220 | 5.9736 | 0.5895 | 0.03275 | 0.14279 | 0.45326 | 0.01
326 | 1.7 | 2.1 | 167 | 227.6 | 223.8 | 10143.9 | 43.5 | 16.9 | 8.5 | 0.4 | 0 | 0.7 | 1187 | 1016 | 7.4482 | 0.6346 | 0.04342 | 0.22879 | 1.6199 | 0.014
7940 | 0.1 | 1.8 | 141 | 235.9 | 208.5 | 7194.1 | 35.6 | 57 | 7.2 | 5.4 | 0 | 7 | 474 | 2692 | 6.5424 | 1.1844 | 0.02256 | 0.18189 | 0.21432 | 0.008
2882 | 0 | 3.1 | 125 | 221.8 | 228.2 | 4158.1 | 29.8 | 67.5 | 7.6 | 3.9 | 0 | 4.8 | 216 | 4866 | 5.925 | 1.6375 | 0.01 | 0.1525 | 2.3525 | 0.006
7198 | 0.5 | 2.5 | 142 | 217.5 | 216.2 | 6287.3 | 34.6 | 40.9 | 6.6 | 2.8 | 0 | 5.4 | 752 | 2385 | 6.5604 | 1.0508 | 0.03692 | 0.15904 | 0.63048 | 0.022
2247 | 1 | 2.9 | 130 | 191.9 | 234.9 | 5731 | 24.1 | 37.7 | 3.9 | 3.5 | 0 | 5.4 | 130 | 3467 | 6.032 | 1.378 | 0.0182 | 0.2041 | 1.4248 | 0.015
12733 | 0.7 | 0.4 | 175 | 231.2 | 212.3 | 8512.9 | 26.7 | 23.9 | 7.6 | 1 | 0 | 0.8 | 323.4 | 820 | 7.9275 | 0.8225 | 0.0385 | 0.20125 | 0.34125 | 0.011
6932 | 1 | 1.9 | 130 | 223.7 | 242.1 | 5711.6 | 22.8 | 68.6 | 5 | 3.4 | 0 | 7.6 | 604 | 3102 | 5.941 | 0.78 | 0.0351 | 0.1508 | 0.5161 | 0.008
2497 | 0 | 1.6 | 150 | 221.4 | 250.1 | 7171.4 | 42.3 | 29.1 | 8.7 | 1.5 | 0 | 3.5 | 561.8 | 2760 | 6.72 | 0.585 | 0.0465 | 0.228 | 1.1235 | 0.014
328 | 1 | 2 | 173 | 210.2 | 227.9 | 10623.7 | 0.6 | 6.6 | 5.7 | 1.4 | 0 | 0 | 48.3 | 328 | 7.7331 | 0.5709 | 0.05882 | 0.23874 | 1.6089 | 0.012
7063 | 0 | 2 | 157 | 226.9 | 239.8 | 7735.5 | 40.3 | 29.4 | 8.4 | 1.4 | 0 | 1.7 | 325.6 | 1695 | 7.1121 | 0.8007 | 0.03297 | 0.1727 | 0.69551 | 0.009
9150 | 0 | 2.2 | 171 | 240.2 | 206.5 | 7697.9 | 41.5 | 25.5 | 8.5 | 1.4 | 0 | 3 | 528 | 1618 | 7.8831 | 1.1799 | 0.03933 | 0.19494 | 0.36594 | 0.025
12706 | 0 | 2.5 | 149 | 224.3 | 222.3 | 6094.6 | 29 | 44 | 5.7 | 3 | 0 | 2.2 | 278 | 2458 | 6.7795 | 0.7748 | 0.01937 | 0.17582 | 0.33972 | 0.015
5880 | 0 | 2.7 | 130 | 230 | 228.2 | 5607.3 | 0.7 | 69.8 | 4.6 | 3.9 | 0 | 5.3 | 225.7 | 3342 | 5.967 | 0.754 | 0.0429 | 0.1638 | 0.5616 | 0.012
1738 | 0 | 3.1 | 162 | 230.5 | 237.8 | 8929.4 | 40.6 | 27.5 | 7.6 | 4.6 | 0 | 2.8 | 125 | 1725 | 7.3548 | 0.8424 | 0.03888 | 0.23166 | 1.52442 | 0.007
2423 | 0 | 3.1 | 126 | 220.3 | 239.4 | 6378.8 | 32.3 | 61.9 | 7.2 | 2.8 | 0 | 7.1 | 215.4 | 3370 | 5.796 | 0.8568 | 0.02394 | 0.2016 | 1.01934 | 0.012
3221 | 0 | 2 | 136 | 219.9 | 232.8 | 6098.8 | 1.5 | 42.8 | 3 | 6 | 0 | 5.3 | 44.2 | 3020 | 6.3104 | 1.2512 | 0.02176 | 0.14008 | 0.49232 | 0.006
8806 | 1 | 1.8 | 131 | 240.1 | 231.8 | 5786.5 | 26.6 | 80.1 | 4.5 | 6.1 | 0 | 6.7 | 527 | 3480 | 5.9736 | 0.8253 | 0.04323 | 0.16637 | 0.1179 | 0.006
2406 | 0 | 3.1 | 111 | 224.4 | 207.2 | 5126.1 | 27 | 86.2 | 5.8 | 6.2 | 0 | 6.5 | 718 | 3903 | 5.1504 | 1.3875 | 0.01665 | 0.1665 | 0.87579 | 0.016
5731 | 0 | 2.8 | 130 | 224.1 | 167.1 | 4934.3 | 15.8 | 78.1 | 4.3 | 6.6 | 0 | 7.9 | 1207.1 | 3728 | 5.928 | 0.884 | 0.0221 | 0.1846 | 0.4355 | 0.017
6778 | 0 | 2.3 | 130 | 219.7 | 218 | 5095.8 | 27.2 | 62.4 | 2.4 | 6.6 | 0 | 5.8 | 220 | 2867 | 5.993 | 0.78 | 0.0338 | 0.1612 | 0.4888 | 0.013
9185 | 1 | 0.6 | 150 | 229 | 240.5 | 6948.9 | 0.7 | 48.3 | 6.4 | 1.6 | 0.9 | 2.6 | 308 | 1664 | 6.795 | 0.75 | 0.0435 | 0.171 | 0.336 | 0.007
12433 | 0 | 3.1 | 130 | 215.1 | 242.3 | 4780.7 | 26.8 | 58.3 | 5 | 3 | 0 | 5.9 | 618 | 2111 | 6.019 | 0.897 | 0.0325 | 0.1703 | 0.2873 | 0.01
11731 | 0 | 0.9 | 170 | 226.7 | 234.8 | 8714.1 | 50.7 | 6.2 | 8.8 | 0 | 0 | 0 | 310 | 596 | 7.497 | 0.731 | 0.0323 | 0.221 | 0.2397 | 0.013
6556 | 2.1 | 0 | 100 | 150.1 | 224.3 | 5170.4 | 15.4 | 35 | 4.1 | 1.2 | 0 | 0 | 452.9 | 1654 | 4.56 | 0.58 | 0.029 | 0.12 | 0.369 | 0.027
9763 | 0.2 | 0 | 140 | 231 | 234.9 | 6319.5 | 2.8 | 56.4 | 2.4 | 5.7 | 0 | 9.4 | 452 | 2205 | 6.356 | 0.714 | 0.0322 | 0.1596 | 0.7434 | 0.029
1491 | 0 | 3 | 134 | 220.6 | 250.1 | 6734.3 | 6.9 | 50.1 | 9.8 | 0 | 0 | 3.6 | 501.7 | 2885 | 6.1372 | 0.938 | 0.04422 | 0.19162 | 1.33866 | 0.014
1918 | 0 | 2.5 | 161 | 218.8 | 224.6 | 8423.7 | 43.8 | 14.1 | 10.7 | 0.8 | 0 | 1.5 | 197 | 1286 | 7.2933 | 0.9016 | 0.05635 | 0.24955 | 1.27029 | 0.02
343 | 0.4 | 2.3 | 151 | 215.3 | 222 | 7503.4 | 37.6 | 27.2 | 7.9 | 0.9 | 1.8 | 3 | 960 | 2958 | 6.946 | 1.0419 | 0.02567 | 0.15402 | 1.30917 | 0.01
1317 | 1.4 | 0 | 155 | 215.8 | 200.1 | 7196.8 | 13.1 | 15.7 | 8.2 | 1.4 | 0 | 4.1 | 136 | 1314 | 7.1145 | 0.9455 | 0.04805 | 0.22475 | 0.96565 | 0.026
10781 | 0 | 1.9 | 129 | 200.1 | 212.8 | 6015 | 23 | 48.5 | 4.3 | 4.9 | 0 | 6.4 | 353 | 2875 | 5.8308 | 0.6321 | 0.03225 | 0.15222 | 0.97137 | 0.015
9919 | 1.7 | 1.3 | 135 | 229.1 | 217.3 | 6393.8 | 7.5 | 56.2 | 6.6 | 2.4 | 0 | 9.1 | 454 | 2470 | 6.1425 | 0.702 | 0.04995 | 0.1701 | 0.7182 | 0.009
826 | 0.1 | 3 | 131 | 222.7 | 223.6 | 5609.5 | 27.7 | 64.4 | 5.7 | 4.5 | 0 | 7 | 694 | 3566 | 5.9081 | 0.5109 | 0.04978 | 0.16244 | 0.47815 | 0.007
11531 | 0 | 2 | 129 | 220.7 | 212.9 | 5723.3 | 25.6 | 66.3 | 6.4 | 4.3 | 0 | 7 | 562 | 4000 | 5.9082 | 0.774 | 0.03741 | 0.16512 | 0.91461 | 0.008
1867 | 0 | 3.2 | 132 | 231.3 | 238.3 | 5757.2 | 21.3 | 78 | 5.1 | 5.5 | 0 | 5.7 | 292 | 3516 | 6.0136 | 0.7308 | 0.02332 | 0.192 | 1.2888 | 0.012
13188 | 1.1 | 0 | 131 | 211.9 | 240.2 | 7219.6 | 8.5 | 49 | 5.9 | 0.9 | 0 | 6.8 | 63 | 1992 | 5.9081 | 0.6943 | 0.01965 | 0.15458 | 0.18078 | 0.008
3503 | 0 | 3 | 141 | 211.2 | 234 | 6727.9 | 5.1 | 25.5 | 6.6 | 2 | 0 | 1.8 | 145.8 | 2362 | 6.5565 | 1.2267 | 0.03948 | 0.16638 | 1.10685 | 0.008
12078 | 0.9 | 1.8 | 139 | 225.1 | 241.8 | 6313 | 35.8 | 49.8 | 8.7 | 2.1 | 0 | 7.1 | 842 | 2765 | 6.4218 | 0.9035 | 0.02502 | 0.17375 | 0.38364 | 0.007
2571 | 0 | 3 | 139 | 196.9 | 233.8 | 6988.9 | 35.4 | 22.9 | 9.4 | 1 | 0 | 2.7 | 321 | 2209 | 6.4774 | 2.0294 | 0.02224 | 0.18626 | 1.49425 | 0.017
12890 | 1.2 | 1 | 129 | 223.5 | 223.9 | 6514.3 | 30.4 | 62.1 | 6.2 | 0.8 | 0 | 6.5 | 419.5 | 2142 | 6.0114 | 1.0578 | 0.02064 | 0.16899 | 0.28767 | 0.017
472 | 0.8 | 2.7 | 147 | 220.9 | 209.7 | 7411.4 | 36 | 37.4 | 9.6 | 1.1 | 0 | 5.1 | 920 | 2952 | 6.6885 | 0.7497 | 0.04557 | 0.17199 | 1.38474 | 0.008
7951 | 2.6 | 0.8 | 170 | 210.2 | 237.3 | 8964.4 | 36.4 | 0 | 7.8 | 0 | 0.2 | 0 | 409.6 | 602 | 7.744 | 0.892 | 0.0414 | 0.2065 | 0.203 | 0.006
12447 | 1.6 | 1.4 | 156 | 224.2 | 220.9 | 6787 | 28.2 | 34.8 | 7 | 3.1 | 0 | 6 | 324 | 1978 | 7.2228 | 1.0764 | 0.039 | 0.20436 | 0.34476 | 0.008
11131 | 0 | 2.6 | 132 | 221.1 | 211.9 | 5983.6 | 21.6 | 67.5 | 2.2 | 6.9 | 0 | 8.3 | 753 | 3857 | 5.9532 | 0.6204 | 0.03696 | 0.14256 | 1.056 | 0.011
7262 | 0 | 2.2 | 131 | 217.6 | 224.7 | 5953.6 | 28.2 | 58.3 | 4.8 | 4.7 | 0 | 7 | 530 | 2937 | 6.0653 | 0.9825 | 0.03275 | 0.13886 | 0.62749 | 0.012
1987 | 0 | 2.5 | 129 | 221.3 | 227.1 | 6020.4 | 29.3 | 63.5 | 6 | 3.7 | 0 | 7.8 | 458 | 2793 | 5.8179 | 0.6063 | 0.03612 | 0.14706 | 1.05651 | 0.015
7510 | 1 | 0 | 136 | 221.6 | 243.5 | 6996.4 | 1.8 | 53.7 | 1.6 | 5.6 | 0 | 6.7 | 652.8 | 2353 | 6.2016 | 0.8568 | 0.03672 | 0.15232 | 0.68408 | 0.01
12605 | 1 | 2 | 131 | 230.2 | 229.1 | 6484.5 | 8.3 | 63.3 | 4 | 3 | 0 | 5 | 1027.1 | 2168 | 5.9474 | 0.5109 | 0.04847 | 0.1703 | 0.13886 | 0.01
12494 | 0 | 2.2 | 130 | 234.6 | 237.5 | 5921.7 | 26.3 | 78.3 | 5.8 | 4 | 0 | 7.9 | 869 | 3686 | 5.98 | 0.767 | 0.0156 | 0.1365 | 0.2444 | 0.014
11552 | 0 | 2.1 | 138 | 221.9 | 234 | 5907.3 | 29.4 | 54.1 | 7.2 | 3.3 | 0 | 3.2 | 374.5 | 3004 | 6.1962 | 0.483 | 0.04002 | 0.1725 | 0.93426 | 0.009
8751 | 1 | 2 | 131 | 229 | 221.7 | 6769.1 | 0.7 | 67.7 | 3 | 7 | 0 | 5.7 | 474.6 | 2498 | 5.9343 | 0.6681 | 0.03144 | 0.16375 | 0.12576 | 0.013
12319 | 0 | 2.2 | 142 | 221.5 | 226.2 | 5748.3 | 21.5 | 54.5 | 3 | 4.6 | 0 | 7.3 | 904 | 3247 | 6.4894 | 0.8662 | 0.02272 | 0.1704 | 0.38056 | 0.016
12876 | 0 | 2.2 | 134 | 203.8 | 226.1 | 6237.8 | 22 | 45.3 | 4.3 | 4.6 | 0 | 5.5 | 597 | 2004 | 6.2444 | 1.809 | 0.03618 | 0.15276 | 0.3149 | 0.007
5558 | 0 | 2.8 | 130 | 220.1 | 235.8 | 5646.4 | 31.2 | 58.9 | 8.8 | 6.4 | 0 | 9 | 834 | 3307 | 5.98 | 0.481 | 0.0429 | 0.182 | 1.2246 | 0.011
128 | 1 | 1.7 | 136 | 220 | 242.5 | 6075.7 | 31.1 | 53 | 5.9 | 2.7 | 0 | 4.7 | 596.2 | 2765 | 6.2968 | 1.02 | 0.01904 | 0.1836 | 1.20904 | 0.018
9777 | 0 | 0 | 130 | 229.9 | 238.2 | 5838 | 4.7 | 65.7 | 6.2 | 3.6 | 0 | 7.5 | 340.1 | 2567 | 5.902 | 0.663 | 0.0299 | 0.1482 | 0.6903 | 0.011
7228 | 1 | 1.8 | 122 | 224.8 | 245.5 | 5324.8 | 20.8 | 82.5 | 1.2 | 11.5 | 1.7 | 5.7 | 1651 | 3302 | 5.5998 | 0.732 | 0.0305 | 0.13786 | 0.54534 | 0.007
13175 | 0 | 0 | 166 | 223.9 | 213.8 | 8942.5 | 21.1 | 34.8 | 4 | 5.2 | 0 | 6.1 | 895 | 2052 | 7.4032 | 0.727 | 0.03652 | 0.18298 | 0.1975 | 0.01
6273 | 1.1 | 2 | 131 | 224 | 204.2 | 6570.7 | 29.2 | 62.2 | 5.8 | 3.9 | 0 | 3.4 | 448.1 | 1416 | 6.0391 | 0.8777 | 0.03013 | 0.17947 | 0.54627 | 0.018
9809 | 0.6 | 0.7 | 172 | 220.6 | 212.1 | 8888 | 41 | 7.5 | 9.6 | 0.9 | 0 | 1.2 | 249.7 | 871 | 7.9636 | 1.1524 | 0.03268 | 0.20812 | 1.26592 | 0.01
2635 | 0 | 3.1 | 150 | 220.5 | 243.6 | 8053.5 | 40.5 | 30.2 | 9 | 1.5 | 0 | 1.9 | 269 | 3027 | 6.675 | 0.495 | 0.0525 | 0.2085 | 1.032 | 0.011
10421 | 1.4 | 1.8 | 144 | 250.2 | 230.6 | 6841.1 | 14.2 | 61.1 | 5.8 | 1.2 | 0 | 6.2 | 276.3 | 3151 | 6.5376 | 0.6768 | 0.02736 | 0.14832 | 1.03392 | 0.008
13064 | 0 | 2.6 | 128 | 210.9 | 210.1 | 4603.1 | 17.5 | 62.4 | 3.7 | 5.2 | 0 | 7.3 | 369 | 2363 | 5.952 | 1.1264 | 0.02816 | 0.15488 | 0.21632 | 0.015
8301 | 2 | 0 | 132 | 231.7 | 215.4 | 6744.6 | 31.2 | 64.4 | 5 | 2 | 0 | 6.7 | 320.8 | 2432 | 5.7948 | 0.3564 | 0.05412 | 0.17424 | 0.12276 | 0.018
7251 | 0 | 2.2 | 131 | 178.4 | 225.7 | 7075.4 | 22.5 | 25.3 | 7.9 | 3.6 | 0 | 5.7 | 459 | 1171 | 6.026 | 0.8122 | 0.02096 | 0.13624 | 0.69561 | 0.015
11289 | 0 | 1.4 | 135 | 219.6 | 241 | 5764.7 | 28.9 | 56.1 | 4.6 | 3.5 | 0 | 6.8 | 589 | 2663 | 6.156 | 0.7425 | 0.0432 | 0.1647 | 0.94365 | 0.007
928 | 2.5 | 0 | 99 | 149.2 | 241.1 | 5358 | 21 | 29.1 | 5.2 | 2.2 | 0 | 0 | 589 | 831 | 4.3956 | 0.3168 | 0.02574 | 0.1089 | 0.64251 | 0.012
11716 | 1 | 1 | 130 | 230.9 | 234.3 | 6806.5 | 33 | 64.7 | 7 | 4 | 0 | 6 | 457 | 387 | 6.018 | 0.845 | 0.0179 | 0.1674 | 0.1737 | 0.012
13149 | 1.2 | 2.1 | 141 | 210.5 | 216.5 | 5761.2 | 22.9 | 44.9 | 5.3 | 1.1 | 0 | 7.2 | 265 | 2469 | 6.2181 | 0.6063 | 0.02679 | 0.1833 | 0.19881 | 0.007
9748 | 2 | 0 | 131 | 241 | 215.4 | 6289.6 | 27.6 | 79.4 | 5 | 3 | 0 | 8 | 169.6 | 2682 | 6.0915 | 0.9301 | 0.04847 | 0.15851 | 0.19912 | 0.013
9069 | 0.6 | 1.6 | 170 | 227.2 | 241.8 | 8395.3 | 20.8 | 14 | 7.4 | 0 | 0 | 1.5 | 183.9 | 1196 | 7.701 | 0.833 | 0.0442 | 0.1751 | 0.3638 | 0.008
2598 | 0 | 3.1 | 132 | 229 | 249.3 | 6666.5 | 6.1 | 51 | 3 | 9.1 | 0 | 3.1 | 823 | 3082 | 6.0852 | 0.7524 | 0.03564 | 0.18348 | 1.00056 | 0.011
2013 | 0 | 3.1 | 150 | 203.1 | 242.8 | 7171.5 | 40.1 | 12.9 | 10 | 0 | 0 | 1.6 | 150 | 1480 | 6.72 | 0.705 | 0.0345 | 0.2085 | 1.275 | 0.016
1599 | 0.3 | 2 | 131 | 232.7 | 242.6 | 5686.6 | 30.5 | 70.9 | 7.2 | 3.6 | 0 | 8.8 | 797 | 3211 | 5.9867 | 0.6812 | 0.02227 | 0.17685 | 1.49733 | 0.015
7362 | 0 | 3 | 146 | 220 | 241.8 | 6711 | 35.7 | 38.1 | 6.2 | 1.8 | 0 | 5 | 338 | 2118 | 6.497 | 0.6132 | 0.03212 | 0.15622 | 0.67452 | 0.013
8145 | 1 | 2 | 129 | 251 | 221.6 | 5700.6 | 1.5 | 88.4 | 3 | 4 | 0 | 8 | 1281.1 | 4685 | 5.4825 | 0.4644 | 0.04257 | 0.14448 | 0.15738 | 0.01
10050 | 1 | 0 | 102 | 149.7 | 204 | 6104.8 | 24.1 | 23.9 | 6.8 | 5.6 | 0 | 0 | 342.5 | 1797 | 4.6308 | 0.5304 | 0.0255 | 0.11118 | 0.69666 | 0.024
2306 | 0 | 3.1 | 149 | 243.3 | 242.9 | 7372.3 | 1.4 | 53 | 5 | 7 | 0 | 4.9 | 557.9 | 2553 | 6.6305 | 0.5811 | 0.05364 | 0.21158 | 1.12942 | 0.008
9065 | 0 | 0 | 144 | 237.2 | 248.6 | 6125.5 | 5.2 | 58 | 4.5 | 5.5 | 0 | 5.6 | 735.8 | 2989 | 6.4652 | 0.6394 | 0.03542 | 0.16092 | 0.28134 | 0.007
10680 | 1 | 1 | 123 | 230 | 230 | 6188.5 | 28.2 | 78.7 | 7.1 | 5 | 0 | 7.4 | 10.7 | 3371 | 5.412 | 0.3198 | 0.0738 | 0.16113 | 0.72939 | 0.013
1857 | 0 | 3.3 | 132 | 219.5 | 213.8 | 5928.9 | 30.1 | 57.6 | 5.2 | 5.2 | 0 | 6 | 464 | 3965 | 5.9136 | 0.5808 | 0.03432 | 0.198 | 1.1748 | 0.006
6540 | 1.5 | 2 | 132 | 239.6 | 225 | 5851.4 | 27.3 | 75.2 | 3.5 | 3.5 | 0 | 6.3 | 100.7 | 3225 | 5.8608 | 0.4752 | 0.04488 | 0.13992 | 0.43296 | 0.013
10044 | 1 | 1.8 | 147 | 214.1 | 216.7 | 6182.8 | 31 | 36.5 | 6.7 | 3 | 0 | 7.6 | 23 | 2438 | 6.5562 | 0.4851 | 0.0441 | 0.16758 | 0.94374 | 0.018
287 | 0.3 | 2 | 170 | 214.9 | 196.6 | 9372 | 41.3 | 3.6 | 12.6 | 0 | 0 | 0 | 87 | 411 | 7.633 | 0.595 | 0.0493 | 0.2125 | 1.1509 | 0.015
2536 | 0 | 3 | 130 | 219.7 | 246.7 | 6512.6 | 34.3 | 55.2 | 5 | 7.8 | 0 | 4.6 | 223 | 3503 | 5.785 | 0.572 | 0.0455 | 0.1885 | 0.8554 | 0.008
12389 | 1.1 | 1 | 135 | 209.3 | 244.3 | 7288.5 | 0.5 | 44.1 | 4.4 | 2.9 | 0 | 7.1 | 200.5 | 1696 | 6.1695 | 0.9585 | 0.04995 | 0.1728 | 0.29565 | 0.011
763 | 0.3 | 3.2 | 135 | 210.9 | 218.3 | 5450.8 | 32 | 43.9 | 6.1 | 2.9 | 0 | 5.8 | 247 | 3286 | 6.102 | 0.6615 | 0.04995 | 0.1755 | 0.49005 | 0.013
9686 | 1 | 0 | 133 | 215.4 | 222.8 | 5337.7 | 23 | 59.7 | 1.8 | 4.3 | 0 | 6.7 | 1014 | 2494 | 6.0781 | 0.8246 | 0.02527 | 0.1596 | 0.25802 | 0.016
6303 | 0 | 3.8 | 140 | 189.9 | 201.1 | 9217.5 | 44.6 | 2.8 | 11.7 | 1.1 | 0 | 0 | 140 | 87 | 6.412 | 0.966 | 0.028 | 0.1582 | 0.5404 | 0.026
2367 | 0.9 | 2.8 | 129 | 209.6 | 222.7 | 7542.4 | 33.3 | 47.1 | 9.1 | 5.5 | 0 | 5.3 | 579.2 | 3027 | 5.9469 | 0.9675 | 0.02967 | 0.16383 | 1.28097 | 0.014
11155 | 1 | 1 | 140 | 223.8 | 248.6 | 5726.1 | 1.1 | 52.4 | 5 | 3 | 0 | 7 | 543.8 | 4064 | 6.412 | 0.84 | 0.0406 | 0.1792 | 0.9926 | 0.006
12852 | 0.6 | 1.8 | 142 | 220.1 | 231.2 | 7177 | 34.8 | 39.8 | 6.7 | 1.9 | 0 | 2.8 | 661.2 | 1473 | 6.3616 | 0.6248 | 0.05112 | 0.1704 | 0.28258 | 0.014
261 | 1 | 3.3 | 170 | 230.8 | 230.5 | 9043.6 | 16.1 | 14.7 | 9 | 0 | 0 | 0 | 183.6 | 1759 | 7.871 | 1.275 | 0.0238 | 0.2295 | 1.5113 | 0.019
9986 | 0 | 3 | 132 | 220.2 | 230.9 | 6251 | 26 | 62.5 | 5.1 | 4.4 | 0 | 5.1 | 193 | 2540 | 6.0324 | 0.7656 | 0.03564 | 0.14916 | 0.79332 | 0.005
10910 | 1.2 | 2.1 | 141 | 217.1 | 231 | 6622.1 | 23 | 52.6 | 5.2 | 4.2 | 0 | 7.5 | 160 | 3516 | 6.5142 | 0.9024 | 0.02256 | 0.1692 | 1.26759 | 0.004
7732 | 1 | 1 | 136 | 219.8 | 225.6 | 7752.7 | 15.5 | 38.5 | 6.1 | 1.9 | 0 | 6.5 | 153.9 | 1428 | 6.1608 | 0.6936 | 0.05032 | 0.17136 | 0.80648 | 0.009
5727 | 0 | 2.5 | 129 | 220.4 | 186.2 | 4927.6 | 14.7 | 76.4 | 3 | 7.4 | 0 | 7 | 1151.7 | 3921 | 5.9727 | 0.8514 | 0.0258 | 0.17028 | 0.47601 | 0.014
175 | 0 | 3 | 129 | 221.8 | 226.5 | 5861.6 | 25.4 | 67.3 | 5.3 | 4.2 | 0 | 4.8 | 1211.4 | 3475 | 5.9727 | 0.9675 | 0.01806 | 0.17415 | 1.14681 | 0.01
59 | 0 | 3 | 149 | 224.3 | 246.3 | 7281.3 | 36.4 | 38.8 | 6 | 2.8 | 0 | 4.4 | 309.7 | 2968 | 6.6901 | 0.5215 | 0.04321 | 0.18625 | 1.00873 | 0.011
9699 | 0 | 0 | 137 | 239.7 | 228.1 | 6485.1 | 5.8 | 66.5 | 2.7 | 4.5 | 0 | 2.8 | 633.3 | 1848 | 6.2061 | 0.7124 | 0.03425 | 0.17125 | 0.26578 | 0.009
10818 | 0 | 2.1 | 131 | 228.9 | 248 | 5172.4 | 21.9 | 76 | 1.8 | 6.8 | 0 | 7.9 | 626.9 | 4538 | 5.9736 | 0.6026 | 0.04323 | 0.15196 | 0.89997 | 0.013
8753 | 0 | 2.1 | 121 | 213.2 | 209.9 | 4570.1 | 16.8 | 73.8 | 3 | 4.6 | 0 | 6.8 | 457 | 2409 | 5.6023 | 1.1011 | 0.01815 | 0.15609 | 0.12221 | 0.018
10627 | 0 | 2 | 129 | 241.9 | 247 | 5022.4 | 22.5 | 90.5 | 3.4 | 4 | 0 | 7 | 868.9 | 3789 | 5.8953 | 0.6837 | 0.0387 | 0.16383 | 0.91977 | 0.008
2589 | 0 | 3 | 127 | 226.6 | 235.5 | 6374.3 | 35 | 64.5 | 5.7 | 4.3 | 0 | 7 | 1293 | 3838 | 5.9182 | 1.8542 | 0.02032 | 0.17018 | 1.36525 | 0.009
7361 | 0 | 3.3 | 130 | 209.5 | 217.3 | 5050.8 | 23 | 56.5 | 4.3 | 3.1 | 0 | 4 | 528 | 3259 | 5.967 | 0.806 | 0.0338 | 0.1573 | 0.5707 | 0.019
2124 | 0.1 | 0.1 | 140 | 272.2 | 217.8 | 7014.7 | 10.6 | 86.7 | 10.8 | 6.9 | 0.2 | 8.1 | 1043.6 | 5895 | 6.65 | 2.17 | 0.0196 | 0.196 | 1.3902 | 0.005
9452 | 0.1 | 2 | 118 | 227 | 244.5 | 4798.5 | 21 | 84.3 | 5 | 4.6 | 0 | 8.2 | 1079 | 3817 | 5.4516 | 0.9086 | 0.02714 | 0.15222 | 0.19588 | 0.01
1189 | 0 | 3.2 | 130 | 205.1 | 242.7 | 5988.6 | 31.6 | 43.5 | 3.8 | 4 | 0 | 5.5 | 239 | 2130 | 5.902 | 0.715 | 0.0312 | 0.1755 | 0.481 | 0.006
5784 | 0 | 2.5 | 124 | 224.8 | 236.9 | 4903.4 | 16 | 84.8 | 4.5 | 6 | 0 | 7.2 | 1278.6 | 2904 | 5.642 | 0.6572 | 0.031 | 0.14632 | 0.3224 | 0.015
6959 | 0 | 3 | 138 | 217.4 | 215.7 | 5897.9 | 32.1 | 47.6 | 2.9 | 6.4 | 0 | 5 | 376 | 2231 | 6.141 | 0.5382 | 0.05106 | 0.14352 | 0.5106 | 0.014
7269 | 0 | 2 | 126 | 233.3 | 231.5 | 6191.4 | 27.2 | 80.5 | 5 | 3.1 | 0 | 5.6 | 693.9 | 2505 | 5.859 | 0.8946 | 0.0378 | 0.14364 | 0.59346 | 0.014
10166 | 0 | 1.8 | 129 | 210.3 | 229.8 | 5280.4 | 21.4 | 60.4 | 1.1 | 7.1 | 0 | 6.2 | 512 | 3090 | 5.7534 | 0.5547 | 0.04386 | 0.15351 | 0.6708 | 0.013
626 | 0 | 3.3 | 141 | 213.7 | 229.4 | 5921.3 | 33.9 | 39 | 3 | 8.6 | 0.5 | 4.3 | 635 | 2255 | 6.3873 | 0.6063 | 0.04935 | 0.17625 | 0.32853 | 0.017
8169 | 0 | 2.1 | 140 | 230.1 | 243.4 | 6444 | 34.9 | 52.7 | 5.6 | 3.7 | 0 | 7.1 | 803 | 2561 | 6.482 | 1.162 | 0.0308 | 0.1624 | 0.196 | 0.016
3341 | 0 | 3 | 125 | 229.6 | 249.4 | 5633.6 | 0.7 | 64.8 | 6 | 5.3 | 0 | 6 | 19.4 | 3849 | 5.6375 | 0.65 | 0.0175 | 0.13 | 0.5825 | 0.007
3172 | 0 | 3.1 | 131 | 239.9 | 238.5 | 6255.1 | 27.5 | 81.6 | 5.8 | 5.4 | 1 | 4.5 | 788.6 | 4107 | 6.0915 | 1.0742 | 0.03537 | 0.1441 | 0.39562 | 0.014
1757 | 0 | 2.8 | 170 | 214.7 | 240 | 8665 | 44.7 | 0 | 12.5 | 1.2 | 0 | 0 | 102 | 288 | 7.48 | 0.391 | 0.0544 | 0.2329 | 1.513 | 0.007
5325 | 0 | 3.5 | 120 | 227.6 | 231.4 | 5147.4 | 25.2 | 81.9 | 5.5 | 4.8 | 0 | 5.8 | 147 | 3793 | 5.412 | 0.54 | 0.0372 | 0.1584 | 0.9168 | 0.007
5796 | 0 | 3 | 140 | 209.8 | 240.3 | 4535.5 | 5.8 | 39 | 3 | 4 | 0 | 5.7 | 362.9 | 3266 | 6.244 | 0.336 | 0.0462 | 0.1834 | 0.4662 | 0.008
13331 | 1 | 1 | 162 | 220.3 | 238.4 | 10016.2 | 48.2 | 6.8 | 11.1 | 0.9 | 0 | 0.3 | 251 | 506 | 7.2414 | 0.7128 | 0.03564 | 0.17658 | 0.1944 | 0.021
3468 | 0 | 2.7 | 150 | 236.7 | 208.1 | 7425.8 | 31.2 | 55.2 | 4.8 | 12.5 | 0 | 0.4 | 645.3 | 2819 | 6.645 | 0.57 | 0.06 | 0.1965 | 0.5565 | 0.008
12050 | 0.8 | 0.9 | 135 | 216.4 | 223.1 | 7498.5 | 27.9 | 50.9 | 6.3 | 0 | 0 | 5.9 | 375.8 | 2832 | 6.264 | 1.6875 | 0.02295 | 0.17685 | 0.3861 | 0.01
6067 | 0.8 | 1.3 | 140 | 212.3 | 239.8 | 6258.1 | 30.5 | 41.8 | 6.2 | 2.4 | 0 | 7 | 908 | 2628 | 6.44 | 0.924 | 0.0448 | 0.154 | 0.182 | 0.011
1213 | 0 | 2 | 132 | 217.9 | 215.1 | 5958.6 | 30.4 | 55.3 | 5.7 | 4.5 | 0 | 8 | 454 | 3380 | 5.9004 | 0.462 | 0.05544 | 0.15708 | 0.64944 | 0.012
7488 | 0 | 2.7 | 125 | 219.3 | 237.9 | 5833 | 19.8 | 74.4 | 3.2 | 7.3 | 0 | 5.4 | 946 | 3373 | 5.6875 | 0.7 | 0.02375 | 0.1475 | 0.755 | 0.005
6662 | 1.5 | 0.6 | 126 | 229.3 | 213.2 | 5966.3 | 18.6 | 79.4 | 1.2 | 7.2 | 0 | 5.1 | 788.1 | 1918 | 5.7708 | 0.7182 | 0.02772 | 0.14112 | 0.50904 | 0.013
9450 | 2.6 | 0 | 131 | 227.2 | 218.2 | 6020.7 | 29.7 | 64.1 | 4.1 | 2.2 | 0 | 10 | 382.1 | 2937 | 6.0391 | 0.8122 | 0.03275 | 0.15458 | 0.2227 | 0.01
8345 | 0 | 1.8 | 165 | 215.6 | 217.3 | 9692.9 | 36.6 | 11.7 | 8.5 | 0 | 0 | 0.6 | 67 | 376 | 7.326 | 0.5445 | 0.0627 | 0.2112 | 0.1584 | 0.008
9154 | 0 | 1.7 | 142 | 224.9 | 209.5 | 5773.1 | 25.1 | 55.9 | 6 | 2.1 | 0 | 6.7 | 395 | 2339 | 6.5462 | 0.9372 | 0.0284 | 0.14626 | 0.3053 | 0.017
9582 | 0.9 | 1.5 | 132 | 219.1 | 199.7 | 5564.3 | 26 | 58.5 | 5.3 | 3.1 | 0 | 5.3 | 448 | 3316 | 6.0984 | 1.1748 | 0.02904 | 0.17556 | 0.23364 | 0.016
12947 | 1 | 1.2 | 140 | 221.2 | 230.1 | 6815.7 | 12.9 | 36 | 5.6 | 1 | 0 | 5.4 | 299.1 | 1739 | 6.258 | 0.574 | 0.0616 | 0.168 | 0.2576 | 0.012
12788 | 1 | 2.1 | 171 | 227.4 | 230.9 | 9211.8 | 43.5 | 9.8 | 10.6 | 0.3 | 0 | 0.4 | 352 | 497 | 7.8147 | 1.0089 | 0.03591 | 0.19665 | 0.37962 | 0.011
3663 | 0 | 3.1 | 130 | 230 | 249.5 | 5415.3 | 22.1 | 77.5 | 3.3 | 4.7 | 0 | 6.9 | 1598.3 | 3514 | 5.785 | 0.546 | 0.0221 | 0.1508 | 1.0842 | 0.01
10100 | 0 | 4.5 | 129 | 231 | 242.4 | 5827.8 | 8 | 63.3 | 3.1 | 5.6 | 0 | 4 | 450.3 | 2789 | 5.7921 | 0.5289 | 0.03354 | 0.13545 | 0.72885 | 0.006
1572 | 0 | 3 | 132 | 219.9 | 219.9 | 6025 | 26.2 | 62 | 5 | 3.2 | 0 | 5 | 621.9 | 2684 | 5.9664 | 0.6204 | 0.02508 | 0.16896 | 1.46916 | 0.015
11545 | 0 | 1.9 | 130 | 213.9 | 247.3 | 5278.4 | 27.8 | 56.2 | 6.2 | 4.1 | 0 | 3.5 | 767.4 | 3483 | 5.954 | 0.78 | 0.0377 | 0.1664 | 0.9217 | 0.017
13372 | 1.3 | 0 | 100 | 145.7 | 233.9 | 5474.3 | 25 | 20.8 | 5.9 | 1.8 | 0 | 2.6 | 194 | 1257 | 4.65 | 0.68 | 0.014 | 0.132 | 0.132 | 0.023
8773 | 0.1 | 0.8 | 150 | 228.3 | 242.3 | 7826.3 | 42.3 | 32 | 8.4 | 0.8 | 0 | 3.3 | 78.8 | 1582 | 6.895 | 0.985 | 0.042 | 0.1745 | 0.1345 | 0.013
936 | 0.1 | 3.1 | 143 | 235.7 | 227.1 | 6903.9 | 36.8 | 55.6 | 7.4 | 3.4 | 0 | 4.5 | 341.7 | 2212 | 6.4779 | 0.8008 | 0.04862 | 0.17732 | 1.06106 | 0.009
10650 | 1.1 | 1.5 | 130 | 225.1 | 241.5 | 6250.7 | 30.4 | 64.5 | 5 | 2.9 | 0 | 6.3 | 418.4 | 3272 | 5.85 | 0.637 | 0.039 | 0.1612 | 1.0049 | 0.008
7070 | 0 | 2.3 | 129 | 207.5 | 214.9 | 5199 | 22.6 | 56.4 | 3.8 | 4.2 | 0 | 5.9 | 633 | 2892 | 5.8824 | 0.6708 | 0.02709 | 0.13932 | 0.53922 | 0.018
1700 | 0 | 2.6 | 131 | 223.2 | 225.3 | 6304.3 | 28.1 | 63.8 | 5.4 | 4.5 | 0 | 7.8 | 409 | 3212 | 6.1046 | 1.0087 | 0.02096 | 0.18733 | 1.6637 | 0.006
2428 | 0.9 | 2.6 | 129 | 224.7 | 228.9 | 6361 | 1.9 | 63.5 | 7.7 | 2.5 | 0 | 7.3 | 381.5 | 3303 | 5.8953 | 0.8385 | 0.02451 | 0.18834 | 1.01781 | 0.005
191 | 0 | 0.4 | 127 | 219.5 | 240.8 | 5425.2 | 11 | 60.5 | 5.4 | 3.9 | 0 | 5.7 | 907.1 | 4169 | 5.7277 | 0.5969 | 0.03556 | 0.13716 | 1.016 | 0.01
604 | 0 | 3 | 160 | 226.6 | 215.7 | 7826.4 | 35 | 31.6 | 7.4 | 2.7 | 0.4 | 3.5 | 1193 | 2615 | 7.324 | 0.89 | 0.0276 | 0.2086 | 0.6422 | 0.008
6366 | 2 | 1.3 | 136 | 216.4 | 226 | 6302.7 | 27.8 | 50.6 | 6.1 | 3.7 | 0 | 3.7 | 456 | 2416 | 6.2152 | 0.6664 | 0.02448 | 0.15504 | 0.55896 | 0.022
7225 | 1 | 1 | 140 | 165.2 | 245.9 | 0 | 35.1 | 29.7 | 7.2 | 3.8 | 0.3 | 5.7 | 438.7 | 2068 | 6.44 | 0.868 | 0.0364 | 0.1512 | 0.609 | 0.025
5791 | 0 | 2 | 126 | 227.9 | 233.6 | 5222 | 0.7 | 76.6 | 3.6 | 4.5 | 0 | 4 | 604.7 | 3177 | 5.8338 | 0.819 | 0.0378 | 0.16632 | 0.33138 | 0.012
12133 | 1 | 2 | 131 | 226 | 213.2 | 6005.6 | 9.2 | 56.1 | 6.3 | 1.5 | 0.8 | 3.7 | 138.8 | 2784 | 5.9212 | 0.6157 | 0.04847 | 0.13755 | 0.22663 | 0.01
3406 | 0 | 3.2 | 137 | 228 | 233 | 5482.8 | 27.9 | 62.8 | 4.3 | 5.6 | 0 | 5.7 | 720 | 3567 | 6.0006 | 0.411 | 0.07261 | 0.17536 | 0.45073 | 0.022
6068 | 1.8 | 0 | 131 | 250.2 | 224.6 | 5991.3 | 31.6 | 87.6 | 3.2 | 4 | 0 | 10 | 1122.6 | 2698 | 6.0915 | 1.1135 | 0.03668 | 0.1572 | 0.17292 | 0.02
3832 | 0 | 1.3 | 142 | 197.4 | 228.5 | 7255.2 | 28.4 | 26.5 | 10.1 | 0.5 | 0 | 0.9 | 309.6 | 578 | 6.5888 | 0.7952 | 0.0355 | 0.20448 | 1.26664 | 0.019
3801 | 0 | 3 | 125 | 231.1 | 244.9 | 5686.4 | 0.7 | 65.4 | 4.5 | 4 | 0 | 5 | 48.4 | 3049 | 5.675 | 0.6 | 0.0375 | 0.17 | 1.14 | 0.009
1699 | 0 | 2 | 132 | 220.2 | 229.3 | 5448.7 | 19.5 | 68.5 | 1.8 | 7.2 | 0 | 5.5 | 784 | 3726 | 6.0192 | 0.6732 | 0.03036 | 0.18744 | 1.5576 | 0.025
11322 | 1.5 | 2 | 130 | 211.8 | 220.3 | 5429.4 | 28.2 | 53.7 | 3.9 | 3.6 | 0 | 6.6 | 821 | 3379 | 5.863 | 0.611 | 0.0364 | 0.1404 | 1.04 | 0.006
2713 | 1 | 3.2 | 128 | 240 | 249.5 | 5770.9 | 7.6 | 72.4 | 5.5 | 4.7 | 0 | 8 | 917 | 4438 | 5.8624 | 0.8064 | 0.03968 | 0.18304 | 1.02272 | 0.007
6065 | 1.1 | 2.1 | 140 | 234.4 | 218.9 | 6008.4 | 25.3 | 65.8 | 4 | 4.7 | 0 | 6.8 | 210 | 3209 | 6.524 | 1.064 | 0.0336 | 0.1764 | 0.1946 | 0.008
8540 | 1.2 | 0 | 150 | 255.5 | 217.1 | 7200.7 | 39.2 | 63.4 | 6.5 | 6.8 | 1 | 8 | 730.8 | 3041 | 6.915 | 1.185 | 0.051 | 0.1755 | 0.2775 | 0.016
7491 | 0 | 2.5 | 128 | 220.3 | 233.6 | 6141.4 | 27.6 | 64.9 | 6 | 3 | 0 | 5.5 | 1147.4 | 2726 | 5.8112 | 0.7296 | 0.03712 | 0.14208 | 0.59136 | 0.009
9687 | 0.7 | 2 | 133 | 230 | 228.3 | 6444.1 | 30.8 | 63.7 | 5.7 | 0.8 | 0 | 5.2 | 702.5 | 2359 | 6.0781 | 0.8246 | 0.02527 | 0.1596 | 0.25802 | 0.011
6010 | 0 | 2 | 110 | 230.1 | 247.2 | 4101.6 | 19.3 | 98.1 | 3 | 5 | 0 | 10 | 1293.9 | 3925 | 5.093 | 0.979 | 0.0275 | 0.1221 | 0.1683 | 0.008
8388 | 1 | 2 | 131 | 230 | 221.5 | 5952.6 | 33.4 | 62.4 | 4 | 3 | 0 | 8 | 585.9 | 3277 | 5.8688 | 0.6157 | 0.04847 | 0.16768 | 0.13362 | 0.007
7199 | 0.7 | 1 | 137 | 230.3 | 243 | 6382 | 31.3 | 61.7 | 6 | 5.3 | 0 | 3.6 | 400.1 | 1778 | 6.2198 | 0.7261 | 0.02877 | 0.16029 | 0.64801 | 0.011
6585 | 0.1 | 1.3 | 133 | 215.5 | 210.8 | 5635.6 | 18.9 | 56.9 | 2 | 6.8 | 0 | 5.8 | 377 | 2268 | 6.1978 | 0.9443 | 0.02394 | 0.16093 | 0.52402 | 0.016
9039 | 0 | 0 | 172 | 266.9 | 232.6 | 8787.5 | 42.2 | 50.4 | 6.8 | 3.1 | 0 | 6.6 | 980.2 | 2116 | 7.8088 | 0.9804 | 0.043 | 0.18232 | 0.35776 | 0.017
10626 | 0 | 1.8 | 129 | 229.6 | 249.3 | 6237.9 | 31.9 | 68.4 | 3.4 | 6.3 | 0 | 6.7 | 693.1 | 3603 | 5.9211 | 0.7353 | 0.03741 | 0.18189 | 1.04877 | 0.014
11213 | 0.3 | 2.9 | 135 | 250.6 | 242.5 | 5116.1 | 25.4 | 90 | 2.7 | 6 | 0 | 2.9 | 753.1 | 3276 | 6.1965 | 1.026 | 0.03105 | 0.14175 | 1.107 | 0.013
2803 | 0 | 0 | 119 | 229.7 | 250.1 | 5984.8 | 6 | 74.6 | 7.1 | 1.9 | 0 | 6 | 683.1 | 4023 | 5.474 | 0.7021 | 0.03213 | 0.17136 | 1.31257 | 0.012
2919 | 0 | 3.1 | 150 | 231.4 | 233.2 | 6400.2 | 37.1 | 44.3 | 8.8 | 2.9 | 0 | 3.9 | 1167.8 | 3771 | 7.11 | 1.965 | 0.012 | 0.183 | 2.823 | 0.026
3006 | 0 | 3 | 132 | 219.8 | 227.4 | 5506.5 | 29 | 58.4 | 5.6 | 4 | 0 | 1.7 | 341.4 | 3924 | 6.1116 | 0.858 | 0.02376 | 0.1782 | 1.2144 | 0.018
1193 | 0 | 3.1 | 131 | 229.5 | 221.5 | 5937.6 | 24.8 | 74 | 2.8 | 7.7 | 0 | 5 | 73 | 3015 | 5.9212 | 0.6681 | 0.03013 | 0.18078 | 0.48208 | 0.011
2772 | 0.4 | 2.1 | 150 | 216.6 | 240.3 | 6333.1 | 33.8 | 32.8 | 7.1 | 2.7 | 0.4 | 3.5 | 361 | 3193 | 6.69 | 0.63 | 0.0615 | 0.198 | 1.3665 | 0.01
1277 | 0 | 3 | 131 | 229.7 | 249.8 | 4616.9 | 29.2 | 69.8 | 5 | 5 | 0 | 7 | 835.8 | 4702 | 5.9474 | 0.7205 | 0.03144 | 0.17685 | 0.4847 | 0.008
9128 | 1.4 | 0 | 130 | 230.1 | 217.1 | 6420.8 | 16.3 | 54 | 3.1 | 3.8 | 0 | 10 | 921.3 | 2207 | 5.889 | 0.624 | 0.0312 | 0.1365 | 0.273 | 0.013
2137 | 0 | 3 | 132 | 230.1 | 227.2 | 6173.4 | 28.6 | 69.5 | 6.3 | 4.3 | 0 | 6.1 | 899.6 | 3593 | 6.0984 | 0.8184 | 0.03564 | 0.20196 | 1.1484 | 0.01
9405 | 1.2 | 0 | 130 | 229.1 | 218.6 | 5669.7 | 15.2 | 80.4 | 1.3 | 6.5 | 0 | 9 | 596 | 3405 | 5.837 | 0.611 | 0.026 | 0.143 | 0.2925 | 0.01
12677 | 0.8 | 1.7 | 143 | 223.4 | 241.7 | 5105.2 | 21.3 | 56.6 | 3.1 | 2.9 | 0 | 6.5 | 229 | 1915 | 6.5208 | 0.7579 | 0.05291 | 0.15158 | 0.26884 | 0.012
1056 | 0 | 3.5 | 150 | 204.9 | 241.4 | 6172.3 | 30.7 | 24.1 | 5.2 | 2.8 | 0 | 5.8 | 312 | 2046 | 6.975 | 1.26 | 0.027 | 0.1695 | 1.128 | 0.011
6936 | 1.4 | 2.6 | 130 | 224.4 | 242 | 5778.7 | 23.8 | 70.6 | 4.3 | 4.3 | 0 | 8.4 | 301 | 3145 | 5.785 | 0.507 | 0.0481 | 0.1352 | 0.481 | 0.006
6594 | 1 | 1 | 131 | 224.3 | 223.6 | 6274.8 | 8.8 | 54.5 | 4.5 | 3 | 0 | 7 | 273.8 | 2042 | 5.8819 | 0.6288 | 0.03144 | 0.15458 | 0.49649 | 0.006
8509 | 1 | 1.7 | 149 | 222.5 | 212.9 | 6585.2 | 37.9 | 33.9 | 7.6 | 2.4 | 0 | 4.2 | 98 | 2439 | 6.6454 | 0.5811 | 0.04917 | 0.18327 | 0.24138 | 0.01
3632 | 0 | 3.1 | 119 | 220.3 | 237.5 | 4722.2 | 20.7 | 81.1 | 4.4 | 5 | 0 | 6.8 | 1300 | 3909 | 5.4383 | 0.6783 | 0.04046 | 0.15827 | 0.89845 | 0.008
7791 | 0 | 2.5 | 130 | 230.4 | 243.8 | 6364.1 | 33.3 | 63.7 | 8 | 2.1 | 0 | 5.7 | 604 | 2818 | 5.876 | 0.702 | 0.0481 | 0.1651 | 0.1898 | 0.011
12906 | 1 | 1.6 | 140 | 215.3 | 226.5 | 6986.3 | 32.2 | 41 | 4.4 | 1.3 | 0 | 3.4 | 242.5 | 1876 | 6.2 | 0.488 | 0.0406 | 0.1578 | 0.196 | 0.016
3805 | 1.2 | 3.3 | 124 | 220.7 | 232.1 | 5281.8 | 24.8 | 71.7 | 3.5 | 5.1 | 0 | 6.7 | 1625 | 3081 | 5.7288 | 0.868 | 0.02852 | 0.15128 | 1.10608 | 0.019
7207 | 0 | 2.5 | 130 | 231.2 | 232 | 5982.9 | 4.1 | 67.1 | 4 | 3.5 | 1.1 | 5.3 | 671 | 2837 | 5.967 | 0.819 | 0.0364 | 0.1365 | 0.5564 | 0.009
5479 | 0 | 2 | 124 | 231 | 239.8 | 4927.1 | 0.2 | 77.2 | 2 | 6 | 0 | 7 | 359.6 | 2600 | 5.5924 | 0.558 | 0.03844 | 0.16368 | 0.94736 | 0.007
5412 | 0 | 2.8 | 129 | 221.7 | 207 | 4681.2 | 12.6 | 80.5 | 2.6 | 8 | 0 | 6.1 | 966 | 3126 | 5.9856 | 0.7998 | 0.02838 | 0.1806 | 0.94686 | 0.01
11900 | 0.7 | 1.2 | 132 | 215.2 | 231.4 | 6191 | 30.4 | 52.7 | 4.4 | 2 | 0.8 | 4.3 | 241.9 | 2440 | 5.9004 | 0.5808 | 0.02904 | 0.14388 | 0.1584 | 0.007
5420 | 0 | 2.1 | 128 | 196.1 | 227.6 | 5469.2 | 1 | 66.6 | 3.8 | 4.9 | 0 | 7.3 | 128 | 3871 | 5.7984 | 0.6016 | 0.03072 | 0.15104 | 0.93952 | 0.008
3028 | 1.5 | 1.5 | 148 | 222.9 | 234 | 7362.5 | 6.8 | 31.1 | 5.1 | 1.4 | 0 | 2.5 | 300.4 | 1830 | 6.66 | 0.6956 | 0.0444 | 0.18352 | 1.00936 | 0.014
12394 | 0.8 | 1.3 | 128 | 230.1 | 242.5 | 6456.7 | 8.1 | 63.6 | 2.1 | 4.2 | 0 | 7.7 | 1052.2 | 2391 | 5.888 | 0.768 | 0.02688 | 0.15232 | 0.31616 | 0.008
1049 | 0 | 3.4 | 131 | 210.4 | 216.6 | 5785.3 | 25.1 | 54.1 | 8.4 | 3.4 | 0 | 6.1 | 296 | 2908 | 5.9343 | 0.6288 | 0.03799 | 0.16637 | 1.05062 | 0.008
9623 | 1.6 | 1.6 | 140 | 214.6 | 241.2 | 6754.9 | 30.9 | 41 | 5.2 | 3.2 | 0 | 4.3 | 519.1 | 1887 | 6.44 | 0.84 | 0.0266 | 0.1652 | 0.2702 | 0.008
10721 | 0 | 2 | 127 | 228.1 | 247.8 | 5558.5 | 7 | 63.5 | 7 | 5 | 0 | 5.6 | 244.1 | 3434 | 5.8801 | 1.016 | 0.02159 | 0.17145 | 1.17348 | 0.007
13283 | 1.1 | 1.7 | 135 | 249.5 | 241 | 5859.7 | 27 | 84.5 | 5.8 | 4.2 | 0 | 7.9 | 684 | 3836 | 6.0885 | 0.7155 | 0.02025 | 0.1593 | 0.1863 | 0.008
12738 | 1.1 | 1.1 | 131 | 231.8 | 216 | 6775.6 | 28 | 70 | 4.8 | 1.1 | 0 | 4.1 | 748.1 | 2337 | 5.9867 | 0.8646 | 0.02882 | 0.19912 | 0.33536 | 0.014
1959 | 0.1 | 4.1 | 130 | 220.8 | 195.6 | 7375.9 | 28.3 | 62.3 | 6.4 | 4.2 | 0 | 5.6 | 336 | 3408 | 6.071 | 1.092 | 0.0221 | 0.1898 | 1.3182 | 0.013
9527 | 1.1 | 0 | 135 | 231.1 | 240.8 | 6185.2 | 6.6 | 59.8 | 4.6 | 2.3 | 0 | 4.8 | 803.2 | 2817 | 6.1695 | 0.8235 | 0.0297 | 0.1566 | 0.1944 | 0.009
7868 | 0 | 1.3 | 133 | 223.3 | 220.2 | 6376 | 8.1 | 51.8 | 6.2 | 3.3 | 0 | 7.2 | 850.2 | 2723 | 6.0648 | 0.9443 | 0.0399 | 0.19285 | 0.21812 | 0.004
6300 | 0.1 | 3 | 140 | 214.1 | 205.1 | 8060.3 | 36.4 | 35.8 | 10.7 | 0.8 | 0 | 2.8 | 499 | 1018 | 6.496 | 0.98 | 0.0308 | 0.161 | 0.5474 | 0.027
1029 | 0 | 3 | 130 | 214.9 | 206 | 5634.1 | 22.4 | 62.9 | 5.3 | 3.2 | 0 | 5.8 | 444 | 3881 | 5.759 | 0.533 | 0.0442 | 0.1469 | 0.6591 | 0.011
8162 | 0.1 | 1.6 | 115 | 232.1 | 223.2 | 5655.6 | 20.9 | 94.1 | 4.3 | 2.3 | 0 | 5.5 | 166.1 | 3217 | 5.313 | 1.288 | 0.0138 | 0.14375 | 0.1863 | 0.02
8321 | 1 | 2 | 135 | 228.2 | 222.1 | 6878.7 | 29.2 | 63.6 | 4 | 3 | 0 | 8 | 791.4 | 1956 | 6.291 | 0.999 | 0.02295 | 0.17415 | 0.189 | 0.014
11655 | 1 | 1.9 | 145 | 240.3 | 243.1 | 5533.5 | 31.1 | 61.8 | 4.5 | 4.1 | 0 | 6.9 | 904 | 3787 | 6.409 | 0.6235 | 0.0319 | 0.16675 | 0.16675 | 0.015
6744 | 2 | 0 | 132 | 226.9 | 219.1 | 6331.2 | 0.8 | 63.1 | 5 | 3 | 0 | 9.2 | 72.4 | 3159 | 6.006 | 0.6468 | 0.03036 | 0.16104 | 0.48576 | 0.01
2548 | 0 | 0 | 173 | 266.6 | 206.8 | 8689.3 | 12.3 | 46.3 | 11.8 | 2.9 | 0 | 4.8 | 1093.9 | 3998 | 8.0445 | 1.0899 | 0.0346 | 0.24047 | 1.31307 | 0.01
3392 | 0 | 3 | 131 | 231.9 | 249.7 | 5333.3 | 23.5 | 77.8 | 3.1 | 6.7 | 0 | 6 | 195.5 | 3727 | 6.0391 | 1.4672 | 0.02096 | 0.1572 | 0.59081 | 0.015
937 | 0 | 3.2 | 130 | 208.7 | 218.5 | 5613.6 | 27.5 | 51.1 | 5 | 7.8 | 0 | 5.6 | 101 | 3823 | 6.071 | 0.91 | 0.0273 | 0.1625 | 1.0296 | 0.005
1518 | 0 | 2.5 | 145 | 230.3 | 216.7 | 6346.6 | 35.2 | 50.1 | 6.6 | 2.6 | 0 | 7.5 | 329 | 2720 | 6.5685 | 0.696 | 0.03335 | 0.20735 | 1.3775 | 0.009
5909 | 0 | 3.1 | 125 | 210.3 | 237.9 | 5187.5 | 22.7 | 62.6 | 3.1 | 5.8 | 0 | 4.4 | 239 | 2772 | 5.75 | 0.8375 | 0.03375 | 0.1725 | 0.65875 | 0.01
2959 | 0 | 3.6 | 134 | 221.1 | 239.7 | 6898.3 | 32.8 | 53.8 | 6.2 | 4.7 | 0 | 4.6 | 801 | 3252 | 6.164 | 0.8442 | 0.0201 | 0.17956 | 2.15606 | 0.015
10317 | 1 | 2 | 130 | 229.7 | 239.6 | 5970.7 | 0.8 | 68.9 | 3 | 5 | 0 | 6 | 649.4 | 3306 | 5.785 | 0.455 | 0.0325 | 0.1534 | 0.9061 | 0.012
84 | 1.1 | 1.6 | 140 | 210.2 | 226.1 | 5522.8 | 30.3 | 40 | 5.7 | 4.2 | 0 | 6.7 | 217 | 3835 | 6.328 | 0.644 | 0.0616 | 0.1568 | 0.9926 | 0.01
8102 | 1.1 | 2 | 150 | 219.7 | 205.9 | 7837.6 | 27.9 | 39.6 | 7.9 | 3 | 0 | 6.1 | 415 | 1675 | 6.84 | 0.96 | 0.0315 | 0.1875 | 0.228 | 0.01
7040 | 2 | 0 | 125 | 208.7 | 239.7 | 7239.5 | 9.1 | 44.6 | 10.2 | 0 | 0 | 4.9 | 884.2 | 2563 | 5.8 | 1.325 | 0.0175 | 0.1525 | 0.6475 | 0.009
11798 | 0 | 2.1 | 140 | 218.2 | 243.2 | 7008.9 | 35.3 | 41 | 8.1 | 0 | 0 | 3.1 | 125 | 1744 | 6.258 | 0.616 | 0.0308 | 0.1526 | 0.168 | 0.016
11980 | 1 | 2.1 | 153 | 219.7 | 221.9 | 7422.4 | 31.5 | 31.3 | 7 | 1.2 | 0 | 4 | 302 | 1701 | 6.9156 | 0.5661 | 0.03519 | 0.18054 | 0.16371 | 0.01
1225 | 0.8 | 3.5 | 130 | 229.7 | 210.9 | 5114.9 | 24.4 | 75.6 | 3.7 | 4.3 | 0 | 6.7 | 837.1 | 3157 | 6.045 | 0.819 | 0.039 | 0.1716 | 0.5356 | 0.01
8680 | 0.8 | 1.3 | 100 | 203.4 | 197.7 | 4842.9 | 19.8 | 81.1 | 5.2 | 4.8 | 0 | 9.9 | 810 | 2963 | 4.56 | 0.43 | 0.037 | 0.122 | 0.09 | 0.014
12456 | 1.2 | 0 | 140 | 223.1 | 246.6 | 7001.1 | 23.7 | 52.8 | 2.8 | 2.4 | 0 | 6 | 530.7 | 1551 | 6.412 | 0.854 | 0.0196 | 0.1764 | 0.266 | 0.027
6396 | 0 | 0 | 132 | 225.9 | 224.2 | 6274.2 | 11.5 | 51 | 11.3 | 0 | 0 | 6 | 1 | 2601 | 5.9664 | 0.8976 | 0.04884 | 0.15048 | 0.4158 | 0.013
8200 | 1.3 | 0 | 140 | 240.2 | 221.7 | 6553.4 | 16.3 | 53.9 | 3.9 | 2.8 | 0 | 8 | 530.2 | 2699 | 5.95 | 0.504 | 0.0462 | 0.1568 | 0.1708 | 0.011
13277 | 1.1 | 0.9 | 133 | 219.8 | 207.1 | 6619.8 | 23.4 | 61.4 | 1 | 8.4 | 0 | 6.9 | 134 | 3104 | 6.1845 | 0.9044 | 0.01862 | 0.17556 | 0.17556 | 0.014
3596 | 0.1 | 2.3 | 130 | 210.5 | 230.7 | 4921.3 | 21.6 | 58.5 | 1.8 | 7.9 | 0 | 5.4 | 181 | 3720 | 5.85 | 0.559 | 0.039 | 0.1677 | 1.1752 | 0.013
3474 | 0 | 2 | 136 | 216.1 | 233.9 | 6124.9 | 30.2 | 50.2 | 6.3 | 0.6 | 0 | 3.5 | 217.9 | 3232 | 6.0384 | 0.5304 | 0.03944 | 0.15368 | 0.70312 | 0.007
3415 | 0 | 3 | 131 | 224.6 | 233.6 | 5332.2 | 1.1 | 52.5 | 2.9 | 5.2 | 0 | 5 | 357.1 | 3182 | 5.9736 | 0.7336 | 0.04192 | 0.15982 | 0.40479 | 0.006
705 | 0 | 3 | 133 | 228.4 | 226.1 | 5355.4 | 22.6 | 73 | 5.4 | 4.8 | 0 | 6.6 | 322 | 4404 | 5.9451 | 0.5586 | 0.03591 | 0.18088 | 0.46683 | 0.014
11474 | 1.4 | 2.6 | 130 | 214.6 | 204.6 | 5484.5 | 24 | 60.6 | 6.5 | 4.4 | 0 | 7.6 | 148 | 3379 | 5.954 | 0.78 | 0.0377 | 0.1664 | 0.9217 | 0.011
9923 | 0 | 2.6 | 141 | 220 | 233.9 | 6595.3 | 34.6 | 44.5 | 6.1 | 2.1 | 0 | 5.4 | 516 | 2639 | 6.3027 | 0.6768 | 0.05358 | 0.17061 | 0.71628 | 0.007
12617 | 1.2 | 2.1 | 132 | 229.9 | 219.3 | 5324 | 27 | 67.9 | 5.3 | 2.9 | 0 | 5.8 | 625 | 3755 | 6.0456 | 0.7524 | 0.0528 | 0.16104 | 0.14388 | 0.014
5968 | 1 | 2 | 132 | 229.2 | 235.8 | 6234.5 | 30.5 | 64.6 | 5.4 | 3.3 | 0 | 6.1 | 1146 | 3335 | 6.0588 | 1.0032 | 0.03432 | 0.1452 | 0.2046 | 0.01
9023 | 1.2 | 1.9 | 136 | 225 | 209.6 | 6106.7 | 27.8 | 59 | 5.3 | 5.5 | 0 | 5.2 | 382 | 2957 | 6.1472 | 0.7752 | 0.03536 | 0.13192 | 0.25024 | 0.01
10286 | 1.1 | 1.5 | 120 | 220.4 | 236.9 | 5869.6 | 25.9 | 74 | 4 | 4.7 | 0 | 6.1 | 785.9 | 4622 | 5.376 | 0.504 | 0.0372 | 0.132 | 0.7764 | 0.006
13178 | 1 | 0 | 130 | 214.4 | 229 | 6215.9 | 18.6 | 63.4 | 1.9 | 8.8 | 0 | 7.2 | 321 | 2642 | 5.811 | 0.572 | 0.0286 | 0.1417 | 0.156 | 0.019
270 | 1 | 3.7 | 170 | 221.6 | 227.6 | 9001.6 | 14.1 | 7.5 | 9.1 | 0.3 | 0 | 0 | 94.4 | 962 | 7.684 | 0.782 | 0.0748 | 0.1904 | 1.2053 | 0.011
10862 | 1.1 | 2.1 | 133 | 209.7 | 216.9 | 5653.1 | 19.8 | 57.4 | 4.2 | 4.4 | 0 | 7 | 376 | 3484 | 6.0648 | 0.7182 | 0.03192 | 0.16492 | 1.03341 | 0.012
12840 | 1.6 | 1.5 | 131 | 199.3 | 232.7 | 5794.1 | 28.1 | 38.4 | 5.9 | 1 | 0 | 4.2 | 441.1 | 1656 | 5.9998 | 0.6419 | 0.03275 | 0.15589 | 0.25283 | 0.014
3841 | 0 | 2.9 | 123 | 223.4 | 226.4 | 4824.4 | 26.7 | 74.2 | 5.3 | 3 | 0 | 7.4 | 1141 | 3180 | 5.5965 | 0.3444 | 0.04305 | 0.14268 | 0.98769 | 0.011
6314 | 0 | 2 | 130 | 229.7 | 221.4 | 6203.3 | 25.7 | 73.6 | 4 | 8.5 | 0 | 6.4 | 299 | 2743 | 5.941 | 0.754 | 0.026 | 0.143 | 0.5109 | 0.012
12119 | 1 | 2.1 | 176 | 236.1 | 222.6 | 10778.4 | 43.1 | 15.5 | 11 | 0 | 0 | 1.1 | 739 | 1168 | 8.1664 | 1.6544 | 0.02816 | 0.2112 | 0.48048 | 0.011
9542 | 2 | 0.1 | 129 | 220.1 | 214.3 | 6215.8 | 28.6 | 59.2 | 6.3 | 2.2 | 0 | 7.9 | 419.8 | 2528 | 5.9211 | 0.7482 | 0.01806 | 0.15738 | 0.21414 | 0.005
11874 | 0 | 1 | 117 | 234.9 | 243.3 | 6816.6 | 8 | 81.7 | 7 | 6 | 0 | 6.3 | 1028.9 | 3760 | 5.1363 | 0.4329 | 0.02808 | 0.12402 | 0.12753 | 0.009
10328 | 0.8 | 1.3 | 121 | 229.3 | 238.7 | 5433.9 | 26.8 | 81.7 | 5.9 | 2 | 0 | 6.1 | 419.1 | 4673 | 5.4208 | 0.5082 | 0.03751 | 0.1331 | 0.78287 | 0.014
9096 | 1.2 | 1.2 | 156 | 220.6 | 209.2 | 6992.9 | 34.9 | 26.8 | 4.1 | 2.4 | 0 | 4.5 | 592.7 | 1798 | 7.0824 | 0.9204 | 0.04368 | 0.17784 | 0.2886 | 0.012
6628 | 1.9 | 0 | 131 | 224.9 | 181.3 | 5835.3 | 8.9 | 83.4 | 3.6 | 3.5 | 0 | 9 | 483 | 2634 | 6.0915 | 1.0218 | 0.04192 | 0.17685 | 0.52531 | 0.014
2254 | 0 | 2.6 | 173 | 227.7 | 243.4 | 9413 | 13.4 | 2.4 | 8.5 | 0 | 0 | 0 | 176.3 | 572 | 8.0272 | 1.8338 | 0.02422 | 0.27161 | 1.89608 | 0.016
5439 | 0 | 2.3 | 130 | 216.9 | 216.8 | 5245.4 | 25.6 | 61.6 | 2.1 | 10.3 | 0 | 6.2 | 214.9 | 3831 | 5.98 | 0.481 | 0.0429 | 0.182 | 1.2246 | 0.009
3631 | 0 | 3 | 150 | 232.1 | 240.5 | 6846.1 | 32.7 | 49.2 | 5.7 | 5.2 | 0 | 0.7 | 274.1 | 1860 | 6.66 | 0.72 | 0.027 | 0.1905 | 1.386 | 0.012
7927 | 0 | 1.6 | 139 | 218.4 | 234.8 | 6608.6 | 28.8 | 47.1 | 6.4 | 3.3 | 0 | 6.3 | 713.4 | 2723 | 6.3801 | 0.9174 | 0.05004 | 0.17097 | 0.20016 | 0.009
8119 | 1.2 | 0 | 115 | 226.3 | 216.2 | 6081.9 | 27.2 | 81.3 | 2.6 | 3.8 | 0 | 8.4 | 1009.6 | 2740 | 5.2555 | 0.6325 | 0.023 | 0.1265 | 0.16445 | 0.012
866 | 0.1 | 3 | 120 | 239.1 | 237.2 | 5445.7 | 2.6 | 89.1 | 6.6 | 3.7 | 0 | 4.9 | 592.8 | 3761 | 5.484 | 0.612 | 0.0288 | 0.1488 | 0.8976 | 0.014
10219 | 0 | 2.1 | 137 | 225.2 | 241.9 | 6691.8 | 28.2 | 59.7 | 2 | 7.3 | 0 | 4.6 | 812 | 2748 | 6.0691 | 0.4521 | 0.04521 | 0.14796 | 0.80967 | 0.005
10083 | 0.1 | 2.3 | 127 | 216.5 | 216 | 6127.2 | 24.6 | 65.3 | 6.8 | 3.7 | 0 | 6.5 | 492 | 2951 | 5.6642 | 0.4191 | 0.0381 | 0.14478 | 0.81534 | 0.009
8220 | 0 | 2.2 | 131 | 221.6 | 202.2 | 5913.2 | 26.8 | 62 | 5.1 | 3.3 | 0 | 6 | 145 | 3038 | 5.9998 | 0.786 | 0.02489 | 0.15589 | 0.18209 | 0.014
2948 | 0 | 3.2 | 142 | 218.6 | 231 | 6740.7 | 15.9 | 35.6 | 9.6 | 2.4 | 0 | 2 | 301.6 | 2644 | 6.5178 | 0.568 | 0.02556 | 0.19738 | 2.22656 | 0.005
13199 | 0 | 1.4 | 165 | 244.2 | 240.4 | 7456.8 | 41.2 | 35.2 | 9.9 | 0 | 0 | 9.3 | 370 | 2995 | 7.293 | 0.7095 | 0.0363 | 0.18975 | 0.18975 | 0.019
10647 | 0.1 | 2.9 | 126 | 219.5 | 215.5 | 5749.3 | 21 | 72.1 | 3.7 | 5.4 | 0 | 6.9 | 493 | 2990 | 5.7456 | 0.693 | 0.03528 | 0.15624 | 0.93618 | 0.022
6415 | 0.5 | 0.9 | 125 | 203.4 | 231.9 | 5461.3 | 23 | 53.2 | 3.5 | 4.6 | 0 | 9.1 | 1170 | 3156 | 5.675 | 0.6625 | 0.025 | 0.14 | 0.4975 | 0.008
6489 | 2 | 0 | 137 | 229.9 | 224.8 | 6133.5 | 31.8 | 61.4 | 4 | 2 | 0 | 10 | 1065.3 | 2890 | 6.1513 | 0.5617 | 0.03288 | 0.15755 | 0.52745 | 0.007
958 | 0 | 3.1 | 151 | 221.5 | 239.9 | 6166.7 | 35.8 | 34.5 | 8.1 | 2.1 | 0 | 0.7 | 10.6 | 2947 | 6.7346 | 0.6342 | 0.03624 | 0.17818 | 1.22008 | 0.011
10290 | 1 | 1 | 116 | 217.8 | 232.4 | 4963.8 | 22.4 | 79.5 | 4.1 | 4.7 | 0 | 8.9 | 634 | 3824 | 5.2896 | 0.58 | 0.02436 | 0.14268 | 0.86072 | 0.007
1627 | 0 | 3 | 140 | 226.2 | 219.5 | 6974.6 | 7.1 | 48.1 | 5.7 | 2.9 | 0 | 2.3 | 627.3 | 1906 | 6.51 | 1.414 | 0.0154 | 0.1974 | 1.792 | 0.013
10381 | 1 | 1 | 134 | 231.6 | 250.2 | 4847.5 | 25.2 | 72.5 | 3.7 | 3 | 0 | 7.4 | 436.5 | 4267 | 6.1238 | 0.8576 | 0.02412 | 0.1675 | 0.9514 | 0.011
10537 | 1 | 0 | 126 | 228.8 | 231.1 | 5663.4 | 20.8 | 82.3 | 1.8 | 6.1 | 0 | 7.7 | 293.1 | 3856 | 5.7204 | 0.7308 | 0.03906 | 0.16758 | 0.93996 | 0.019
7741 | 0.7 | 0.8 | 132 | 214.3 | 225.2 | 6680.7 | 0.4 | 51.5 | 3.8 | 2.4 | 0 | 7.8 | 73.3 | 2703 | 6.0852 | 0.792 | 0.02772 | 0.15576 | 0.85008 | 0.006
6918 | 0 | 2.8 | 135 | 227.8 | 217.9 | 5768.8 | 29.1 | 61.4 | 4.6 | 4.6 | 0 | 5.8 | 830 | 2599 | 6.102 | 0.6885 | 0.0351 | 0.14985 | 0.5373 | 0.016
8325 | 1.4 | 0.9 | 166 | 230.7 | 221 | 9192.3 | 42 | 22.4 | 8 | 0 | 0 | 2.1 | 225.1 | 1607 | 7.7024 | 1.245 | 0.03818 | 0.20584 | 0.17098 | 0.01
9621 | 2 | 0 | 130 | 220 | 221.7 | 5174.3 | 23.6 | 63.1 | 2.2 | 5 | 0 | 10 | 914.8 | 2919 | 5.785 | 0.494 | 0.0416 | 0.1417 | 0.2028 | 0.014
11412 | 0 | 3.1 | 123 | 217.3 | 236.8 | 5494 | 21.4 | 72.9 | 2.5 | 5.8 | 0 | 5.8 | 1090 | 3054 | 5.6088 | 0.6765 | 0.03936 | 0.15006 | 0.85977 | 0.01
11619 | 1.5 | 2 | 165 | 208.9 | 217.9 | 9401.2 | 35.9 | 3.8 | 6.4 | 0 | 0 | 0 | 73 | 69 | 7.524 | 0.9075 | 0.02145 | 0.1947 | 0.22935 | 0.01
8398 | 0 | 1.1 | 150 | 231.7 | 229.7 | 7732.6 | 7.3 | 44.4 | 5.3 | 2.9 | 0 | 4.5 | 238.8 | 1804 | 6.9 | 0.965 | 0.041 | 0.1915 | 0.16 | 0.012
9605 | 1.5 | 0 | 150 | 240.8 | 213 | 6713.2 | 10.5 | 50.3 | 4.7 | 3.8 | 0.4 | 7.6 | 771.3 | 3267 | 6.78 | 0.735 | 0.057 | 0.183 | 0.231 | 0.008
10463 | 0 | 0 | 130 | 209 | 218.1 | 5581.3 | 22.5 | 56.3 | 4.1 | 3.4 | 0 | 9.7 | 647 | 3141 | 6.032 | 0.988 | 0.039 | 0.169 | 0.871 | 0.015
13425 | 1.4 | 2.4 | 135 | 220 | 229.3 | 6752.6 | 26.5 | 55.4 | 7 | 5.7 | 0 | 7.8 | 689 | 2754 | 6.0345 | 0.594 | 0.0297 | 0.14715 | 0.162 | 0.009
9029 | 1.5 | 0 | 112 | 216.3 | 216 | 6331.6 | 23.5 | 51.1 | 5.7 | 2.6 | 0 | 6.1 | 434 | 2413 | 5.0848 | 0.6608 | 0.03136 | 0.12768 | 0.2072 | 0.017
9897 | 0 | 2.4 | 130 | 213.4 | 215.9 | 5199.6 | 26.6 | 57.2 | 4.8 | 4.4 | 0 | 6.3 | 634 | 3348 | 5.902 | 0.741 | 0.0507 | 0.1664 | 0.7059 | 0.015
12774 | 0 | 2 | 140 | 230.4 | 231.2 | 7248.4 | 36.6 | 54.1 | 7 | 5.5 | 0 | 5 | 441.9 | 2190 | 6.412 | 0.686 | 0.035 | 0.1666 | 0.2702 | 0.012
9859 | 0 | 2.2 | 136 | 220.1 | 240.9 | 6194.4 | 31 | 53.6 | 4 | 2 | 0 | 5.1 | 718 | 2968 | 6.1336 | 0.6664 | 0.03536 | 0.1496 | 0.86632 | 0.008
1804 | 0 | 3.1 | 125 | 219.4 | 249.6 | 6456 | 11.2 | 53.1 | 6 | 4 | 0 | 1.5 | 102.7 | 3492 | 5.75 | 0.6875 | 0.02375 | 0.20625 | 1.2775 | 0.009
3548 | 0.1 | 3.1 | 130 | 234 | 236.1 | 5457.3 | 28.9 | 75.4 | 4.6 | 4.5 | 0 | 7.7 | 547 | 2842 | 5.915 | 0.676 | 0.0299 | 0.1677 | 1.2012 | 0.01
6487 | 2.5 | 0 | 133 | 231.3 | 202 | 5793.4 | 20.3 | 73.8 | 3.5 | 3.8 | 0 | 5.5 | 278.3 | 2349 | 6.0914 | 0.665 | 0.02793 | 0.14896 | 0.55461 | 0.011
10716 | 0 | 2.9 | 122 | 220.2 | 206.8 | 5417.7 | 21 | 77.6 | 4 | 3.3 | 0 | 6.1 | 476 | 3112 | 5.7584 | 1.5738 | 0.0122 | 0.14884 | 1.281 | 0.015
6027 | 0 | 2.3 | 132 | 225.2 | 242.5 | 6068 | 30.8 | 62.4 | 5.5 | 3.5 | 0 | 6.2 | 1158 | 2705 | 6.1908 | 1.1484 | 0.033 | 0.15972 | 0.1782 | 0.011
1379 | 0.1 | 3 | 130 | 238.2 | 238.9 | 5714.8 | 10.3 | 68 | 5 | 5.7 | 0 | 4.5 | 40 | 3250 | 5.889 | 0.663 | 0.0377 | 0.1807 | 0.845 | 0.007
2329 | 0 | 2.6 | 154 | 221.8 | 237.9 | 7740 | 39.1 | 29.1 | 8.2 | 2.3 | 0 | 5 | 290 | 2792 | 7.1918 | 1.2474 | 0.03388 | 0.21868 | 1.3244 | 0.012
1275 | 0 | 3 | 129 | 209.6 | 213 | 5522 | 28.2 | 52.4 | 3.6 | 3.5 | 0 | 5.5 | 465 | 2762 | 5.7921 | 0.516 | 0.0516 | 0.19737 | 0.7353 | 0.01
6057 | 0.9 | 2.3 | 140 | 220.9 | 208.4 | 6181.5 | 30.8 | 46.6 | 6.3 | 2.4 | 0.4 | 6.4 | 363 | 3105 | 6.412 | 0.938 | 0.0504 | 0.154 | 0.182 | 0.013
529 | 1 | 3 | 130 | 240.3 | 227.3 | 6531.2 | 30.5 | 79.8 | 4.8 | 5.5 | 0 | 7 | 541.7 | 2975 | 6.001 | 0.971 | 0.0244 | 0.1738 | 1.2164 | 0.016
10332 | 1 | 1.5 | 131 | 239.8 | 247.1 | 5756.8 | 28.5 | 80.2 | 6.7 | 1.1 | 0 | 6 | 430.6 | 4544 | 5.8426 | 0.5109 | 0.04323 | 0.16637 | 0.87377 | 0.016
152 | 0.9 | 1.7 | 123 | 238.8 | 232.7 | 5292.7 | 27.3 | 88.9 | 3.9 | 3.7 | 0 | 7.9 | 972 | 4144 | 5.5596 | 0.5658 | 0.05412 | 0.13776 | 0.87207 | 0.013
12310 | 1 | 1 | 145 | 230.8 | 245.2 | 6686.4 | 31 | 52 | 5.3 | 3.7 | 0 | 4.1 | 381.5 | 1972 | 6.612 | 0.754 | 0.0232 | 0.1566 | 0.35525 | 0.007
6222 | 0 | 2 | 131 | 209.8 | 214.2 | 5759.2 | 17.3 | 58.4 | 2.1 | 5.8 | 0 | 5.8 | 219 | 2878 | 5.9736 | 0.6419 | 0.03537 | 0.16113 | 0.7729 | 0.008
3446 | 0 | 2 | 130 | 243.9 | 230.5 | 5591 | 0.7 | 73.2 | 2.7 | 10 | 0 | 6 | 193.3 | 3970 | 5.818 | 0.515 | 0.0305 | 0.1721 | 0.9048 | 0.009
981 | 0.7 | 2.9 | 133 | 216.7 | 247.9 | 5406.3 | 27.6 | 56.2 | 4.1 | 3.8 | 0 | 5.6 | 247.7 | 3156 | 6.118 | 0.9975 | 0.03325 | 0.1596 | 0.99085 | 0.008
8232 | 0 | 2.6 | 132 | 222.8 | 212 | 5772.1 | 24.8 | 62.7 | 5.1 | 2.9 | 0 | 6.4 | 184 | 2764 | 5.742 | 0.5808 | 0.04356 | 0.16632 | 0.15312 | 0.01
7618 | 0.1 | 2.5 | 141 | 219.2 | 227.5 | 6917.4 | 30.1 | 48.5 | 6.4 | 4 | 0 | 3.1 | 1316.2 | 1598 | 6.3591 | 0.6063 | 0.03525 | 0.15369 | 0.7755 | 0.015
6171 | 1.1 | 3.8 | 150 | 219.7 | 218.2 | 7817.8 | 44.2 | 19.2 | 7 | 3 | 0 | 3.2 | 121 | 1705 | 6.96 | 1.11 | 0.0255 | 0.1905 | 0.3045 | 0.011
1151 | 0 | 2.9 | 145 | 233.4 | 243.4 | 6031.2 | 28.9 | 59.4 | 6.6 | 3.1 | 0 | 6.5 | 467 | 3388 | 6.554 | 0.667 | 0.0348 | 0.1943 | 0.88305 | 0.008
581 | 0 | 3.1 | 129 | 220.7 | 234.5 | 6089.2 | 28 | 63.7 | 5.4 | 4.1 | 0 | 6.4 | 216.4 | 3339 | 5.6889 | 0.3741 | 0.04773 | 0.16383 | 1.01523 | 0.019
9492 | 1.3 | 1.2 | 135 | 243.3 | 241.3 | 5882.1 | 7 | 71.3 | 3.7 | 2.9 | 0 | 6.3 | 362.5 | 4245 | 5.9805 | 0.4995 | 0.03645 | 0.1539 | 0.25515 | 0.008
8410 | 0.2 | 1.2 | 130 | 219.9 | 240.3 | 5582.8 | 1.8 | 55.8 | 4.2 | 2.4 | 0 | 5 | 492.1 | 2583 | 5.902 | 0.832 | 0.0637 | 0.1664 | 0.1729 | 0.014
7810 | 1.6 | 0.6 | 141 | 224.7 | 221.8 | 6922.5 | 41.9 | 38.3 | 6.6 | 4.1 | 0 | 4.9 | 1109 | 2399 | 6.3873 | 1.4946 | 0.03243 | 0.18471 | 0.22701 | 0.011
6751 | 1 | 2 | 136 | 211.3 | 206.8 | 6572.8 | 34.4 | 41 | 6.1 | 2.1 | 0 | 6.7 | 185 | 2066 | 6.2832 | 0.9384 | 0.03128 | 0.16592 | 0.5984 | 0.017
8265 | 1.3 | 0 | 121 | 229.1 | 218.7 | 6200.2 | 14.4 | 63.7 | 3.9 | 2.5 | 0 | 6 | 461 | 2542 | 5.5297 | 0.7865 | 0.03751 | 0.14036 | 0.17182 | 0.012
5861 | 0 | 3 | 159 | 220.3 | 218.9 | 6842.6 | 41.9 | 19.5 | 6.5 | 1.6 | 0 | 2.8 | 1337 | 2524 | 6.9801 | 0.3816 | 0.10812 | 0.22101 | 0.54537 | 0.024
13091 | 0 | 2.1 | 141 | 230.6 | 243.1 | 6152 | 31.4 | 55.4 | 4.6 | 3.6 | 0 | 7 | 556 | 2696 | 6.486 | 1.0575 | 0.04935 | 0.16638 | 0.21996 | 0.029
5747 | 0 | 2 | 125 | 217.5 | 233 | 4626.1 | 0.6 | 66.6 | 3.2 | 6.1 | 0 | 3.1 | 458.2 | 3583 | 5.7875 | 0.8875 | 0.025 | 0.1725 | 0.4925 | 0.007
2884 | 0 | 3.6 | 120 | 209.7 | 230.5 | 5578.2 | 23.8 | 66.1 | 4.7 | 6.2 | 0 | 4.4 | 379 | 4082 | 5.616 | 1.284 | 0.018 | 0.1668 | 1.9188 | 0.011
7814 | 1.2 | 1.8 | 134 | 220.1 | 201.4 | 7427.1 | 34.5 | 48.2 | 7.4 | 2.1 | 0 | 5.2 | 1161 | 1904 | 6.0702 | 0.67 | 0.05226 | 0.15544 | 0.18626 | 0.016
8041 | 0.1 | 1.7 | 129 | 223.5 | 242.2 | 6637.3 | 32.3 | 61.9 | 8 | 2 | 0 | 5.3 | 421 | 2408 | 6.0501 | 2.6187 | 0.01548 | 0.18189 | 0.28251 | 0.011
8489 | 2 | 0 | 131 | 231.2 | 218.5 | 6379.6 | 34.6 | 62.8 | 4 | 2 | 0 | 10 | 492.5 | 2875 | 5.9567 | 0.6936 | 0.03465 | 0.14993 | 0.20363 | 0.009
10990 | 0 | 2.2 | 131 | 240.2 | 243.6 | 6374.6 | 27.5 | 82.1 | 4 | 4.2 | 0 | 5.3 | 792 | 2881 | 5.8426 | 0.4978 | 0.03275 | 0.15065 | 0.95368 | 0.017
1593 | 0.1 | 3 | 144 | 220 | 230.7 | 6179.2 | 30.7 | 45.8 | 5.3 | 4 | 0 | 4 | 717.9 | 2953 | 6.5664 | 0.792 | 0.02592 | 0.20304 | 1.6128 | 0.009
1004 | 0.3 | 3 | 133 | 240.2 | 230.2 | 6393.8 | 25 | 82.7 | 5.8 | 3.7 | 0.5 | 4.7 | 15.8 | 3143 | 6.118 | 0.9177 | 0.02793 | 0.18354 | 0.95095 | 0.013
6760 | 0.5 | 2.5 | 130 | 219.7 | 216 | 6833 | 8.1 | 50.1 | 6 | 2.5 | 0 | 3.8 | 526.1 | 1654 | 5.928 | 0.728 | 0.026 | 0.1586 | 0.5993 | 0.008
6409 | 0 | 2 | 130 | 238.1 | 241.6 | 6507.4 | 0.7 | 75.9 | 4.6 | 3 | 0 | 5.5 | 37.3 | 2240 | 5.902 | 0.533 | 0.0299 | 0.156 | 0.5967 | 0.009
1951 | 0 | 3 | 141 | 229.3 | 238.7 | 6475.7 | 33.3 | 54.5 | 5 | 4.5 | 0 | 4 | 399.2 | 3560 | 6.5424 | 1.0152 | 0.02679 | 0.20586 | 1.27041 | 0.024
12306 | 2 | 1.2 | 146 | 213.6 | 232.8 | 7112 | 25.5 | 36.2 | 5.7 | 2.1 | 0 | 3.4 | 269.6 | 1627 | 6.7306 | 0.949 | 0.04088 | 0.17958 | 0.29784 | 0.006
2221 | 0.1 | 3 | 126 | 220.9 | 207.7 | 6652.3 | 25.5 | 69.1 | 3.5 | 11.3 | 0 | 5 | 290 | 3281 | 5.796 | 0.8064 | 0.02646 | 0.16506 | 1.11006 | 0.012
8349 | 1.3 | 0 | 145 | 232.1 | 217.9 | 7991.6 | 38.1 | 46.2 | 7 | 3.7 | 0 | 4.8 | 423.1 | 2198 | 6.5975 | 1.0005 | 0.03335 | 0.174 | 0.1624 | 0.012
8261 | 1.2 | 0 | 130 | 229.9 | 219.7 | 7152.1 | 39 | 55.2 | 4.7 | 3.8 | 0 | 7.7 | 307 | 2713 | 5.954 | 0.728 | 0.0338 | 0.1651 | 0.1417 | 0.01
821 | 0 | 3 | 131 | 216.1 | 217.5 | 5797.1 | 24.8 | 60.4 | 5.3 | 3.9 | 0 | 5.5 | 70 | 2701 | 5.8033 | 0.4435 | 0.03496 | 0.18114 | 0.73339 | 0.01
70 | 0.8 | 1.7 | 128 | 220.1 | 241 | 5472.7 | 27.1 | 65.5 | 4.5 | 2.8 | 0 | 7.6 | 657 | 3663 | 5.9264 | 0.96 | 0.01792 | 0.1728 | 1.13792 | 0.009
11649 | 1 | 2.1 | 170 | 238.4 | 221.8 | 7746.2 | 39.4 | 26.4 | 8.4 | 1.7 | 0 | 4.4 | 193 | 2141 | 7.905 | 1.156 | 0.0238 | 0.2244 | 0.2244 | 0.008
871 | 0 | 3.1 | 128 | 217.5 | 205.8 | 5931.3 | 28.2 | 61.1 | 4.9 | 5.9 | 0 | 6 | 339 | 3676 | 5.6576 | 0.5376 | 0.02816 | 0.15488 | 0.95744 | 0.009
1796 | 0 | 3 | 130 | 240.8 | 249.7 | 4938 | 13.1 | 65.3 | 6 | 4 | 0 | 7 | 420.6 | 4956 | 5.707 | 0.416 | 0.0286 | 0.1781 | 0.9321 | 0.008
1952 | 0 | 3.1 | 130 | 223.4 | 230.1 | 5681 | 27 | 66.4 | 4.8 | 4.8 | 0 | 7.2 | 1154.8 | 3756 | 6.032 | 0.936 | 0.0247 | 0.1898 | 1.1713 | 0.012
8575 | 1 | 1.5 | 150 | 231 | 196 | 8339.9 | 40.5 | 40.5 | 7 | 4 | 0 | 6.5 | 404.6 | 1923 | 7.02 | 1.53 | 0.033 | 0.177 | 0.2385 | 0.016
9132 | 1.9 | 0 | 141 | 230.1 | 220 | 7371.5 | 39.7 | 49.3 | 4 | 5.5 | 0 | 6 | 732.5 | 2461 | 6.2604 | 0.5358 | 0.03666 | 0.15792 | 0.31302 | 0.016
3371 | 0.5 | 3.2 | 132 | 222.2 | 233.9 | 5051.5 | 24.3 | 65.8 | 1.9 | 5.5 | 0 | 6.6 | 635.5 | 3802 | 6.0324 | 0.792 | 0.03168 | 0.13068 | 0.6072 | 0.01
8280 | 2 | 0 | 126 | 219.8 | 209.4 | 5414.1 | 25 | 65.8 | 4.3 | 4.1 | 0 | 8.7 | 261 | 2940 | 5.7582 | 0.7308 | 0.03906 | 0.14868 | 0.14616 | 0.018
869 | 0 | 1.9 | 146 | 229.1 | 227.8 | 6490.9 | 30.8 | 52.4 | 4 | 4.6 | 0 | 6.8 | 677 | 2667 | 6.7744 | 1.0658 | 0.02044 | 0.22192 | 1.39868 | 0.01
12314 | 1 | 1.2 | 142 | 229.1 | 236.5 | 7157.6 | 30.5 | 53.7 | 6.1 | 3 | 0 | 4.2 | 541.7 | 1618 | 6.532 | 1.1076 | 0.0284 | 0.15762 | 0.34648 | 0.009
3108 | 0 | 0 | 130 | 218.8 | 249.4 | 6525 | 7.7 | 56.5 | 8.1 | 0.4 | 0 | 4.4 | 271.3 | 2677 | 6.019 | 1.053 | 0.0364 | 0.143 | 0.429 | 0.012
8229 | 1 | 1 | 130 | 227.6 | 220.1 | 7007.3 | 26.1 | 68.1 | 5.5 | 4 | 0 | 7 | 556 | 2587 | 5.94 | 1.091 | 0.028 | 0.1554 | 0.1963 | 0.011
12969 | 1.3 | 0.1 | 130 | 220.6 | 243.6 | 5907 | 24.4 | 66.2 | 1.6 | 4.4 | 0 | 6.6 | 351 | 2954 | 5.902 | 0.67 | 0.0426 | 0.1631 | 0.238 | 0.009
9814 | 0 | 0 | 173 | 259.5 | 210.2 | 9044.3 | 11.7 | 36.5 | 8.8 | 3.3 | 0 | 5.3 | 602 | 3358 | 8.0099 | 1.1591 | 0.03287 | 0.20933 | 1.27328 | 0.016
10388 | 1.1 | 1.7 | 130 | 234.9 | 248.9 | 4984.1 | 20.5 | 84.4 | 4.1 | 3.9 | 0 | 10.4 | 1013.7 | 4710 | 5.954 | 0.78 | 0.026 | 0.1586 | 0.9373 | 0.009
3288 | 0.3 | 3.7 | 142 | 233.8 | 214.6 | 6379.1 | 36.8 | 54.9 | 6.8 | 5 | 0 | 5.8 | 639 | 2612 | 6.4894 | 0.7384 | 0.0213 | 0.14342 | 0.64042 | 0.017
1174 | 1.110223e-15 | 2.7 | 170 | 226.4 | 206.9 | 9042.8 | 44 | 12.5 | 11.2 | 0.7 | 0 | 1.8 | 136 | 816 | 7.65 | 0.765 | 0.0544 | 0.221 | 0.799 | 0.008
5508 | 0 | 2.6 | 130 | 225.6 | 239.4 | 5873.3 | 0.9 | 64.4 | 6.9 | 3.1 | 0 | 9.9 | 429.2 | 3567 | 5.98 | 0.481 | 0.0429 | 0.182 | 1.2246 | 0.007
2183 | 0.1 | 3 | 137 | 205.8 | 202.1 | 7639.4 | 34.4 | 34.5 | 8.2 | 1.8 | 0 | 6 | 83 | 2460 | 6.2335 | 0.7535 | 0.02603 | 0.20139 | 1.36041 | 0.009
7740 | 1.2 | 1.4 | 132 | 230.9 | 212.5 | 6754.6 | 11 | 57.5 | 5.2 | 2.6 | 0 | 8 | 115.2 | 1879 | 6.1248 | 0.9108 | 0.03432 | 0.16368 | 0.79596 | 0.008
5352 | 0 | 3 | 120 | 220.3 | 242.8 | 5066.4 | 21.3 | 79.4 | 3.1 | 5.4 | 0 | 6 | 1063 | 3436 | 5.544 | 0.588 | 0.03 | 0.1692 | 1.1904 | 0.011
8764 | 1 | 2 | 141 | 230.1 | 234.9 | 7314.2 | 39.8 | 46.9 | 7.7 | 1.1 | 0 | 2.4 | 233.5 | 1918 | 6.486 | 0.8883 | 0.03243 | 0.14946 | 0.11703 | 0.01
9084 | 0 | 1.8 | 131 | 223.4 | 207.8 | 5613.7 | 27.4 | 63.5 | 5.3 | 4.4 | 0 | 6.2 | 478 | 2528 | 6.0129 | 0.7729 | 0.02096 | 0.13755 | 0.3013 | 0.005
12297 | 0.6 | 2.3 | 170 | 214.7 | 217.6 | 7028.5 | 38.4 | 6.3 | 8.5 | 1.3 | 0 | 2.7 | 298 | 1295 | 7.752 | 0.816 | 0.0476 | 0.204 | 0.34 | 0.013
12675 | 0.9 | 1.7 | 140 | 249.8 | 220.2 | 5439.1 | 22.2 | 81.4 | 4.9 | 5 | 0 | 8 | 400 | 2785 | 6.454 | 0.812 | 0.0224 | 0.1876 | 0.3248 | 0.009
9087 | 2 | 0 | 141 | 230.1 | 222.7 | 6537.3 | 7.6 | 50.1 | 5.6 | 3 | 0 | 6.3 | 442.2 | 2331 | 6.2463 | 0.6204 | 0.02538 | 0.16497 | 0.34827 | 0.006
8528 | 1 | 2.2 | 129 | 231 | 210 | 6643.1 | 27.8 | 70.9 | 5.2 | 4.5 | 0 | 5.9 | 242 | 2631 | 5.9082 | 1.0965 | 0.0258 | 0.15609 | 0.23607 | 0.011
10468 | 1 | 2 | 130 | 222.1 | 241.5 | 5625.8 | 24.3 | 67.8 | 3.9 | 4.4 | 0 | 6.8 | 766 | 3989 | 6.032 | 0.923 | 0.0195 | 0.1625 | 0.8788 | 0.008
6214 | 0.8 | 1.5 | 139 | 220.4 | 225.8 | 5679.6 | 28.3 | 51.1 | 3.8 | 4 | 0 | 5.7 | 877 | 3612 | 6.2967 | 0.5699 | 0.04448 | 0.17097 | 0.67137 | 0.01
7291 | 1 | 2 | 130 | 160 | 238.6 | 0 | 0.7 | 64.3 | 4 | 3 | 0 | 8 | 212.1 | 4103 | 6.019 | 0.975 | 0.0325 | 0.1378 | 0.6227 | 0.007
2720 | 0 | 3.2 | 125 | 219.4 | 246.2 | 6317 | 34.3 | 59.8 | 6.9 | 3.2 | 0 | 5.8 | 604 | 3072 | 5.5125 | 0.3625 | 0.045 | 0.19125 | 0.885 | 0.014
12393 | 0.1 | 2.7 | 128 | 232.4 | 223.6 | 5439.7 | 22.6 | 76.6 | 4.5 | 5.4 | 0 | 7.3 | 526 | 3098 | 5.8368 | 0.7424 | 0.04224 | 0.17152 | 0.27264 | 0.013
12185 | 1.1 | 1 | 137 | 223.9 | 219.8 | 7567.1 | 39.7 | 45 | 5.5 | 1.6 | 0 | 4 | 761.3 | 2081 | 6.2198 | 0.6987 | 0.03425 | 0.16988 | 0.42881 | 0.018
12478 | 1 | 2 | 170 | 219 | 231.5 | 9745.3 | 45.2 | 3.8 | 8.4 | 0 | 0 | 0 | 25.7 | 170 | 7.684 | 0.833 | 0.0323 | 0.2312 | 0.3043 | 0.027
10048 | 0.8 | 1.5 | 110 | 220.9 | 217.1 | 5755 | 19.8 | 90.7 | 4.1 | 6.9 | 0 | 10.2 | 946 | 3247 | 5.06 | 0.836 | 0.0264 | 0.1221 | 0.7403 | 0.01
12894 | 1.4 | 1.7 | 130 | 216.7 | 230.2 | 6386.2 | 33.8 | 51.2 | 6.2 | 1.4 | 0 | 4.6 | 325.5 | 3122 | 5.915 | 0.72 | 0.0357 | 0.1646 | 0.2285 | 0.01
1497 | 0.1 | 3.1 | 142 | 243.5 | 230.3 | 5962.1 | 30.3 | 70.8 | 5.3 | 3.9 | 0 | 7.1 | 92.5 | 4036 | 6.532 | 1.1644 | 0.0355 | 0.20448 | 1.3348 | 0.016
6547 | 0.8 | 1.4 | 124 | 229.2 | 234.5 | 5423.2 | 23.9 | 78.8 | 4.4 | 4.3 | 0 | 9.3 | 626 | 3760 | 5.6792 | 0.7068 | 0.02728 | 0.13888 | 0.50096 | 0.007
6952 | 0.1 | 3 | 130 | 231.5 | 242.6 | 6027 | 20.8 | 78.2 | 2.2 | 6.9 | 0 | 5 | 656 | 2569 | 5.967 | 0.728 | 0.0364 | 0.1482 | 0.5629 | 0.01
12631 | 0 | 2 | 140 | 234.1 | 199.2 | 7369.1 | 34.7 | 56.6 | 7 | 4 | 0.5 | 5.5 | 314 | 2016 | 6.44 | 1.426 | 0.0384 | 0.1938 | 0.2152 | 0.009
11642 | 2 | 1.7 | 132 | 209 | 201.4 | 5827.8 | 28.5 | 48.6 | 1.9 | 2.5 | 0.2 | 4.5 | 280 | 2475 | 5.8344 | 0.5676 | 0.02904 | 0.1518 | 0.1518 | 0.006
12628 | 1.7 | 3.1 | 139 | 210.4 | 229.3 | 7542.8 | 27.3 | 41.1 | 4.8 | 3.7 | 0 | 2.9 | 265 | 2075 | 6.5052 | 1.2371 | 0.04031 | 0.17792 | 0.20294 | 0.009
9066 | 1.2 | 1.8 | 174 | 240.4 | 244.9 | 8112.3 | 42.6 | 23.3 | 9.7 | 0 | 0 | 3.1 | 505 | 2131 | 7.83 | 0.8352 | 0.03654 | 0.21054 | 0.348 | 0.011
6944 | 1 | 1.8 | 130 | 231.2 | 241.8 | 5810 | 21.5 | 76.7 | 4.4 | 3.3 | 0 | 7.5 | 185 | 2905 | 5.941 | 0.78 | 0.0351 | 0.1508 | 0.5161 | 0.005
2080 | 0 | 2 | 123 | 211 | 243.1 | 5815.3 | 29.2 | 58.5 | 9.6 | 6.3 | 0.5 | 5.1 | 803.3 | 3385 | 5.658 | 1.722 | 0.02091 | 0.19926 | 1.0701 | 0.012
3658 | 0 | 2.9 | 132 | 228.3 | 229.6 | 5539 | 21.6 | 75 | 3.7 | 6 | 0 | 5.5 | 887 | 3826 | 5.9268 | 0.6336 | 0.0264 | 0.18744 | 1.19328 | 0.013
9561 | 0.9 | 0.1 | 142 | 226.2 | 218.5 | 6426.3 | 25.3 | 56 | 3.6 | 3.4 | 0 | 7.9 | 834 | 2938 | 6.5036 | 0.7952 | 0.02698 | 0.16614 | 0.18886 | 0.014
12864 | 0 | 2.4 | 135 | 225.5 | 238.9 | 6826.2 | 34.3 | 53.6 | 10.3 | 3 | 0 | 7.3 | 564 | 2512 | 6.1425 | 0.675 | 0.06615 | 0.1782 | 0.20925 | 0.01
9924 | 0 | 1.8 | 143 | 229.9 | 230.4 | 5841.4 | 9.2 | 46.7 | 4.7 | 3.5 | 0.7 | 6 | 428.1 | 2534 | 6.5065 | 0.7579 | 0.04147 | 0.16874 | 0.79365 | 0.016
9693 | 1.4 | 0.1 | 129 | 221.6 | 218.8 | 6488.9 | 1 | 53.9 | 6 | 3.1 | 0 | 4.9 | 1091.6 | 2363 | 5.9856 | 0.9804 | 0.03225 | 0.15222 | 0.20253 | 0.007
1866 | 1 | 0 | 132 | 230.7 | 227 | 6327.6 | 3.9 | 65 | 3.5 | 5.5 | 0 | 5.8 | 751.5 | 2627 | 5.9136 | 0.5808 | 0.03432 | 0.198 | 1.1748 | 0.012
12710 | 0.1 | 3.7 | 161 | 225.5 | 226.1 | 7351.4 | 35.1 | 26.1 | 10.1 | 1.5 | 0 | 1.7 | 323 | 2211 | 7.1806 | 0.5313 | 0.03864 | 0.18515 | 0.322 | 0.011
9805 | 1 | 2 | 130 | 223.9 | 237.7 | 5624.1 | 31.8 | 61.8 | 5 | 5 | 0 | 8 | 870 | 3109 | 5.915 | 0.676 | 0.0325 | 0.1586 | 0.7436 | 0.005
9122 | 1.1 | 1 | 140 | 235.7 | 219 | 6199.8 | 30.5 | 62.8 | 5.5 | 1.9 | 0 | 7.7 | 398 | 2405 | 6.37 | 0.7 | 0.028 | 0.1624 | 0.315 | 0.011
12011 | 0.7 | 2.5 | 144 | 230.2 | 235.5 | 6389.9 | 32.5 | 50.4 | 5.6 | 3.8 | 0 | 7.9 | 430 | 3335 | 6.696 | 0.9792 | 0.02016 | 0.19008 | 0.19008 | 0.006
10108 | 1 | 1 | 135 | 229.9 | 219.9 | 5208.9 | 20.6 | 74.3 | 2.4 | 5 | 0 | 9 | 710.8 | 3656 | 6.318 | 1.1745 | 0.01755 | 0.1431 | 1.10295 | 0.01
6072 | 0.8 | 2.3 | 131 | 215.9 | 220.2 | 5166.6 | 23.6 | 59.3 | 3.5 | 5.8 | 0 | 7.2 | 151 | 3146 | 6.0391 | 0.9956 | 0.03144 | 0.15982 | 0.21353 | 0.01
5466 | 0 | 2.9 | 140 | 219.9 | 234 | 5637.3 | 29 | 50.7 | 4.1 | 5.9 | 0 | 7.4 | 923.7 | 3218 | 6.44 | 0.518 | 0.0462 | 0.196 | 1.3188 | 0.01
2328 | 0.1 | 3 | 161 | 205.4 | 205.4 | 9237.1 | 37.4 | 7.2 | 9 | 2.4 | 0 | 3.3 | 560 | 901 | 7.5187 | 1.3041 | 0.03542 | 0.22862 | 1.3846 | 0.012
13239 | 1 | 1 | 140 | 214.6 | 215 | 6461.8 | 25.2 | 46.7 | 5.2 | 1.7 | 0 | 3.8 | 466 | 2222 | 6.188 | 0.602 | 0.0308 | 0.161 | 0.161 | 0.029
9104 | 0.2 | 3.2 | 126 | 224.7 | 207.3 | 5470.3 | 27.6 | 68.8 | 5 | 2.9 | 0 | 4.2 | 340 | 3070 | 5.7204 | 0.756 | 0.02016 | 0.14364 | 0.2646 | 0.01
7414 | 0 | 3 | 135 | 224.9 | 244.9 | 6300.9 | 27.9 | 61.6 | 4.4 | 3.7 | 0 | 5 | 539 | 2792 | 6.1695 | 0.837 | 0.03915 | 0.15255 | 0.54 | 0.009
12808 | 1 | 1.9 | 151 | 231.2 | 222.2 | 8138.1 | 44.9 | 35.2 | 9.2 | 1.5 | 0.5 | 3.6 | 979.5 | 1495 | 6.7648 | 0.6795 | 0.05738 | 0.19781 | 0.26727 | 0.022
11019 | 0 | 3.1 | 117 | 215.4 | 242.4 | 5209.2 | 20.7 | 77.7 | 1.5 | 6.5 | 0 | 5 | 682 | 3386 | 5.2206 | 0.449 | 0.02933 | 0.13481 | 0.85138 | 0.008
5868 | 0 | 3 | 133 | 231.6 | 228.6 | 5987.6 | 0.9 | 71.1 | 3.5 | 4.7 | 0 | 4.6 | 435.2 | 2991 | 6.1712 | 0.798 | 0.05719 | 0.16093 | 0.62244 | 0.012
6365 | 2 | 0 | 145 | 239.9 | 221.7 | 6707 | 34.8 | 57.6 | 5 | 4 | 0 | 8 | 902.8 | 2823 | 6.6265 | 0.7105 | 0.0261 | 0.1653 | 0.59595 | 0.014
13360 | 0 | 2.1 | 133 | 241.9 | 230 | 5327.8 | 22.7 | 84.2 | 3.5 | 6 | 0 | 7.5 | 425 | 3403 | 6.0116 | 0.4921 | 0.03059 | 0.15694 | 0.14231 | 0.01
10001 | 0 | 2 | 131 | 229.8 | 232.8 | 6211.1 | 0.5 | 67.7 | 6 | 3 | 0 | 4.7 | 706.2 | 2491 | 5.8164 | 0.4061 | 0.03799 | 0.14148 | 0.86853 | 0.021
1607 | 0.1 | 3.1 | 132 | 230.6 | 238.6 | 5788.3 | 31.4 | 67.3 | 6.6 | 3.5 | 0 | 5.7 | 518 | 3117 | 5.9796 | 0.6864 | 0.01716 | 0.15444 | 1.7094 | 0.018
3448 | 0 | 3 | 131 | 225.5 | 244.7 | 5098.7 | 22.7 | 72 | 2.2 | 4.5 | 0 | 6 | 251.1 | 3770 | 6.1046 | 0.8253 | 0.03013 | 0.15458 | 0.47553 | 0.007
3438 | 0 | 3 | 132 | 219.3 | 226.9 | 5574.1 | 28.7 | 58.9 | 3 | 7.5 | 0 | 5 | 393.6 | 3445 | 6.1512 | 0.8316 | 0.03036 | 0.15576 | 0.47916 | 0.008
9552 | 1.5 | 1.4 | 93 | 130.5 | 232.7 | 5376 | 13.8 | 20.1 | 4.2 | 2.4 | 0 | 0.2 | 307.2 | 836 | 4.1199 | 0.3348 | 0.03255 | 0.10974 | 0.12555 | 0.011
8920 | 2 | 0 | 131 | 230.1 | 215.4 | 6626.1 | 7.4 | 61.7 | 4.2 | 0.9 | 0 | 10 | 388.6 | 1831 | 5.9081 | 0.6943 | 0.04585 | 0.14672 | 0.10218 | 0.016
9151 | 1.1 | 1.2 | 171 | 245.4 | 241 | 8386.1 | 42.4 | 29.5 | 8.7 | 0 | 0 | 1.8 | 389.4 | 1160 | 7.5411 | 0.5985 | 0.06498 | 0.18468 | 0.34884 | 0.004
2133 | 0.1 | 2.6 | 142 | 220.8 | 223.8 | 6389.2 | 28.5 | 50.1 | 6.9 | 3 | 0 | 5.7 | 703 | 2603 | 6.6598 | 1.8318 | 0.03834 | 0.19028 | 1.13458 | 0.012
6442 | 1.8 | 0 | 127 | 219.8 | 217.2 | 5227.9 | 20.4 | 69 | 3.6 | 3.1 | 0 | 7.3 | 407 | 2999 | 5.8801 | 0.8128 | 0.03048 | 0.15875 | 0.49911 | 0.018
3346 | 0.1 | 3.1 | 131 | 220.3 | 215.6 | 5920.3 | 35.3 | 54 | 5.2 | 4.3 | 0 | 6.9 | 483.9 | 2549 | 5.9081 | 0.6812 | 0.01834 | 0.13624 | 0.61046 | 0.011
12237 | 1.2 | 2 | 149 | 233.1 | 219.5 | 8270.6 | 29.7 | 20.4 | 7.6 | 0.9 | 0.4 | 2.4 | 293.2 | 890 | 6.7646 | 0.7748 | 0.03725 | 0.18625 | 0.38591 | 0.012
2029 | 0 | 3 | 140 | 224.4 | 248.6 | 6326 | 30.2 | 53.8 | 5.8 | 3.2 | 0 | 5.6 | 221.8 | 3150 | 6.482 | 1.008 | 0.021 | 0.21 | 1.3188 | 0.018
1271 | 0.5 | 3 | 144 | 209.7 | 244.9 | 5848 | 5.7 | 30.6 | 5.3 | 1.7 | 0 | 4.1 | 251.2 | 1967 | 6.4368 | 0.504 | 0.05184 | 0.21168 | 0.8208 | 0.01
2751 | 0.1 | 3.8 | 136 | 213.2 | 232.3 | 6331.4 | 30.6 | 46.1 | 3.7 | 7.8 | 0 | 3.4 | 205.3 | 3948 | 6.3376 | 0.884 | 0.03944 | 0.1904 | 1.38992 | 0.008
5756 | 0 | 2.6 | 124 | 226.4 | 220.8 | 3667.8 | 13.3 | 88.9 | 4.7 | 6.7 | 0 | 4.2 | 698 | 3966 | 5.7288 | 0.744 | 0.03968 | 0.1736 | 0.4774 | 0.016
8302 | 0 | 1.2 | 102 | 250.2 | 242.7 | 5439.6 | 17.8 | 127.3 | 2.5 | 7.4 | 0 | 8.8 | 702 | 3719 | 4.7328 | 0.663 | 0.0306 | 0.12444 | 0.12138 | 0.012
11383 | 0.1 | 2.1 | 123 | 225.5 | 227.8 | 5542 | 27 | 75.1 | 2.7 | 5.3 | 0 | 6 | 1435 | 3282 | 5.5473 | 0.5781 | 0.03444 | 0.13284 | 0.984 | 0.01
1650 | 0.1 | 0 | 140 | 225.5 | 232.2 | 6269.5 | 34.3 | 51.2 | 6 | 3.2 | 0 | 7.2 | 254 | 3630 | 6.51 | 1.414 | 0.0154 | 0.1974 | 1.792 | 0.011
12024 | 1.2 | 3.1 | 150 | 215.5 | 231.3 | 7218.2 | 38.7 | 24.8 | 11 | 0.6 | 0 | 1.2 | 468 | 1711 | 6.63 | 0.645 | 0.033 | 0.1725 | 0.1725 | 0.008
3516 | 0.1 | 3.4 | 129 | 229.7 | 211.9 | 5981.7 | 30.2 | 70.6 | 6.2 | 3.5 | 0 | 6.6 | 1462 | 3045 | 5.9211 | 1.0062 | 0.0387 | 0.18318 | 1.10295 | 0.012
2972 | 0 | 4 | 135 | 235.1 | 249.9 | 7018.5 | 11.3 | 61.8 | 6.3 | 4.7 | 0 | 6 | 298.6 | 3798 | 6.2505 | 0.8775 | 0.0243 | 0.18225 | 1.242 | 0.01
5670 | 0 | 1 | 140 | 229.4 | 239.4 | 5653 | 13.9 | 75.4 | 3.5 | 7 | 0 | 9 | 553.6 | 3305 | 6.468 | 0.84 | 0.0448 | 0.196 | 0.539 | 0.013
11907 | 1 | 2 | 128 | 220 | 249.9 | 7762.1 | 31.8 | 56.4 | 6.3 | 1.7 | 0 | 7 | 1163.8 | 2476 | 5.7984 | 0.5632 | 0.0256 | 0.14336 | 0.14976 | 0.01
1293 | 0 | 3.1 | 160 | 220.3 | 214.7 | 6941.1 | 32.7 | 27.6 | 7.6 | 1.6 | 0 | 4.9 | 284 | 2276 | 7.328 | 1.2 | 0.0224 | 0.248 | 1.3216 | 0.006
10916 | 1 | 2 | 156 | 219.5 | 241.3 | 7825.8 | 21.7 | 41.8 | 5.6 | 1.3 | 0 | 4.6 | 439 | 2014 | 6.9576 | 0.546 | 0.04212 | 0.156 | 1.16688 | 0.011
12723 | 0.9 | 0 | 141 | 225.5 | 213.7 | 5742.9 | 16.9 | 64.9 | 1.5 | 6.7 | 0 | 9.8 | 635 | 2582 | 6.3309 | 0.6063 | 0.03102 | 0.17343 | 0.29751 | 0.009
10534 | 1 | 0 | 124 | 224.9 | 232.4 | 5636.9 | 18.4 | 82.4 | 2 | 5.7 | 0 | 7.7 | 385.3 | 3903 | 5.4684 | 0.3968 | 0.03968 | 0.1488 | 0.7006 | 0.014
9991 | 0 | 2.8 | 133 | 209.8 | 207.1 | 6002.7 | 28.4 | 48.2 | 5.6 | 3.9 | 0 | 6.1 | 635 | 2616 | 6.1579 | 0.8379 | 0.02394 | 0.15029 | 1.01745 | 0.013
11231 | 1.2 | 0 | 132 | 221 | 223 | 6220.1 | 26.3 | 62.3 | 2.9 | 4.3 | 0 | 8.9 | 1414 | 2862 | 5.9532 | 0.6204 | 0.03696 | 0.14256 | 1.056 | 0.015
6213 | 0 | 1.9 | 161 | 223.2 | 241.1 | 7591.8 | 43 | 19.2 | 7.5 | 0 | 0 | 1.2 | 660 | 1235 | 7.1967 | 0.7406 | 0.05474 | 0.19159 | 0.71967 | 0.035
10549 | 0.9 | 1 | 130 | 226.5 | 223.5 | 6435.9 | 30.6 | 65.6 | 4.4 | 4.5 | 0 | 6.6 | 363 | 2990 | 6.084 | 1.079 | 0.0364 | 0.1755 | 0.9672 | 0.013
12274 | 0 | 0 | 160 | 246.5 | 243.5 | 7699 | 16.5 | 40 | 6.8 | 0.3 | 1.1 | 0.5 | 163.6 | 1741 | 7.376 | 1.088 | 0.0368 | 0.1952 | 0.384 | 0.009
982 | 1 | 1.8 | 138 | 225 | 228.4 | 6343 | 32 | 54.9 | 5.9 | 2.2 | 0 | 6.9 | 869 | 3358 | 6.3894 | 0.9936 | 0.02484 | 0.16698 | 1.06536 | 0.008
9506 | 1.4 | 0.3 | 130 | 226.4 | 219.3 | 6060.6 | 10.4 | 56 | 3.4 | 4.5 | 0 | 4.2 | 734.3 | 2438 | 5.863 | 0.611 | 0.0325 | 0.1456 | 0.169 | 0.006
2894 | 0 | 4.5 | 120 | 224.8 | 242.8 | 6570.6 | 26.5 | 78 | 5 | 8 | 0 | 4.8 | 563 | 3520 | 5.544 | 1.032 | 0.0144 | 0.1572 | 1.9308 | 0.007
1344 | 0 | 2.7 | 161 | 211.7 | 208 | 8000.7 | 40.8 | 9.6 | 10.5 | 0.6 | 0 | 1.2 | 55 | 773 | 7.3255 | 0.9338 | 0.04347 | 0.23506 | 1.16242 | 0.026
2326 | 0 | 1.1 | 149 | 213.6 | 239.4 | 6811.2 | 34.2 | 30.2 | 6.5 | 2.9 | 0 | 5.2 | 517.2 | 2647 | 6.7795 | 0.7003 | 0.03576 | 0.22946 | 1.2218 | 0.016
6559 | 0.9 | 1.6 | 162 | 213 | 231.1 | 7085.9 | 30.8 | 20.1 | 8 | 1.4 | 0 | 3.4 | 99 | 2414 | 7.4196 | 0.9234 | 0.03564 | 0.18144 | 0.65448 | 0.006
38 | 1 | 2 | 140 | 226.3 | 229.7 | 7723.4 | 39.2 | 47.1 | 6 | 4 | 0 | 8 | 407.7 | 4650 | 6.328 | 0.644 | 0.0616 | 0.1568 | 0.9926 | 0.007
6622 | 1.4 | 2.6 | 133 | 221.4 | 241.2 | 5299.1 | 24.3 | 64.1 | 4.3 | 3.5 | 0 | 6.4 | 568 | 3540 | 6.1047 | 0.8113 | 0.03192 | 0.16492 | 0.5453 | 0.014
3559 | 0 | 3.1 | 130 | 210.8 | 238 | 5391.7 | 27.7 | 52.7 | 6.2 | 2.6 | 0 | 5 | 817 | 2671 | 5.889 | 0.611 | 0.0624 | 0.156 | 0.9295 | 0.006
3817 | 0 | 0 | 128 | 234.9 | 239.6 | 6462.2 | 2.7 | 63.8 | 6 | 2.2 | 0 | 8.5 | 245.7 | 2948 | 5.7728 | 0.5888 | 0.0384 | 0.16768 | 0.86272 | 0.012
6058 | 0.7 | 1.9 | 130 | 210.1 | 225.5 | 6162 | 25.7 | 51.7 | 4.5 | 5.4 | 0 | 8.3 | 808 | 3269 | 5.954 | 0.871 | 0.0468 | 0.143 | 0.169 | 0.014
5332 | 0 | 1.4 | 122 | 219.8 | 232.4 | 4980.8 | 0.7 | 57.1 | 1.1 | 5.4 | 0 | 5.3 | 120.6 | 3309 | 5.5266 | 0.5734 | 0.02928 | 0.14396 | 0.89548 | 0.006
9505 | 0 | 0 | 172 | 269.2 | 223.2 | 6557.1 | 11.4 | 53 | 5 | 2.1 | 0 | 4.4 | 187 | 3676 | 7.8088 | 0.8944 | 0.03956 | 0.20296 | 0.2408 | 0.016
8188 | 1.2 | 0 | 148 | 243.8 | 213.2 | 7647.4 | 45.6 | 47 | 7 | 3.3 | 0 | 8 | 717 | 3029 | 6.7636 | 0.962 | 0.04588 | 0.17168 | 0.21016 | 0.011
12234 | 0 | 2.6 | 175 | 251.2 | 200.6 | 8146 | 44 | 32.3 | 9.9 | 1.7 | 0 | 2.9 | 836 | 1792 | 8.0675 | 1.26 | 0.04025 | 0.2275 | 0.53725 | 0.017
7846 | 1.2 | 2 | 145 | 213.3 | 248.7 | 7499.7 | 41.6 | 26.7 | 8.1 | 1.7 | 0.5 | 3.4 | 189 | 2372 | 6.7135 | 0.899 | 0.0667 | 0.1914 | 0.1798 | 0.012
909 | 0.4 | 0.7 | 130 | 232.9 | 223.2 | 4953.4 | 28.3 | 74.7 | 7.2 | 4.5 | 0 | 10.8 | 1447 | 4306 | 5.915 | 0.702 | 0.0273 | 0.1495 | 1.0634 | 0.007
8081 | 1 | 1.7 | 133 | 221.3 | 241.6 | 5638.3 | 32.5 | 54.2 | 4.9 | 2.7 | 0 | 7.8 | 296 | 2848 | 5.985 | 0.4788 | 0.05719 | 0.15827 | 0.19684 | 0.011
2902 | 0 | 3.2 | 126 | 225.2 | 236.8 | 5414.1 | 24.8 | 74.3 | 6.7 | 6.7 | 0 | 9.4 | 549 | 4936 | 5.8212 | 0.7938 | 0.02142 | 0.1701 | 1.98954 | 0.007
1948 | 0 | 3 | 130 | 229.8 | 250 | 5449.6 | 26.7 | 72.6 | 5 | 4.7 | 0 | 4 | 486.7 | 4169 | 5.72 | 0.364 | 0.0481 | 0.1794 | 0.9854 | 0.011
3607 | 0.1 | 2.4 | 133 | 218.7 | 234.8 | 5369.1 | 21.5 | 64.2 | 1.8 | 7.7 | 0 | 5 | 236 | 4630 | 6.0116 | 0.5985 | 0.0266 | 0.18487 | 1.22892 | 0.01
6837 | 0 | 2.6 | 131 | 224.9 | 240.1 | 6071.2 | 27.1 | 66.8 | 6.4 | 3.1 | 0 | 4.4 | 1287.2 | 2867 | 5.9867 | 0.6157 | 0.03668 | 0.15196 | 0.4716 | 0.018
5709 | 0 | 3 | 129 | 230.6 | 227.4 | 4866.7 | 22.1 | 79.8 | 1.2 | 9 | 0 | 4.2 | 617 | 3152 | 5.8179 | 0.5547 | 0.02838 | 0.17544 | 0.39474 | 0.012
13254 | 1.3 | 2.1 | 141 | 224.6 | 216.8 | 6564.4 | 34.3 | 46.9 | 6.6 | 2.9 | 0 | 6.3 | 215 | 3063 | 6.5565 | 0.9588 | 0.01974 | 0.18612 | 0.18612 | 0.011
6866 | 0.4 | 0.8 | 133 | 215.6 | 242.4 | 5811.2 | 1 | 51.2 | 3.3 | 4 | 0 | 7.5 | 865 | 2184 | 6.1978 | 0.8911 | 0.02793 | 0.16758 | 0.53599 | 0.007
9312 | 0.1 | 2 | 121 | 226.1 | 208 | 4955.5 | 25.3 | 77 | 5.1 | 3.9 | 0 | 6.8 | 413 | 2765 | 5.6023 | 0.9922 | 0.01573 | 0.14278 | 0.33275 | 0.007
8516 | 1.3 | 2.1 | 126 | 241.4 | 214.3 | 6561.4 | 25.4 | 86.6 | 4.9 | 5 | 0 | 5.9 | 412 | 3041 | 5.6196 | 0.4914 | 0.04158 | 0.15498 | 0.20412 | 0.018
7973 | 1.5 | 0 | 140 | 243.9 | 207.7 | 9920 | 15.4 | 59.3 | 8.8 | 0 | 0 | 5 | 903.3 | 1900 | 6.426 | 0.854 | 0.0336 | 0.182 | 0.1904 | 0.012
12593 | 1.1 | 0.9 | 162 | 218.6 | 209.6 | 8919.7 | 36.9 | 15.3 | 8.9 | 0 | 1.1 | 2.5 | 591.6 | 804 | 7.3224 | 0.7452 | 0.06642 | 0.19926 | 0.17982 | 0.01
2368 | 0 | 3.4 | 131 | 229.4 | 248 | 6833 | 35.9 | 62.5 | 4.5 | 7.8 | 0.2 | 4.6 | 732 | 2970 | 6.0391 | 0.9825 | 0.03013 | 0.16637 | 1.30083 | 0.014
10653 | 1.1 | 0 | 130 | 223.9 | 235 | 5600.7 | 24 | 69.6 | 2.3 | 6.1 | 0 | 6.7 | 259.8 | 3603 | 5.798 | 0.442 | 0.0585 | 0.1638 | 0.8619 | 0.018
6223 | 0.1 | 2 | 141 | 235.9 | 240.3 | 7525.6 | 39.7 | 55.1 | 6 | 4.8 | 0 | 6.5 | 836 | 2671 | 6.5001 | 0.846 | 0.04371 | 0.141 | 0.22983 | 0.007
5864 | 0 | 3 | 130 | 219.4 | 221.8 | 5596.3 | 2 | 59.4 | 3.1 | 5.2 | 0 | 4.1 | 363.3 | 2912 | 5.876 | 0.624 | 0.0572 | 0.1651 | 0.4511 | 0.012
6565 | 1.2 | 2.4 | 132 | 204.8 | 243 | 5440.9 | 29.9 | 39.9 | 5.2 | 2 | 0.1 | 5.5 | 170 | 2784 | 5.8608 | 0.4752 | 0.04488 | 0.13992 | 0.43296 | 0.007
3126 | 0 | 3.3 | 135 | 235.2 | 238.9 | 6776.8 | 24.7 | 75.5 | 3.9 | 6.6 | 0 | 6.2 | 804 | 3886 | 6.3045 | 1.3635 | 0.04185 | 0.13905 | 0.43065 | 0.013
8296 | 0.8 | 1.2 | 145 | 219.7 | 197.1 | 6719.6 | 38.3 | 34.5 | 6.4 | 3.9 | 0 | 7.1 | 190 | 2681 | 6.5975 | 0.7395 | 0.0638 | 0.19285 | 0.1769 | 0.016
6783 | 0 | 3.2 | 150 | 236.1 | 246.9 | 7206.3 | 41.3 | 45.2 | 10 | 1.9 | 0 | 0 | 1011.2 | 1667 | 6.93 | 1.035 | 0.0345 | 0.183 | 0.66 | 0.013
11930 | 0 | 2 | 130 | 223.1 | 239.9 | 7489.6 | 9.2 | 53.9 | 7 | 3 | 0 | 5 | 386.6 | 2981 | 5.928 | 0.715 | 0.0169 | 0.1534 | 0.1807 | 0.009
6578 | 2 | 0 | 130 | 228.2 | 223.5 | 7264.8 | 5.5 | 62.7 | 6 | 2 | 0 | 8.6 | 658.2 | 2484 | 6.058 | 1.027 | 0.0234 | 0.1586 | 0.6058 | 0.007
1775 | 0 | 3 | 129 | 172 | 233.1 | 5315.7 | 29.9 | 13 | 5.1 | 2.6 | 0 | 0 | 502.9 | 3172 | 5.7663 | 0.4902 | 0.04386 | 0.17415 | 1.16229 | 0.009
12167 | 0 | 2.2 | 149 | 214.7 | 217.5 | 6657.2 | 30.5 | 32.8 | 6.7 | 1.4 | 0 | 2.9 | 431 | 1562 | 6.8391 | 0.9089 | 0.04172 | 0.16986 | 0.38293 | 0.015
832 | 0 | 3 | 141 | 209.7 | 222.9 | 6568.5 | 33.5 | 35.5 | 6.3 | 2.9 | 0 | 5.1 | 10 | 2813 | 6.2322 | 0.5076 | 0.03666 | 0.1833 | 0.73179 | 0.009
11010 | 0.1 | 3 | 132 | 220.6 | 242.5 | 5981.6 | 26.6 | 62.1 | 2.1 | 6.3 | 0 | 5.5 | 1158 | 4357 | 5.9268 | 0.462 | 0.03828 | 0.165 | 0.89364 | 0.007
6463 | 0.7 | 0.8 | 120 | 229.1 | 225.4 | 5721 | 27 | 78 | 4 | 4.7 | 0 | 6.9 | 744.2 | 2611 | 5.556 | 0.768 | 0.0288 | 0.15 | 0.4716 | 0.012
7661 | 0.8 | 1.5 | 129 | 212.4 | 242.4 | 5926.2 | 26.2 | 56.8 | 4.9 | 2.9 | 0 | 6.7 | 373 | 3199 | 5.7792 | 0.5418 | 0.03225 | 0.13545 | 0.6966 | 0.011
1432 | 0 | 3.9 | 129 | 225.6 | 232.1 | 6770.4 | 6.8 | 59.5 | 5.7 | 4.8 | 0 | 5.5 | 126.9 | 2780 | 5.8179 | 0.5805 | 0.04515 | 0.17673 | 0.78819 | 0.009
10448 | 0 | 1.9 | 140 | 220 | 229.7 | 6421.7 | 29.8 | 50.2 | 4.9 | 3.2 | 0 | 6.8 | 637 | 2506 | 6.454 | 0.952 | 0.0392 | 0.1554 | 1.0612 | 0.008
6966 | 0 | 3.1 | 151 | 217.4 | 207.2 | 7016.5 | 40.4 | 26.3 | 4 | 6 | 0 | 4.9 | 219 | 2091 | 6.8856 | 0.8758 | 0.03473 | 0.18724 | 0.64477 | 0.011
13357 | 1 | 1.7 | 134 | 226 | 216.3 | 5857.1 | 28.6 | 61.8 | 5.2 | 3.1 | 0 | 6.3 | 143 | 3169 | 5.9898 | 0.5896 | 0.02948 | 0.14606 | 0.1608 | 0.011
1767 | 0 | 3 | 170 | 216.4 | 199.6 | 9368.5 | 43.4 | 2.7 | 8.4 | 0 | 0 | 1 | 46 | 356 | 7.686 | 0.6906 | 0.03634 | 0.26138 | 1.71956 | 0.012
3601 | 0 | 2.5 | 134 | 217.7 | 236.7 | 5304.8 | 22.9 | 60.3 | 2.3 | 8 | 0 | 5.6 | 266 | 4204 | 6.0702 | 0.5762 | 0.0469 | 0.1675 | 0.94336 | 0.008
11735 | 0.4 | 0.8 | 131 | 229.5 | 248.1 | 6522.8 | 6.2 | 62.6 | 1.8 | 5.8 | 0 | 4.9 | 454 | 2602 | 6.0915 | 0.8908 | 0.01834 | 0.17292 | 0.17292 | 0.006
2672 | 1.5 | 1.6 | 130 | 227.4 | 235.9 | 5520.4 | 18.5 | 63.9 | 5 | 3.5 | 0 | 8.4 | 951.6 | 4436 | 5.785 | 0.429 | 0.0455 | 0.1807 | 0.8944 | 0.009
7916 | 2 | 0 | 150 | 225.8 | 216.1 | 7844.5 | 13.8 | 32 | 8 | 2 | 0 | 4.4 | 254.1 | 2952 | 6.915 | 1.35 | 0.0365 | 0.1875 | 0.204 | 0.011
12262 | 0.9 | 2.1 | 170 | 248.4 | 240.9 | 7536.1 | 32.2 | 42.1 | 8.7 | 0 | 0 | 3.6 | 997 | 1313 | 7.786 | 1.207 | 0.034 | 0.1819 | 0.3842 | 0.014
11126 | 0.1 | 0 | 129 | 212.8 | 241.7 | 5970.4 | 28.5 | 55 | 2 | 7 | 2.4 | 6.4 | 1051 | 3479 | 5.8824 | 0.7095 | 0.04128 | 0.15738 | 0.90171 | 0.007
12327 | 1 | 1.1 | 146 | 229.2 | 230.7 | 5305.4 | 20.3 | 58.9 | 2.9 | 4.2 | 0 | 8.1 | 839 | 2349 | 6.7306 | 0.8176 | 0.02774 | 0.15476 | 0.33872 | 0.02
9340 | 0 | 2 | 130 | 229.5 | 200.9 | 5047.9 | 20.7 | 76.2 | 2.5 | 6.5 | 0 | 6 | 349 | 2689 | 5.902 | 0.676 | 0.0312 | 0.143 | 0.2548 | 0.015
6141 | 0 | 2.5 | 160 | 223.4 | 238.3 | 7874.8 | 41.4 | 22 | 12.4 | 0 | 0 | 1.8 | 745 | 1829 | 7.408 | 1.28 | 0.0368 | 0.1792 | 0.3024 | 0.01
9767 | 1.3 | 0.9 | 131 | 209.5 | 226.1 | 5986.5 | 30 | 48.4 | 4.1 | 6 | 0 | 7.3 | 224 | 2358 | 5.9474 | 0.6681 | 0.03013 | 0.14934 | 0.69561 | 0.017
8902 | 0.1 | 1.9 | 146 | 224 | 207.3 | 6582.9 | 32.5 | 43.1 | 7.5 | 0.6 | 0 | 4.7 | 390 | 1549 | 6.643 | 0.876 | 0.05256 | 0.18688 | 0.12702 | 0.013
10490 | 1 | 2 | 130 | 242.7 | 248.8 | 5843.8 | 24.7 | 87.7 | 4.3 | 2.7 | 0 | 7 | 436 | 3461 | 5.915 | 0.546 | 0.052 | 0.1703 | 0.7735 | 0.01
3649 | 0.1 | 3 | 134 | 224.3 | 233 | 5035.7 | 29.3 | 60.7 | 5 | 3.7 | 0 | 5.3 | 47.8 | 4881 | 5.963 | 0.536 | 0.02814 | 0.18358 | 1.08942 | 0.007
12004 | 0 | 3.8 | 175 | 228.7 | 214.6 | 9541.7 | 46.4 | 7.6 | 13.1 | 0 | 1.1 | 0.9 | 240 | 546 | 7.9275 | 0.77 | 0.035 | 0.196 | 0.20475 | 0.007
8269 | 1.2 | 0 | 140 | 218.4 | 217.1 | 7325 | 41.9 | 32.2 | 8 | 2.3 | 0 | 3.2 | 166.7 | 1881 | 6.202 | 0.532 | 0.0602 | 0.1652 | 0.1372 | 0.01
1153 | 0 | 2.2 | 130 | 209.4 | 211 | 5376.1 | 24.3 | 55.1 | 5 | 3.8 | 0.7 | 6.7 | 625 | 3430 | 6.006 | 0.78 | 0.0286 | 0.1742 | 0.7748 | 0.012
1462 | 0 | 2.7 | 131 | 230.3 | 227.1 | 4638.6 | 24.9 | 74.7 | 2.9 | 6.4 | 0.3 | 4.3 | 99.3 | 4573 | 6.0653 | 1.2183 | 0.03799 | 0.18995 | 1.2969 | 0.022
11788 | 1 | 1.5 | 140 | 223.4 | 219.7 | 7811.8 | 34.7 | 46.7 | 6.3 | 0.5 | 0 | 4.9 | 0 | 1618 | 6.194 | 0.582 | 0.03 | 0.1532 | 0.1642 | 0.008
7660 | 1 | 2 | 131 | 230.3 | 219 | 6230.7 | 30.6 | 69.1 | 5.8 | 2.8 | 0.4 | 4.3 | 427.5 | 2548 | 5.9212 | 0.5895 | 0.04061 | 0.15065 | 0.77421 | 0.017
1851 | 0.1 | 3.1 | 154 | 200.8 | 238 | 7398.3 | 41.1 | 6.1 | 9.8 | 1 | 0 | 1.9 | 207 | 1712 | 7.084 | 1.2012 | 0.03696 | 0.22638 | 1.2782 | 0.012
0 | 1.5 | 0 | 131 | 233.1 | 231.6 | 6880.4 | 8.6 | 63.9 | 8.5 | 0 | 0 | 8 | 92.1 | 3392 | 5.9998 | 0.786 | 0.03799 | 0.16768 | 0.92879 | 0.013
10238 | 1 | 1.6 | 131 | 239.7 | 236.2 | 6038.5 | 28.8 | 79.6 | 5 | 2.1 | 0 | 6.4 | 385.5 | 3245 | 5.9474 | 0.5633 | 0.03406 | 0.15458 | 0.89211 | 0.012
9743 | 0.7 | 1.4 | 130 | 224.9 | 208.3 | 5398.7 | 18.8 | 74.4 | 2.5 | 3.8 | 0 | 6.8 | 650 | 1961 | 6.032 | 0.988 | 0.0325 | 0.1534 | 0.2041 | 0.016
9187 | 0.9 | 1.3 | 140 | 226.9 | 219.5 | 6909.8 | 34.9 | 47.1 | 4.7 | 2.8 | 0 | 5.7 | 1178.7 | 2303 | 6.37 | 0.784 | 0.0378 | 0.1554 | 0.3066 | 0.021
2199 | 0 | 3 | 132 | 229.7 | 231.3 | 5158.4 | 26.1 | 71.9 | 5.2 | 4.9 | 0 | 6 | 11.8 | 3487 | 6.1248 | 1.3992 | 0.01848 | 0.20724 | 1.44672 | 0.009
7633 | 0 | 1.3 | 128 | 225.4 | 214.2 | 5884.8 | 26.5 | 71 | 5.6 | 3.9 | 0 | 8.7 | 75.7 | 2650 | 5.8624 | 0.768 | 0.03072 | 0.14848 | 0.6912 | 0.012
8892 | 0.1 | 2 | 129 | 225.2 | 207.8 | 6044.5 | 16.9 | 76.8 | 2.9 | 4.9 | 0 | 7.6 | 877 | 2825 | 5.9211 | 0.8643 | 0.03096 | 0.15738 | 0.12126 | 0.01
10023 | 1.1 | 1.7 | 130 | 240.2 | 238.7 | 5887 | 30.1 | 80.1 | 4 | 3.9 | 0 | 8.3 | 600 | 3631 | 5.902 | 0.676 | 0.0325 | 0.1417 | 0.8879 | 0.018
10430 | 1.2 | 0 | 129 | 208.6 | 202.7 | 5262.9 | 21.1 | 58.9 | 2.8 | 4.8 | 0 | 9.3 | 369 | 2999 | 5.934 | 0.7869 | 0.04128 | 0.15609 | 0.89784 | 0.011
2257 | 0 | 3.5 | 150 | 225.2 | 233.6 | 7503.2 | 40.5 | 34.7 | 10.1 | 1 | 0 | 5.5 | 722 | 2318 | 6.795 | 0.795 | 0.036 | 0.222 | 1.305 | 0.011
11675 | 1 | 1 | 143 | 215.2 | 245.5 | 6481.3 | 27 | 40.5 | 3 | 3.4 | 0 | 6.1 | 60 | 2668 | 6.6495 | 0.9724 | 0.02002 | 0.18876 | 0.18876 | 0.011
12777 | 0 | 1.6 | 135 | 224.7 | 203.5 | 6934.5 | 0.7 | 63.9 | 7.1 | 0 | 0 | 4.8 | 570.4 | 1989 | 6.3045 | 1.215 | 0.02565 | 0.1728 | 0.32535 | 0.016
12987 | 1 | 2 | 131 | 230.3 | 229.6 | 6485.2 | 28 | 67.9 | 4 | 3 | 0 | 7 | 1152.1 | 2723 | 5.9867 | 0.6943 | 0.02882 | 0.16637 | 0.20436 | 0.012
13401 | 1.3 | 2.1 | 140 | 229.9 | 218.2 | 6552.5 | 29.5 | 60.4 | 6.1 | 3.4 | 0 | 7.5 | 503 | 3172 | 6.188 | 0.602 | 0.0308 | 0.161 | 0.161 | 0.01
2325 | 0 | 3 | 142 | 216.6 | 237.6 | 6917.3 | 31.3 | 42.9 | 6.3 | 2.5 | 0 | 6.1 | 1068 | 2871 | 6.4184 | 0.6532 | 0.02414 | 0.20448 | 1.45124 | 0.011
12362 | 0.1 | 0 | 100 | 130.5 | 233.9 | 5125.9 | 22 | 8.3 | 6.1 | 0 | 0 | 0 | 269.9 | 1206 | 4.51 | 0.47 | 0.028 | 0.11 | 0.198 | 0.037
8626 | 0.8 | 1.7 | 131 | 229.6 | 226.8 | 5516 | 27.5 | 71.1 | 5.1 | 4.9 | 0 | 9.7 | 675 | 3577 | 5.9867 | 1.5982 | 0.02882 | 0.18078 | 0.25283 | 0.008
7683 | 0 | 2.6 | 130 | 219.6 | 217.2 | 6329.7 | 30.3 | 59.3 | 5 | 5 | 0 | 6.2 | 379 | 3035 | 5.837 | 0.546 | 0.0325 | 0.13 | 0.6162 | 0.011
8629 | 0.8 | 1.5 | 131 | 226.3 | 223 | 6208.6 | 28.5 | 66.6 | 5.4 | 3.6 | 0 | 7 | 336 | 2430 | 5.8033 | 0.4716 | 0.06026 | 0.15196 | 0.16113 | 0.011
8981 | 0 | 2 | 130 | 228.9 | 237.9 | 5503.9 | 29.1 | 66.7 | 5 | 3 | 0 | 5.8 | 412 | 3020 | 5.902 | 0.754 | 0.0338 | 0.1378 | 0.2405 | 0.009
804 | 0.7 | 3 | 131 | 222 | 239.7 | 6112 | 8 | 53.4 | 6 | 3.7 | 0 | 4.8 | 691.7 | 2730 | 5.9605 | 0.655 | 0.03144 | 0.16244 | 0.63142 | 0.007
5646 | 1.3 | 0 | 141 | 208.2 | 227.7 | 5772.7 | 30 | 37.5 | 2 | 7.6 | 0 | 7.4 | 327.7 | 3240 | 6.4296 | 0.7755 | 0.0282 | 0.19881 | 1.24503 | 0.012
1080 | 0 | 3.2 | 120 | 221.3 | 242.8 | 5118.8 | 20.9 | 80.4 | 2.5 | 5.2 | 0 | 6.4 | 686.6 | 3771 | 5.58 | 1.116 | 0.0204 | 0.1656 | 0.8352 | 0.015
6581 | 0 | 1.6 | 127 | 218.3 | 204.6 | 4784.1 | 22.8 | 64.9 | 1.6 | 7.5 | 0 | 6.2 | 422 | 2571 | 5.7658 | 0.7112 | 0.03048 | 0.14859 | 0.44958 | 0.014
10585 | 1.1 | 1.6 | 135 | 240.8 | 237.7 | 6071.6 | 35 | 70.8 | 5.5 | 1.6 | 1.5 | 5.7 | 963.9 | 3499 | 6.2235 | 0.9045 | 0.03645 | 0.15795 | 1.10025 | 0.018
8998 | 0.1 | 0.1 | 135 | 220.3 | 218.2 | 6578.9 | 6.2 | 46.3 | 3.3 | 3.1 | 0.8 | 7.2 | 486.1 | 2732 | 6.075 | 0.648 | 0.02835 | 0.16335 | 0.27 | 0.009
8483 | 0 | 2 | 117 | 210.3 | 219.8 | 6243.9 | 23.1 | 67.3 | 4.5 | 4.9 | 0 | 6.5 | 499.1 | 2672 | 5.3469 | 0.8073 | 0.03042 | 0.13221 | 0.20007 | 0.008
11478 | 1.1 | 2.1 | 131 | 215.9 | 208 | 5561.4 | 25.2 | 59.5 | 7.3 | 3.6 | 0 | 7.8 | 314 | 3332 | 6.0129 | 0.9956 | 0.03013 | 0.13755 | 1.0742 | 0.019
647 | 0.5 | 3.3 | 161 | 234.8 | 213.3 | 7984.7 | 42.6 | 30.9 | 9.7 | 1.6 | 0 | 2.4 | 212.4 | 2156 | 7.3738 | 0.9499 | 0.0322 | 0.21252 | 0.76153 | 0.011
13341 | 1.1 | 2 | 142 | 219.6 | 203.5 | 6797.5 | 30.5 | 45.8 | 5.4 | 3.1 | 0 | 6.1 | 176 | 2614 | 6.603 | 0.9656 | 0.01988 | 0.18744 | 0.18744 | 0.01
6394 | 1 | 2.6 | 131 | 231.5 | 219.2 | 6095.7 | 34.3 | 63.9 | 6.7 | 1.3 | 0 | 4.4 | 166.1 | 2802 | 5.8033 | 0.5895 | 0.03013 | 0.14803 | 0.56592 | 0.009
9675 | 0.7 | 1 | 129 | 226.8 | 243.2 | 5461.5 | 16.5 | 79.5 | 1.6 | 5.5 | 0 | 6.5 | 1383 | 2403 | 5.8566 | 0.6579 | 0.02838 | 0.15222 | 0.2193 | 0.015
1060 | 0 | 3.2 | 136 | 226.9 | 233.3 | 7169.9 | 19.6 | 71 | 3.3 | 6.3 | 0.1 | 2.7 | 629 | 3138 | 6.2016 | 0.748 | 0.04216 | 0.16048 | 0.82824 | 0.013
10318 | 0.8 | 1.6 | 129 | 206 | 216.7 | 5647.1 | 24.9 | 51.9 | 4.1 | 3.9 | 0 | 6.2 | 533 | 2516 | 5.8179 | 0.5805 | 0.0258 | 0.15093 | 1.05651 | 0.017
11986 | 1.1 | 2.1 | 174 | 224.5 | 211.2 | 8980.3 | 39.7 | 6.7 | 8.9 | 0 | 0 | 0 | 351 | 429 | 7.8648 | 0.6438 | 0.04002 | 0.20532 | 0.18618 | 0.02
3235 | 0 | 3 | 150 | 223.4 | 238.6 | 7163.9 | 35.7 | 37.4 | 8.2 | 3.5 | 0 | 2.8 | 192 | 2296 | 7.035 | 1.005 | 0.0585 | 0.1665 | 0.531 | 0.018
11869 | 1 | 1 | 139 | 245 | 232.7 | 6183.2 | 35.4 | 70.9 | 6.6 | 2.4 | 0 | 8.5 | 748 | 3726 | 6.3662 | 0.7228 | 0.02085 | 0.17375 | 0.18487 | 0.007
3796 | 0 | 3.2 | 129 | 221.2 | 235.2 | 5358 | 20.8 | 71.2 | 3.8 | 5.7 | 0 | 6.5 | 909 | 3062 | 5.8566 | 0.387 | 0.03354 | 0.15996 | 0.92106 | 0.019
10750 | 1 | 2 | 125 | 195.7 | 217.2 | 5379.7 | 20.4 | 50.3 | 6 | 3.8 | 0 | 6.6 | 164 | 3388 | 5.675 | 0.65 | 0.03625 | 0.1425 | 0.93 | 0.009
12776 | 0 | 1.4 | 132 | 220.4 | 219 | 5305.5 | 23.6 | 60.8 | 5.1 | 3.1 | 0 | 8.2 | 529 | 2302 | 6.0588 | 0.7656 | 0.0264 | 0.15048 | 0.27192 | 0.011
144 | 0.8 | 1.6 | 135 | 229.7 | 235.1 | 5905.7 | 29.4 | 65.4 | 4.2 | 3 | 0 | 7 | 248 | 4169 | 6.2505 | 1.0125 | 0.0189 | 0.18225 | 1.20015 | 0.014
621 | 0.4 | 3 | 130 | 220 | 239.3 | 6307.5 | 9.5 | 48.5 | 5.4 | 2.5 | 0 | 4.2 | 824.4 | 2179 | 5.928 | 0.689 | 0.0286 | 0.1846 | 0.3341 | 0.011
491 | 0 | 1.8 | 136 | 209.6 | 221.5 | 6025.2 | 27.7 | 46 | 5.1 | 7.9 | 0.4 | 6.5 | 389 | 3548 | 6.2288 | 0.7888 | 0.02584 | 0.17544 | 1.21448 | 0.009
12740 | 0.9 | 1.9 | 141 | 236.9 | 242.6 | 6199.7 | 29.7 | 61.6 | 8.6 | 1.9 | 0 | 6.5 | 723 | 2695 | 6.4578 | 0.9024 | 0.03243 | 0.21432 | 0.3525 | 0.007
2667 | 0.1 | 2.8 | 140 | 210.2 | 189 | 6052.6 | 26.2 | 44 | 5 | 5.5 | 0 | 6.5 | 569.4 | 3221 | 6.37 | 0.616 | 0.0462 | 0.1946 | 1.0626 | 0.015
1747 | 0 | 3 | 132 | 177.5 | 238.9 | 5699.2 | 21.9 | 23.2 | 3.1 | 3.3 | 0 | 2.2 | 416 | 2107 | 5.94 | 0.5544 | 0.033 | 0.21252 | 1.22892 | 0.012
2102 | 2.1 | 4 | 134 | 215.1 | 234.5 | 8533.5 | 46.2 | 35.2 | 10.7 | 3 | 0 | 3.3 | 667 | 1666 | 6.3248 | 2.6398 | 0.00938 | 0.16348 | 1.38556 | 0.011
12425 | 0 | 3.1 | 150 | 225.5 | 232.2 | 5687.5 | 31.3 | 44.2 | 6.1 | 1.8 | 0 | 4.2 | 561 | 1924 | 6.885 | 1.095 | 0.0525 | 0.189 | 0.3285 | 0.014
5386 | 0 | 2.5 | 134 | 134.1 | 221.8 | 0 | 27.9 | 53.8 | 6.2 | 2.8 | 0 | 4.7 | 0 | 2850 | 6.097 | 0.3752 | 0.0469 | 0.15544 | 1.07602 | 0.006
670 | 0 | 3 | 157 | 210.4 | 225.7 | 7697.3 | 37.9 | 15.2 | 10.7 | 0 | 0 | 1.3 | 316 | 889 | 7.1592 | 0.8478 | 0.04239 | 0.19625 | 0.56677 | 0.017
12833 | 0 | 2.3 | 132 | 216.2 | 227 | 5547.7 | 27.6 | 53.1 | 6 | 4.2 | 0 | 7.6 | 164 | 3349 | 5.94 | 0.6204 | 0.04752 | 0.16368 | 0.25212 | 0.007
8307 | 2 | 0 | 100 | 120.4 | 209.1 | 6460.8 | 20.4 | 0 | 8.2 | 0 | 0 | 0 | 132.6 | 565 | 4.57 | 0.58 | 0.031 | 0.118 | 0.116 | 0.01
8716 | 1 | 1 | 131 | 226.8 | 236.2 | 5701.4 | 27.8 | 65.9 | 4 | 4 | 0 | 6 | 417.8 | 2346 | 5.9605 | 0.7467 | 0.03799 | 0.14803 | 0.10742 | 0.007
7542 | 1 | 1.5 | 150 | 225.4 | 248.2 | 5755.1 | 23.1 | 52.3 | 2.5 | 3.9 | 0.5 | 7.8 | 443.8 | 3116 | 6.855 | 0.795 | 0.033 | 0.1695 | 0.831 | 0.012
3755 | 0 | 3.1 | 130 | 228.2 | 221.3 | 5942.5 | 27.8 | 70.8 | 4.6 | 4 | 0 | 3.5 | 545.5 | 3106 | 5.759 | 0.442 | 0.0546 | 0.1677 | 0.7865 | 0.009
9784 | 0 | 2.3 | 133 | 229.9 | 242.7 | 6305.2 | 28.3 | 68.2 | 4.2 | 4 | 0 | 6.1 | 1372 | 2379 | 6.1313 | 0.9177 | 0.03458 | 0.15029 | 0.80199 | 0.029
7109 | 0 | 2.5 | 130 | 238 | 243.8 | 5573.4 | 29.1 | 78.9 | 4.8 | 3.2 | 0 | 7.8 | 738.5 | 3006 | 5.928 | 0.728 | 0.0299 | 0.1469 | 0.6526 | 0.006
8903 | 0.1 | 1.3 | 129 | 229.6 | 231.9 | 5300.3 | 31.9 | 68.8 | 5.9 | 4.3 | 0 | 6.8 | 776 | 2524 | 5.9469 | 0.7998 | 0.03225 | 0.12255 | 0.16899 | 0.01
7893 | 1.1 | 1.1 | 146 | 231 | 227.6 | 7412.3 | 41.5 | 40.7 | 8.2 | 1.8 | 0.1 | 4.8 | 385.4 | 2433 | 6.7452 | 0.949 | 0.04672 | 0.18834 | 0.19126 | 0.018
6007 | 2 | 0 | 120 | 220 | 233.8 | 5016.1 | 19.1 | 76.5 | 6.3 | 0 | 0 | 8 | 1451 | 3617 | 5.544 | 0.84 | 0.0312 | 0.1452 | 0.1572 | 0.012
11745 | 0.9 | 0 | 141 | 221.5 | 246.4 | 6295.2 | 24.9 | 51.9 | 1.5 | 5.5 | 0 | 5.4 | 586 | 2445 | 6.2322 | 0.6063 | 0.03102 | 0.16215 | 0.16215 | 0.017
11560 | 1 | 2 | 135 | 231 | 234.7 | 5894 | 24.2 | 71.8 | 4.1 | 4.3 | 0 | 7.7 | 925 | 4203 | 6.0885 | 0.459 | 0.04185 | 0.1701 | 0.94095 | 0.014
5737 | 0 | 3.2 | 126 | 247.2 | 227.9 | 5467.7 | 25.5 | 95.5 | 3.8 | 5.4 | 0 | 5.1 | 1304 | 3653 | 5.7456 | 0.5544 | 0.02772 | 0.15624 | 0.43092 | 0.015
9600 | 1 | 1 | 134 | 230.1 | 249.2 | 6587.4 | 24.7 | 67.5 | 3 | 3.3 | 0 | 5 | 928.9 | 1974 | 6.0836 | 0.7102 | 0.03216 | 0.1474 | 0.2345 | 0.024
7659 | 0.6 | 1.1 | 129 | 228.4 | 215.2 | 5852.7 | 27.5 | 71.6 | 3.4 | 4 | 0 | 9.2 | 751 | 3252 | 5.7792 | 0.5418 | 0.03225 | 0.13545 | 0.6966 | 0.012
9698 | 1 | 0 | 131 | 217.5 | 204.7 | 5299.5 | 20.1 | 66.7 | 2 | 4.5 | 0 | 9.5 | 1056 | 2591 | 5.7902 | 0.4716 | 0.0524 | 0.15589 | 0.17423 | 0.01
8748 | 1.3 | 0.8 | 156 | 227.2 | 217.2 | 8224.2 | 21 | 19.9 | 9.2 | 1.1 | 0.9 | 1.2 | 193 | 1567 | 6.9888 | 0.6084 | 0.06084 | 0.20748 | 0.1248 | 0.011
12875 | 1.5 | 0 | 136 | 225.3 | 237.4 | 6916.8 | 10.7 | 49.8 | 5.4 | 0 | 0 | 8.7 | 930.1 | 2416 | 5.9976 | 0.5984 | 0.0544 | 0.14552 | 0.21624 | 0.013
6782 | 0 | 1.5 | 131 | 228.7 | 224.9 | 6638.3 | 30.2 | 67.2 | 10.9 | 2.9 | 0.5 | 3 | 852.3 | 3254 | 5.9343 | 0.6681 | 0.04192 | 0.13624 | 0.46112 | 0.011
7681 | 0 | 2.5 | 126 | 225.6 | 227.3 | 5890.9 | 25.7 | 74.3 | 5.6 | 2.4 | 0 | 4.8 | 1079.7 | 2750 | 5.7456 | 0.7308 | 0.02772 | 0.15246 | 0.72324 | 0.017
7867 | 0 | 2 | 117 | 218.6 | 211.8 | 4879.4 | 20.8 | 78.2 | 3.5 | 6.1 | 0 | 6.8 | 449 | 3987 | 5.2884 | 0.6318 | 0.03978 | 0.1404 | 0.14859 | 0.009
9714 | 1.1 | 0 | 150 | 226.5 | 214.3 | 6656.8 | 31 | 42.9 | 5.4 | 2.4 | 0 | 7.6 | 863 | 2246 | 6.735 | 0.66 | 0.057 | 0.177 | 0.2265 | 0.008
7687 | 0 | 2.4 | 129 | 218.6 | 215.8 | 6081.6 | 25.8 | 63.6 | 2.8 | 7.7 | 0 | 5.6 | 317 | 3062 | 5.8566 | 0.5805 | 0.03999 | 0.14448 | 0.78948 | 0.013
12053 | 0 | 4 | 130 | 227.5 | 227.3 | 6553.2 | 24.4 | 71 | 6.6 | 3.8 | 0 | 7.5 | 654 | 2872 | 5.889 | 0.715 | 0.0351 | 0.2457 | 0.2639 | 0.01
9727 | 1.8 | 0 | 123 | 230.3 | 224.6 | 5496.5 | 9.4 | 65.8 | 3.3 | 2.9 | 0 | 10 | 402.3 | 2622 | 5.6949 | 1.2915 | 0.03075 | 0.14268 | 0.18942 | 0.006
6707 | 1.9 | 0.7 | 169 | 216.9 | 224 | 9724.2 | 44.8 | 0 | 11.7 | 0 | 0 | 0 | 216.4 | 224 | 7.7064 | 0.7774 | 0.03718 | 0.20618 | 0.57967 | 0.007
2709 | 1 | 3 | 138 | 239.9 | 250.1 | 5711.3 | 31 | 71.2 | 5.5 | 5 | 0 | 8.5 | 1006.8 | 3969 | 6.2238 | 0.6348 | 0.05244 | 0.19596 | 1.10262 | 0.008
11029 | 0 | 3.1 | 129 | 219.7 | 217.9 | 5461.3 | 27.9 | 62.7 | 4.7 | 5.9 | 0 | 5.6 | 555 | 3729 | 5.7534 | 0.4902 | 0.03225 | 0.14835 | 0.93912 | 0.004
9001 | 1 | 1.7 | 154 | 251 | 245.2 | 6340.9 | 32.4 | 62.4 | 7.5 | 3.1 | 0 | 8.5 | 808 | 3463 | 7.1918 | 2.0328 | 0.02156 | 0.19404 | 0.35574 | 0.005
8342 | 0.5 | 2 | 164 | 243.6 | 241 | 9106.1 | 43.1 | 34 | 9 | 0 | 0 | 3 | 588 | 691 | 7.4292 | 0.8036 | 0.0492 | 0.20992 | 0.1722 | 0.01
1362 | 0 | 3.3 | 131 | 199.2 | 207.4 | 6153 | 25.7 | 42.9 | 5.5 | 5.1 | 0 | 4.7 | 340 | 2378 | 6.0915 | 0.8908 | 0.0262 | 0.19388 | 0.8122 | 0.014
10829 | 1.1 | 1.2 | 131 | 234.4 | 244.9 | 4977.1 | 3.2 | 70.8 | 3.8 | 8.3 | 0.8 | 6.8 | 340.4 | 4628 | 5.9867 | 0.6812 | 0.0393 | 0.15458 | 0.94058 | 0.005
8996 | 0 | 0 | 131 | 245.4 | 235.1 | 6382.3 | 7.7 | 76.6 | 3 | 9 | 0 | 7 | 1077.4 | 3411 | 5.9212 | 0.7467 | 0.03406 | 0.12707 | 0.24104 | 0.006
5740 | 0 | 2.5 | 123 | 220.6 | 224.9 | 5358.4 | 0.6 | 67.4 | 2.9 | 4.5 | 0 | 3.5 | 717.1 | 3309 | 5.6949 | 0.8118 | 0.0246 | 0.16236 | 0.45387 | 0.013
11330 | 1 | 1.1 | 130 | 217.6 | 233.3 | 5750.2 | 23.3 | 64.4 | 3.6 | 4.7 | 0 | 7.6 | 820 | 3297 | 5.863 | 0.611 | 0.0364 | 0.1404 | 1.04 | 0.009
13093 | 1 | 2 | 120 | 225.3 | 249.2 | 6044.3 | 23.7 | 79.3 | 3 | 6 | 0 | 5 | 681 | 3342 | 5.568 | 0.996 | 0.0204 | 0.132 | 0.1644 | 0.011
9940 | 0 | 2.2 | 126 | 216.1 | 208.7 | 6283 | 25.4 | 64.7 | 5.9 | 3.7 | 0 | 6.4 | 750 | 2727 | 5.7456 | 0.6804 | 0.02898 | 0.15624 | 0.88452 | 0.024
10672 | 0 | 0 | 175 | 269.4 | 241.5 | 12802.8 | 8.9 | 53.6 | 10.5 | 3.2 | 0 | 9.3 | 1333 | 3206 | 7.7 | 0.5075 | 0.07 | 0.1785 | 1.17775 | 0.01
7249 | 0.8 | 1.9 | 140 | 221.9 | 217.9 | 6920 | 33.3 | 48.6 | 6.9 | 3.3 | 0 | 6.5 | 107 | 2087 | 6.524 | 1.148 | 0.028 | 0.1624 | 0.6888 | 0.013
7308 | 0.1 | 3.4 | 130 | 209.9 | 219.3 | 5778.9 | 28.9 | 50.9 | 4.3 | 4.3 | 0 | 4.1 | 454 | 2463 | 6.019 | 0.975 | 0.0325 | 0.1378 | 0.6227 | 0.014
8266 | 1.1 | 1.1 | 127 | 216.5 | 233 | 5701 | 24.4 | 62 | 4.5 | 4.5 | 0 | 7.5 | 483 | 2431 | 5.8039 | 0.8255 | 0.03937 | 0.14732 | 0.18034 | 0.01
5975 | 0 | 2.1 | 133 | 219.7 | 204.7 | 5809.3 | 28.3 | 55.4 | 5.5 | 5.7 | 0 | 6 | 200 | 2595 | 6.118 | 1.1172 | 0.03724 | 0.14364 | 0.20482 | 0.019
12341 | 0 | 2 | 127 | 222.2 | 241.4 | 5210.7 | 27.6 | 64.4 | 4 | 5.5 | 0 | 8 | 589 | 2812 | 5.8293 | 0.8255 | 0.02921 | 0.14986 | 0.31877 | 0.015
2775 | 0 | 3.1 | 125 | 222.7 | 242.1 | 6737.8 | 34.6 | 62.8 | 8.6 | 2.4 | 0 | 5.9 | 750 | 2942 | 5.5625 | 0.4125 | 0.045 | 0.1675 | 1.29 | 0.017
1393 | 0.3 | 3 | 130 | 206.9 | 218.5 | 5657.4 | 30.4 | 46.5 | 6.5 | 2.6 | 0 | 6.4 | 341 | 2383 | 6.019 | 1.066 | 0.0429 | 0.1586 | 0.9477 | 0.018
3768 | 0 | 3.2 | 130 | 229.3 | 227.7 | 5432.1 | 25.2 | 73.9 | 2.3 | 9.1 | 0 | 4.7 | 1029 | 3102 | 5.759 | 0.442 | 0.0546 | 0.1677 | 0.7865 | 0.01
8812 | 0.9 | 1.4 | 141 | 219.8 | 211.1 | 5648.2 | 28.3 | 48.4 | 4.9 | 4.6 | 0 | 5.9 | 264 | 2875 | 6.5001 | 1.2408 | 0.02538 | 0.14805 | 0.14241 | 0.01
7647 | 2.6 | 0 | 102 | 139.4 | 216 | 5268.3 | 27.8 | 9.6 | 6.3 | 4.2 | 0 | 0 | 281 | 1701 | 4.6002 | 0.4284 | 0.02958 | 0.10506 | 0.5202 | 0.012
7202 | 0.7 | 3 | 135 | 218.9 | 216.8 | 6078.2 | 30.1 | 53.4 | 6.2 | 3.9 | 0 | 5.3 | 969 | 2275 | 6.2235 | 1.0395 | 0.02025 | 0.14445 | 0.65745 | 0.019
1089 | 0.1 | 2 | 130 | 220.2 | 212.7 | 6203.5 | 37.2 | 52.7 | 9.9 | 3.4 | 0 | 7.8 | 556 | 2779 | 5.889 | 0.676 | 0.0364 | 0.169 | 0.8437 | 0.01
8798 | 0 | 2.2 | 137 | 213.3 | 233.2 | 6175.9 | 29.2 | 44.2 | 5.8 | 4.6 | 0 | 5.8 | 355 | 2791 | 6.2061 | 0.7672 | 0.04384 | 0.1507 | 0.11371 | 0.007
9791 | 0.9 | 1 | 127 | 228.7 | 220.7 | 5817.2 | 21.9 | 79.6 | 5.1 | 5.9 | 0 | 4.5 | 173.2 | 2751 | 5.7785 | 0.6604 | 0.03175 | 0.15494 | 0.72644 | 0.02
2704 | 0 | 2.5 | 112 | 230.5 | 241.7 | 5419 | 1.7 | 81.8 | 6.5 | 5.2 | 0 | 9.5 | 913.1 | 4993 | 5.1296 | 0.7056 | 0.03472 | 0.16016 | 0.89488 | 0.007
2198 | 0 | 2.8 | 120 | 217.8 | 227.4 | 4814.3 | 23.4 | 74.4 | 3.3 | 7.8 | 0 | 6.6 | 394 | 4614 | 5.4 | 0.504 | 0.0228 | 0.1788 | 1.1916 | 0.011
8993 | 1.1 | 1.9 | 133 | 224.7 | 246.3 | 5669.6 | 27.7 | 61.7 | 5.1 | 3.9 | 0 | 7.7 | 701 | 3864 | 6.0914 | 0.6916 | 0.03458 | 0.14098 | 0.1729 | 0.01
6656 | 0 | 1.8 | 133 | 220.7 | 205.3 | 6075.4 | 25.6 | 61.7 | 4.3 | 3.7 | 0 | 9.1 | 760 | 3031 | 6.1047 | 0.8778 | 0.05187 | 0.15561 | 0.49343 | 0.014
2268 | 0 | 3 | 131 | 220.8 | 237.7 | 5706 | 30.7 | 59.2 | 5.4 | 3.3 | 0 | 5.9 | 1516 | 3877 | 5.8688 | 0.5502 | 0.04061 | 0.19519 | 1.03359 | 0.017
3279 | 0 | 3.1 | 140 | 225.1 | 242.4 | 6614.5 | 34.2 | 50.9 | 8.4 | 1.8 | 0 | 5.5 | 449 | 2724 | 6.328 | 0.63 | 0.0364 | 0.1442 | 0.4298 | 0.011
11924 | 2 | 0.5 | 135 | 213.1 | 212.3 | 6852.8 | 33.7 | 41.9 | 5.8 | 3.4 | 0.4 | 1.1 | 665.3 | 2830 | 5.967 | 0.5805 | 0.0297 | 0.15525 | 0.15525 | 0.007
7057 | 0.2 | 2.7 | 131 | 211.9 | 212.4 | 5836.4 | 29.6 | 51.3 | 6.3 | 2.2 | 0 | 4.8 | 667 | 2417 | 6.0915 | 1.3624 | 0.01703 | 0.14934 | 0.69168 | 0.018
1498 | 0 | 3.2 | 140 | 209.5 | 213.6 | 6465.2 | 29.6 | 39.6 | 7.7 | 5.8 | 0 | 5.2 | 263 | 2701 | 6.44 | 1.148 | 0.035 | 0.2016 | 1.316 | 0.011
7835 | 1 | 1.3 | 167 | 215.3 | 237.2 | 9555.5 | 42.5 | 3.3 | 10.1 | 0 | 0 | 0 | 320.8 | 368 | 7.7989 | 2.3046 | 0.02505 | 0.20374 | 0.32064 | 0.012
7265 | 0 | 2 | 133 | 230 | 244.2 | 6486.5 | 8.1 | 59.1 | 4.9 | 3.8 | 0 | 5.4 | 1161.7 | 2179 | 5.9983 | 0.6251 | 0.03458 | 0.14364 | 0.59451 | 0.007
10932 | 0 | 3 | 140 | 221.6 | 223.6 | 6522.5 | 32 | 49.7 | 2.1 | 5 | 0 | 5.5 | 483 | 3329 | 6.342 | 0.546 | 0.0364 | 0.175 | 0.9758 | 0.005
7031 | 0 | 3 | 145 | 215.8 | 236.7 | 6850.5 | 25.5 | 45.3 | 3.4 | 3.9 | 0 | 5.4 | 520 | 2332 | 6.6265 | 0.841 | 0.03335 | 0.17545 | 0.66555 | 0.014
2274 | 0 | 3 | 131 | 231 | 226.6 | 5832.3 | 1.1 | 59.2 | 2.3 | 7.2 | 0 | 6.5 | 1158.5 | 3617 | 5.9998 | 0.7598 | 0.02096 | 0.21222 | 1.32834 | 0.007
9197 | 1 | 1.7 | 141 | 239.7 | 210.1 | 6380.5 | 33.4 | 62.4 | 6.3 | 3 | 0 | 5.9 | 314 | 2741 | 6.4155 | 0.705 | 0.0282 | 0.16356 | 0.31725 | 0.01
584 | 0.8 | 3.2 | 131 | 227.1 | 240.3 | 5393 | 27.1 | 68.8 | 4.9 | 3.6 | 0 | 7.2 | 909.4 | 4267 | 5.9212 | 0.6026 | 0.04585 | 0.15065 | 0.74015 | 0.018
999 | 0.3 | 3.2 | 131 | 224.2 | 235.6 | 6389.7 | 20.3 | 73.1 | 5.8 | 3.4 | 0 | 5.5 | 11.2 | 2507 | 6.026 | 1.0742 | 0.02358 | 0.17554 | 0.98905 | 0.01
6426 | 0.9 | 0 | 125 | 228.1 | 235.4 | 5788.3 | 27.1 | 75.7 | 4.1 | 3.1 | 0 | 7 | 79.4 | 3062 | 5.675 | 0.5125 | 0.02875 | 0.15 | 0.57375 | 0.013
7764 | 1.5 | 2.6 | 171 | 224.1 | 212.7 | 8102.1 | 46.2 | 7 | 11.3 | 0 | 0 | 0.6 | 162 | 1232 | 7.7805 | 1.1286 | 0.05643 | 0.21717 | 0.28215 | 0.006
1093 | 0 | 2.6 | 142 | 212.6 | 228.5 | 6518.9 | 32.9 | 37.6 | 8.5 | 2.5 | 0 | 5.5 | 472 | 2107 | 6.4326 | 0.7384 | 0.03976 | 0.1846 | 0.92158 | 0.012
6608 | 1 | 0 | 131 | 228.3 | 240.3 | 6019.1 | 5 | 62.7 | 2.5 | 5.5 | 0 | 6.5 | 284.1 | 2596 | 5.9605 | 0.7598 | 0.03799 | 0.14148 | 0.47946 | 0.008
7432 | 1 | 2.5 | 135 | 211 | 217.6 | 6369.4 | 30.6 | 45.2 | 7.2 | 2 | 0 | 4.8 | 404 | 2726 | 6.3045 | 1.1475 | 0.02565 | 0.1674 | 0.59805 | 0.013
1162 | 0 | 3 | 134 | 230.5 | 248.7 | 4762.9 | 10.3 | 54.8 | 5 | 5 | 0 | 7 | 454.4 | 4543 | 6.231 | 1.474 | 0.02412 | 0.1474 | 0.84286 | 0.006
11071 | 1 | 1 | 135 | 219.8 | 220.3 | 6006.9 | 12.3 | 42.1 | 5.6 | 3.5 | 0 | 4.3 | 890.2 | 2918 | 6.0615 | 0.4725 | 0.03915 | 0.16875 | 0.91395 | 0.007
10247 | 0 | 2.1 | 129 | 219 | 243.3 | 6121.7 | 28.2 | 61.6 | 3.6 | 5.5 | 0 | 5.9 | 480 | 2737 | 5.8566 | 0.645 | 0.02709 | 0.129 | 0.94428 | 0.01
7623 | 0 | 3 | 134 | 220.9 | 217.6 | 5727.5 | 28.3 | 58.1 | 4.7 | 4.5 | 0 | 5 | 287 | 3339 | 6.0434 | 0.5762 | 0.0335 | 0.14606 | 0.737 | 0.007
11631 | 0.7 | 0.4 | 130 | 219.9 | 238.2 | 5977 | 5.7 | 59 | 5.6 | 1.7 | 0 | 5.2 | 449 | 2211 | 5.811 | 0.572 | 0.0286 | 0.1417 | 0.156 | 0.019
13353 | 1 | 1.9 | 132 | 221.3 | 212.5 | 5803.4 | 27.2 | 59 | 5.9 | 2.7 | 0 | 6.6 | 196 | 3048 | 5.9664 | 0.4884 | 0.03036 | 0.15576 | 0.14124 | 0.012
9356 | 0 | 2 | 130 | 174.9 | 203.9 | 5620.2 | 38.1 | 4 | 10.1 | 0.5 | 0 | 2.4 | 142 | 1296 | 5.772 | 0.481 | 0.0312 | 0.1261 | 0.273 | 0.007
13145 | 0.7 | 1.2 | 146 | 224.4 | 210 | 6767.7 | 25.2 | 51.2 | 4.1 | 4.3 | 0 | 7.7 | 203 | 2247 | 6.789 | 0.9928 | 0.02044 | 0.19272 | 0.19272 | 0.01
8596 | 0 | 2.1 | 128 | 222.5 | 234.3 | 6009.4 | 27.2 | 64.9 | 6 | 3 | 0 | 7 | 335 | 2855 | 5.9648 | 1.3568 | 0.02688 | 0.14592 | 0.20864 | 0.009
10409 | 0.9 | 1.6 | 131 | 228.8 | 213.7 | 6124.1 | 4.1 | 63.9 | 5.6 | 2.1 | 0 | 6.3 | 221.1 | 2681 | 5.9474 | 0.6157 | 0.02489 | 0.13493 | 0.94058 | 0.007
6308 | 2 | 0 | 135 | 231.4 | 213.6 | 7113.5 | 13.1 | 50.9 | 6.3 | 5.4 | 0 | 7.7 | 811.2 | 3267 | 6.1695 | 0.783 | 0.027 | 0.1485 | 0.53055 | 0.008
5497 | 0.1 | 2.1 | 126 | 217.1 | 226.2 | 5824.7 | 20.8 | 70.2 | 4.6 | 6.7 | 0 | 6 | 467.1 | 3305 | 5.8212 | 0.6174 | 0.0315 | 0.17766 | 1.24992 | 0.012
8185 | 1.2 | 2.1 | 140 | 219.8 | 213.7 | 6784.2 | 30.6 | 46.1 | 7.8 | 1.2 | 0 | 7.4 | 4 | 2473 | 5.95 | 0.504 | 0.0462 | 0.1568 | 0.1708 | 0.008
7984 | 2 | 0 | 145 | 210.5 | 212.7 | 9450.1 | 19.9 | 20.6 | 9.3 | 0 | 0 | 2 | 294.1 | 1075 | 6.525 | 0.754 | 0.0232 | 0.1914 | 0.2146 | 0.016
8013 | 1.1 | 1.2 | 127 | 220.2 | 221.2 | 5672 | 26.9 | 64 | 3.9 | 3.6 | 0 | 8.9 | 695 | 3019 | 5.6261 | 0.5207 | 0.02667 | 0.15748 | 0.1651 | 0.018
10018 | 1 | 2 | 131 | 229.9 | 238.9 | 6302.7 | 33 | 65.8 | 5 | 2.4 | 0 | 8 | 1353.2 | 2313 | 5.9081 | 0.6419 | 0.03668 | 0.14148 | 0.7467 | 0.019
13405 | 1.4 | 2.6 | 153 | 222.4 | 215.6 | 6985.2 | 32.6 | 36.6 | 6.7 | 3.2 | 0 | 6.2 | 186 | 2587 | 6.9309 | 0.6732 | 0.0306 | 0.17136 | 0.17901 | 0.011
12020 | 1.4 | 2.4 | 139 | 209.6 | 233.1 | 6305.7 | 32.4 | 35.6 | 7.6 | 0 | 0 | 1.3 | 364 | 2271 | 6.2133 | 0.6116 | 0.03058 | 0.15151 | 0.1668 | 0.013
13163 | 0.8 | 0.8 | 135 | 219.7 | 235 | 6958.8 | 0.8 | 58.7 | 1.6 | 3.6 | 0 | 7 | 420 | 2832 | 6.0345 | 0.594 | 0.0297 | 0.14715 | 0.162 | 0.01
2563 | 0 | 2 | 145 | 199.7 | 214.4 | 6956.6 | 28.8 | 25.9 | 8.3 | 3.1 | 0 | 3.2 | 390 | 2564 | 6.641 | 0.5655 | 0.0464 | 0.24215 | 1.247 | 0.025
12415 | 1.5 | 2.2 | 135 | 201.8 | 249.3 | 6464.9 | 24.5 | 36.8 | 4 | 3.5 | 0 | 4.3 | 718.9 | 1450 | 6.21 | 0.81 | 0.02835 | 0.16065 | 0.33345 | 0.019
5925 | 1.5 | 0 | 150 | 232.4 | 221.8 | 8170.5 | 17.2 | 32.8 | 6.2 | 3 | 0 | 0 | 249.2 | 1609 | 7.08 | 2.295 | 0.024 | 0.192 | 0.267 | 0.015
1786 | 0.4 | 2 | 127 | 220.6 | 228.3 | 5946.8 | 6.8 | 56.3 | 3.9 | 3.9 | 0 | 5.2 | 575.2 | 2749 | 5.7658 | 0.635 | 0.02032 | 0.1905 | 1.23571 | 0.009
2648 | 0 | 3 | 149 | 218.3 | 239.5 | 6248.2 | 23.5 | 45.8 | 5 | 4.1 | 0.1 | 5.5 | 114 | 3655 | 6.5858 | 0.5215 | 0.04321 | 0.20562 | 1.11601 | 0.007
10398 | 0 | 2.9 | 130 | 200.1 | 215.5 | 6409.9 | 27.5 | 42.6 | 7.4 | 3.3 | 0 | 4.9 | 783 | 1711 | 6.045 | 1.417 | 0.0234 | 0.1703 | 0.91 | 0.017
9701 | 0.8 | 0.9 | 133 | 219.8 | 221.3 | 6028.9 | 19.5 | 62.3 | 2.5 | 5.6 | 0 | 8.8 | 218.1 | 2905 | 6.0515 | 0.6916 | 0.05453 | 0.16492 | 0.20216 | 0.005
11076 | 0.9 | 1.5 | 139 | 220.2 | 230.6 | 6284.8 | 18.5 | 62.6 | 2.4 | 4.8 | 0 | 8 | 233 | 3518 | 6.3662 | 0.834 | 0.04031 | 0.17792 | 0.98551 | 0.009
3210 | 0 | 2.4 | 127 | 237.3 | 240 | 5353.2 | 29.1 | 81.2 | 5 | 4.4 | 0 | 6.7 | 255 | 3923 | 5.8547 | 1.0668 | 0.0254 | 0.1397 | 0.41275 | 0.007
10754 | 1.1 | 2 | 129 | 199 | 219.2 | 5565 | 20.5 | 49.2 | 6 | 3 | 0 | 5.7 | 364 | 3191 | 5.7405 | 0.4257 | 0.02838 | 0.14319 | 0.97137 | 0.008
7827 | 0.8 | 0.9 | 132 | 230 | 231 | 5837.3 | 27.1 | 66.6 | 4.1 | 1.8 | 0 | 4.9 | 1181.6 | 2925 | 6.006 | 0.8976 | 0.04884 | 0.16764 | 0.19008 | 0.012
7824 | 1.4 | 2.6 | 152 | 215.9 | 213.1 | 7749.8 | 39.6 | 21.2 | 6.9 | 1.3 | 0 | 2.5 | 77 | 1286 | 6.9616 | 1.0944 | 0.05016 | 0.19152 | 0.22952 | 0.01
1147 | 0 | 3.1 | 150 | 232.1 | 235.7 | 6527.3 | 1.3 | 49.7 | 5 | 3.8 | 0 | 6.7 | 620.7 | 2191 | 6.915 | 0.9 | 0.0375 | 0.189 | 0.7275 | 0.008
10570 | 0 | 2 | 130 | 216.1 | 200.9 | 5363.5 | 19.1 | 66.8 | 1.8 | 6.8 | 0 | 6.1 | 820 | 3415 | 6.045 | 0.962 | 0.0364 | 0.1638 | 0.9945 | 0.018
13226 | 1 | 2 | 128 | 233.5 | 213.5 | 7075.9 | 6.1 | 76.2 | 4 | 3 | 0 | 6 | 363 | 2460 | 5.7216 | 0.5632 | 0.02816 | 0.13952 | 0.1536 | 0.013
3395 | 0 | 3 | 133 | 213.5 | 232.6 | 5581.8 | 1.1 | 39.1 | 3.8 | 4.4 | 0 | 4.6 | 260.7 | 2893 | 6.118 | 0.9044 | 0.02793 | 0.14497 | 0.46949 | 0.005
2458 | 0 | 2.6 | 120 | 213.9 | 213 | 4740.1 | 21.2 | 72.9 | 3.4 | 9.5 | 0 | 7.8 | 1177.2 | 5804 | 5.556 | 0.828 | 0.0384 | 0.1476 | 1.1796 | 0.014
12345 | 0 | 2.2 | 137 | 230.5 | 238.3 | 5324.9 | 28.1 | 62.3 | 6 | 4 | 0 | 7.8 | 822 | 2677 | 6.2335 | 0.7261 | 0.02192 | 0.17399 | 0.35072 | 0.009
10419 | 1.6 | 1.6 | 141 | 238.3 | 228.1 | 6722.9 | 9.6 | 58.9 | 4.4 | 3.9 | 0 | 5.9 | 187.4 | 3017 | 6.4014 | 0.6627 | 0.02679 | 0.14523 | 1.01238 | 0.006
9337 | 1 | 0.9 | 129 | 231.6 | 233.4 | 6563 | 1.5 | 71 | 2 | 4.5 | 0 | 6.5 | 765.7 | 2880 | 5.8797 | 0.7368 | 0.03411 | 0.14631 | 0.2892 | 0.008
1290 | 0 | 4 | 130 | 233.2 | 250.3 | 5995.2 | 6.4 | 65.8 | 5 | 5 | 0 | 6 | 565.7 | 3482 | 5.759 | 0.325 | 0.039 | 0.1755 | 0.8437 | 0.009
10371 | 1.2 | 2.1 | 123 | 223.1 | 238.1 | 5634.5 | 23.1 | 76.9 | 4.2 | 3.7 | 0 | 5.3 | 726 | 3533 | 5.6826 | 1.0332 | 0.02091 | 0.14883 | 1.01106 | 0.012
12550 | 0.7 | 2.9 | 171 | 227.4 | 232.6 | 7737.1 | 39 | 12.8 | 10.1 | 0 | 0 | 1.6 | 844 | 948 | 7.7805 | 0.9747 | 0.04959 | 0.20862 | 0.19665 | 0.022
3710 | 0.1 | 0 | 141 | 228.8 | 237.3 | 5239.7 | 4 | 54.1 | 3.4 | 4.4 | 0 | 7 | 714.1 | 2875 | 6.4719 | 0.846 | 0.04653 | 0.17061 | 1.13505 | 0.015
1364 | 0 | 3.1 | 125 | 227.8 | 228.7 | 6129.6 | 10.3 | 64.5 | 6.9 | 2.9 | 0 | 5.7 | 32.8 | 2707 | 5.775 | 0.8375 | 0.03375 | 0.16375 | 0.97375 | 0.012
10778 | 0 | 1.3 | 130 | 221.9 | 245.9 | 4774.1 | 12.8 | 79.1 | 1.5 | 6.9 | 0 | 6.7 | 897 | 3902 | 5.941 | 0.715 | 0.0221 | 0.1703 | 1.235 | 0.007
10501 | 0 | 2 | 136 | 256 | 238.4 | 5396.2 | 28.2 | 91.5 | 4.7 | 5.9 | 0 | 9 | 1308.9 | 4119 | 6.324 | 0.9656 | 0.034 | 0.18224 | 0.98736 | 0.017
1107 | 0 | 3.2 | 131 | 219.9 | 218.1 | 5527.1 | 28.2 | 61 | 4.7 | 3.7 | 0 | 5.8 | 540 | 3168 | 5.9212 | 0.6026 | 0.03144 | 0.17554 | 0.79779 | 0.015
105 | 1.3 | 2.5 | 140 | 226.7 | 244.5 | 6415.9 | 32 | 54.7 | 5 | 2.1 | 0 | 5.8 | 968 | 3685 | 6.314 | 0.658 | 0.0392 | 0.1512 | 1.12 | 0.01
3422 | 0 | 3.1 | 131 | 220.1 | 237.9 | 5061.6 | 25.3 | 63.8 | 4.7 | 6.5 | 0 | 4.8 | 151 | 3256 | 5.9605 | 0.6943 | 0.04192 | 0.16899 | 0.51221 | 0.016
6042 | 0.9 | 1.8 | 130 | 225.5 | 240.4 | 5568 | 24 | 69.1 | 3.8 | 3.6 | 0 | 6.9 | 586 | 2816 | 6.097 | 1.131 | 0.0325 | 0.1573 | 0.1755 | 0.016
3381 | 0 | 3.3 | 131 | 231.5 | 237.9 | 5400.3 | 26.5 | 73.9 | 3.6 | 6.9 | 0 | 4.7 | 215 | 4132 | 5.8557 | 0.5371 | 0.04061 | 0.15851 | 0.5764 | 0.007
9522 | 1.2 | 1.9 | 134 | 224.9 | 219.9 | 5538 | 24.7 | 65.7 | 5 | 3.5 | 0 | 7.4 | 730 | 3446 | 6.0702 | 0.6432 | 0.03082 | 0.15544 | 0.19162 | 0.009
940 | 0.2 | 3 | 137 | 229.9 | 234.1 | 6189.5 | 27.8 | 65.1 | 6.2 | 4.5 | 0 | 6.4 | 349.3 | 3221 | 6.2472 | 0.7946 | 0.03699 | 0.17673 | 1.07134 | 0.009
6346 | 0.2 | 1.7 | 130 | 225.5 | 221.7 | 5442.3 | 23.1 | 70 | 4.9 | 4.8 | 0 | 6.5 | 455 | 3416 | 5.902 | 0.637 | 0.0299 | 0.1495 | 0.494 | 0.017
11624 | 0 | 2 | 137 | 229.3 | 236.4 | 6937.6 | 33.5 | 55.2 | 7 | 3 | 0 | 6 | 355 | 2623 | 6.1924 | 0.5069 | 0.03151 | 0.16166 | 0.14659 | 0.01
11576 | 1 | 2.1 | 140 | 227 | 242 | 6194.6 | 25 | 62 | 4 | 4.5 | 0 | 7.8 | 901 | 3939 | 6.384 | 0.77 | 0.0448 | 0.1708 | 0.9786 | 0.008
9080 | 0 | 2.1 | 137 | 226.1 | 210.4 | 5872.8 | 28.5 | 58 | 5 | 6.5 | 0 | 5.6 | 120 | 2418 | 6.165 | 0.6165 | 0.03014 | 0.15618 | 0.34661 | 0.01
7288 | 0 | 3.2 | 136 | 217.5 | 217 | 5363.7 | 28.2 | 53.6 | 4.5 | 4.3 | 0 | 4.3 | 330 | 3045 | 6.2832 | 0.8432 | 0.03128 | 0.14824 | 0.61744 | 0.008
12354 | 0 | 3.1 | 133 | 231.9 | 237.6 | 5630.6 | 26.7 | 69.1 | 5.9 | 2.5 | 0.3 | 6.8 | 622 | 2424 | 5.9584 | 0.6118 | 0.03458 | 0.17556 | 0.28994 | 0.018
3556 | 0 | 2.9 | 129 | 220.7 | 235.1 | 5177.5 | 27.8 | 63.6 | 5.1 | 4.5 | 0 | 6.3 | 1004 | 3194 | 5.8824 | 0.7611 | 0.06321 | 0.17673 | 1.09005 | 0.008
2477 | 0 | 3 | 171 | 226.1 | 246.3 | 9082.4 | 8.2 | 12.1 | 9.3 | 0.6 | 0 | 0 | 191.6 | 915 | 7.933232 | 1.76864 | 0.02180459 | 0.2537723 | 1.631482 | 0.012
3168 | 0 | 3.2 | 131 | 201.7 | 231.3 | 5816.8 | 27.1 | 43.7 | 4.5 | 5.7 | 0 | 4.4 | 988 | 2992 | 6.0784 | 1.0087 | 0.03537 | 0.13624 | 0.42575 | 0.011
12768 | 0 | 2 | 173 | 215.7 | 206 | 9031.5 | 40.4 | 2.3 | 11.3 | 0 | 0 | 0 | 82 | 499 | 7.9234 | 0.8477 | 0.04325 | 0.20587 | 0.33389 | 0.026
7540 | 1 | 2 | 142 | 225.1 | 243.6 | 5965.4 | 32.6 | 50.5 | 4.9 | 5 | 0 | 4.9 | 461.5 | 2745 | 6.4894 | 0.7526 | 0.03124 | 0.16046 | 0.78668 | 0.018
11184 | 1 | 1.4 | 130 | 240.4 | 231.2 | 6116.1 | 30.3 | 79.7 | 4.5 | 3 | 0 | 5.8 | 505.5 | 2884 | 5.837 | 0.455 | 0.0377 | 0.1625 | 0.8801 | 0.012
3737 | 0 | 3.5 | 131 | 211.1 | 237.5 | 5263.4 | 25.7 | 54.7 | 5.6 | 5.2 | 0 | 7.4 | 837.3 | 2872 | 6.1177 | 1.048 | 0.03144 | 0.17292 | 1.20782 | 0.017
12392 | 1.5 | 0.8 | 144 | 220.2 | 242.9 | 5610.4 | 28 | 45.7 | 5.1 | 3 | 0 | 3.7 | 717.1 | 3035 | 6.6096 | 1.0512 | 0.0504 | 0.18144 | 0.31536 | 0.006
13002 | 1 | 1.2 | 100 | 119 | 236.4 | 4833.2 | 10.3 | 5.7 | 7.3 | 0.9 | 0 | 0 | 775 | 1500 | 4.49 | 0.48 | 0.029 | 0.122 | 0.175 | 0.012
971 | 0.3 | 1.7 | 130 | 210.4 | 226.4 | 5374.7 | 31 | 49.4 | 5.4 | 4 | 0 | 7.2 | 29 | 3052 | 5.902 | 0.689 | 0.0351 | 0.169 | 0.9646 | 0.009
2801 | 0 | 2 | 127 | 228.9 | 233.8 | 5011.4 | 2.5 | 69.3 | 3.6 | 3.9 | 0 | 5.2 | 220.4 | 2938 | 5.6769 | 0.4445 | 0.05334 | 0.1651 | 1.20777 | 0.011
6183 | 1 | 0 | 130 | 229.6 | 220.4 | 6251.3 | 28.6 | 68.6 | 3.1 | 5.3 | 0 | 9.5 | 630.6 | 3002 | 5.859 | 0.525 | 0.041 | 0.1454 | 0.2774 | 0.021
12931 | 0.8 | 1.4 | 134 | 227.2 | 241 | 5962.2 | 26.6 | 66.7 | 5.3 | 3 | 0 | 8 | 830 | 2896 | 6.1506 | 0.6298 | 0.0335 | 0.1675 | 0.21172 | 0.007
2942 | 0 | 3.1 | 133 | 219.9 | 232.4 | 6429.1 | 7.5 | 43.6 | 6.1 | 3.4 | 0 | 1.9 | 411.6 | 2222 | 6.1978 | 1.4231 | 0.02394 | 0.17024 | 1.2768 | 0.012
10309 | 2.2 | 2 | 132 | 231.6 | 244.5 | 4627.2 | 25.3 | 74 | 3.4 | 3 | 0 | 4.8 | 642 | 3956 | 5.9004 | 0.4488 | 0.04752 | 0.14784 | 0.85404 | 0.015
10253 | 0.1 | 2.3 | 132 | 216.5 | 210.2 | 5756.6 | 27.6 | 56.4 | 5.4 | 3 | 0 | 6.9 | 447 | 2205 | 6.0324 | 0.7524 | 0.03564 | 0.14784 | 0.84612 | 0.015
863 | 0 | 3.2 | 161 | 212.7 | 199.7 | 8881.5 | 41.1 | 10.5 | 11.1 | 0.6 | 0 | 1.6 | 226 | 984 | 7.1323 | 0.483 | 0.04669 | 0.19159 | 0.85169 | 0.009
501 | 0 | 2.7 | 131 | 221.5 | 229.4 | 5810.2 | 24.2 | 66.4 | 1 | 9 | 4.6 | 3 | 1166 | 4104 | 5.8819 | 0.5764 | 0.03144 | 0.15851 | 1.13053 | 0.009
679 | 0.4 | 3.4 | 164 | 219.9 | 215 | 9011.1 | 48.8 | 7.4 | 10.7 | 2.8 | 0 | 0 | 591.9 | 862 | 7.462 | 0.7872 | 0.041 | 0.19024 | 0.58384 | 0.032
9626 | 0.7 | 0.6 | 130 | 233.6 | 210.7 | 5790.2 | 25.2 | 75.4 | 3.7 | 4.3 | 0 | 5.3 | 869.5 | 2267 | 5.98 | 0.871 | 0.0338 | 0.1508 | 0.2067 | 0.013
5640 | 0 | 2.5 | 131 | 230.8 | 239.7 | 5185.3 | 1.2 | 65.8 | 5.2 | 4.3 | 0 | 5.5 | 955.9 | 3743 | 6.0784 | 0.917 | 0.03275 | 0.16899 | 1.05062 | 0.01
13327 | 1 | 0.7 | 130 | 224.5 | 228.8 | 6700.9 | 32.1 | 59.2 | 6.5 | 2.9 | 0.8 | 3.1 | 523 | 2293 | 5.733 | 0.559 | 0.0247 | 0.169 | 0.1833 | 0.017
5990 | 2.3 | 1 | 131 | 221.9 | 234.8 | 6995.9 | 27.1 | 62.1 | 7.4 | 0 | 0 | 7.3 | 737 | 2740 | 6.0915 | 1.1266 | 0.03013 | 0.14934 | 0.19257 | 0.009
7505 | 0 | 2.8 | 128 | 222.4 | 240.2 | 5983.2 | 28 | 66 | 3.8 | 4.5 | 0 | 5.2 | 703 | 2358 | 5.824 | 0.6016 | 0.03328 | 0.1408 | 0.6208 | 0.015
3211 | 0 | 3 | 125 | 239.9 | 228.3 | 5477.3 | 67.1 | 47.8 | 5 | 5.2 | 0 | 5 | 441.9 | 2696 | 5.8875 | 1.7125 | 0.02375 | 0.1325 | 0.4925 | 0.015
5918 | 2.1 | 0 | 159 | 240.1 | 209.7 | 8381.1 | 39.6 | 36.1 | 9.8 | 2 | 0.5 | 4.5 | 403 | 2390 | 7.5048 | 2.4327 | 0.02544 | 0.20352 | 0.28302 | 0.02
11759 | 0 | 2.1 | 148 | 230.1 | 241.8 | 6443.5 | 31.8 | 50.8 | 6.7 | 2.9 | 0 | 7.6 | 685 | 3762 | 6.6156 | 0.6512 | 0.03256 | 0.16132 | 0.1776 | 0.007
7369 | 0 | 3.1 | 132 | 225.8 | 216.2 | 5583.8 | 29.3 | 64.2 | 6.5 | 3.2 | 0 | 4.6 | 907 | 2899 | 6.0324 | 0.8184 | 0.03828 | 0.14916 | 0.528 | 0.011
11463 | 1 | 2 | 136 | 227.6 | 209.5 | 5883.1 | 24.7 | 67.3 | 6.3 | 5.7 | 0 | 8.9 | 248 | 4204 | 6.1064 | 0.476 | 0.03944 | 0.17 | 0.92072 | 0.018
9753 | 0.1 | 0.8 | 130 | 229.5 | 232.6 | 5192.2 | 25 | 72.2 | 3.2 | 5.6 | 0 | 8.4 | 965 | 2907 | 5.98 | 1.066 | 0.0338 | 0.1534 | 0.2054 | 0.012
3419 | 0 | 3 | 130 | 223.5 | 233.5 | 4882.2 | 24.9 | 69 | 2.9 | 5.7 | 0 | 5 | 238.6 | 3903 | 5.759 | 0.338 | 0.0507 | 0.1339 | 0.468 | 0.006
8677 | 1 | 1 | 130 | 223.6 | 217.2 | 6708.6 | 26.4 | 64.8 | 5.2 | 4.5 | 0 | 4.6 | 1275.8 | 2575 | 5.785 | 0.455 | 0.0364 | 0.1599 | 0.1599 | 0.02
2266 | 0 | 3 | 129 | 232.2 | 226.7 | 5565.2 | 26.5 | 76.4 | 4.9 | 5.1 | 0 | 5.7 | 8.4 | 4047 | 5.8437 | 0.6837 | 0.03096 | 0.19092 | 1.1223 | 0.013
6075 | 1.1 | 0 | 133 | 234.9 | 243.8 | 6175 | 12 | 59.6 | 4.6 | 3 | 0 | 5.8 | 1021.7 | 2596 | 6.0648 | 0.7315 | 0.04921 | 0.14763 | 0.16492 | 0.008
8421 | 0 | 2.4 | 121 | 234.2 | 238.7 | 5767.9 | 23.9 | 89.4 | 4.6 | 5.7 | 0 | 7 | 525 | 3004 | 5.4934 | 0.6897 | 0.04961 | 0.15004 | 0.1694 | 0.01
9757 | 0.1 | 0.3 | 98 | 132.2 | 245.6 | 4845 | 14.6 | 16.7 | 3.1 | 0.9 | 0 | 0.3 | 426.6 | 1034 | 4.4982 | 0.4312 | 0.03626 | 0.13132 | 0.15386 | 0.033
5387 | 0 | 3 | 131 | 229.1 | 234.3 | 5241.9 | 0.6 | 57.4 | 3.6 | 3.9 | 0 | 2.9 | 109.1 | 2430 | 5.9605 | 0.3668 | 0.04585 | 0.15196 | 1.05193 | 0.007
164 | 0 | 2.1 | 130 | 235.4 | 229.2 | 6406.6 | 28.2 | 77.1 | 4.7 | 3.9 | 0 | 5.6 | 1042 | 2725 | 5.863 | 0.611 | 0.0364 | 0.1404 | 1.04 | 0.025
5798 | 0 | 3 | 178 | 224 | 230.4 | 7253.5 | 23.5 | 22.3 | 5.4 | 1.6 | 0 | 0.9 | 0 | 2168 | 8.2138 | 1.0805 | 0.06019 | 0.23549 | 0.47281 | 0.012
7560 | 2 | 0.7 | 131 | 225.8 | 239.6 | 6547.6 | 28.2 | 36.9 | 6.1 | 1.4 | 0 | 5.7 | 640.5 | 2944 | 5.9212 | 0.6812 | 0.02751 | 0.15458 | 0.72574 | 0.007
6683 | 2 | 0 | 136 | 239.7 | 223 | 5885 | 11.5 | 62.3 | 4 | 2 | 0 | 10 | 1062.3 | 3561 | 6.3376 | 1.02 | 0.04216 | 0.17408 | 0.50864 | 0.012
3358 | 0 | 3 | 125 | 210.3 | 213.6 | 5447.6 | 32.9 | 52.4 | 6.1 | 3.8 | 0 | 5.3 | 472.2 | 2712 | 5.8625 | 0.8375 | 0.02 | 0.125 | 0.57375 | 0.011
6109 | 0.1 | 3.1 | 132 | 220.3 | 227.1 | 6524.4 | 31.2 | 54.6 | 5.9 | 3.7 | 0 | 5 | 378 | 2845 | 5.9268 | 0.5808 | 0.05412 | 0.13992 | 0.19008 | 0.02
5890 | 0 | 2 | 128 | 226.9 | 239.3 | 5103.1 | 1.6 | 70.3 | 2.8 | 4 | 0 | 6.5 | 826.8 | 3235 | 5.8624 | 0.8704 | 0.04992 | 0.17152 | 0.54784 | 0.009
12015 | 1.1 | 1.9 | 144 | 232.3 | 238.4 | 6514.1 | 30.1 | 54 | 5.5 | 2.3 | 0 | 9.1 | 404 | 3117 | 6.5232 | 0.6336 | 0.0288 | 0.16128 | 0.16848 | 0.007
8297 | 0.9 | 2 | 153 | 243.3 | 215.2 | 7446.1 | 37.6 | 49.3 | 6 | 3.4 | 0 | 4.3 | 247.3 | 2485 | 7.191 | 1.3617 | 0.04896 | 0.1989 | 0.19278 | 0.018
1336 | 0 | 3 | 162 | 218.1 | 208.7 | 7620 | 40.6 | 15.9 | 10.6 | 1 | 0 | 2 | 47 | 1293 | 7.5816 | 2.9484 | 0.02754 | 0.22032 | 1.28304 | 0.023
1410 | 0 | 2.7 | 130 | 213.4 | 231.8 | 5567.2 | 25.8 | 58 | 6 | 4.7 | 0.3 | 7.1 | 302 | 3400 | 5.889 | 0.663 | 0.0377 | 0.1807 | 0.845 | 0.014
10358 | 1 | 0.9 | 130 | 230.1 | 250.8 | 5108.5 | 22.7 | 77.2 | 4 | 4 | 0 | 9.1 | 179.9 | 3167 | 6.045 | 1.222 | 0.0247 | 0.1872 | 1.1089 | 0.01
8427 | 1.2 | 1 | 134 | 224.8 | 210.7 | 6596.7 | 32.2 | 55.8 | 5.6 | 4.1 | 2.8 | 7.2 | 30 | 2808 | 6.0166 | 0.8576 | 0.05628 | 0.17018 | 0.19028 | 0.01
973 | 1.3 | 1.2 | 122 | 235.7 | 228.9 | 5908.7 | 35 | 78.5 | 5.8 | 4.3 | 0 | 6.8 | 302.3 | 3530 | 5.6486 | 0.8784 | 0.02196 | 0.14762 | 0.94184 | 0.012
13051 | 1.1 | 1.8 | 139 | 231.4 | 248.3 | 5665.7 | 24.1 | 68.2 | 3 | 2.6 | 0 | 5.2 | 95.4 | 2955 | 6.4079 | 0.8618 | 0.03197 | 0.16263 | 0.19877 | 0.011
8966 | 0 | 1.9 | 130 | 219.3 | 235.7 | 5556.8 | 23.5 | 63.2 | 5 | 2.9 | 0 | 7.1 | 989 | 2959 | 5.993 | 1.157 | 0.0286 | 0.1521 | 0.1534 | 0.006
7047 | 1.1 | 1.4 | 134 | 225.1 | 239.5 | 6060.3 | 27.3 | 64 | 2.7 | 4.7 | 0 | 8.5 | 537 | 3477 | 6.1238 | 0.7638 | 0.02814 | 0.14606 | 0.60434 | 0.006
5960 | 1.2 | 2.3 | 139 | 218.4 | 233.8 | 7519.6 | 27.6 | 12.7 | 10.2 | 1.6 | 0 | 1.2 | 512 | 1315 | 6.1994 | 0.6533 | 0.0417 | 0.17792 | 0.21545 | 0.01
3343 | 0.3 | 2.9 | 130 | 222.5 | 233.7 | 5683.2 | 1.1 | 51.4 | 4.4 | 5.2 | 0 | 5.5 | 285.5 | 3311 | 5.863 | 0.637 | 0.0338 | 0.1651 | 0.6201 | 0.007
11599 | 0 | 2 | 145 | 211.3 | 216.7 | 7850 | 34.8 | 31.5 | 10.3 | 5.3 | 0 | 4.8 | 471 | 1695 | 6.5395 | 0.493 | 0.04495 | 0.1827 | 1.01065 | 0.026
96 | 0.9 | 0 | 131 | 232.1 | 236.3 | 5858.7 | 28.4 | 73.1 | 3.4 | 9.2 | 0 | 7.5 | 467.4 | 3639 | 5.8819 | 0.4585 | 0.03799 | 0.16375 | 0.88687 | 0.016
9590 | 0.9 | 1.5 | 150 | 219.8 | 223.9 | 7448.2 | 34.9 | 31.6 | 7.2 | 2.1 | 0 | 5.6 | 551 | 2322 | 6.78 | 0.735 | 0.057 | 0.183 | 0.231 | 0.013
3088 | 0.2 | 3 | 138 | 225 | 239.2 | 5517.1 | 5.5 | 41.7 | 4.4 | 3.1 | 0 | 4 | 265.7 | 3445 | 6.3204 | 0.897 | 0.04554 | 0.1587 | 0.45126 | 0.01
2604 | 0.1 | 3.1 | 160 | 221.1 | 239.5 | 9312.8 | 42.1 | 18.8 | 14.4 | 2.1 | 0.1 | 2.6 | 147 | 2155 | 7.44 | 1.088 | 0.032 | 0.24 | 1.2464 | 0.005
6013 | 0 | 2.3 | 130 | 183.7 | 214.4 | 7763.6 | 42.2 | 9.4 | 11.2 | 0.4 | 0 | 0.8 | 147 | 1102 | 5.993 | 0.819 | 0.0364 | 0.1586 | 0.1716 | 0.01
7998 | 1.7 | 0.4 | 135 | 232.9 | 219.3 | 6887.1 | 12.8 | 58.1 | 4.5 | 2.1 | 0 | 8.4 | 1093.4 | 2544 | 5.724 | 0.621 | 0.09045 | 0.1971 | 0.1512 | 0.012
6858 | 0.1 | 0.7 | 137 | 210.1 | 239.6 | 5598 | 19.6 | 53.7 | 1.6 | 4.7 | 0 | 11.8 | 482 | 2986 | 6.2609 | 0.6439 | 0.03836 | 0.15892 | 0.4932 | 0.013
10258 | 0 | 2 | 131 | 222.3 | 241.3 | 5425.3 | 4.1 | 60.2 | 4 | 3 | 0 | 6 | 833.6 | 2511 | 5.9474 | 0.524 | 0.03144 | 0.15196 | 0.97202 | 0.006
2291 | 0 | 1.6 | 130 | 233.1 | 206.6 | 6260.3 | 5.9 | 57.7 | 10.6 | 2.2 | 0 | 4.8 | 651.1 | 4574 | 5.837 | 0.572 | 0.026 | 0.2054 | 1.3156 | 0.009
13299 | 1 | 0.4 | 125 | 209.3 | 191.9 | 5301.5 | 24.2 | 60.1 | 3 | 3.1 | 0 | 7.1 | 70 | 2138 | 5.6625 | 0.55 | 0.025 | 0.14 | 0.14625 | 0.008
13355 | 0.9 | 0 | 130 | 236.1 | 247.8 | 6595.2 | 1.4 | 78 | 5.2 | 2.7 | 0 | 7.5 | 674 | 351 | 5.954 | 0.676 | 0.0195 | 0.1625 | 0.1729 | 0.012
11451 | 0 | 2.6 | 141 | 220 | 206 | 6220.1 | 25.4 | 53.7 | 4.1 | 5.2 | 0 | 6.5 | 540 | 3039 | 6.4496 | 0.8635 | 0.04032 | 0.16722 | 1.05039 | 0.012
341 | 1.1 | 3.9 | 171 | 222.4 | 229.8 | 11825.9 | 46.4 | 5 | 10.3 | 0.6 | 0 | 0 | 85.2 | 339 | 7.866 | 1.1799 | 0.02907 | 0.17442 | 1.48257 | 0.015
7848 | 1 | 2 | 176 | 249.7 | 211.6 | 7725.6 | 47.9 | 22.9 | 9.5 | 1.3 | 0 | 6 | 70 | 2110 | 8.2016 | 2.0416 | 0.02816 | 0.21472 | 0.308 | 0.011
10838 | 1.1 | 2.1 | 139 | 209.4 | 214.8 | 5974.3 | 22.2 | 48.4 | 4.6 | 4.3 | 0 | 7.7 | 507 | 3394 | 6.255 | 0.6255 | 0.03197 | 0.16124 | 1.09532 | 0.011
6829 | 1 | 1 | 138 | 211.5 | 209.7 | 6559.1 | 28.8 | 44 | 5.5 | 2.4 | 0 | 4.5 | 417 | 2035 | 6.3204 | 0.7866 | 0.03174 | 0.15042 | 0.50094 | 0.009
1069 | 0 | 3.1 | 125 | 231 | 246.4 | 5932.7 | 9.6 | 63.5 | 6.9 | 3.6 | 0 | 6.6 | 275.3 | 3644 | 5.875 | 1.9625 | 0.01625 | 0.19125 | 1.06 | 0.01
7009 | 0.7 | 1.7 | 154 | 224.5 | 209 | 6200.9 | 28.5 | 40.3 | 5.6 | 2.5 | 0 | 4.5 | 188 | 2688 | 7.0334 | 0.8162 | 0.04114 | 0.18975 | 0.67199 | 0.012
6598 | 0.9 | 1.2 | 132 | 227.7 | 223.6 | 6050 | 14.1 | 51.3 | 3.4 | 2.3 | 0 | 6.4 | 216.1 | 1936 | 6.1512 | 1.0428 | 0.02376 | 0.16104 | 0.61512 | 0.011
9193 | 2.3 | 0.8 | 144 | 220.6 | 209.8 | 5773.7 | 31.4 | 43.2 | 6 | 2.3 | 0 | 3.6 | 218 | 2577 | 6.4656 | 0.648 | 0.03744 | 0.1584 | 0.3456 | 0.01
9260 | 1 | 1.3 | 129 | 230.1 | 232.7 | 5289.5 | 21.2 | 77.5 | 3.4 | 3.4 | 0 | 7 | 546 | 3110 | 5.8953 | 0.7224 | 0.02322 | 0.14835 | 0.33153 | 0.011
9800 | 1 | 2 | 131 | 229.9 | 234.6 | 5760 | 31.7 | 67.6 | 5 | 5 | 0 | 8 | 387.4 | 2877 | 6.0653 | 0.8777 | 0.02489 | 0.15851 | 0.96416 | 0.011
13038 | 1 | 1.2 | 148 | 220.5 | 220.8 | 7216.9 | 39.7 | 28.8 | 5.2 | 2.1 | 1 | 2.7 | 596.7 | 1933 | 6.8228 | 0.9176 | 0.03404 | 0.17316 | 0.21164 | 0.007
8590 | 1 | 1.7 | 133 | 220.7 | 214.1 | 6349.6 | 30.2 | 54.5 | 5.4 | 3.1 | 0 | 6.5 | 611 | 2984 | 6.1978 | 1.4098 | 0.02793 | 0.15162 | 0.21679 | 0.011
6344 | 1.4 | 2.8 | 130 | 216.5 | 226.7 | 5242.1 | 25.8 | 57.8 | 5.1 | 4.4 | 0 | 7.3 | 520 | 3039 | 5.837 | 0.351 | 0.0286 | 0.1456 | 0.4914 | 0.006
9139 | 0.9 | 1.5 | 171 | 230.4 | 247.2 | 7557 | 38.7 | 18.8 | 9.2 | 1.6 | 0 | 3.1 | 422 | 2065 | 7.6608 | 0.7353 | 0.0342 | 0.18126 | 0.40185 | 0.007
544 | 1.2 | 2.6 | 125 | 221 | 226.2 | 5915.5 | 26.4 | 69.5 | 3.2 | 5.8 | 0 | 6.5 | 772 | 3180 | 5.6375 | 0.55 | 0.02875 | 0.17375 | 1.14 | 0.012
3155 | 0 | 3 | 130 | 230 | 249.4 | 4587.9 | 30.1 | 70.2 | 5 | 5 | 0 | 7 | 899.8 | 4376 | 6.058 | 1.04 | 0.0377 | 0.1495 | 0.455 | 0.016
10744 | 1.3 | 2 | 131 | 235.9 | 247.7 | 5362.5 | 24.7 | 80.4 | 4.2 | 4.6 | 0 | 5.7 | 253.2 | 3589 | 5.9474 | 0.6812 | 0.03799 | 0.14934 | 0.97464 | 0.008
8477 | 0 | 3 | 128 | 210.3 | 242.2 | 5764.7 | 29.6 | 53 | 6.7 | 3.1 | 0 | 6 | 623 | 2634 | 5.8496 | 0.7168 | 0.0192 | 0.13184 | 0.22144 | 0.007
9034 | 1.4 | 1.4 | 147 | 237.7 | 239 | 6993.2 | 25.1 | 61.9 | 3.6 | 4.4 | 0 | 7.3 | 475 | 2820 | 6.5121 | 0.6468 | 0.02646 | 0.17199 | 0.36309 | 0.004
10202 | 0 | 2 | 130 | 216.1 | 240.3 | 5482.4 | 28 | 58.2 | 4.6 | 3.6 | 0 | 6 | 606.5 | 1997 | 5.902 | 0.728 | 0.0208 | 0.1339 | 0.9646 | 0.007
12291 | 0 | 3.1 | 131 | 224.7 | 196.7 | 4587.2 | 20.9 | 72.7 | 4.7 | 3.4 | 0 | 7.3 | 519 | 2316 | 5.9867 | 0.786 | 0.04061 | 0.15196 | 0.29868 | 0.017
6196 | 0.8 | 0.8 | 115 | 239.2 | 223.1 | 4899.5 | 19.6 | 102.3 | 2.7 | 6.5 | 0 | 10.2 | 1065 | 4367 | 5.244 | 0.621 | 0.03105 | 0.14375 | 0.53475 | 0.01
5641 | 2 | 0.5 | 120 | 210.1 | 237.4 | 4790 | 19.4 | 70.2 | 1.4 | 10.1 | 0 | 7.5 | 609.8 | 3872 | 5.472 | 0.66 | 0.024 | 0.1692 | 1.0596 | 0.01
9331 | 1 | 1 | 138 | 240.2 | 243.1 | 5178.6 | 25.5 | 74.4 | 5.4 | 2 | 0 | 7.3 | 437 | 3592 | 6.4308 | 1.5318 | 0.0276 | 0.16698 | 0.3588 | 0.01
11505 | 0 | 2.9 | 140 | 211 | 217.4 | 6320.1 | 30.9 | 40.3 | 6.3 | 2.5 | 0 | 6.4 | 246 | 2660 | 6.286 | 0.49 | 0.0406 | 0.175 | 0.9478 | 0.012
6167 | 1.2 | 4.1 | 132 | 219.7 | 217.4 | 6614.3 | 26.4 | 58.5 | 3.8 | 3.7 | 0 | 5.1 | 1248 | 2843 | 5.9268 | 0.5412 | 0.03168 | 0.14652 | 0.4686 | 0.013
10856 | 1 | 1 | 120 | 208.8 | 248.9 | 4085.5 | 1.2 | 57.3 | 3 | 3.6 | 0 | 7.3 | 601.8 | 4040 | 5.4 | 0.54 | 0.0276 | 0.1392 | 0.9456 | 0.012
10217 | 1.3 | 1.9 | 132 | 215 | 231.4 | 6392.5 | 2 | 51.2 | 4.7 | 2.1 | 0 | 4.4 | 520.6 | 2481 | 6.0324 | 0.6468 | 0.03828 | 0.14784 | 0.8844 | 0.007
493 | 0 | 4.2 | 123 | 221.6 | 228.9 | 5685.4 | 27.1 | 71.5 | 3 | 6.4 | 0 | 6.2 | 1141 | 3329 | 5.6211 | 0.6765 | 0.02091 | 0.15252 | 1.35177 | 0.01
6973 | 0 | 0 | 170 | 280.1 | 228.9 | 9294.7 | 26.4 | 52.7 | 9.6 | 1.5 | 1.5 | 6.5 | 1395.9 | 3474 | 7.701 | 0.816 | 0.0527 | 0.1819 | 0.697 | 0.009
8610 | 1 | 2 | 131 | 230.1 | 222 | 6263.9 | 31.3 | 67.6 | 4 | 3 | 0 | 7.8 | 45.4 | 2817 | 6.0915 | 1.048 | 0.03668 | 0.14279 | 0.20698 | 0.01
5515 | 0.1 | 2.4 | 125 | 219.2 | 234.9 | 5404.3 | 0.7 | 63.3 | 4.7 | 2.3 | 0 | 4.8 | 26.2 | 3096 | 5.775 | 0.6125 | 0.03125 | 0.17625 | 1.24 | 0.01
484 | 0 | 2.7 | 130 | 219.7 | 210.2 | 5915.8 | 27.7 | 61.9 | 4.2 | 5.8 | 0 | 5.4 | 363 | 3543 | 6.019 | 1.014 | 0.0312 | 0.1729 | 1.3806 | 0.019
1564 | 0.1 | 3 | 134 | 232 | 227.5 | 5873.4 | 26.8 | 70.8 | 7.7 | 2.4 | 0 | 7.1 | 717.9 | 3412 | 6.2042 | 0.8844 | 0.02144 | 0.18358 | 1.51822 | 0.01
6133 | 0 | 2.1 | 150 | 230.3 | 242 | 6446.3 | 40 | 40.3 | 7.8 | 2.3 | 0 | 4.4 | 536 | 3041 | 6.96 | 1.11 | 0.0255 | 0.1905 | 0.3045 | 0.01
10638 | 1.9 | 0.1 | 136 | 250.2 | 242.6 | 6084.5 | 9.4 | 75.3 | 1.6 | 5.4 | 0 | 7.4 | 473.8 | 3422 | 6.12 | 0.6392 | 0.034 | 0.17408 | 1.06488 | 0.011
5682 | 0 | 2 | 126 | 224.7 | 237.4 | 4579.3 | 0.6 | 62.8 | 3 | 6 | 0 | 7 | 235.9 | 3363 | 5.544 | 0.4158 | 0.04032 | 0.17892 | 0.4914 | 0.009
7761 | 1 | 0 | 150 | 225.3 | 241.1 | 6711 | 31.2 | 41.8 | 4.4 | 4.8 | 0 | 8.9 | 182 | 2396 | 6.825 | 0.99 | 0.0495 | 0.1905 | 0.2475 | 0.01
1416 | 0 | 3.1 | 130 | 227.6 | 243.3 | 5075.9 | 24.1 | 73.9 | 4.9 | 4.3 | 0 | 7.1 | 223.9 | 4014 | 6.019 | 1.066 | 0.0429 | 0.1586 | 0.9477 | 0.008
3121 | 0 | 3.1 | 130 | 220.6 | 232.7 | 5679.8 | 29.7 | 60.9 | 6.7 | 6.5 | 0 | 5 | 823 | 3450 | 5.954 | 0.793 | 0.0377 | 0.1287 | 0.4017 | 0.012
3804 | 0.1 | 3 | 126 | 229.2 | 247.1 | 5143.3 | 6.1 | 76.8 | 3.2 | 5.4 | 0 | 5.5 | 108.2 | 3433 | 5.6574 | 0.5418 | 0.04536 | 0.14868 | 1.0395 | 0.01
232 | 0.1 | 3 | 128 | 218.4 | 242.1 | 6395.4 | 26.8 | 63.8 | 3.6 | 4.6 | 0 | 5.3 | 647 | 3196 | 5.7728 | 0.6016 | 0.03584 | 0.13824 | 1.024 | 0.016
10109 | 1 | 1.7 | 135 | 233.2 | 215.1 | 5815.4 | 25.2 | 73 | 4.9 | 4.7 | 0 | 8.2 | 736 | 3600 | 6.0345 | 0.621 | 0.0351 | 0.162 | 0.783 | 0.015
2840 | 0.9 | 0.5 | 116 | 217.8 | 240 | 5644.7 | 30.3 | 71.5 | 6.6 | 4.3 | 0.5 | 6.6 | 411.7 | 4564 | 5.1736 | 0.3132 | 0.03364 | 0.16124 | 1.4442 | 0.008
3335 | 0 | 3.5 | 156 | 213.8 | 233.7 | 7196.6 | 31.5 | 26.2 | 7 | 2.5 | 0 | 3.5 | 329.9 | 2001 | 7.0668 | 0.7644 | 0.04368 | 0.15756 | 0.64272 | 0.008
7617 | 0 | 3 | 145 | 231 | 230.9 | 7397.1 | 39 | 47 | 3.1 | 7.3 | 0 | 5.4 | 849 | 3174 | 6.728 | 1.212 | 0.03605 | 0.16165 | 0.7425 | 0.007
13243 | 1 | 1.4 | 155 | 211 | 199.9 | 8107.5 | 32.7 | 23.3 | 7.5 | 0 | 0 | 2.1 | 317 | 1046 | 6.9905 | 0.8215 | 0.02325 | 0.1829 | 0.2139 | 0.02
6019 | 0 | 2.3 | 135 | 214.8 | 235 | 6486.6 | 36.5 | 43.3 | 7 | 2.2 | 0 | 5.8 | 880 | 2633 | 6.2505 | 1.0665 | 0.0324 | 0.1728 | 0.2106 | 0.014
9720 | 0 | 2 | 140 | 224.8 | 212.5 | 5554.3 | 26.1 | 58.7 | 4.4 | 3.4 | 0 | 6 | 624 | 2930 | 6.286 | 0.616 | 0.0532 | 0.1652 | 0.2114 | 0.014
1985 | 0 | 3.2 | 129 | 202.9 | 212.4 | 5787 | 30.2 | 43.8 | 6.5 | 4.1 | 0 | 6.4 | 427 | 3439 | 5.676 | 0.3741 | 0.04386 | 0.18318 | 1.04361 | 0.009
11416 | 0 | 3.1 | 139 | 225.3 | 237.1 | 6225.4 | 24.8 | 61.8 | 3 | 5.3 | 0 | 5.1 | 967 | 2448 | 6.4357 | 1.0425 | 0.01946 | 0.18765 | 1.23571 | 0.013
7480 | 0 | 2.5 | 131 | 211.5 | 225.9 | 6666.5 | 14 | 51.8 | 5.7 | 3.5 | 0 | 4 | 1130.9 | 2342 | 6.0653 | 1.0742 | 0.02751 | 0.14148 | 0.73884 | 0.008
8286 | 0.9 | 1.6 | 130 | 211.1 | 241.9 | 5823.9 | 29.5 | 51.5 | 4.3 | 4.7 | 0 | 8.5 | 220 | 2717 | 6.019 | 0.754 | 0.0442 | 0.1664 | 0.1781 | 0.016
9199 | 1 | 1.6 | 140 | 240.9 | 243.1 | 6149.2 | 29.7 | 71.3 | 8 | 2.3 | 0 | 8 | 774 | 3802 | 6.37 | 0.784 | 0.0378 | 0.1554 | 0.3066 | 0.006
2961 | 0 | 3.5 | 140 | 221.1 | 226.3 | 6068.9 | 29.6 | 51.5 | 8.4 | 2 | 0 | 6.2 | 720 | 3131 | 6.496 | 0.882 | 0.028 | 0.1946 | 2.0118 | 0.015
6124 | 1.3 | 2.3 | 135 | 209.7 | 228.5 | 6308.7 | 30.8 | 42 | 6.2 | 2 | 1.9 | 4.3 | 404 | 2557 | 6.264 | 0.999 | 0.02295 | 0.17145 | 0.27405 | 0.012
7236 | 0 | 3.1 | 131 | 214 | 244.6 | 5685.6 | 23.2 | 60.1 | 1.8 | 6.6 | 0 | 5.2 | 1211 | 3285 | 6.0129 | 0.786 | 0.03275 | 0.14803 | 0.58557 | 0.007
8663 | 1.1 | 1.9 | 135 | 220 | 210.8 | 6124.4 | 28.6 | 52.9 | 5.2 | 2.2 | 0.9 | 7.3 | 363 | 2725 | 6.048 | 0.54 | 0.0324 | 0.1566 | 0.14985 | 0.014
10903 | 1.1 | 0.6 | 156 | 210.6 | 247.2 | 7229.2 | 7.3 | 17.7 | 6.8 | 1.9 | 0 | 3.9 | 483 | 2844 | 7.0824 | 0.5772 | 0.05304 | 0.18096 | 1.05456 | 0.01
13060 | 0.6 | 2.3 | 137 | 220.7 | 212.6 | 5572.2 | 25.8 | 56 | 4.5 | 4 | 0 | 6.4 | 530 | 1935 | 6.3705 | 1.2056 | 0.03014 | 0.16577 | 0.23153 | 0.01
12841 | 0 | 3.6 | 133 | 225.9 | 219.1 | 5699.1 | 27.5 | 61.4 | 5.8 | 4.5 | 0 | 5.8 | 401 | 2880 | 6.1313 | 0.8246 | 0.04788 | 0.16492 | 0.21679 | 0.008
9255 | 1.1 | 1 | 134 | 219.7 | 245.5 | 5851.7 | 0.7 | 54.7 | 5.7 | 2.1 | 0 | 3.8 | 414.3 | 1783 | 6.1774 | 1.1256 | 0.02144 | 0.15812 | 0.335 | 0.009
8158 | 0 | 1.5 | 135 | 230.6 | 237.3 | 6050.8 | 29.2 | 65.9 | 4.4 | 4.6 | 0 | 7.5 | 431 | 3130 | 6.237 | 1.539 | 0.02565 | 0.1971 | 0.2457 | 0.016
9823 | 0 | 2.5 | 138 | 222 | 214.6 | 6508.5 | 27.5 | 56.9 | 4.6 | 2.7 | 0 | 5.7 | 891 | 2781 | 6.3894 | 1.0626 | 0.03036 | 0.16422 | 0.90804 | 0.018
12983 | 0 | 2 | 148 | 240.2 | 232.5 | 8158.5 | 38.2 | 54 | 7.2 | 2 | 0 | 6 | 923.7 | 2718 | 6.8376 | 0.9916 | 0.02812 | 0.185 | 0.33004 | 0.012
1068 | 0 | 3 | 125 | 241.2 | 232.5 | 5726.9 | 19.7 | 96.5 | 4 | 6.8 | 0.2 | 5.7 | 1277 | 3688 | 5.75 | 0.8625 | 0.04625 | 0.12875 | 0.81125 | 0.02
9040 | 1 | 1.9 | 160 | 229 | 208 | 9335.8 | 45.7 | 20 | 10.7 | 0.6 | 1.2 | 1.7 | 265 | 1696 | 7.264 | 0.944 | 0.0448 | 0.1824 | 0.296 | 0.006
11113 | 0 | 2 | 133 | 230.2 | 228 | 5606.3 | 30.3 | 66.8 | 4 | 5 | 0 | 4.6 | 231.8 | 3124 | 6.0116 | 0.6118 | 0.05852 | 0.14896 | 0.94297 | 0.012
3373 | 0.1 | 3.2 | 131 | 231.9 | 234 | 6339.9 | 24.7 | 76.3 | 6 | 7 | 0 | 5.9 | 203 | 3265 | 5.8557 | 0.5371 | 0.04061 | 0.15851 | 0.5764 | 0.007
5450 | 0 | 2.7 | 131 | 218.9 | 232.5 | 6769.7 | 33.8 | 54.4 | 4.6 | 4.5 | 0.1 | 4.8 | 132.7 | 2289 | 6.026 | 0.4847 | 0.04323 | 0.1834 | 1.23402 | 0.011
3127 | 0 | 3.1 | 126 | 231.9 | 247.8 | 5936.4 | 27.1 | 78.9 | 4.9 | 4.1 | 0 | 4.9 | 221.4 | 3610 | 5.8716 | 0.9702 | 0.01764 | 0.14868 | 0.75096 | 0.013
10568 | 0 | 3 | 128 | 230.1 | 239.3 | 5899.1 | 29 | 73.4 | 1 | 6.3 | 0 | 5.8 | 498 | 4445 | 5.7728 | 0.4608 | 0.06016 | 0.15232 | 0.82176 | 0.009
12243 | 0 | 3.1 | 150 | 224.4 | 237.6 | 6254 | 32.4 | 39.6 | 6.1 | 2.7 | 0 | 4 | 774 | 1951 | 6.78 | 0.72 | 0.048 | 0.18 | 0.2955 | 0.017
13298 | 0.8 | 1.4 | 130 | 250.3 | 235.7 | 6131.4 | 34.7 | 85.7 | 5.7 | 3.3 | 0 | 9 | 585 | 3198 | 5.928 | 0.715 | 0.0169 | 0.1534 | 0.1807 | 0.008
8561 | 1 | 1.7 | 110 | 215.9 | 211.8 | 5071.2 | 19.2 | 84.4 | 3 | 6.1 | 0 | 8.9 | 221 | 3761 | 4.95 | 0.528 | 0.0297 | 0.1221 | 0.1716 | 0.007
11724 | 1 | 1 | 120 | 214.5 | 234.7 | 6406.7 | 23.1 | 69 | 7 | 3 | 0 | 6 | 256 | 2213 | 5.322 | 0.54 | 0.0216 | 0.1536 | 0.1688 | 0.015
7943 | 1.4 | 0 | 160 | 219.4 | 216.8 | 10330.9 | 47.7 | 7.1 | 6.8 | 0.8 | 0 | 0 | 176.8 | 247 | 7.28 | 0.848 | 0.0288 | 0.1968 | 0.2144 | 0.011
3412 | 0 | 3 | 120 | 225.3 | 241.3 | 4838.9 | 27.1 | 78.2 | 6 | 5 | 0 | 7.2 | 382 | 3837 | 5.316 | 0.312 | 0.0468 | 0.1236 | 0.432 | 0.009
5781 | 0.7 | 0 | 125 | 236.7 | 228.6 | 5124.6 | 1.2 | 87.2 | 2.4 | 5 | 0 | 6.9 | 332.3 | 3362 | 5.6625 | 0.55 | 0.03375 | 0.15625 | 0.46375 | 0.009
5743 | 0 | 2.8 | 124 | 241.9 | 217.3 | 5494.9 | 29.1 | 88.7 | 10.3 | 4.6 | 0 | 6.6 | 2176 | 4922 | 5.5924 | 0.5332 | 0.02728 | 0.16864 | 0.37944 | 0.015
10553 | 1.1 | 2 | 131 | 223.1 | 215.2 | 5618.5 | 20.1 | 72.1 | 4.1 | 4.9 | 0 | 8 | 863 | 3706 | 5.8295 | 0.5109 | 0.05502 | 0.16113 | 0.82792 | 0.009
11893 | 0 | 2.8 | 136 | 210.8 | 242.1 | 6369.8 | 31.7 | 41.2 | 6.8 | 3.9 | 0 | 8.7 | 657 | 3221 | 6.1608 | 0.5984 | 0.0272 | 0.15232 | 0.15912 | 0.01
13192 | 1.1 | 1.9 | 152 | 229.3 | 216.8 | 7054.5 | 38.1 | 37.7 | 5.8 | 3.6 | 0 | 5.5 | 229 | 2520 | 6.9312 | 0.836 | 0.01976 | 0.17936 | 0.21128 | 0.006
6877 | 1 | 2 | 119 | 211.5 | 231.1 | 5584.1 | 24.3 | 65.6 | 3.7 | 4.7 | 0 | 3.5 | 580.9 | 2797 | 5.3669 | 0.4522 | 0.03213 | 0.13923 | 0.42721 | 0.014
960 | 0.3 | 1.8 | 136 | 227 | 247.7 | 5943.3 | 6.9 | 54 | 3.4 | 3.5 | 0.6 | 4.9 | 428.6 | 2723 | 6.2424 | 0.748 | 0.02992 | 0.15776 | 1.10432 | 0.012
6569 | 0 | 0 | 157 | 269.9 | 223.7 | 8685.8 | 3.5 | 79.4 | 8 | 4.6 | 0 | 3.7 | 1159 | 3556 | 7.1278 | 0.8792 | 0.03768 | 0.18369 | 0.55578 | 0.014
9934 | 0 | 3 | 122 | 225.1 | 222.5 | 5626.7 | 31.2 | 71.9 | 6 | 2.2 | 0 | 5.1 | 574 | 3135 | 5.5876 | 0.6954 | 0.0366 | 0.122 | 0.732 | 0.008
8947 | 0 | 1.3 | 129 | 240 | 237.2 | 5289.1 | 15.8 | 92.3 | 1.8 | 8.5 | 0 | 7 | 485 | 3498 | 5.9469 | 1.1481 | 0.02838 | 0.15093 | 0.15222 | 0.015
5970 | 0.1 | 2.1 | 130 | 219.3 | 196.8 | 5751.6 | 31.4 | 55.6 | 2.5 | 6.5 | 0 | 6.5 | 1054 | 3133 | 5.915 | 0.754 | 0.0351 | 0.1534 | 0.2236 | 0.018
6724 | 1.8 | 0.8 | 140 | 224.4 | 223.6 | 6288.6 | 29.6 | 51.3 | 4.3 | 1.1 | 0 | 5.9 | 207.5 | 2615 | 6.342 | 0.7 | 0.0322 | 0.175 | 0.5166 | 0.012
560 | 0 | 2.9 | 131 | 198.1 | 249.6 | 6663.2 | 1.8 | 40.4 | 7 | 0 | 0 | 2.6 | 564.6 | 2423 | 5.9343 | 0.655 | 0.03013 | 0.16506 | 1.27594 | 0.011
8887 | 1 | 1 | 135 | 232.7 | 216.7 | 7652 | 25.5 | 42.3 | 7 | 4.1 | 0 | 4.9 | 172.7 | 2160 | 6.2505 | 1.08 | 0.027 | 0.14175 | 0.18225 | 0.011
8237 | 2 | 0 | 130 | 235.5 | 222.3 | 6523.1 | 34.3 | 67.5 | 5 | 5 | 0 | 7.2 | 934.3 | 3329 | 5.941 | 0.845 | 0.0403 | 0.1508 | 0.1846 | 0.01
10003 | 0 | 0 | 131 | 226.3 | 227.8 | 6254.1 | 8.3 | 56.5 | 6 | 2 | 0 | 6 | 1212.9 | 2664 | 6.026 | 0.7467 | 0.03799 | 0.15196 | 0.786 | 0.023
8312 | 0.5 | 1.7 | 170 | 220.3 | 219.7 | 9546.5 | 41.5 | 6.4 | 9.5 | 0 | 0.2 | 0.1 | 19 | 872 | 7.735 | 1.173 | 0.0391 | 0.204 | 0.1904 | 0.012
7902 | 1 | 1.3 | 140 | 245.7 | 227.9 | 6797.8 | 38.2 | 67.7 | 4.1 | 4.2 | 2 | 4.4 | 1016 | 2932 | 6.482 | 1.484 | 0.0308 | 0.1792 | 0.1932 | 0.02
7035 | 0 | 3 | 131 | 220.1 | 234.5 | 5122.7 | 19 | 70.4 | 2 | 6 | 0 | 4.9 | 389 | 3695 | 5.8688 | 0.4847 | 0.04192 | 0.14541 | 0.45588 | 0.012
2602 | 1.3 | 2.1 | 160 | 239.6 | 238 | 8022 | 40 | 40.1 | 7.5 | 2.7 | 2.7 | 0 | 102.1 | 2415 | 7.072 | 0.48 | 0.0608 | 0.1792 | 1.048 | 0.013
10426 | 0 | 2.2 | 130 | 217.7 | 205.2 | 5911.4 | 25.6 | 62.1 | 4.7 | 4.3 | 0 | 6.7 | 469 | 2558 | 5.993 | 0.884 | 0.0364 | 0.1443 | 0.9854 | 0.011
10269 | 0 | 2.1 | 129 | 199.4 | 201.2 | 5559 | 26.7 | 43.9 | 5.7 | 2.9 | 0 | 6.3 | 528 | 2046 | 5.8824 | 0.645 | 0.02709 | 0.15867 | 0.95718 | 0.008
3508 | 0 | 3 | 130 | 240.6 | 249.2 | 5030.9 | 5.9 | 72.4 | 3.8 | 3.6 | 0 | 5 | 0 | 3722 | 6.045 | 1.131 | 0.0364 | 0.1534 | 1.0205 | 0.008
540 | 1.1 | 3 | 165 | 236.2 | 247.5 | 9027.7 | 39.3 | 31.6 | 9.5 | 1.2 | 0 | 2 | 206.9 | 1460 | 7.5075 | 0.8085 | 0.033 | 0.2013 | 1.5246 | 0.015
8248 | 0 | 2.3 | 130 | 231.1 | 213.2 | 6154.8 | 22.6 | 75.6 | 4 | 4.3 | 0 | 7.3 | 338 | 3015 | 5.707 | 0.351 | 0.0533 | 0.1716 | 0.1209 | 0.013
2070 | 0.3 | 0 | 135 | 272.4 | 224.9 | 6662.2 | 0.9 | 101.7 | 7.3 | 8.3 | 0 | 7.7 | 882.9 | 5297 | 6.3315 | 1.7415 | 0.03645 | 0.1809 | 1.07865 | 0.01
9461 | 0.9 | 0.8 | 133 | 235.7 | 207.3 | 5364 | 26.6 | 73.7 | 4 | 4.3 | 0 | 8.1 | 473 | 3628 | 5.852 | 0.4256 | 0.05054 | 0.16758 | 0.18088 | 0.015
6494 | 1.3 | 2.7 | 123 | 209.5 | 233.4 | 5048.5 | 23.1 | 60.1 | 4.3 | 3.5 | 0 | 7 | 277 | 3261 | 5.6334 | 0.6765 | 0.0246 | 0.14391 | 0.52275 | 0.007
6023 | 0 | 2.2 | 135 | 230 | 232.8 | 5826.7 | 30.7 | 64.3 | 5.5 | 2.5 | 0 | 5.9 | 904 | 2437 | 6.2775 | 1.1475 | 0.0378 | 0.162 | 0.1782 | 0.016
1523 | 0 | 3.1 | 136 | 221.1 | 242.8 | 5407.7 | 0.7 | 49.8 | 4 | 3.9 | 0.5 | 6.6 | 731.6 | 3460 | 6.1336 | 0.612 | 0.03672 | 0.19992 | 1.2512 | 0.005
11074 | 1.5 | 2.8 | 130 | 212.1 | 214.4 | 5427.7 | 20.8 | 61.3 | 3.5 | 4.5 | 0 | 6.7 | 994 | 3746 | 5.863 | 0.442 | 0.0403 | 0.1638 | 0.9061 | 0.008
7173 | 0 | 3 | 130 | 225.4 | 243.3 | 5565.5 | 24.4 | 70.8 | 4.1 | 5.9 | 0 | 6.7 | 829 | 3293 | 5.941 | 0.702 | 0.0208 | 0.1404 | 0.6812 | 0.017
9052 | 1.1 | 2.2 | 149 | 219.4 | 206.8 | 6754.5 | 33.2 | 33.5 | 5.5 | 2.2 | 0 | 4 | 224 | 2272 | 6.7944 | 0.8642 | 0.02384 | 0.17433 | 0.35611 | 0.006
10867 | 0 | 0 | 110 | 240 | 247 | 4289.7 | 1.3 | 98.7 | 3.1 | 6.2 | 0 | 8 | 511.7 | 3737 | 5.005 | 0.594 | 0.022 | 0.1353 | 0.8547 | 0.009
7578 | 1 | 0 | 149 | 209.4 | 222.7 | 6345.5 | 32.4 | 27.8 | 2.9 | 4 | 1.1 | 6.9 | 606.8 | 1734 | 6.7795 | 0.7003 | 0.03874 | 0.1639 | 0.72265 | 0.016
1418 | 0.3 | 3.1 | 132 | 206.8 | 234.6 | 4976.4 | 25 | 49.6 | 6.6 | 4.4 | 0 | 5.6 | 256 | 3639 | 6.1248 | 1.2936 | 0.02904 | 0.18084 | 1.11804 | 0.009
11884 | 0 | 0 | 141 | 230.1 | 243.1 | 7430 | 7.4 | 51.5 | 5 | 5 | 1.3 | 3.7 | 917.8 | 1692 | 6.4296 | 0.7755 | 0.01833 | 0.16638 | 0.19599 | 0.013
6191 | 1.5 | 0 | 141 | 210.9 | 224.9 | 6752.5 | 39.5 | 27.8 | 5.2 | 1.9 | 0 | 3.5 | 408.8 | 1531 | 6.3309 | 0.6627 | 0.03384 | 0.16074 | 0.62604 | 0.029
3577 | 0 | 2.2 | 131 | 210.7 | 232.8 | 5719.8 | 25.3 | 54.8 | 3.7 | 7.2 | 0 | 5.6 | 205.3 | 2947 | 5.8033 | 0.4192 | 0.05109 | 0.16768 | 0.88294 | 0.019
9320 | 0.9 | 0 | 138 | 219.9 | 242.7 | 6268.1 | 3.3 | 48.8 | 5.7 | 1.9 | 0 | 3 | 1238.9 | 1770 | 6.2652 | 0.7176 | 0.04002 | 0.16146 | 0.31326 | 0.014
12629 | 1 | 1.7 | 142 | 216 | 205.9 | 7395 | 28.8 | 43.1 | 5.5 | 0 | 0 | 3.7 | 181.1 | 1343 | 6.4752 | 1.6898 | 0.03408 | 0.18744 | 0.21584 | 0.007
10185 | 0 | 2 | 131 | 215 | 243.9 | 6155.6 | 30 | 53.9 | 2.2 | 5.9 | 0 | 6 | 567 | 2572 | 5.8033 | 0.524 | 0.0393 | 0.16637 | 0.86591 | 0.006
12378 | 0 | 3.1 | 150 | 226.7 | 234.5 | 6515 | 31.5 | 40.3 | 7 | 2.5 | 2 | 3 | 818 | 2753 | 6.87 | 1.14 | 0.0525 | 0.156 | 0.3045 | 0.013
1425 | 0 | 4 | 132 | 215.8 | 212.6 | 6097.1 | 26.6 | 57.4 | 7.5 | 6.8 | 0.1 | 4.6 | 497 | 3727 | 6.1116 | 1.0824 | 0.04356 | 0.16104 | 0.96228 | 0.014
9772 | 0 | 2.4 | 131 | 220.4 | 241.7 | 6089.3 | 29.2 | 59.9 | 3.9 | 4.4 | 0 | 5.1 | 927 | 2380 | 5.9736 | 0.7467 | 0.03144 | 0.15065 | 0.77683 | 0.014
1611 | 0.1 | 3.1 | 135 | 225.4 | 239.3 | 6358.3 | 31.7 | 58.9 | 5.5 | 4.5 | 0 | 5.4 | 520 | 3032 | 6.1425 | 0.7155 | 0.0216 | 0.1809 | 1.6524 | 0.015
9907 | 0 | 0 | 126 | 218.1 | 215.8 | 7088.5 | 7.8 | 54.3 | 11.3 | 0 | 0 | 5 | 471.9 | 1970 | 5.7204 | 0.7182 | 0.04914 | 0.16128 | 0.68418 | 0.015
5967 | 0 | 0 | 167 | 218.2 | 202.2 | 9724.5 | 20.9 | 2.9 | 7.9 | 2.1 | 0 | 1.1 | 408 | 826 | 7.5651 | 0.9352 | 0.04008 | 0.19038 | 0.26887 | 0.025
11372 | 0.1 | 2.6 | 123 | 218.4 | 225.4 | 5195.6 | 23.2 | 72.5 | 4.5 | 6.1 | 0 | 7.2 | 452 | 3194 | 5.6334 | 0.738 | 0.03567 | 0.15744 | 0.87207 | 0.016
12997 | 1 | 1.3 | 140 | 211.3 | 224.5 | 6149.7 | 24.6 | 44.4 | 4.2 | 1.1 | 0 | 3.9 | 264.2 | 1737 | 6.538 | 1.694 | 0.0224 | 0.1764 | 0.3192 | 0.016
9835 | 0 | 2.9 | 130 | 209.9 | 209.3 | 6012.6 | 27.5 | 52.3 | 4.8 | 2.8 | 0 | 5.1 | 968 | 2089 | 6.019 | 1.001 | 0.0286 | 0.1547 | 0.8554 | 0.031
1850 | 1.3 | 1.7 | 140 | 209.7 | 239.9 | 6814.3 | 34.5 | 35.5 | 8.2 | 2.7 | 1.3 | 0 | 510.7 | 2136 | 6.384 | 0.826 | 0.0434 | 0.196 | 1.1046 | 0.012
1608 | 0 | 3.2 | 132 | 211 | 219.4 | 5881.3 | 28.6 | 50.3 | 5.6 | 5.2 | 0 | 5.7 | 80 | 2241 | 5.9796 | 0.6864 | 0.01716 | 0.15444 | 1.7094 | 0.018
3432 | 1 | 3 | 145 | 220.9 | 249.4 | 5796.5 | 32.5 | 43.4 | 7 | 2 | 0 | 4.5 | 154.3 | 3437 | 6.67 | 0.986 | 0.03045 | 0.15805 | 0.51185 | 0.009
6328 | 1.5 | 0 | 132 | 229.7 | 220.1 | 6533.3 | 37.6 | 57.1 | 9.4 | 1.1 | 0 | 5.9 | 108.6 | 2470 | 6.0192 | 0.7788 | 0.02244 | 0.14388 | 0.53724 | 0.009
12816 | 0 | 0 | 134 | 227.6 | 191.4 | 5625.1 | 25.7 | 65 | 6 | 3.7 | 0 | 4.9 | 509 | 2384 | 6.1774 | 1.0184 | 0.03216 | 0.1876 | 0.27202 | 0.01
1256 | 0 | 4 | 169 | 244.5 | 217 | 10482.1 | 38.4 | 2.9 | 10.1 | 0 | 0 | 0 | 332.1 | 616 | 7.5374 | 0.8788 | 0.06929 | 0.24167 | 0.7267 | 0.01
5326 | 0.1 | 3 | 120 | 222.6 | 233.5 | 4916.2 | 0.6 | 61.5 | 2 | 6.9 | 0 | 2.6 | 224.8 | 3312 | 5.52 | 0.444 | 0.0396 | 0.168 | 1.1304 | 0.006
12948 | 0 | 2.2 | 139 | 247.8 | 234.6 | 6042.9 | 25.8 | 79.9 | 5.3 | 3.7 | 0 | 6 | 1177 | 3090 | 6.2411 | 0.5977 | 0.03614 | 0.15707 | 0.21128 | 0.011
12651 | 0 | 2 | 132 | 221.3 | 241.4 | 6158.6 | 26.2 | 60.4 | 4.8 | 3.6 | 0 | 6.8 | 720 | 2816 | 6.0192 | 0.792 | 0.05544 | 0.16236 | 0.1452 | 0.012
5907 | 0.1 | 2 | 110 | 232.3 | 233.2 | 5395 | 30.3 | 91.8 | 4.7 | 4.7 | 0 | 4.6 | 166.7 | 3449 | 5.104 | 0.66 | 0.0396 | 0.1408 | 0.3212 | 0.014
1159 | 0 | 3.3 | 131 | 226.4 | 243 | 5407 | 28.5 | 67 | 4.6 | 4.5 | 0 | 7.3 | 185 | 3440 | 5.9212 | 0.6026 | 0.03144 | 0.17554 | 0.79779 | 0.01
983 | 1 | 2 | 146 | 231.9 | 249.6 | 5858.1 | 35.8 | 49.8 | 5 | 3 | 0 | 6 | 793.8 | 4045 | 6.5408 | 0.5986 | 0.05694 | 0.1679 | 1.00594 | 0.011
7828 | 1.5 | 2.7 | 142 | 228.3 | 213.3 | 6285 | 28.1 | 55.5 | 5.6 | 3.6 | 0 | 5 | 87 | 2607 | 6.2906 | 0.5822 | 0.07384 | 0.19028 | 0.18744 | 0.014
8408 | 0 | 2 | 130 | 227.2 | 219.3 | 7165 | 29.9 | 63.5 | 8 | 3 | 0 | 6 | 448 | 2391 | 6.045 | 1.131 | 0.0247 | 0.1651 | 0.1352 | 0.018
7315 | 0 | 0 | 171 | 285.9 | 236.2 | 10299.2 | 11.6 | 67.5 | 8.9 | 4.9 | 0 | 7.5 | 481.6 | 2845 | 7.866 | 1.1799 | 0.04959 | 0.21204 | 0.72333 | 0.007
7120 | 0.1 | 2.7 | 167 | 214.4 | 199.9 | 8843.7 | 40.1 | 6.8 | 10.6 | 0.8 | 0 | 1.5 | 145 | 936 | 7.682 | 1.0354 | 0.03006 | 0.18704 | 0.80661 | 0.004
154 | 0 | 2.2 | 118 | 221.5 | 227 | 4749.7 | 20.5 | 83.3 | 5.2 | 6 | 0 | 8.1 | 453 | 5101 | 5.3218 | 0.4012 | 0.03658 | 0.14868 | 0.82246 | 0.012
10600 | 0 | 2 | 140 | 232.3 | 227.8 | 6009.8 | 30.9 | 61.4 | 5 | 2.6 | 0 | 5 | 790 | 3243 | 6.524 | 1.148 | 0.0462 | 0.1582 | 0.9842 | 0.022
3124 | 0 | 3 | 125 | 227.8 | 245.5 | 5629.7 | 25.6 | 77.2 | 5.2 | 4.8 | 0 | 5.4 | 304.5 | 3865 | 5.75 | 0.525 | 0.0225 | 0.15625 | 0.5575 | 0.007
11151 | 0.8 | 0.6 | 155 | 229.7 | 248.6 | 8529.7 | 9.6 | 35.1 | 5 | 2.9 | 0 | 6.4 | 460.6 | 2088 | 6.9905 | 0.527 | 0.04805 | 0.1953 | 1.08035 | 0.005
10326 | 1 | 2 | 130 | 230 | 223.2 | 4896.7 | 26.7 | 72.8 | 3 | 6 | 0 | 6.3 | 281.8 | 4053 | 5.889 | 0.611 | 0.0338 | 0.1495 | 0.871 | 0.014
2074 | 0 | 1.1 | 142 | 223.7 | 215 | 7651 | 21.8 | 59.7 | 6.2 | 4 | 0 | 8.8 | 863 | 2395 | 6.6172 | 1.5052 | 0.03692 | 0.21016 | 1.09056 | 0.017
12281 | 1.2 | 0 | 171 | 230.8 | 231.2 | 7669.8 | 38.9 | 20.7 | 6.8 | 3 | 0 | 7.1 | 442 | 1467 | 7.8489 | 1.0431 | 0.05643 | 0.19665 | 0.38304 | 0.019
13333 | 0.4 | 0.3 | 156 | 238.5 | 247.5 | 7269.1 | 34.1 | 44 | 8.7 | 2.3 | 0 | 3.8 | 199 | 2575 | 7.254 | 1.0608 | 0.02184 | 0.20592 | 0.20592 | 0.009
2584 | 0 | 3 | 129 | 230.8 | 241.1 | 5683.4 | 26.5 | 74.9 | 4.9 | 4.5 | 0 | 7.4 | 1000.9 | 4533 | 5.7921 | 0.6192 | 0.04128 | 0.21156 | 0.92622 | 0.008
1318 | 0.1 | 3.4 | 155 | 220 | 225.1 | 7125.6 | 40.6 | 24.4 | 8.8 | 2 | 0 | 3.8 | 201 | 1796 | 6.9905 | 0.7595 | 0.04805 | 0.2573 | 1.1284 | 0.007
10728 | 0 | 2.5 | 131 | 210.1 | 212.4 | 6027.7 | 26.8 | 51.9 | 5.3 | 4.8 | 0 | 6.6 | 563 | 3175 | 6.0129 | 0.8384 | 0.03013 | 0.16637 | 1.07813 | 0.016
594 | 0 | 3.7 | 135 | 213 | 221.5 | 6301.2 | 23.2 | 54.8 | 2.1 | 6.8 | 0 | 6.3 | 885.5 | 2858 | 6.0075 | 0.513 | 0.0513 | 0.16065 | 0.99765 | 0.013
5742 | 0 | 2 | 126 | 225.2 | 239.8 | 5106.4 | 1.2 | 73.3 | 4.6 | 4.3 | 0 | 5.3 | 471 | 3306 | 5.6826 | 0.5418 | 0.02772 | 0.17136 | 0.38556 | 0.008
11854 | 0 | 3.2 | 131 | 224.8 | 221.2 | 5308.4 | 17 | 77 | 2.5 | 6.8 | 0 | 7.5 | 358 | 2848 | 5.7902 | 0.5633 | 0.02882 | 0.15065 | 0.15065 | 0.016
7857 | 0 | 2.1 | 169 | 219.1 | 231.5 | 8934.9 | 38.9 | 7.8 | 10 | 0 | 0 | 1.6 | 238.5 | 1004 | 7.7233 | 0.9126 | 0.04225 | 0.20111 | 0.28223 | 0.013
2076 | 0 | 2 | 141 | 217.1 | 231 | 6987.1 | 10.2 | 35 | 10.9 | 3.5 | 1 | 3.4 | 310.2 | 1851 | 6.486 | 1.974 | 0.02397 | 0.22842 | 1.2267 | 0.013
7151 | 0.7 | 1.4 | 125 | 219.3 | 217.6 | 5249.7 | 21.3 | 72.8 | 6.2 | 4.1 | 0 | 8.4 | 737 | 2952 | 5.7875 | 0.8 | 0.0275 | 0.14125 | 0.5425 | 0.014
7530 | 1.1 | 1 | 130 | 204.3 | 217.9 | 5558.6 | 19.5 | 54.8 | 5 | 4.7 | 0 | 7.9 | 453 | 3352 | 5.954 | 0.884 | 0.0338 | 0.1625 | 0.6877 | 0.013
10493 | 0 | 2.2 | 129 | 195.1 | 230.7 | 6251.9 | 30.3 | 35.7 | 5.4 | 2.8 | 0 | 5 | 817 | 2803 | 5.7018 | 0.4257 | 0.03225 | 0.13674 | 0.76755 | 0.006
6247 | 1.6 | 2.9 | 171 | 252.3 | 216.6 | 9102.4 | 42.8 | 35 | 10.6 | 1.7 | 1.2 | 4.1 | 94 | 3167 | 8.0712 | 2.8557 | 0.03249 | 0.1881 | 0.70623 | 0.006
10911 | 0.9 | 1.7 | 143 | 211.2 | 217.8 | 6227.9 | 28.4 | 40 | 6 | 3.5 | 0 | 5.5 | 230 | 3089 | 6.3921 | 0.5148 | 0.03575 | 0.17732 | 1.09538 | 0.009
5529 | 0 | 2 | 132 | 219.9 | 234.1 | 5604.8 | 0.5 | 57.7 | 3.5 | 4.3 | 0 | 3.5 | 96.6 | 2782 | 5.9532 | 0.594 | 0.04092 | 0.17424 | 1.00848 | 0.009
10907 | 1.5 | 2.2 | 103 | 102.6 | 222.3 | 0 | 17.2 | 9.4 | 5.5 | 0.8 | 0 | 2 | 146 | 2486 | 4.7071 | 0.618 | 0.02163 | 0.12772 | 0.79104 | 0.013
8093 | 0 | 1.8 | 127 | 219.6 | 222.1 | 5731.2 | 30.6 | 58.6 | 6.7 | 4.8 | 0.1 | 7.2 | 675 | 3377 | 5.6515 | 0.5461 | 0.04572 | 0.16002 | 0.18161 | 0.011
13057 | 1 | 2 | 129 | 230.4 | 249 | 6078.8 | 12.1 | 59 | 4 | 3 | 0 | 7 | 1257 | 2882 | 5.8566 | 0.645 | 0.04515 | 0.17157 | 0.17931 | 0.01
12192 | 1 | 1 | 133 | 225 | 217.1 | 6689.6 | 23.7 | 65.5 | 4.6 | 4 | 0 | 3.9 | 811.9 | 2148 | 6.0116 | 0.6251 | 0.04921 | 0.13965 | 0.23009 | 0.008
10378 | 1 | 0.9 | 130 | 232 | 249.8 | 4745.5 | 31.9 | 69.6 | 4 | 4 | 0 | 9.2 | 646 | 4381 | 6.032 | 0.988 | 0.039 | 0.169 | 0.871 | 0.01
148 | 1 | 1.9 | 130 | 217.6 | 231.4 | 5642 | 27.2 | 60.6 | 4.8 | 3.2 | 0 | 7.8 | 783 | 3589 | 5.837 | 0.455 | 0.0377 | 0.1625 | 0.8801 | 0.012
9874 | 0 | 2.2 | 168 | 229.3 | 227.2 | 8487.2 | 41.2 | 20.1 | 8 | 1.2 | 0 | 0 | 893 | 1176 | 7.5264 | 0.7392 | 0.07224 | 0.18984 | 0.84336 | 0.02
13429 | 1.2 | 2.5 | 140 | 213 | 233.1 | 7177.3 | 34.7 | 34.2 | 9.1 | 2.3 | 0.1 | 4.3 | 499 | 1671 | 6.384 | 0.77 | 0.0182 | 0.1652 | 0.1946 | 0.012
10746 | 1 | 2 | 131 | 224.9 | 249.8 | 4625.7 | 31 | 62.6 | 5 | 3 | 0 | 8 | 562.8 | 4152 | 5.9998 | 0.7074 | 0.03144 | 0.16899 | 0.99953 | 0.01
7176 | 0 | 2.9 | 140 | 230.9 | 224.6 | 6899.8 | 3.8 | 56.7 | 4.1 | 3.5 | 0.3 | 4.8 | 660.9 | 2083 | 6.384 | 0.798 | 0.0378 | 0.1498 | 0.623 | 0.014
2697 | 0.1 | 3 | 141 | 210.3 | 238.2 | 6967.2 | 41.3 | 28.3 | 7.8 | 1.7 | 2.5 | 2.9 | 432 | 2309 | 6.4719 | 0.6345 | 0.03807 | 0.20304 | 1.27041 | 0.013
508 | 0 | 3.1 | 140 | 224.6 | 220.1 | 6313.2 | 32.2 | 52.5 | 7 | 2.3 | 0 | 5.8 | 334 | 3620 | 6.454 | 0.798 | 0.028 | 0.1778 | 1.2222 | 0.015
12459 | 1.3 | 0 | 125 | 233.5 | 240.7 | 6102.1 | 9.6 | 66.9 | 6.7 | 1.1 | 0 | 7.6 | 799.9 | 2878 | 5.65 | 0.6125 | 0.02375 | 0.17 | 0.22375 | 0.012
6718 | 2.1 | 1.9 | 160 | 213.9 | 224 | 8322.7 | 36.6 | 13.2 | 6.3 | 0.9 | 0 | 0 | 231.4 | 1337 | 7.136 | 0.656 | 0.048 | 0.1776 | 0.4848 | 0.015
3153 | 1.4 | 0 | 135 | 210.8 | 225 | 5496.4 | 24.2 | 51.6 | 3 | 4.9 | 0 | 7.9 | 609.6 | 3159 | 6.399 | 1.458 | 0.0405 | 0.15525 | 0.53865 | 0.016
6625 | 2 | 0 | 130 | 231.8 | 222.9 | 5970.6 | 7.8 | 64.4 | 4 | 2 | 0 | 10 | 946 | 3505 | 5.837 | 0.624 | 0.0312 | 0.1534 | 0.4927 | 0.009
7329 | 0 | 2.9 | 142 | 224.9 | 245.4 | 6818.6 | 32.9 | 50.2 | 4.7 | 4.4 | 0 | 5.1 | 369 | 2796 | 6.4752 | 0.8094 | 0.0426 | 0.17324 | 0.62054 | 0.02
10944 | 0.1 | 3.1 | 134 | 224.9 | 242.7 | 5684.5 | 25.9 | 64.9 | 2.1 | 5.9 | 0 | 5.9 | 1290 | 3305 | 6.097 | 0.7102 | 0.0268 | 0.16884 | 1.11086 | 0.011
2215 | 0 | 3.1 | 125 | 221.7 | 239.3 | 5338.6 | 28.5 | 68.2 | 6.3 | 3.1 | 0 | 6.3 | 68 | 3431 | 5.8 | 1.325 | 0.0175 | 0.19625 | 1.37 | 0.013
10617 | 0 | 2 | 129 | 215.5 | 241.6 | 6074 | 30.5 | 55.9 | 4.8 | 1.8 | 0 | 5.1 | 808 | 3425 | 5.8437 | 0.5676 | 0.04644 | 0.17802 | 1.01265 | 0.01
3176 | 0 | 3.3 | 131 | 220.3 | 236.6 | 6212 | 31.8 | 57.6 | 5.2 | 5.6 | 0 | 5.9 | 802.9 | 3339 | 6.0653 | 0.8908 | 0.04323 | 0.14017 | 0.42706 | 0.009
12915 | 0 | 1.6 | 135 | 241.3 | 212.1 | 5981.5 | 30.6 | 75.3 | 6.1 | 4.2 | 0 | 8 | 428 | 2958 | 6.129 | 0.675 | 0.0567 | 0.17145 | 0.243 | 0.009
244 | 0 | 3 | 143 | 234.7 | 229.1 | 7735.2 | 32.2 | 59.9 | 6.5 | 4.5 | 0 | 5 | 896 | 2701 | 6.4493 | 0.4862 | 0.04433 | 0.18018 | 0.99671 | 0.014
3367 | 0 | 3 | 131 | 222.1 | 232.2 | 4690.2 | 9.6 | 61.8 | 3.7 | 4.5 | 0 | 5.5 | 424.6 | 3276 | 5.9998 | 0.786 | 0.02882 | 0.13624 | 0.6288 | 0.01
7882 | 1.2 | 1.9 | 130 | 220.4 | 218.8 | 6241.8 | 31.9 | 55.7 | 5.9 | 5.5 | 0.1 | 7.3 | 436 | 2593 | 6.032 | 1.352 | 0.0286 | 0.1625 | 0.1781 | 0.006
847 | 0.9 | 2 | 129 | 230.9 | 226.6 | 5904.2 | 22 | 79.4 | 3.1 | 4.7 | 0 | 7.9 | 1097.7 | 3507 | 5.6631 | 0.3483 | 0.04128 | 0.14835 | 0.65661 | 0.008
9074 | 0.5 | 1.1 | 159 | 230.7 | 248.4 | 6360.7 | 29.9 | 39.4 | 6.5 | 1.6 | 0 | 2.3 | 196.2 | 2416 | 7.155 | 0.7632 | 0.03339 | 0.19239 | 0.318 | 0.009
8679 | 2.2 | 2.1 | 96 | 229.5 | 218.5 | 5120.8 | 23.1 | 107.7 | 4.5 | 6.6 | 0 | 7.8 | 867.3 | 3249 | 4.3296 | 0.4032 | 0.03456 | 0.11808 | 0.08832 | 0.009
5327 | 0 | 3.7 | 118 | 219.5 | 237.2 | 4345 | 23.3 | 77.9 | 3.7 | 6.9 | 0 | 6.1 | 288.5 | 4188 | 5.428 | 0.4366 | 0.03894 | 0.1652 | 1.11156 | 0.008
10112 | 1 | 2 | 133 | 231.2 | 239.2 | 5811.8 | 21.3 | 76.5 | 3 | 5 | 0 | 8 | 746.7 | 3096 | 6.0382 | 0.665 | 0.01995 | 0.13566 | 0.96558 | 0.007
8837 | 2 | 0 | 133 | 231.8 | 230.2 | 6368 | 65.9 | 0.5 | 9 | 0 | 6 | 0 | 479 | 84 | 6.0914 | 0.8246 | 0.04655 | 0.17024 | 0.11438 | 0.007
8655 | 0.2 | 2 | 124 | 231.3 | 206.2 | 5929.5 | 28.4 | 79.4 | 6.4 | 3.9 | 0.8 | 7.6 | 554 | 3460 | 5.518 | 0.496 | 0.03968 | 0.15252 | 0.18848 | 0.006
9210 | 0 | 0 | 170 | 276.5 | 241.4 | 7422.4 | 1 | 75.1 | 7.6 | 3.2 | 0 | 8.8 | 1012 | 4405 | 7.803 | 0.68 | 0.0646 | 0.2142 | 0.3638 | 0.009
8314 | 1.3 | 0 | 156 | 232.9 | 205.7 | 9192.5 | 47.6 | 26.2 | 7.6 | 2.4 | 0 | 5.9 | 835.5 | 1275 | 6.8484 | 0.4212 | 0.06396 | 0.20592 | 0.14508 | 0.015
8004 | 0.1 | 2 | 149 | 219.4 | 210 | 8627.5 | 39.3 | 25.9 | 8.3 | 1.8 | 3.1 | 2.9 | 9 | 1574 | 6.8838 | 1.043 | 0.03129 | 0.18029 | 0.21158 | 0.006
10759 | 1.3 | 1.2 | 126 | 228.1 | 236.2 | 4916.5 | 22.3 | 80.1 | 3.1 | 5 | 0 | 7.4 | 81.1 | 3803 | 5.8338 | 1.008 | 0.02142 | 0.1701 | 1.16424 | 0.005
8008 | 0.9 | 1 | 143 | 221.3 | 244 | 6153.2 | 28.5 | 47.8 | 6.2 | 1.7 | 0 | 3.5 | 138.8 | 2778 | 6.5637 | 0.8723 | 0.03432 | 0.1859 | 0.19448 | 0.007
8336 | 1 | 2 | 141 | 231.7 | 191.8 | 7453.4 | 32.5 | 54.9 | 4 | 5.2 | 0 | 7 | 325.6 | 2122 | 6.3309 | 0.5922 | 0.05076 | 0.1692 | 0.11985 | 0.011
7102 | 0 | 3 | 130 | 228.5 | 246.5 | 5676.6 | 33.8 | 64.7 | 4.8 | 3.3 | 0 | 4.8 | 383.1 | 2946 | 6.019 | 1.014 | 0.0195 | 0.1547 | 0.7085 | 0.009
1005 | 0 | 2.4 | 128 | 219.5 | 197.9 | 5953 | 29.4 | 62.1 | 5.2 | 5.6 | 0.8 | 4.5 | 0 | 4210 | 5.952 | 1.1904 | 0.02176 | 0.17664 | 0.89088 | 0.008
1014 | 0 | 3.3 | 165 | 214.3 | 237.6 | 8559 | 49.6 | 0 | 11 | 0 | 0 | 0 | 143 | 74 | 7.557 | 1.1385 | 0.0396 | 0.1914 | 1.19625 | 0.01
10076 | 0 | 2 | 130 | 202.2 | 215.3 | 5726.7 | 26.6 | 45.7 | 5.9 | 3.3 | 0 | 6.6 | 475 | 2858 | 5.798 | 0.429 | 0.039 | 0.1482 | 0.8346 | 0.008
1692 | 0 | 3 | 140 | 208.1 | 245.6 | 6702.7 | 35.5 | 32.6 | 4.3 | 2.9 | 0 | 3 | 313 | 2106 | 6.482 | 1.036 | 0.0252 | 0.1974 | 1.778 | 0.012
2362 | 0 | 3.3 | 125 | 223.3 | 236.5 | 6163 | 24.7 | 74 | 3.7 | 9.6 | 0 | 5 | 518 | 4131 | 5.55 | 0.45 | 0.02625 | 0.19 | 1.24 | 0.008
12033 | 0 | 2 | 134 | 209.9 | 224.4 | 7910.5 | 40.5 | 35.9 | 6.2 | 2.5 | 0 | 4.7 | 567 | 2635 | 5.9898 | 0.5896 | 0.02948 | 0.14606 | 0.1608 | 0.011
12746 | 0.9 | 0.9 | 144 | 212.3 | 209.3 | 5814.6 | 29.9 | 35.6 | 4.2 | 3.5 | 0 | 6.3 | 247 | 1668 | 6.5952 | 0.9216 | 0.03312 | 0.21888 | 0.36 | 0.017
422 | 0 | 3 | 141 | 210.5 | 215.5 | 7248.2 | 35.2 | 34.5 | 5.4 | 3.5 | 0 | 4.5 | 399 | 2377 | 6.1899 | 0.3243 | 0.06486 | 0.15228 | 1.08852 | 0.015
5810 | 0 | 3 | 126 | 192.2 | 233.9 | 5757.4 | 0.7 | 41 | 4.7 | 2.4 | 0 | 2.6 | 550 | 1870 | 5.8086 | 0.8442 | 0.02646 | 0.13734 | 0.3717 | 0.013
10698 | 1 | 2 | 131 | 226 | 243.1 | 6627.5 | 33.5 | 61.6 | 7.3 | 5.7 | 0 | 3.5 | 341.4 | 2727 | 6.157 | 2.0305 | 0.01572 | 0.12838 | 1.20127 | 0.009
13413 | 0 | 3.1 | 120 | 231.8 | 241.3 | 5238.1 | 27.3 | 84.5 | 5.4 | 4.8 | 0 | 7 | 596 | 3622 | 5.364 | 0.528 | 0.0264 | 0.1308 | 0.144 | 0.007
3753 | 1.6 | 1 | 132 | 233 | 249.6 | 5859.3 | 28 | 73.4 | 8.2 | 0 | 0 | 5.8 | 1316.6 | 2455 | 5.9532 | 0.4884 | 0.06204 | 0.165 | 0.90288 | 0.007
5853 | 0 | 0 | 170 | 265.7 | 211.1 | 8531.6 | 1.2 | 54.5 | 6 | 3.5 | 0 | 6.1 | 510.7 | 3965 | 7.718 | 0.867 | 0.0782 | 0.2278 | 0.6749 | 0.013
6584 | 1 | 2.2 | 131 | 224.2 | 238 | 6407.4 | 6.1 | 57.2 | 5.4 | 1.6 | 0 | 3.4 | 654.7 | 1863 | 5.8819 | 0.6157 | 0.03275 | 0.14934 | 0.44409 | 0.011
12895 | 0 | 2.9 | 138 | 220.7 | 210.7 | 6085.4 | 27 | 52.8 | 6.5 | 3.3 | 0 | 5.3 | 410 | 2027 | 6.1824 | 0.621 | 0.05244 | 0.18078 | 0.24426 | 0.013
689 | 0.1 | 3 | 131 | 203.1 | 217.6 | 5702.9 | 27.6 | 44.9 | 5.1 | 6.1 | 0 | 4.8 | 251 | 3110 | 6.1177 | 1.1397 | 0.02882 | 0.16637 | 0.51483 | 0.008
3509 | 0 | 3.2 | 130 | 230 | 237.2 | 5493.8 | 32.6 | 67.1 | 6.1 | 2 | 0 | 4.8 | 789 | 3402 | 5.785 | 0.507 | 0.0832 | 0.1534 | 0.6981 | 0.011
2303 | 0 | 3.3 | 135 | 229.2 | 204.4 | 7154.1 | 29.4 | 64.8 | 5.2 | 7.3 | 0 | 5.9 | 1687 | 2597 | 6.1425 | 0.7155 | 0.027 | 0.216 | 1.20285 | 0.011
10529 | 1 | 1.6 | 130 | 217.1 | 244 | 5504.9 | 22.7 | 64.2 | 4.1 | 3.1 | 0 | 6.9 | 1648 | 3974 | 5.928 | 0.767 | 0.0377 | 0.1703 | 0.9698 | 0.007
9177 | 0.1 | 2.3 | 139 | 214.9 | 242.2 | 6426.9 | 29.8 | 43.8 | 4.5 | 4.4 | 0 | 3.1 | 353.8 | 1542 | 6.2133 | 0.6394 | 0.02919 | 0.15568 | 0.34611 | 0.01
9926 | 0.1 | 2.5 | 141 | 233.2 | 230.9 | 6588.6 | 9.8 | 51.9 | 6.3 | 2.3 | 0 | 7.1 | 352.6 | 2568 | 6.4578 | 0.8037 | 0.0423 | 0.141 | 0.846 | 0.007
7121 | 0.7 | 1 | 170 | 219.6 | 231 | 9320 | 42.6 | 6.5 | 10.4 | 0 | 0 | 0 | 83.5 | 214 | 7.786 | 1.02 | 0.0272 | 0.1887 | 0.8738 | 0.011
9500 | 1.1 | 2 | 148 | 222.7 | 209.8 | 6728.6 | 33.5 | 37.3 | 6.3 | 2.6 | 0 | 4.8 | 297 | 2318 | 6.7044 | 0.7696 | 0.03404 | 0.17168 | 0.19092 | 0.012
8511 | 0.7 | 1.3 | 135 | 209.8 | 223.3 | 5589.3 | 23.8 | 50.6 | 4.1 | 4.2 | 0 | 6.9 | 612 | 2360 | 6.129 | 0.7695 | 0.05535 | 0.1674 | 0.189 | 0.009
3780 | 0 | 2.2 | 131 | 208.9 | 238.7 | 4918.7 | 21.9 | 55.8 | 4.1 | 5.7 | 0 | 5.7 | 724 | 3499 | 5.8295 | 0.4716 | 0.04847 | 0.1572 | 0.81875 | 0.01
6312 | 1 | 0 | 133 | 236.8 | 218.9 | 6920.8 | 26.8 | 47.2 | 8.6 | 0.5 | 0 | 7.6 | 931.8 | 2882 | 6.1712 | 0.931 | 0.02926 | 0.15295 | 0.52003 | 0.013
12409 | 0 | 2 | 170 | 241.6 | 242.3 | 8321.8 | 48.5 | 20.4 | 10.2 | 1.6 | 0 | 4.3 | 673 | 2159 | 7.786 | 1.02 | 0.0663 | 0.2057 | 0.3621 | 0.007
3490 | 0 | 2.4 | 148 | 212.2 | 238.2 | 6534.7 | 27.5 | 36.3 | 6.3 | 4.9 | 0 | 2.4 | 235 | 2385 | 6.7784 | 0.8288 | 0.03552 | 0.17908 | 1.2654 | 0.011
2622 | 0 | 3 | 164 | 221.1 | 231 | 8772.5 | 39.9 | 17.2 | 10.8 | 1.2 | 0.2 | 2.1 | 232 | 2009 | 7.2816 | 0.5248 | 0.04264 | 0.23616 | 1.22836 | 0.006
12232 | 1 | 1.1 | 170 | 228.7 | 225.5 | 8917.2 | 32.7 | 22.5 | 8.3 | 0 | 0 | 0.6 | 581.2 | 636 | 7.848 | 1.014 | 0.0445 | 0.2025 | 0.4353 | 0.011
1181 | 0 | 3.1 | 130 | 218.4 | 223.5 | 5492.2 | 16.5 | 71.6 | 2.3 | 6.2 | 0 | 5.5 | 181 | 2235 | 5.876 | 0.663 | 0.0299 | 0.1794 | 0.4784 | 0.011
11058 | 0 | 2 | 153 | 217.8 | 213.3 | 7406.4 | 34.4 | 30.2 | 7.8 | 2 | 0 | 6.6 | 160 | 2697 | 7.0839 | 1.1475 | 0.02142 | 0.20655 | 1.36017 | 0.011
5842 | 0 | 2.9 | 135 | 216.6 | 223.7 | 5757.7 | 26.8 | 55.1 | 5.4 | 3.3 | 0 | 7.5 | 637 | 2971 | 6.183 | 0.7425 | 0.04455 | 0.1701 | 0.5346 | 0.013
10413 | 0.6 | 2 | 142 | 224.3 | 235.1 | 6162.6 | 36.1 | 46 | 6.7 | 1.3 | 0 | 5.6 | 216.4 | 3603 | 6.4894 | 0.781 | 0.04544 | 0.18034 | 1.03234 | 0.005
6420 | 1.1 | 1 | 122 | 231.8 | 221.7 | 5936.3 | 0.9 | 78.9 | 3.3 | 3.7 | 0 | 6 | 751.6 | 2354 | 5.5388 | 0.5002 | 0.02806 | 0.1464 | 0.55998 | 0.008
9134 | 1 | 1 | 150 | 240.2 | 228.9 | 6516.2 | 30.1 | 59.9 | 3.8 | 3 | 0 | 4.6 | 964.7 | 3015 | 6.855 | 0.825 | 0.027 | 0.1755 | 0.3645 | 0.011
8744 | 2.1 | 1.3 | 131 | 221.1 | 231.7 | 6509.1 | 1.3 | 58.6 | 3.5 | 3.6 | 0 | 5.9 | 269 | 2234 | 6.0784 | 1.2052 | 0.02096 | 0.1703 | 0.12969 | 0.01
961 | 0.1 | 2.8 | 142 | 213.2 | 217.6 | 6865 | 31.5 | 39.7 | 6 | 2.6 | 0 | 5.8 | 138 | 1740 | 6.5178 | 0.781 | 0.03124 | 0.16472 | 1.15304 | 0.007
10628 | 0.5 | 1 | 130 | 200.9 | 207.1 | 5372.9 | 21.6 | 49.5 | 4.1 | 3.1 | 0 | 6.9 | 230 | 3028 | 5.85 | 0.611 | 0.0325 | 0.1664 | 1.0179 | 0.008
10401 | 0 | 3.2 | 130 | 210.2 | 204.1 | 5271.9 | 18.1 | 61.9 | 1.6 | 7.5 | 0 | 4.8 | 1018 | 2838 | 6.045 | 1.417 | 0.0234 | 0.1703 | 0.91 | 0.012
12943 | 1 | 2.2 | 141 | 220.6 | 220.3 | 7136 | 38.4 | 41.5 | 6.1 | 0 | 0 | 4.2 | 430.1 | 1951 | 6.2745 | 0.5217 | 0.04089 | 0.15792 | 0.19035 | 0.014
11603 | 0.1 | 4.2 | 137 | 207.3 | 215 | 6761.6 | 36.6 | 33.7 | 12.1 | 0.6 | 0 | 4.8 | 474 | 2845 | 6.1924 | 0.6302 | 0.06028 | 0.15344 | 0.97133 | 0.013
1917 | 0 | 4.3 | 155 | 155 | 250.1 | 0 | 44.1 | 24.7 | 9.2 | 0.8 | 0 | 0 | 134.2 | 1373 | 7.0835 | 0.9765 | 0.03875 | 0.22475 | 1.14545 | 0.018
13037 | 1.2 | 1 | 133 | 231.9 | 216.6 | 7497 | 40.8 | 54.8 | 5 | 1.8 | 0 | 6 | 532.2 | 2228 | 6.0382 | 0.665 | 0.04655 | 0.17689 | 0.18487 | 0.017
9054 | 1.3 | 0 | 134 | 216.2 | 244.2 | 6472.8 | 32.5 | 45.1 | 5.6 | 1.4 | 0 | 4 | 1094.2 | 1919 | 6.03 | 0.6432 | 0.02814 | 0.16214 | 0.268 | 0.016
8195 | 1 | 1 | 130 | 215.3 | 235.8 | 7049.5 | 31.4 | 51.2 | 5.8 | 3.9 | 0 | 7.6 | 503 | 2299 | 6.006 | 1.456 | 0.0156 | 0.1625 | 0.2106 | 0.018
10824 | 0 | 2.2 | 129 | 252.3 | 244.1 | 5309.5 | 7.8 | 85.6 | 4.2 | 4.2 | 0 | 7 | 1126 | 5559 | 5.9856 | 1.0578 | 0.01935 | 0.14577 | 1.08231 | 0.008
613 | 0.5 | 3.1 | 136 | 230.5 | 242.1 | 6523 | 10.7 | 58.5 | 5.5 | 3.5 | 0 | 6 | 593.5 | 2718 | 6.2968 | 0.8024 | 0.02448 | 0.17 | 0.50184 | 0.011
5338 | 0 | 3 | 122 | 222.1 | 229.1 | 4778.9 | 1.1 | 69 | 2 | 5.1 | 0 | 6.1 | 628.4 | 3633 | 5.551 | 0.3416 | 0.0427 | 0.14152 | 0.97966 | 0.004
8857 | 1.2 | 0 | 132 | 230 | 208.2 | 7331.7 | 34.4 | 60.2 | 3 | 3.3 | 0 | 7.5 | 475.4 | 2269 | 6.0456 | 1.0428 | 0.02244 | 0.16236 | 0.1716 | 0.02
11457 | 0 | 3.3 | 130 | 219.7 | 242.3 | 7166.4 | 29.3 | 60.4 | 5.1 | 6.2 | 0 | 4.7 | 1156 | 2516 | 5.928 | 0.715 | 0.0416 | 0.1586 | 0.9087 | 0.009
6228 | 1 | 1.7 | 151 | 246.3 | 213.3 | 7665.3 | 20.3 | 50.4 | 4.5 | 4.5 | 0 | 6.1 | 86.1 | 2555 | 6.8856 | 0.7399 | 0.04077 | 0.18573 | 0.8909 | 0.02
3368 | 0 | 3.6 | 142 | 229.7 | 222.7 | 7116.5 | 29.9 | 58 | 5.8 | 7.2 | 0 | 4.9 | 282 | 2473 | 6.5462 | 1.5904 | 0.02272 | 0.1704 | 0.64042 | 0.006
8071 | 0.9 | 1.4 | 130 | 219.4 | 213.5 | 5274.7 | 28 | 59.2 | 5.5 | 3.9 | 0 | 5.6 | 152 | 3442 | 5.811 | 0.884 | 0.0377 | 0.1885 | 0.2106 | 0.007
2161 | 0 | 3.1 | 132 | 226.6 | 236 | 6063.6 | 28.6 | 65.8 | 5.9 | 4.7 | 0 | 4.9 | 806.6 | 3331 | 6.0984 | 1.188 | 0.0198 | 0.19272 | 1.20252 | 0.009
10993 | 0 | 2 | 129 | 231.2 | 249.5 | 5820.7 | 29.4 | 72.9 | 4.5 | 4.8 | 0 | 7 | 279 | 3702 | 5.8824 | 0.7095 | 0.04128 | 0.15738 | 0.90171 | 0.012
6884 | 0 | 2.1 | 130 | 219.5 | 208.3 | 5590 | 28.9 | 61.1 | 3.1 | 5.1 | 0 | 6.4 | 581 | 2588 | 6.097 | 1.001 | 0.0299 | 0.1664 | 0.5148 | 0.011
7946 | 1 | 1.7 | 143 | 219.7 | 212.9 | 6995 | 32.7 | 41.2 | 7.1 | 2.8 | 2.8 | 5.7 | 68 | 2920 | 6.4064 | 0.6292 | 0.0429 | 0.16159 | 0.1573 | 0.005
6597 | 0.6 | 2.3 | 131 | 219.9 | 217.8 | 5337.9 | 20.6 | 66 | 1.6 | 4.1 | 0 | 9.5 | 698 | 3271 | 5.7771 | 0.4454 | 0.04978 | 0.14148 | 0.42968 | 0.013
2529 | 0 | 2.9 | 126 | 231.9 | 237.9 | 6959.4 | 27.3 | 78.4 | 4.5 | 13.7 | 0 | 5.4 | 639 | 3407 | 5.7582 | 0.7812 | 0.03528 | 0.20034 | 1.13526 | 0.009
7038 | 0 | 2.5 | 127 | 245.4 | 239.2 | 5754.4 | 25.5 | 93.3 | 6 | 3 | 0 | 6.2 | 1112.2 | 3249 | 5.8039 | 0.7112 | 0.02667 | 0.13589 | 0.54864 | 0.007
9566 | 0.9 | 2 | 147 | 220.4 | 189.5 | 6060.1 | 30.9 | 38.5 | 5.5 | 2.5 | 0 | 4.6 | 552 | 2296 | 6.762 | 0.9849 | 0.03822 | 0.17052 | 0.23373 | 0.009
8478 | 0 | 2.1 | 133 | 220.7 | 209.9 | 5596.2 | 25.7 | 59.3 | 3.6 | 3.1 | 0 | 6.1 | 251 | 2500 | 5.9584 | 0.4123 | 0.04123 | 0.15295 | 0.18886 | 0.017
8234 | 1.1 | 0 | 128 | 220.9 | 225.5 | 6155.9 | 16.8 | 74.7 | 1.1 | 8.8 | 0 | 7.5 | 723 | 2689 | 5.6448 | 0.4224 | 0.0448 | 0.16 | 0.13312 | 0.013
2012 | 0.1 | 3.1 | 132 | 209.5 | 249.8 | 5216.7 | 5.6 | 42 | 4 | 3.7 | 0 | 2.4 | 154.2 | 3291 | 5.9532 | 0.6204 | 0.03696 | 0.15048 | 1.08108 | 0.013
8049 | 0 | 1.8 | 128 | 217.3 | 234.8 | 5449.4 | 33.1 | 56.6 | 6.8 | 2.9 | 0 | 6.2 | 371 | 2723 | 5.632 | 0.9728 | 0.04352 | 0.16768 | 0.15488 | 0.015
8062 | 1 | 1 | 132 | 223.8 | 242.3 | 5773.1 | 26.9 | 64.7 | 4.6 | 4.7 | 0 | 8.7 | 596 | 3194 | 5.8872 | 0.7392 | 0.0396 | 0.16764 | 0.2046 | 0.011
9731 | 2.2 | 0 | 135 | 220.4 | 211.9 | 5090.2 | 21 | 62 | 1.9 | 5 | 0 | 8.4 | 1311 | 3298 | 6.264 | 0.8775 | 0.0432 | 0.16065 | 0.2079 | 0.014
12737 | 1.1 | 1.9 | 141 | 236.5 | 205.1 | 5400.8 | 25.7 | 64.9 | 5.3 | 3.4 | 0 | 6.5 | 707 | 2859 | 6.4155 | 0.846 | 0.05217 | 0.19035 | 0.18612 | 0.008
1105 | 0 | 2.7 | 130 | 225.1 | 218.6 | 5619.2 | 28.8 | 66.3 | 4.1 | 4.4 | 0 | 5.9 | 738 | 2272 | 5.98 | 0.767 | 0.0286 | 0.1391 | 0.8307 | 0.012
1773 | 0 | 3 | 151 | 211 | 226.1 | 7152.7 | 35.9 | 23.7 | 8 | 1.5 | 0 | 1.5 | 153.7 | 2360 | 6.644 | 0.4379 | 0.04228 | 0.20838 | 1.55832 | 0.01
10994 | 0 | 2 | 130 | 207.5 | 243.8 | 6186.7 | 30.5 | 47.1 | 4.1 | 3.6 | 0 | 4.8 | 1393 | 2458 | 5.954 | 0.78 | 0.0377 | 0.1664 | 0.9217 | 0.017
10583 | 2 | 0 | 130 | 230.6 | 236.9 | 7667.4 | 35.1 | 66 | 4.9 | 2.1 | 7.7 | 2.5 | 552.1 | 3897 | 6.058 | 1.066 | 0.0429 | 0.1469 | 0.9139 | 0.013
9398 | 1.1 | 0 | 137 | 220 | 245.9 | 5265 | 23.6 | 56.3 | 2.9 | 4.3 | 0 | 8 | 358 | 3495 | 6.1513 | 0.6439 | 0.0274 | 0.1507 | 0.30825 | 0.009
6028 | 2 | 0 | 142 | 225.4 | 221.8 | 6860.8 | 32.8 | 48.7 | 6 | 2 | 0 | 6.5 | 647.1 | 1891 | 6.3616 | 0.6674 | 0.06248 | 0.14058 | 0.16472 | 0.012
3204 | 0 | 2.9 | 131 | 230.9 | 229.2 | 5666.2 | 32.5 | 67.2 | 6.9 | 3 | 0 | 7 | 960.9 | 3483 | 5.9081 | 0.655 | 0.04192 | 0.13755 | 0.45457 | 0.015
10602 | 0 | 2.1 | 130 | 227.2 | 243.3 | 5091.6 | 28 | 69 | 5 | 5 | 0 | 6.6 | 225.9 | 4027 | 6.006 | 0.845 | 0.039 | 0.1365 | 0.8879 | 0.007
11153 | 0.9 | 1.8 | 130 | 219 | 204.2 | 5204.9 | 24.9 | 64.5 | 3.6 | 4.6 | 0.3 | 7.5 | 381 | 3807 | 5.863 | 0.611 | 0.0364 | 0.1404 | 1.04 | 0.008
3350 | 0.1 | 3.3 | 131 | 221.2 | 212.4 | 5783.6 | 32.8 | 57.3 | 5.4 | 3.6 | 0 | 5.8 | 425.6 | 2502 | 5.8819 | 0.5109 | 0.04847 | 0.14934 | 0.59474 | 0.017
11806 | 0 | 3.1 | 131 | 229.8 | 230.5 | 5732.4 | 26.8 | 71.7 | 4.6 | 5.4 | 0 | 5.7 | 287 | 3703 | 5.9736 | 0.7205 | 0.01703 | 0.15458 | 0.18209 | 0.009
1651 | 0 | 3 | 140 | 228.9 | 226.9 | 6840.1 | 6 | 56.9 | 4.8 | 4.3 | 0 | 5 | 47.7 | 2924 | 6.44 | 0.938 | 0.0308 | 0.1792 | 1.5022 | 0.01
9343 | 0.9 | 0 | 129 | 223 | 214.7 | 6102.7 | 11.1 | 52.8 | 4.5 | 1.6 | 0 | 7.3 | 782.6 | 2544 | 5.7921 | 0.5547 | 0.03612 | 0.13674 | 0.25284 | 0.014
10551 | 1 | 1.2 | 132 | 233 | 243.4 | 5487.9 | 3.2 | 67.5 | 2.2 | 5.5 | 0 | 6.6 | 184.8 | 3676 | 6.1776 | 1.0956 | 0.03696 | 0.1782 | 0.98208 | 0.008
6702 | 1 | 2 | 159 | 239.4 | 231.6 | 7592.3 | 38.7 | 42 | 6.5 | 1.6 | 0 | 4 | 736.7 | 1884 | 7.2186 | 0.8109 | 0.04452 | 0.19716 | 0.58671 | 0.006
7427 | 1.5 | 1.4 | 138 | 244.1 | 238.8 | 7054.6 | 30 | 76.5 | 5.9 | 2.5 | 0 | 6.3 | 308.3 | 2479 | 6.4032 | 0.9246 | 0.01932 | 0.14904 | 0.59616 | 0.019
1649 | 0 | 3 | 149 | 223.6 | 206 | 6254.6 | 33.8 | 40.8 | 8.5 | 4.6 | 0 | 6.1 | 228 | 3215 | 6.9271 | 1.4545 | 0.01695 | 0.20953 | 1.89236 | 0.007
6993 | 0.1 | 1.9 | 148 | 216.6 | 239.2 | 6578.2 | 34.1 | 30.6 | 6.9 | 2.7 | 0 | 2.7 | 29.1 | 1993 | 6.734 | 0.7696 | 0.037 | 0.16576 | 0.49432 | 0.013
9726 | 0.2 | 0 | 140 | 232.4 | 224.8 | 6495.5 | 29 | 60.7 | 4.8 | 2.2 | 0.1 | 4.8 | 784.5 | 2193 | 6.482 | 1.47 | 0.035 | 0.1624 | 0.2156 | 0.02
918 | 1 | 2.2 | 126 | 229.8 | 250 | 5043.1 | 30.1 | 73.8 | 5 | 4 | 0 | 7.8 | 549.8 | 4214 | 5.5944 | 0.4032 | 0.03276 | 0.1386 | 0.81774 | 0.006
12784 | 1.3 | 0 | 134 | 224.4 | 235.5 | 5908.1 | 25.1 | 62.7 | 2.8 | 5 | 0 | 8.7 | 611 | 2293 | 6.231 | 1.541 | 0.02412 | 0.18358 | 0.3216 | 0.016
10540 | 0.8 | 1.5 | 130 | 228.1 | 242.3 | 5442.6 | 24.8 | 73 | 5.9 | 2.6 | 0 | 7.6 | 1451 | 4757 | 5.733 | 0.468 | 0.0585 | 0.1508 | 0.8086 | 0.005
9674 | 0 | 0 | 133 | 232.1 | 239.3 | 6222.5 | 4.5 | 64.8 | 5.1 | 2.1 | 0 | 7.8 | 602.2 | 1696 | 5.8387 | 0.6118 | 0.0266 | 0.16226 | 0.21679 | 0.008
820 | 0 | 3 | 130 | 220.5 | 219 | 5328.7 | 0.8 | 59.4 | 1.1 | 4.7 | 0 | 3.8 | 60.9 | 2946 | 5.733 | 0.403 | 0.0377 | 0.1638 | 0.7657 | 0.021
6881 | 0 | 2.5 | 130 | 243.5 | 224.8 | 6239.8 | 2.6 | 79.9 | 3.6 | 3.8 | 0 | 4.4 | 493.5 | 2666 | 5.889 | 0.689 | 0.026 | 0.1638 | 0.5304 | 0.014
6017 | 0 | 2.2 | 146 | 229.3 | 213 | 6659.6 | 35.3 | 45.8 | 7.8 | 1.6 | 0 | 4.6 | 466 | 2256 | 6.7598 | 1.2994 | 0.0365 | 0.16206 | 0.22338 | 0.01
6651 | 0 | 2 | 130 | 214.4 | 231.4 | 5680.4 | 19.9 | 64.6 | 3.6 | 7.1 | 0 | 6.6 | 378 | 3288 | 5.954 | 0.741 | 0.0286 | 0.1456 | 0.5252 | 0.01
1063 | 0.2 | 3.1 | 126 | 247.9 | 236.5 | 5506.9 | 28.5 | 93.6 | 6 | 4.4 | 0 | 5 | 1008.6 | 3619 | 5.607 | 0.5166 | 0.03654 | 0.15876 | 0.74214 | 0.011
9925 | 0 | 2 | 144 | 220.1 | 217.1 | 7138.6 | 32.5 | 44.1 | 6.6 | 2.4 | 0 | 6.8 | 468 | 2329 | 6.6384 | 0.864 | 0.036 | 0.16992 | 0.8928 | 0.014
1930 | 0 | 3.2 | 110 | 212.2 | 239.1 | 4821.7 | 17.3 | 84.7 | 4.7 | 5.5 | 0 | 5.5 | 404 | 3715 | 5.104 | 0.715 | 0.0198 | 0.1496 | 0.935 | 0.01
6790 | 1.1 | 2.1 | 135 | 213.8 | 219.6 | 6315.3 | 32.6 | 43.8 | 6.2 | 3.6 | 0 | 6.5 | 343 | 2667 | 6.237 | 0.9315 | 0.03105 | 0.1647 | 0.594 | 0.012
7671 | 1 | 1 | 123 | 235.8 | 232.6 | 5623 | 10.3 | 72.7 | 4.1 | 1.4 | 1 | 6.5 | 48.8 | 2621 | 5.5842 | 0.5535 | 0.03813 | 0.13776 | 0.75276 | 0.012
13071 | 0.6 | 1.1 | 134 | 222.4 | 236.9 | 5591.8 | 19.5 | 66.3 | 2.1 | 4.8 | 0 | 7 | 1459 | 2606 | 6.2444 | 1.4204 | 0.02546 | 0.1742 | 0.2479 | 0.008
7301 | 0 | 2.1 | 132 | 227.7 | 232.1 | 6201.8 | 23.3 | 72.2 | 3.7 | 5.6 | 0 | 6.3 | 149.1 | 2474 | 6.1512 | 1.4256 | 0.02508 | 0.12672 | 0.68244 | 0.009
12659 | 0 | 2.3 | 140 | 224.2 | 237.9 | 6154.8 | 30.1 | 50.9 | 6.3 | 2.3 | 0 | 6.7 | 792 | 2872 | 6.468 | 1.498 | 0.0392 | 0.1974 | 0.2184 | 0.01
5723 | 0 | 3.1 | 130 | 218.5 | 226.4 | 4829 | 15.3 | 73.5 | 3.5 | 6.4 | 0 | 6.9 | 1344.2 | 3480 | 6.019 | 0.858 | 0.026 | 0.1716 | 0.4797 | 0.013
13273 | 1.5 | 0 | 141 | 214.4 | 213.4 | 7113.9 | 28.8 | 41.5 | 4.6 | 5 | 0 | 8.1 | 109 | 2215 | 6.3027 | 0.6204 | 0.03102 | 0.15369 | 0.1692 | 0.011
13194 | 0 | 1.5 | 170 | 240.6 | 244.4 | 8028.8 | 41.1 | 27.5 | 10.5 | 0 | 0 | 7.2 | 232 | 2090 | 7.514 | 0.731 | 0.0374 | 0.1955 | 0.1955 | 0.013
3827 | 0 | 3 | 125 | 227.2 | 221.6 | 5432.8 | 2.8 | 59.7 | 3 | 6.6 | 0 | 4.3 | 183.5 | 3418 | 5.725 | 0.475 | 0.045 | 0.1525 | 1.1275 | 0.008
3008 | 0 | 3 | 130 | 227.6 | 246.8 | 4988.7 | 11.1 | 63.3 | 5.3 | 3 | 0 | 5.1 | 0 | 4073 | 6.058 | 1.391 | 0.0234 | 0.1664 | 1.248 | 0.016
1180 | 0 | 3 | 130 | 232.1 | 227.4 | 6616.4 | 29.2 | 72.6 | 6.1 | 2.1 | 0 | 7.9 | 582.4 | 3396 | 6.045 | 1.001 | 0.0312 | 0.1742 | 0.5343 | 0.012
11816 | 1 | 1.8 | 144 | 204.4 | 236.5 | 5519.2 | 28.3 | 32.6 | 4.5 | 3.1 | 0 | 6.1 | 361 | 2734 | 6.5664 | 0.792 | 0.01872 | 0.16992 | 0.20016 | 0.011
10580 | 0 | 3.1 | 129 | 221.2 | 236 | 6137.4 | 24.9 | 67.5 | 1.3 | 6.3 | 0 | 6.3 | 1345 | 3706 | 5.934 | 0.7998 | 0.04902 | 0.17931 | 0.98685 | 0.01
732 | 0 | 3.1 | 130 | 210.3 | 207.8 | 5605.1 | 22 | 57.8 | 6.6 | 2.8 | 0 | 5.7 | 236 | 2723 | 6.011458 | 0.9970305 | 0.03008855 | 0.1677794 | 0.4983962 | 0.017
7672 | 0 | 2.5 | 149 | 222.5 | 208.5 | 7067.6 | 30.8 | 42.5 | 5.2 | 3.2 | 0 | 6.6 | 490 | 1926 | 6.7646 | 0.6705 | 0.04619 | 0.16688 | 0.91188 | 0.016
5472 | 0 | 2.5 | 127 | 216.6 | 219.9 | 5408.5 | 30 | 60 | 6 | 4.7 | 0 | 6.5 | 1492 | 3421 | 5.842 | 0.4699 | 0.04191 | 0.1778 | 1.19634 | 0.009
6332 | 1.6 | 0 | 125 | 239.9 | 225.3 | 5907.5 | 19.7 | 72.1 | 4.3 | 2.1 | 0 | 10 | 978.4 | 3193 | 5.7 | 0.7375 | 0.02125 | 0.13625 | 0.50875 | 0.011
2220 | 0 | 3.1 | 130 | 231.7 | 233.8 | 5181.4 | 11.5 | 59.8 | 5.1 | 3.3 | 0.6 | 5.2 | 920.7 | 3282 | 5.915 | 0.702 | 0.0247 | 0.1625 | 1.2116 | 0.008
10573 | 1.2 | 2 | 118 | 225.3 | 232.4 | 5233.6 | 28.8 | 78.3 | 4.9 | 2.1 | 1.4 | 4.8 | 683.6 | 3640 | 5.3218 | 0.4248 | 0.05546 | 0.14042 | 0.75756 | 0.015
1098 | 0 | 3 | 133 | 221.4 | 243.3 | 6255.1 | 36.2 | 52.6 | 6.5 | 2.5 | 0 | 4.8 | 409.8 | 3327 | 6.1579 | 0.8645 | 0.02926 | 0.17689 | 0.88977 | 0.015
7084 | 0 | 2 | 129 | 229.9 | 239.1 | 7327.8 | 9 | 61.6 | 5 | 3 | 0 | 8 | 811.7 | 2207 | 5.8437 | 0.6579 | 0.02709 | 0.1419 | 0.57147 | 0.008
5417 | 0 | 1.9 | 127 | 230.6 | 228.2 | 5248.2 | 0.5 | 63.3 | 3.7 | 6.2 | 0 | 6.7 | 135.1 | 3866 | 5.8674 | 0.6223 | 0.03175 | 0.17907 | 1.25984 | 0.005
12029 | 1.2 | 1.2 | 120 | 221.9 | 244.7 | 6782.5 | 14 | 57.9 | 4.8 | 1.1 | 0 | 6.8 | 197.8 | 2555 | 5.292 | 0.516 | 0.0228 | 0.156 | 0.1692 | 0.008
1155 | 0 | 3.1 | 127 | 223.4 | 243.6 | 5292.4 | 27 | 69.8 | 5 | 5 | 0 | 7.3 | 481 | 3552 | 5.9055 | 0.9779 | 0.03048 | 0.17018 | 0.52197 | 0.01
3094 | 0 | 3 | 115 | 219.6 | 233.4 | 4835.3 | 1.1 | 63.2 | 4.2 | 6.5 | 0 | 6.3 | 500.7 | 4664 | 5.3475 | 0.9545 | 0.0345 | 0.1426 | 0.4117 | 0.005
709 | 0.8 | 2 | 132 | 217.5 | 227.2 | 5148.6 | 22.7 | 62.7 | 5.4 | 5 | 0 | 6.4 | 0 | 4362 | 6.0192 | 0.7128 | 0.03564 | 0.165 | 0.47652 | 0.017
8726 | 1.2 | 0 | 140 | 239.1 | 210.5 | 7853.2 | 32.5 | 63.5 | 4.4 | 4.8 | 0 | 7.8 | 379.7 | 2656 | 6.342 | 0.714 | 0.0336 | 0.175 | 0.1344 | 0.016
11766 | 1 | 1.8 | 134 | 221.6 | 242.6 | 5333.3 | 23.4 | 61.2 | 5.8 | 2.3 | 0 | 7.3 | 695 | 3487 | 6.0568 | 0.4958 | 0.03082 | 0.15812 | 0.14338 | 0.012
3711 | 0 | 2.8 | 140 | 229.2 | 198.6 | 5630 | 24.8 | 64.5 | 6.7 | 4 | 0 | 6.9 | 1102 | 2664 | 6.552 | 1.582 | 0.0224 | 0.1778 | 1.2404 | 0.013
6869 | 0.4 | 1.4 | 150 | 232 | 237.3 | 6739.9 | 38.4 | 40.7 | 6.8 | 0.9 | 0 | 2.9 | 652.2 | 2150 | 6.825 | 0.735 | 0.0375 | 0.1785 | 0.57 | 0.01
1937 | 0 | 3 | 131 | 232.8 | 249.9 | 4638 | 30.9 | 71.2 | 6 | 4 | 0 | 7 | 692 | 4569 | 6.0129 | 0.7467 | 0.02489 | 0.1834 | 1.20782 | 0.009
9771 | 1 | 1 | 131 | 200.3 | 243.6 | 5727.9 | 28 | 41.6 | 4.2 | 3.7 | 0 | 6.5 | 251.3 | 2249 | 5.9474 | 0.6681 | 0.03013 | 0.14934 | 0.69561 | 0.017
539 | 0.9 | 1.7 | 132 | 209.3 | 215.4 | 5231.3 | 19.2 | 58.1 | 2.9 | 4.8 | 0 | 7.7 | 476 | 3475 | 6.1644 | 1.584 | 0.01716 | 0.17952 | 1.45464 | 0.014
12416 | 1.1 | 0.8 | 130 | 242.1 | 209.8 | 4627.9 | 17.9 | 91.2 | 3.1 | 4.2 | 0 | 8.8 | 530 | 2470 | 5.967 | 0.949 | 0.0455 | 0.1638 | 0.2847 | 0.018
10244 | 1 | 2 | 130 | 248.4 | 228.1 | 5809.1 | 30.1 | 88.3 | 5 | 2.9 | 0 | 7.7 | 348.9 | 3043 | 5.993 | 0.754 | 0.0312 | 0.1651 | 0.8463 | 0.018
8854 | 1.7 | 0 | 137 | 224.1 | 242.3 | 5782.2 | 25.3 | 59.2 | 3.6 | 3.9 | 0 | 8.5 | 633 | 3529 | 6.0965 | 0.6987 | 0.04932 | 0.15344 | 0.09316 | 0.009
5294 | 0 | 2.2 | 124 | 226.3 | 220.9 | 4548.8 | 1.1 | 61.3 | 3.7 | 4 | 0 | 7.4 | 546.4 | 4175 | 5.642 | 0.4216 | 0.04092 | 0.15624 | 0.97092 | 0.01
13279 | 0 | 3.1 | 131 | 230.3 | 237.7 | 5611.3 | 24.2 | 72.3 | 5.2 | 5.5 | 0 | 7.7 | 952 | 3525 | 5.9212 | 0.4847 | 0.03013 | 0.15458 | 0.14017 | 0.01
12229 | 1 | 1 | 170 | 231.7 | 224.9 | 8599 | 33.2 | 24.2 | 7.3 | 0 | 0 | 1.8 | 222.4 | 1156 | 7.837 | 1.224 | 0.0391 | 0.221 | 0.5219 | 0.011
3642 | 0 | 3.2 | 136 | 217 | 226.9 | 5697.3 | 28.1 | 53.2 | 2.5 | 7.2 | 0 | 4.8 | 325.2 | 2658 | 6.0248 | 0.5168 | 0.0272 | 0.17 | 1.11928 | 0.015
8811 | 1.1 | 1.1 | 134 | 229.2 | 220.1 | 5856.2 | 6 | 59.6 | 4.7 | 1.8 | 0 | 5.3 | 280.5 | 2784 | 6.164 | 1.1122 | 0.0335 | 0.15812 | 0.12328 | 0.01
10934 | 0 | 3 | 141 | 189.7 | 214.2 | 6013.9 | 35.4 | 13.6 | 8 | 1 | 0 | 3 | 190 | 2227 | 6.2463 | 0.4512 | 0.04653 | 0.16356 | 0.96726 | 0.008
5871 | 0 | 2.5 | 130 | 227.7 | 228.7 | 5764.5 | 1 | 71 | 3.7 | 5 | 0 | 4.6 | 836.4 | 2944 | 6.084 | 1.131 | 0.0481 | 0.1872 | 0.611 | 0.012
9971 | 1 | 1.9 | 130 | 217.5 | 236.6 | 5695.6 | 22.7 | 65.1 | 4.9 | 3.9 | 0 | 6.4 | 694 | 3378 | 5.915 | 0.741 | 0.0312 | 0.1365 | 0.806 | 0.007
8203 | 1 | 1.5 | 126 | 231.7 | 243.6 | 5490.5 | 30.6 | 73 | 4.3 | 3.5 | 0 | 7.7 | 647 | 3278 | 5.796 | 0.9576 | 0.0315 | 0.14112 | 0.18522 | 0.02
3135 | 0 | 3 | 134 | 225.3 | 238.3 | 6241.4 | 25.4 | 65.5 | 4.3 | 6.1 | 0 | 7 | 221 | 3206 | 5.9764 | 1.072 | 0.06968 | 0.15276 | 0.5896 | 0.007
2910 | 0 | 2.9 | 125 | 234.2 | 229.3 | 4835.9 | 20.3 | 88.9 | 5.6 | 6.8 | 0 | 10.1 | 886 | 4797 | 5.6875 | 0.5875 | 0.025 | 0.1675 | 1.9475 | 0.005
12089 | 1 | 1.9 | 170 | 241.8 | 228.9 | 7874.3 | 42.3 | 26.9 | 11.4 | 1.2 | 0 | 3 | 852 | 2560 | 7.905 | 1.802 | 0.0289 | 0.2125 | 0.4114 | 0.018
13013 | 1.5 | 1.6 | 132 | 219.9 | 227.1 | 5937.9 | 26.4 | 56.9 | 5.3 | 3.6 | 0 | 7.2 | 301.8 | 2810 | 6.1644 | 1.5972 | 0.02112 | 0.16632 | 0.30096 | 0.004
7457 | 0.9 | 0.9 | 134 | 233 | 225 | 5310.7 | 29.4 | 69.9 | 5.6 | 3.3 | 0 | 6.3 | 691.2 | 2836 | 6.2444 | 1.474 | 0.0268 | 0.15812 | 0.56414 | 0.012
11958 | 1.1 | 1 | 130 | 226.5 | 239.2 | 6805.5 | 9.8 | 59.3 | 5 | 2 | 0 | 5.5 | 624.3 | 2366 | 5.811 | 0.572 | 0.0286 | 0.1417 | 0.156 | 0.005
9807 | 0.9 | 2 | 149 | 224.8 | 237.7 | 7592.4 | 36.5 | 39 | 7.1 | 3 | 0 | 4 | 898.4 | 1841 | 6.7646 | 0.7599 | 0.03427 | 0.16986 | 0.79119 | 0.017
1879 | 0 | 4.2 | 129 | 210 | 232.3 | 5865.8 | 31.2 | 49.8 | 3.8 | 4.3 | 0 | 4.4 | 529 | 2793 | 5.9598 | 0.8901 | 0.03096 | 0.18318 | 1.01781 | 0.01
12385 | 0 | 3.2 | 142 | 226.4 | 242.3 | 6038 | 28 | 51.1 | 6.2 | 4.2 | 0 | 5.1 | 576 | 3071 | 6.532 | 0.852 | 0.02982 | 0.16898 | 0.35074 | 0.01
234 | 0 | 2 | 130 | 230.4 | 240.9 | 6775.3 | 7 | 63.3 | 4 | 6 | 0 | 5 | 1142.6 | 3291 | 5.863 | 0.611 | 0.0364 | 0.1404 | 1.04 | 0.012
11877 | 1.1 | 1.8 | 119 | 235.6 | 245 | 5623.9 | 25.9 | 86.9 | 3.5 | 5.3 | 0 | 9.2 | 352 | 4774 | 5.3669 | 0.6307 | 0.01785 | 0.14042 | 0.16422 | 0.007
6954 | 0 | 3 | 131 | 219.5 | 212 | 5664.4 | 25.3 | 61.2 | 2.1 | 7.6 | 0 | 5.1 | 515 | 2203 | 6.0129 | 0.7336 | 0.03668 | 0.14934 | 0.56723 | 0.016
3364 | 0 | 3.1 | 129 | 229.6 | 238.7 | 5792.4 | 30.8 | 69.9 | 5.9 | 5.5 | 0 | 6.5 | 481 | 3617 | 5.8695 | 0.7482 | 0.02322 | 0.14577 | 0.66693 | 0.006
11318 | 0.8 | 1.4 | 146 | 226.4 | 216.2 | 6497.9 | 30.2 | 49.7 | 6.4 | 2.5 | 0 | 5.9 | 1330 | 3340 | 6.6868 | 0.876 | 0.04234 | 0.18688 | 1.03514 | 0.009
1920 | 0.1 | 3.1 | 131 | 208 | 202.6 | 5720.7 | 30.9 | 46.5 | 7.6 | 3.6 | 0 | 6.5 | 419 | 4283 | 5.9474 | 0.8253 | 0.04323 | 0.17947 | 0.95237 | 0.022
8513 | 1 | 2.1 | 141 | 227.7 | 221.7 | 7539.1 | 11.6 | 44.8 | 5.6 | 2.7 | 0 | 4.4 | 417.7 | 1965 | 6.2181 | 0.5499 | 0.03102 | 0.18753 | 0.28482 | 0.01
6018 | 0.6 | 1.8 | 120 | 228.6 | 238.1 | 5517.8 | 3.8 | 80.5 | 4 | 2.9 | 0 | 6 | 486.8 | 2980 | 5.544 | 0.84 | 0.0312 | 0.1452 | 0.1572 | 0.013
3756 | 0 | 3 | 128 | 226.8 | 236.6 | 4238.8 | 22.3 | 76.2 | 4.7 | 5.2 | 0 | 5.8 | 233 | 2986 | 5.7344 | 0.5632 | 0.05248 | 0.15104 | 0.8128 | 0.007
3505 | 0.1 | 3.3 | 131 | 220.1 | 238.8 | 5428.2 | 31.9 | 57.6 | 6 | 2.3 | 0 | 4.4 | 775 | 2999 | 5.9081 | 0.6157 | 0.06943 | 0.15982 | 0.88556 | 0.009
10429 | 0 | 2.8 | 134 | 229.9 | 246.5 | 5882.7 | 6.7 | 59.1 | 4.9 | 2.7 | 0 | 5.2 | 433.2 | 3808 | 6.0568 | 0.603 | 0.0469 | 0.15142 | 0.83616 | 0.008
8099 | 1.9 | 0 | 136 | 243.2 | 213.3 | 7419.3 | 37.6 | 67.4 | 6.6 | 3.3 | 0 | 9 | 613.5 | 3317 | 6.2016 | 1.1152 | 0.0408 | 0.16456 | 0.1836 | 0.01
10850 | 1 | 2.2 | 130 | 211.8 | 217.4 | 5038.2 | 18.9 | 62.9 | 4 | 3.7 | 0 | 6.7 | 901 | 3756 | 5.941 | 0.897 | 0.0351 | 0.1534 | 0.9594 | 0.016
11280 | 0 | 1.2 | 140 | 226.9 | 243.9 | 5977.3 | 19 | 67.9 | 1.3 | 7.4 | 1.7 | 6.7 | 0 | 3563 | 6.482 | 1.05 | 0.0196 | 0.189 | 1.2446 | 0.019
9030 | 1.2 | 2 | 130 | 219.5 | 237.1 | 5279.7 | 25.8 | 61.2 | 2.4 | 6.1 | 0 | 4 | 731 | 2666 | 5.941 | 1.066 | 0.0286 | 0.1339 | 0.2704 | 0.01
6747 | 0 | 2 | 145 | 210.9 | 205 | 6741.3 | 28.8 | 37.1 | 4.7 | 2.6 | 0 | 6.1 | 428 | 2120 | 6.487 | 0.6245 | 0.0355 | 0.16195 | 0.45235 | 0.015
10438 | 0.1 | 2 | 130 | 220.3 | 242.6 | 6609.4 | 36.9 | 53.1 | 4 | 3 | 0 | 6.1 | 1415 | 2787 | 5.928 | 0.741 | 0.0403 | 0.1664 | 0.8788 | 0.011
6451 | 1.9 | 0.5 | 135 | 235.4 | 222.3 | 6018.7 | 11.4 | 55.6 | 3.5 | 4 | 0 | 5.6 | 353.9 | 2902 | 6.021 | 0.6075 | 0.027 | 0.1512 | 0.6345 | 0.01
5293 | 0 | 2.9 | 141 | 216.4 | 192.8 | 5644.8 | 27.1 | 48.5 | 7.5 | 5 | 0 | 6.8 | 436.6 | 2794 | 6.4578 | 0.5358 | 0.05076 | 0.17202 | 1.27182 | 0.006
12206 | 1.1 | 2.2 | 142 | 228.3 | 243.2 | 5815.9 | 29 | 57.3 | 5.5 | 3.1 | 0 | 6.7 | 934 | 2883 | 6.5604 | 0.781 | 0.02982 | 0.18176 | 0.35074 | 0.007
12188 | 0 | 2.2 | 161 | 220.5 | 241.1 | 7838 | 37.5 | 18.7 | 10 | 0.8 | 0 | 3 | 233 | 842 | 7.2289 | 0.6923 | 0.05313 | 0.19642 | 0.42826 | 0.007
541 | 1 | 2.3 | 129 | 223.6 | 224.1 | 5778.9 | 28.2 | 66.1 | 5.2 | 3.8 | 0 | 5.6 | 168 | 2669 | 5.8566 | 0.6321 | 0.03354 | 0.17286 | 1.25646 | 0.01
611 | 0.1 | 0 | 129 | 220 | 249.5 | 6349.6 | 6.4 | 54.2 | 9.1 | 2.9 | 0 | 4.4 | 469.7 | 2309 | 5.8437 | 0.645 | 0.02967 | 0.16254 | 1.25646 | 0.01
1984 | 0.9 | 3 | 129 | 225.4 | 236.3 | 5558.3 | 23.6 | 72.5 | 2.1 | 6.8 | 0.3 | 3.5 | 1130.2 | 3447 | 5.8953 | 0.774 | 0.02451 | 0.1548 | 1.1223 | 0.017
1095 | 0 | 3.1 | 135 | 221.1 | 249.9 | 6770.2 | 13.4 | 42.7 | 6.2 | 2.8 | 0 | 3 | 407.9 | 2698 | 6.2775 | 1.4445 | 0.0216 | 0.1728 | 0.82215 | 0.015
12793 | 0 | 1.2 | 168 | 228.2 | 228.6 | 9454.5 | 15.2 | 16.7 | 9.8 | 0 | 0 | 1.2 | 58.5 | 1361 | 7.5264 | 0.7392 | 0.06048 | 0.2016 | 0.33432 | 0.005
1026 | 0 | 3 | 129 | 221.9 | 248.7 | 5406 | 26.8 | 65.7 | 4.3 | 4.2 | 0 | 6.4 | 704.5 | 4060 | 5.8308 | 0.6063 | 0.04644 | 0.1548 | 0.66693 | 0.008
10774 | 0 | 2.5 | 130 | 241.3 | 246.7 | 4986.8 | 21.2 | 89.9 | 2.2 | 6.8 | 0 | 5.6 | 66.2 | 3607 | 5.954 | 0.702 | 0.0312 | 0.1677 | 0.9919 | 0.005
91 | 0 | 2.1 | 131 | 224.2 | 212.7 | 6895.9 | 33.4 | 59.4 | 5.9 | 1.7 | 0 | 6.9 | 498 | 3294 | 5.9081 | 0.6157 | 0.03668 | 0.14148 | 1.048 | 0.024
8742 | 1 | 1.7 | 131 | 227.7 | 241.7 | 5580.5 | 28.4 | 68.3 | 7.1 | 2 | 0 | 8.2 | 376 | 3332 | 6.0784 | 1.2052 | 0.02096 | 0.1703 | 0.12969 | 0.01
762 | 0.6 | 2.4 | 141 | 213.7 | 209.5 | 5859.8 | 30.6 | 42.2 | 3.3 | 5.2 | 0 | 1.8 | 291.3 | 2304 | 6.3168 | 0.6486 | 0.03666 | 0.16779 | 0.60489 | 0.029
8202 | 1 | 1.1 | 115 | 231.2 | 233.2 | 5674 | 9 | 77.2 | 4.4 | 2.2 | 0 | 5.4 | 789.8 | 3085 | 5.2555 | 0.7475 | 0.03565 | 0.1334 | 0.1633 | 0.016
1373 | 0.1 | 3.5 | 129 | 214.7 | 247 | 4942.7 | 30.3 | 55.2 | 3.6 | 9.7 | 0 | 2.5 | 181 | 3631 | 5.8566 | 0.6192 | 0.0387 | 0.17028 | 0.97911 | 0.015
3109 | 0 | 3 | 125 | 229.6 | 238.1 | 6139.6 | 26.4 | 78.5 | 3.1 | 8.5 | 0 | 5.5 | 478 | 3868 | 5.725 | 0.8125 | 0.04125 | 0.14375 | 0.40875 | 0.012
13311 | 1.9 | 1 | 131 | 220.1 | 217.7 | 7132.6 | 38.4 | 48.2 | 7.6 | 1.5 | 0 | 3.9 | 73 | 1501 | 5.9212 | 0.4847 | 0.03013 | 0.15458 | 0.14017 | 0.008
9944 | 0 | 1.9 | 130 | 210 | 217.7 | 6436.1 | 27.6 | 52.5 | 7.7 | 4.4 | 0 | 7.4 | 420 | 3088 | 6.045 | 1.001 | 0.0156 | 0.1742 | 1.0972 | 0.01
12619 | 1.1 | 2 | 167 | 220.5 | 240.5 | 7892.7 | 43.2 | 7.5 | 11.5 | 0.6 | 0 | 1.1 | 469 | 968 | 7.5484 | 0.7682 | 0.06847 | 0.20541 | 0.18537 | 0.009
9509 | 1.2 | 0 | 130 | 222.9 | 224.4 | 5821.5 | 29.2 | 60.6 | 3.8 | 4.8 | 0 | 6.4 | 964.1 | 2994 | 5.889 | 0.624 | 0.0299 | 0.1508 | 0.1859 | 0.009
2339 | 0 | 3 | 121 | 222.1 | 213 | 5164.6 | 30.1 | 71.2 | 4 | 5 | 0 | 6.7 | 531 | 4126 | 5.3724 | 0.4356 | 0.02541 | 0.18392 | 1.20032 | 0.012
7128 | 0 | 2.2 | 145 | 213.7 | 244.7 | 6851.4 | 36.9 | 31.8 | 7.8 | 1.3 | 0 | 5.3 | 740 | 2614 | 6.6845 | 1.16 | 0.02175 | 0.17255 | 0.87725 | 0.01
5302 | 0 | 2.1 | 125 | 228.2 | 214.8 | 5345.3 | 26.3 | 76.4 | 4 | 4.7 | 0 | 7.9 | 59.4 | 4016 | 5.775 | 0.6125 | 0.03125 | 0.17625 | 1.24 | 0.009
2962 | 0 | 3 | 135 | 206.8 | 234.1 | 6594.6 | 10.4 | 31.4 | 8 | 2 | 0 | 5.4 | 127.3 | 3381 | 6.291 | 1.431 | 0.02835 | 0.1836 | 1.1205 | 0.011
8343 | 1.2 | 0.6 | 100 | 230.6 | 220 | 6245.3 | 24.8 | 13.3 | 9.8 | 0 | 0 | 1.8 | 249 | 1285 | 4.44 | 0.33 | 0.038 | 0.128 | 0.096 | 0.005
6510 | 1 | 2 | 130 | 220 | 229.1 | 6981.7 | 37.2 | 52.4 | 6.7 | 2.3 | 0 | 3.9 | 46 | 2248 | 5.993 | 0.832 | 0.0299 | 0.1586 | 0.5057 | 0.006
7303 | 0 | 3.1 | 126 | 225.9 | 229.9 | 5622.6 | 22.1 | 78.2 | 1.1 | 8.4 | 0.1 | 5.4 | 906 | 2661 | 5.6574 | 0.378 | 0.04914 | 0.12726 | 0.46116 | 0.011
13030 | 1 | 1.2 | 131 | 229.8 | 226.7 | 6468.3 | 31.7 | 63.1 | 4.5 | 4.4 | 0 | 2.7 | 285 | 2170 | 5.6985 | 0.393 | 0.05371 | 0.17554 | 0.18078 | 0.017
11584 | 0.8 | 1.5 | 128 | 227 | 243 | 5798 | 29.4 | 69.1 | 5.1 | 1.9 | 0 | 10.4 | 285 | 4019 | 5.8752 | 0.9728 | 0.02944 | 0.1344 | 1.0496 | 0.007
9647 | 1.3 | 0 | 140 | 203.1 | 236.9 | 5532.4 | 25.9 | 35 | 4.1 | 2.8 | 0 | 5.4 | 446 | 2579 | 6.37 | 0.756 | 0.0238 | 0.147 | 0.2842 | 0.007
6917 | 0.7 | 1.4 | 128 | 230.2 | 225.7 | 6068.8 | 8.8 | 64 | 5 | 6 | 0 | 4.3 | 477.2 | 2615 | 5.7984 | 0.6784 | 0.0256 | 0.16128 | 0.52224 | 0.01
9579 | 1 | 1 | 133 | 230.2 | 232.2 | 6154.3 | 28.6 | 65.5 | 4.8 | 5.4 | 0 | 4.2 | 1221.9 | 2526 | 6.0515 | 0.7448 | 0.04123 | 0.17556 | 0.2261 | 0.018
7143 | 0 | 2.5 | 126 | 234 | 232.3 | 6058.6 | 4.8 | 73.3 | 5 | 4 | 0.2 | 6.8 | 1081.9 | 3077 | 5.8086 | 0.882 | 0.02394 | 0.1386 | 0.5796 | 0.006
8658 | 1.2 | 0 | 130 | 222.6 | 238.3 | 5584.7 | 1 | 61.6 | 3.9 | 4 | 0.5 | 4.4 | 1302.1 | 2608 | 5.876 | 0.572 | 0.0416 | 0.1612 | 0.1222 | 0.009
1085 | 0 | 3 | 131 | 219.1 | 205.7 | 5084 | 21.1 | 66.9 | 1 | 9.3 | 0 | 4.9 | 1205.3 | 3620 | 5.9343 | 0.6812 | 0.03668 | 0.1703 | 0.85019 | 0.015
10864 | 0.7 | 1.4 | 114 | 243.8 | 241.6 | 4565.8 | 15.6 | 113.8 | 2.5 | 7 | 0 | 7.5 | 726 | 5161 | 5.2326 | 0.7296 | 0.01938 | 0.14136 | 0.91998 | 0.015
6962 | 0 | 2.5 | 141 | 224.9 | 240 | 6077.8 | 24.2 | 57.1 | 4.6 | 4.4 | 0 | 4 | 1212.2 | 2529 | 6.4296 | 0.8178 | 0.03243 | 0.17484 | 0.60207 | 0.007
2027 | 0 | 0 | 141 | 231.5 | 221.7 | 6299.4 | 8.4 | 51.8 | 7.6 | 2.4 | 0 | 7.8 | 109.8 | 3835 | 6.5142 | 0.8883 | 0.02538 | 0.20304 | 1.2267 | 0.008
7818 | 1 | 1.3 | 150 | 214.1 | 221.7 | 8686.4 | 41.6 | 19.7 | 8.4 | 2.9 | 0.5 | 1.8 | 999.5 | 1444 | 6.825 | 1.02 | 0.0555 | 0.1905 | 0.216 | 0.021
1206 | 0.1 | 2.2 | 152 | 219.9 | 209.4 | 7542.4 | 36.2 | 32.1 | 7.7 | 1.7 | 0 | 3.8 | 264 | 1874 | 6.7488 | 0.5472 | 0.05624 | 0.17936 | 0.48944 | 0.014
1741 | 0 | 0 | 131 | 244 | 213.2 | 5969.8 | 12.8 | 74.3 | 9.9 | 2.1 | 0 | 4.7 | 565 | 4305 | 5.9474 | 0.6812 | 0.03144 | 0.18733 | 1.23271 | 0.011
1046 | 0 | 4 | 129 | 210.4 | 221.3 | 5450.8 | 24.9 | 57 | 6.9 | 2.7 | 0 | 5 | 457 | 2772 | 5.9985 | 1.1997 | 0.02193 | 0.17802 | 0.89784 | 0.012
6194 | 1 | 0 | 145 | 226.1 | 225.3 | 6742.1 | 40.6 | 37.5 | 6.6 | 2.5 | 0 | 5 | 351.9 | 2148 | 6.5045 | 0.6665 | 0.03585 | 0.1662 | 0.63915 | 0.016
10812 | 0 | 2 | 130 | 231.7 | 245.2 | 5782.7 | 25.4 | 76.1 | 3 | 4.3 | 0 | 7 | 1043.5 | 4079 | 5.876 | 0.637 | 0.0325 | 0.1534 | 0.9789 | 0.011
13314 | 0 | 3.7 | 120 | 225.6 | 233 | 5729 | 32.1 | 73.5 | 9.7 | 1.4 | 0 | 6.5 | 167 | 3256 | 5.436 | 1.2 | 0.024 | 0.1596 | 0.1404 | 0.006
7588 | 1 | 0 | 149 | 225.4 | 220.1 | 7023.3 | 38.4 | 37.8 | 3.4 | 4.2 | 0 | 6.9 | 897.3 | 2266 | 6.7199 | 0.7003 | 0.03576 | 0.15347 | 0.7748 | 0.014
12968 | 0.1 | 2 | 131 | 230.3 | 204 | 4888.9 | 23.9 | 72.8 | 2.7 | 4.9 | 0.5 | 6.3 | 404 | 2811 | 6.0653 | 1.1004 | 0.02751 | 0.18733 | 0.34453 | 0.023
1077 | 0 | 3.1 | 129 | 220.6 | 237.2 | 6285.9 | 27.7 | 63.7 | 3.3 | 7.2 | 0.1 | 5 | 486 | 3394 | 5.934 | 0.9288 | 0.02709 | 0.16383 | 1.08618 | 0.012
3479 | 0 | 3 | 150 | 195.8 | 237.5 | 6865 | 31.1 | 14.7 | 6.5 | 1.6 | 0 | 0.6 | 496 | 2047 | 6.72 | 0.66 | 0.039 | 0.174 | 1.1325 | 0.018
8839 | 1.1 | 0 | 130 | 220.3 | 242.3 | 5500.7 | 20.6 | 67.1 | 1.5 | 6.3 | 0 | 8.8 | 380 | 2674 | 5.98 | 1.079 | 0.0325 | 0.1534 | 0.1196 | 0.006
9871 | 0 | 2.3 | 170 | 225.9 | 223.7 | 9110.4 | 39.5 | 16.7 | 7.4 | 1 | 0 | 0 | 659 | 756 | 7.65 | 0.765 | 0.0561 | 0.2227 | 0.9044 | 0.009
7345 | 0.1 | 2.8 | 120 | 222.8 | 233.3 | 5252 | 20.6 | 82.2 | 3.7 | 5.3 | 0 | 5.5 | 455 | 2627 | 5.46 | 0.648 | 0.0384 | 0.1284 | 0.4584 | 0.015
13320 | 0.4 | 1.9 | 132 | 235.7 | 247.5 | 6750.7 | 9.7 | 66.2 | 6.3 | 3.2 | 1.4 | 3.2 | 468 | 3058 | 5.8344 | 0.5676 | 0.02904 | 0.1518 | 0.1518 | 0.016
10552 | 0.8 | 1.3 | 122 | 221.7 | 242.8 | 5594.1 | 26.1 | 73.4 | 4.3 | 4 | 0 | 7.8 | 1450 | 4486 | 5.3924 | 0.2928 | 0.03904 | 0.13908 | 0.74908 | 0.006
7389 | 0.1 | 0 | 168 | 267.3 | 218.7 | 7711.6 | 59 | 0 | 8.4 | 3.1 | 0 | 9.8 | 927 | 5394 | 7.728 | 0.9912 | 0.04704 | 0.18984 | 0.63 | 0.008
1186 | 0 | 2.9 | 160 | 228.2 | 249 | 8099.2 | 40.6 | 28.1 | 8.4 | 0.7 | 0 | 2 | 238.6 | 1370 | 7.44 | 1.232 | 0.0384 | 0.2144 | 0.6576 | 0.015
13076 | 0 | 2.2 | 135 | 229 | 212.8 | 5019.4 | 22.2 | 69.1 | 4.9 | 5.7 | 0 | 8.1 | 598 | 2993 | 6.183 | 0.7965 | 0.03105 | 0.16875 | 0.2079 | 0.008
6795 | 0 | 1 | 130 | 227.2 | 225.9 | 5959.8 | 0.8 | 66.4 | 2.5 | 3.5 | 0 | 3.7 | 274.3 | 1460 | 6.058 | 0.988 | 0.0208 | 0.1716 | 0.5811 | 0.023
1236 | 0 | 3.3 | 130 | 210.6 | 226.1 | 5425 | 28 | 52.6 | 4.8 | 3 | 0 | 5.3 | 339 | 2372 | 5.902 | 0.715 | 0.0312 | 0.1755 | 0.481 | 0.02
12653 | 0.3 | 0 | 142 | 212.4 | 212.6 | 7128.3 | 7.2 | 37.4 | 6.5 | 1.4 | 2.5 | 1.6 | 520.5 | 1826 | 6.461 | 1.2638 | 0.03692 | 0.18744 | 0.21016 | 0.008
2888 | 0 | 4.4 | 126 | 221.8 | 234.1 | 5891.6 | 25.4 | 70.6 | 3.6 | 8.1 | 0 | 5.6 | 383 | 3924 | 5.8212 | 1.0836 | 0.01512 | 0.16506 | 2.02734 | 0.016
754 | 0 | 0 | 161 | 269.5 | 219.7 | 7571 | 10.2 | 62 | 5.9 | 5.3 | 0 | 4 | 314.2 | 3223 | 7.2128 | 0.7406 | 0.04186 | 0.19159 | 0.69069 | 0.014
12866 | 0 | 0.1 | 145 | 201.6 | 240.6 | 7626.9 | 14.8 | 11.8 | 11.2 | 0.4 | 2.7 | 1.1 | 178 | 887 | 6.699 | 1.7545 | 0.029 | 0.16385 | 0.37555 | 0.017
3435 | 0 | 3 | 131 | 219.7 | 233.8 | 5466.7 | 20.9 | 67.3 | 3.5 | 5.9 | 0 | 5 | 290.4 | 3150 | 5.8819 | 0.6157 | 0.02882 | 0.16768 | 0.84626 | 0.008
1896 | 0 | 3 | 140 | 214 | 241.6 | 6913.6 | 15.8 | 28.2 | 7.5 | 2.5 | 0 | 2.4 | 299.5 | 3095 | 6.44 | 1.092 | 0.0336 | 0.2058 | 1.162 | 0.012
13151 | 1 | 2 | 139 | 230.2 | 249.4 | 6274.9 | 7.3 | 63.9 | 4 | 3 | 0 | 7 | 697 | 896 | 6.2967 | 0.6116 | 0.0278 | 0.15568 | 0.16263 | 0.009
671 | 0 | 2.5 | 151 | 216.3 | 244.7 | 7734.3 | 41.1 | 24.3 | 8.7 | 2.5 | 0 | 2.2 | 273.2 | 1959 | 6.7497 | 0.6342 | 0.04077 | 0.20536 | 0.53001 | 0.01
11790 | 1 | 1 | 141 | 213.7 | 226.9 | 7009 | 34.6 | 35.9 | 7 | 2 | 0 | 4.5 | 454 | 1758 | 6.3591 | 0.7473 | 0.02115 | 0.16638 | 0.19458 | 0.016
7610 | 0 | 2.6 | 169 | 227.6 | 225.4 | 8809.5 | 47 | 11.3 | 9.8 | 0.7 | 0 | 0.8 | 301.7 | 707 | 7.8416 | 1.7745 | 0.03887 | 0.19942 | 0.9126 | 0.018
2178 | 0.5 | 0.1 | 132 | 229.4 | 231.4 | 6000.5 | 1.2 | 66.4 | 5.9 | 2.4 | 1.4 | 7.4 | 706.5 | 3481 | 6.072 | 0.9108 | 0.03036 | 0.17688 | 1.25664 | 0.011
7435 | 0.5 | 2.7 | 135 | 225 | 214.2 | 6135.7 | 30.9 | 59.1 | 6.2 | 4.9 | 0 | 8.2 | 696 | 3464 | 6.156 | 0.7425 | 0.04185 | 0.16065 | 0.57375 | 0.01
8719 | 0.9 | 1.5 | 134 | 234 | 235.5 | 5921.5 | 26 | 70.8 | 4.6 | 5.2 | 0 | 6.4 | 691 | 3365 | 6.097 | 0.5762 | 0.0469 | 0.16616 | 0.12194 | 0.01
3473 | 0 | 3 | 153 | 252.4 | 248.8 | 5734.4 | 6.3 | 53.2 | 3.6 | 6.3 | 0 | 9.1 | 53 | 3851 | 6.9462 | 0.7497 | 0.03213 | 0.18972 | 1.20105 | 0.005
5537 | 0 | 3.3 | 134 | 215.7 | 240.7 | 5660.2 | 32.3 | 49.3 | 6.6 | 3.5 | 0 | 5.2 | 1310 | 2846 | 6.1104 | 0.6968 | 0.02546 | 0.15946 | 1.15642 | 0.019
12408 | 1.8 | 0 | 140 | 231.2 | 211.6 | 5140.5 | 20.1 | 68.6 | 2 | 6 | 0 | 11.5 | 420 | 2712 | 6.398 | 0.854 | 0.0224 | 0.168 | 0.3752 | 0.011
2913 | 0 | 2.9 | 146 | 225.9 | 241.4 | 7919 | 38 | 41.5 | 8.4 | 2.3 | 0 | 5.5 | 713 | 3238 | 6.9204 | 1.9126 | 0.01168 | 0.17812 | 2.74772 | 0.009
9544 | 1 | 0 | 129 | 228.6 | 244.9 | 5543.9 | 28.5 | 68.8 | 1.7 | 5.3 | 0 | 6.8 | 273.3 | 3241 | 5.8179 | 0.6063 | 0.03225 | 0.14448 | 0.1677 | 0.008
7157 | 0.4 | 0.6 | 125 | 230.5 | 220.6 | 6635.9 | 20.2 | 85.6 | 1.5 | 7.7 | 0 | 8.5 | 1463 | 2303 | 5.6625 | 0.6125 | 0.025 | 0.13625 | 0.61625 | 0.015
5435 | 0.1 | 3 | 131 | 220.5 | 224.8 | 5731.4 | 31.1 | 58.4 | 3 | 8.8 | 0 | 4.3 | 311 | 3055 | 5.9081 | 0.5895 | 0.04061 | 0.17292 | 1.00084 | 0.017
3007 | 0.1 | 3.8 | 140 | 204.6 | 238.1 | 7182.4 | 38.1 | 26.1 | 7.8 | 1.3 | 0 | 2.3 | 752 | 1934 | 6.494 | 1.078 | 0.0252 | 0.1862 | 1.304 | 0.009
2676 | 1.2 | 0.9 | 131 | 230 | 242.8 | 5605.9 | 3.8 | 65.5 | 5 | 3.8 | 0 | 6.5 | 816.4 | 3138 | 5.8295 | 0.4323 | 0.04585 | 0.18209 | 0.90128 | 0.009
11321 | 1.4 | 1.3 | 151 | 151.3 | 224.8 | 0 | 32.2 | 28.2 | 5.7 | 1.7 | 0 | 1.6 | 2907.7 | 1981 | 6.8101 | 0.7097 | 0.04228 | 0.16308 | 1.208 | 0.027
6650 | 0.8 | 0 | 130 | 221.2 | 218 | 6045.1 | 9.3 | 52 | 2 | 5.5 | 0 | 6.6 | 419.4 | 2312 | 5.889 | 0.741 | 0.0559 | 0.1638 | 0.4654 | 0.011
1807 | 0 | 4.4 | 132 | 212.3 | 240.9 | 6829.9 | 39.2 | 40.9 | 3.9 | 5.5 | 0 | 3.3 | 270 | 2153 | 5.9928 | 0.66 | 0.02112 | 0.198 | 1.28436 | 0.026
10816 | 0 | 2.1 | 131 | 230.8 | 245.3 | 6081.8 | 7.7 | 62.5 | 4.1 | 3.1 | 0 | 7 | 1001.4 | 3751 | 5.7509 | 0.3013 | 0.07467 | 0.14672 | 0.74146 | 0.007
117 | 0 | 2 | 129 | 220.1 | 241.9 | 5022.9 | 20.8 | 70.1 | 5.6 | 4.5 | 0 | 6 | 564.7 | 3979 | 5.9727 | 0.9675 | 0.01806 | 0.17415 | 1.14681 | 0.008
11216 | 0 | 2 | 142 | 222.6 | 208 | 6615.8 | 31.4 | 49.6 | 6 | 2.2 | 0 | 8.3 | 299 | 2856 | 6.5036 | 0.852 | 0.04118 | 0.18176 | 1.00678 | 0.016
12051 | 0 | 2.5 | 115 | 225.4 | 231.1 | 4951.8 | 26.9 | 83.3 | 5.4 | 3 | 0 | 7.6 | 788 | 3006 | 5.2785 | 0.6785 | 0.03335 | 0.13685 | 0.26105 | 0.019
6774 | 0.1 | 2.8 | 120 | 219.6 | 216.9 | 5587.3 | 30.3 | 69.3 | 2.5 | 8.1 | 0 | 5.2 | 450 | 2447 | 5.532 | 0.72 | 0.0312 | 0.1488 | 0.4512 | 0.014
3268 | 0 | 3 | 150 | 218.7 | 239.2 | 7327.2 | 34 | 34.4 | 6.8 | 1 | 0 | 2.5 | 247.9 | 1728 | 6.765 | 0.705 | 0.045 | 0.1545 | 0.615 | 0.015
1361 | 0 | 3.1 | 120 | 223.2 | 229.8 | 5567.9 | 30.9 | 72.7 | 3.9 | 11.3 | 0 | 5.9 | 634 | 2952 | 5.448 | 0.576 | 0.036 | 0.1584 | 0.9108 | 0.015
6391 | 0 | 2.1 | 131 | 219.7 | 228.4 | 6122.3 | 29.4 | 57.6 | 3 | 7.8 | 0 | 6 | 471 | 2344 | 5.9212 | 0.6419 | 0.02751 | 0.14017 | 0.50042 | 0.013
11220 | 0.1 | 2 | 134 | 241.2 | 244.6 | 5280.1 | 25.6 | 81.7 | 3.4 | 3.6 | 0 | 5 | 842.3 | 3558 | 6.2042 | 1.005 | 0.01876 | 0.1809 | 1.19126 | 0.024
3027 | 0 | 2.7 | 153 | 225.4 | 230.6 | 7252.6 | 40.9 | 31.6 | 8.1 | 4 | 0 | 2.8 | 40 | 2315 | 7.0839 | 0.9945 | 0.02754 | 0.20655 | 1.4076 | 0.013
12074 | 1.1 | 2.1 | 131 | 225.5 | 240.3 | 5743.4 | 27.7 | 63.8 | 7.6 | 2.6 | 0 | 7.7 | 855 | 2790 | 6.0129 | 0.7729 | 0.03799 | 0.15589 | 0.29737 | 0.012
9595 | 1 | 1.8 | 128 | 226.2 | 213.2 | 5785.5 | 22.9 | 73 | 3.3 | 5.1 | 0 | 8.3 | 1329 | 2876 | 5.952 | 1.2032 | 0.02304 | 0.15104 | 0.2368 | 0.016
10604 | 0 | 0 | 140 | 240.4 | 242.2 | 5578.4 | 28.4 | 71.7 | 3.8 | 3.4 | 2 | 6 | 822.3 | 3969 | 6.258 | 0.378 | 0.0378 | 0.147 | 1.127 | 0.019
13421 | 1 | 2.5 | 172 | 235.3 | 244.1 | 8316.7 | 42.1 | 18.2 | 11.1 | 0 | 0 | 1.3 | 253 | 1055 | 7.6024 | 0.7396 | 0.03784 | 0.1978 | 0.1978 | 0.011
35 | 1 | 2 | 139 | 230 | 244.2 | 6285 | 29.3 | 61.9 | 5 | 4 | 0 | 7.9 | 418 | 3957 | 6.4079 | 1.0703 | 0.0278 | 0.1529 | 1.19679 | 0.011
9912 | 0.1 | 2.4 | 126 | 210.4 | 214.7 | 5137.6 | 25.6 | 59 | 5.4 | 4.8 | 0 | 5.8 | 582 | 3244 | 5.6322 | 0.4788 | 0.05922 | 0.13356 | 0.63252 | 0.008
5693 | 0.1 | 1.5 | 138 | 232.3 | 232.1 | 6408.5 | 0.7 | 60 | 5.6 | 5.9 | 0.5 | 5.9 | 332.3 | 2740 | 6.4032 | 1.0488 | 0.03588 | 0.18906 | 0.5313 | 0.007
9942 | 0 | 2.4 | 128 | 218.4 | 230.2 | 6030.2 | 28.5 | 61.4 | 5.2 | 4.1 | 0 | 6 | 353 | 3151 | 5.824 | 0.6656 | 0.04736 | 0.16128 | 0.68096 | 0.01
8140 | 0 | 2.1 | 141 | 223.1 | 208.4 | 5973.4 | 27.7 | 51.5 | 6.5 | 3.1 | 0 | 5.8 | 77 | 2925 | 6.2322 | 0.6486 | 0.03102 | 0.1833 | 0.20304 | 0.01
11439 | 0 | 2 | 134 | 220.6 | 236.1 | 6663 | 36.6 | 50.3 | 6.1 | 3.9 | 0 | 7 | 513 | 2252 | 6.2042 | 1.005 | 0.01876 | 0.1809 | 1.19126 | 0.015
1114 | 0 | 3 | 144 | 218.3 | 222.3 | 5792.5 | 30.6 | 43.5 | 4.9 | 3.9 | 0 | 5.9 | 405 | 3600 | 6.5664 | 0.7344 | 0.02736 | 0.18576 | 0.97776 | 0.01
12919 | 0 | 2.8 | 131 | 225.2 | 212.9 | 5882.1 | 26.2 | 65.4 | 5.5 | 3.5 | 0 | 6.7 | 236 | 2376 | 5.9474 | 0.655 | 0.05502 | 0.16637 | 0.2358 | 0.014
8298 | 0.9 | 1.6 | 145 | 210.6 | 241.7 | 7063 | 32.2 | 33.8 | 4.2 | 4 | 0 | 6.4 | 332 | 1805 | 6.525 | 0.5365 | 0.0406 | 0.1711 | 0.174 | 0.011
11187 | 0.8 | 1.2 | 130 | 230.5 | 232.9 | 5918.4 | 30.9 | 69.3 | 5 | 4.1 | 0 | 6.8 | 270.3 | 3055 | 5.837 | 0.455 | 0.0377 | 0.1625 | 0.8801 | 0.01
7088 | 1 | 2 | 126 | 155.7 | 238.4 | 0 | 5.5 | 56.1 | 4.2 | 3 | 0 | 8 | 428.4 | 3652 | 5.7834 | 0.7812 | 0.02016 | 0.13734 | 0.62748 | 0.006
8836 | 1.6 | 0 | 137 | 219 | 208.6 | 5805.1 | 21.4 | 58.6 | 3.4 | 2.6 | 0 | 7.3 | 404 | 2092 | 6.1513 | 0.6713 | 0.05206 | 0.15344 | 0.10549 | 0.013
11973 | 1 | 1 | 135 | 222.1 | 249.4 | 7749 | 41 | 46 | 6 | 1 | 0 | 5.9 | 487 | 2402 | 6.2775 | 0.918 | 0.0189 | 0.1782 | 0.1782 | 0.011
2191 | 0 | 0 | 140 | 234.5 | 248.8 | 5732.4 | 28.6 | 65.9 | 5.3 | 5.5 | 0 | 8.3 | 339 | 4947 | 6.384 | 0.756 | 0.0252 | 0.1792 | 1.4336 | 0.007
8055 | 0 | 1.2 | 146 | 219.2 | 232.2 | 7764.1 | 29.6 | 41.5 | 5 | 4.5 | 0 | 4 | 111.2 | 1435 | 6.7306 | 0.9198 | 0.0365 | 0.17666 | 0.1971 | 0.012
6008 | 0 | 2 | 132 | 222.2 | 221.4 | 5856.2 | 26.7 | 59.5 | 5 | 4 | 0 | 7 | 889.6 | 2631 | 6.1048 | 0.9304 | 0.03464 | 0.16068 | 0.17324 | 0.015
12481 | 1 | 2 | 156 | 230.7 | 228.9 | 7453.2 | 39 | 32.1 | 7.6 | 0 | 0 | 1.4 | 53.9 | 1418 | 7.0824 | 0.7956 | 0.02496 | 0.195 | 0.28236 | 0.016
910 | 1 | 2.7 | 130 | 230 | 249.6 | 5203.1 | 31.5 | 68.5 | 5 | 4 | 0 | 7.3 | 889.5 | 4256 | 5.967 | 0.832 | 0.0286 | 0.1716 | 1.2324 | 0.006
12414 | 0 | 2 | 170 | 230.6 | 243.1 | 7740.3 | 38.2 | 18.6 | 10 | 0 | 0 | 1.1 | 381 | 845 | 7.786 | 1.054 | 0.0765 | 0.1938 | 0.306 | 0.015
12936 | 0.2 | 1.7 | 135 | 227.4 | 231.6 | 6107 | 24.7 | 65.7 | 5.2 | 4.2 | 0 | 6.6 | 835 | 3112 | 6.3315 | 1.2285 | 0.0243 | 0.1809 | 0.2133 | 0.006
7281 | 1 | 1.8 | 130 | 225.4 | 242.6 | 5852.4 | 28.6 | 66.8 | 2.1 | 5 | 0 | 5.4 | 100.1 | 2947 | 6.01 | 0.814 | 0.0326 | 0.1431 | 0.6659 | 0.01
5353 | 0 | 1.4 | 123 | 225.6 | 224.1 | 5536.1 | 1.4 | 66.6 | 2.4 | 6.4 | 0 | 6.3 | 504.5 | 3176 | 5.6826 | 0.6027 | 0.03075 | 0.17343 | 1.22016 | 0.006
8611 | 1.2 | 0.1 | 132 | 220.9 | 223.4 | 6018.7 | 0.9 | 57.8 | 4.1 | 5.6 | 2 | 4.8 | 531.5 | 3575 | 6.1512 | 1.3992 | 0.02772 | 0.15048 | 0.21516 | 0.006
8624 | 0.8 | 1.4 | 150 | 208 | 209 | 6332.3 | 33 | 22.5 | 6.4 | 2.3 | 0 | 4.2 | 127 | 2075 | 6.675 | 0.6 | 0.048 | 0.1845 | 0.228 | 0.011
7156 | 0 | 2.5 | 128 | 228.2 | 239.8 | 5792.9 | 3.1 | 66.9 | 4.5 | 3.5 | 0 | 4.7 | 441 | 2886 | 5.76 | 0.5888 | 0.0256 | 0.13184 | 0.62208 | 0.006
2393 | 0 | 2.6 | 134 | 232.6 | 241.5 | 6641.4 | 30.3 | 68.3 | 6.4 | 3.2 | 0 | 6.5 | 744 | 3146 | 6.1372 | 0.8978 | 0.03082 | 0.18894 | 0.97418 | 0.016
13396 | 1.2 | 2.2 | 130 | 210.4 | 199.4 | 5744.8 | 23.4 | 55.1 | 5.3 | 1.8 | 0 | 6.6 | 149 | 2626 | 5.876 | 0.481 | 0.0299 | 0.1534 | 0.1391 | 0.011
12241 | 1 | 1 | 155 | 222.6 | 247.6 | 7875.7 | 28.1 | 34.7 | 5.4 | 2.7 | 0 | 4.1 | 552.4 | 1582 | 7.006 | 0.7595 | 0.0372 | 0.19995 | 0.3596 | 0.007
3189 | 0.1 | 2.9 | 131 | 228.2 | 229.6 | 5259.8 | 29.3 | 67.5 | 5.6 | 3.2 | 0 | 2.4 | 613.7 | 3832 | 6.1046 | 1.048 | 0.03799 | 0.15065 | 0.4585 | 0.014
9044 | 1.4 | 1.8 | 151 | 219.9 | 209 | 6727.7 | 33.6 | 32.8 | 6.3 | 2.2 | 0 | 5.7 | 160 | 2639 | 6.8856 | 0.7852 | 0.0302 | 0.17063 | 0.30804 | 0.006
6074 | 1.1 | 2.3 | 133 | 224.5 | 245.5 | 5838.3 | 25.3 | 63.7 | 5.7 | 3.1 | 0 | 7.5 | 859 | 3683 | 6.0648 | 0.7315 | 0.04921 | 0.14763 | 0.16492 | 0.007
6523 | 1.1 | 1.1 | 129 | 225.4 | 228.7 | 5174.7 | 20.3 | 73.9 | 2.8 | 4.5 | 0 | 8.6 | 537 | 3442 | 5.8179 | 0.5934 | 0.04902 | 0.14577 | 0.44118 | 0.008
10240 | 1 | 1.5 | 125 | 240.2 | 225.7 | 6336.6 | 6.2 | 78.7 | 7 | 2 | 0 | 6.4 | 396.9 | 3183 | 5.6375 | 0.5 | 0.035 | 0.15 | 0.82625 | 0.014
12803 | 1.2 | 2.1 | 170 | 249.8 | 210.2 | 7549.4 | 41.1 | 35.9 | 9.3 | 1.3 | 0 | 2.6 | 239 | 2163 | 7.769 | 1.003 | 0.0357 | 0.1955 | 0.3774 | 0.008
6886 | 1.2 | 0.3 | 133 | 210.5 | 210 | 6026.5 | 22.6 | 55.1 | 2.2 | 6 | 0 | 9.8 | 524 | 2597 | 6.0648 | 0.7714 | 0.03059 | 0.16359 | 0.53599 | 0.016
2492 | 0 | 2 | 155 | 210.8 | 245.4 | 6874.2 | 30.6 | 25.2 | 7.4 | 3.4 | 0 | 3.2 | 234 | 2090 | 6.913 | 0.558 | 0.04805 | 0.2139 | 1.12995 | 0.008
11589 | 0 | 2 | 129 | 240.1 | 249.8 | 5529.7 | 30.7 | 80.4 | 4.5 | 7 | 0 | 8 | 1048 | 4812 | 5.8953 | 0.6966 | 0.04386 | 0.17028 | 0.95331 | 0.007
3048 | 0 | 3.1 | 135 | 214.2 | 228 | 6273.5 | 10.4 | 38.8 | 7.3 | 2.2 | 0 | 4.4 | 212.7 | 3419 | 6.2505 | 0.8505 | 0.0243 | 0.16335 | 0.76545 | 0.006
1286 | 0 | 3.5 | 120 | 213.6 | 235.9 | 4671.8 | 23.5 | 70.5 | 3.7 | 5 | 0 | 6.5 | 853.6 | 3767 | 5.292 | 0.276 | 0.0384 | 0.1728 | 0.7908 | 0.016
1423 | 0 | 4.3 | 127 | 225.8 | 232.7 | 5633.8 | 35.6 | 63.4 | 5.4 | 4.3 | 0.1 | 5.2 | 929 | 2845 | 5.9436 | 1.2573 | 0.03302 | 0.17907 | 1.05156 | 0.013
3589 | 0 | 2.2 | 128 | 221 | 228.3 | 5470.3 | 27.9 | 64.6 | 4.9 | 6.3 | 0 | 5.7 | 479.4 | 3748 | 5.7728 | 0.6144 | 0.04992 | 0.16768 | 0.88832 | 0.01
13141 | 1 | 2 | 140 | 230.2 | 249.8 | 6422.5 | 26.4 | 60.8 | 4 | 3 | 0 | 7 | 877 | 2095 | 6.51 | 0.952 | 0.0196 | 0.1848 | 0.1848 | 0.008
11534 | 0 | 1.6 | 134 | 245.6 | 244.1 | 6094.5 | 28.3 | 83 | 4.4 | 5 | 0 | 6.7 | 1129.8 | 4414 | 6.0434 | 0.6298 | 0.03752 | 0.14472 | 1.072 | 0.013
2856 | 0 | 3 | 111 | 222.1 | 249.7 | 5469.9 | 4.4 | 76.7 | 6 | 5 | 0 | 7 | 266.3 | 5318 | 5.2614 | 1.4541 | 0.00888 | 0.13542 | 2.08902 | 0.01
522 | 0 | 3 | 169 | 222.6 | 196.6 | 9365.8 | 44.2 | 9.2 | 7.6 | 0 | 0 | 0 | 49.4 | 313 | 7.5543 | 0.7098 | 0.0507 | 0.19604 | 1.30468 | 0.016
7309 | 0.1 | 3 | 132 | 239.3 | 232.5 | 5496.2 | 26.3 | 81.3 | 4.2 | 3.3 | 0 | 5.8 | 581.8 | 2528 | 6.0324 | 0.7128 | 0.03036 | 0.14124 | 0.6468 | 0.011
9136 | 1.3 | 0 | 141 | 230.4 | 219.3 | 7149.3 | 12.6 | 46.4 | 4.5 | 3.3 | 0 | 6.8 | 1326.9 | 1944 | 6.3773 | 0.7268 | 0.02984 | 0.15305 | 0.3111 | 0.011
3376 | 0 | 3 | 125 | 230.4 | 249.9 | 5647.1 | 0.9 | 84 | 5 | 5 | 0 | 7 | 256.1 | 3315 | 5.7625 | 1.4 | 0.02 | 0.15 | 0.56375 | 0.007
10295 | 0.5 | 0.9 | 133 | 214.9 | 233.7 | 6123.2 | 19.1 | 62.8 | 1.8 | 4.2 | 0 | 6.6 | 419 | 2966 | 5.9983 | 0.5985 | 0.0266 | 0.15561 | 1.08927 | 0.015
5306 | 0.1 | 3.1 | 118 | 224.9 | 222.1 | 5167.4 | 21 | 85.4 | 4.3 | 5.2 | 0 | 5.9 | 196 | 2686 | 5.3808 | 0.6136 | 0.02242 | 0.14042 | 1.01834 | 0.018
6063 | 1 | 1.7 | 132 | 241.3 | 243.7 | 6116.7 | 26.4 | 79.6 | 4.3 | 2 | 0 | 5.8 | 908.8 | 2819 | 6.0192 | 0.726 | 0.04884 | 0.14652 | 0.16368 | 0.022
11355 | 0 | 2.1 | 136 | 210.9 | 222.8 | 5746.3 | 30.7 | 44.4 | 5.4 | 4.6 | 0 | 7.3 | 509 | 3170 | 6.2968 | 1.02 | 0.01904 | 0.1836 | 1.20904 | 0.011
8282 | 1.1 | 1.7 | 131 | 205.2 | 242.4 | 5655.5 | 27.4 | 46.6 | 3.8 | 4.2 | 0 | 9.1 | 489 | 2820 | 5.8164 | 0.4847 | 0.0393 | 0.1572 | 0.14672 | 0.015
13258 | 0.9 | 1 | 152 | 234.9 | 237.6 | 8608.7 | 16.2 | 39.4 | 8.1 | 1.1 | 0 | 4 | 172 | 1705 | 6.7944 | 0.6688 | 0.03344 | 0.16568 | 0.1824 | 0.012
7841 | 1.9 | 1.5 | 170 | 232 | 231 | 9081.8 | 45.9 | 15.6 | 7.2 | 0.6 | 0.3 | 0.8 | 0 | 946 | 7.888 | 1.258 | 0.0391 | 0.2074 | 0.2839 | 0.013
12294 | 0.3 | 1.4 | 100 | 124.5 | 245.8 | 5608.7 | 8.9 | 12.9 | 4.7 | 3.4 | 0 | 0 | 404.4 | 1404 | 4.6 | 0.62 | 0.02 | 0.112 | 0.241 | 0.027
8459 | 1.2 | 2.1 | 132 | 199.6 | 211.3 | 5579.3 | 24.1 | 40.6 | 5.6 | 3.3 | 0 | 4.4 | 329 | 1968 | 6.0984 | 1.4256 | 0.02772 | 0.16764 | 0.2574 | 0.012
12750 | 0.9 | 1.5 | 140 | 218.1 | 214.8 | 5185.9 | 27.5 | 47.9 | 2.9 | 5.2 | 0 | 6.9 | 164 | 2434 | 6.566 | 1.33 | 0.0224 | 0.1918 | 0.3248 | 0.008
8170 | 0 | 2.5 | 133 | 210 | 210.2 | 5124.3 | 23.5 | 51.4 | 5.6 | 3.8 | 0 | 4.9 | 74 | 2849 | 6.1446 | 1.4896 | 0.01596 | 0.16625 | 0.21546 | 0.018
1687 | 0 | 3 | 135 | 214.6 | 250.2 | 6100.9 | 25.8 | 53.4 | 5.5 | 5.6 | 0 | 7 | 310.5 | 3784 | 6.102 | 0.6075 | 0.0324 | 0.19035 | 1.6335 | 0.007
1059 | 0 | 3 | 136 | 229.8 | 237.1 | 6531 | 29.2 | 64.7 | 5.9 | 3.5 | 0 | 4.2 | 379.1 | 2519 | 6.2288 | 0.9384 | 0.03264 | 0.15776 | 0.986 | 0.008
1460 | 0 | 3 | 146 | 202 | 226.6 | 7800.3 | 37.4 | 18.9 | 8.5 | 1.8 | 2.7 | 2.4 | 127 | 1694 | 6.7598 | 1.3578 | 0.04234 | 0.2117 | 1.4454 | 0.012
1504 | 0 | 3 | 134 | 230.2 | 247.2 | 5624.2 | 1 | 65.3 | 5.8 | 3.8 | 0 | 6.3 | 5.4 | 3617 | 5.9764 | 0.5494 | 0.05896 | 0.19296 | 1.2596 | 0.005
12503 | 0.5 | 1 | 125 | 220.3 | 249.4 | 5185.7 | 18.8 | 73.4 | 3 | 4.5 | 0 | 9 | 424.1 | 3104 | 5.5 | 0.725 | 0.03 | 0.16875 | 0.18875 | 0.013
3839 | 0 | 2.9 | 121 | 225 | 212.3 | 5709.6 | 16.9 | 87.2 | 4 | 6.6 | 0 | 7 | 463 | 4521 | 5.566 | 0.5445 | 0.03751 | 0.17303 | 1.13982 | 0.009
10714 | 0.1 | 3 | 130 | 220.1 | 241.6 | 5489.8 | 30.6 | 59 | 2 | 6 | 0 | 5.1 | 917 | 3017 | 5.785 | 0.442 | 0.0416 | 0.1508 | 0.8619 | 0.008
9936 | 0 | 2.1 | 133 | 214.9 | 214.1 | 6545.7 | 27.5 | 54.5 | 6 | 3.1 | 0 | 6.6 | 511 | 2189 | 6.118 | 0.7581 | 0.03857 | 0.15428 | 0.798 | 0.015
10899 | 0 | 2 | 125 | 219.9 | 242 | 5613.8 | 15.6 | 79.3 | 4.1 | 6.4 | 0 | 8.4 | 794 | 4375 | 5.6625 | 0.6 | 0.0325 | 0.16875 | 0.98375 | 0.006
10587 | 2 | 0 | 127 | 214 | 228.7 | 6291.8 | 26.8 | 60.1 | 8.4 | 0 | 0 | 8.8 | 161 | 3352 | 5.8039 | 0.5334 | 0.0508 | 0.14478 | 0.91948 | 0.013
2809 | 2.3 | 0 | 111 | 225.5 | 231.8 | 4135.5 | 0.7 | 84.2 | 2.8 | 7 | 0 | 6.8 | 149.2 | 3931 | 5.1171 | 0.5883 | 0.02886 | 0.16317 | 1.22433 | 0.007
12470 | 1.3 | 2.3 | 172 | 218.2 | 222.3 | 8779.6 | 38.1 | 5.5 | 10.1 | 0 | 0 | 0.1 | 230 | 765 | 7.826 | 0.946 | 0.04988 | 0.1978 | 0.3182 | 0.009
9351 | 0.8 | 0.7 | 134 | 217.3 | 223.7 | 6425.3 | 25.7 | 54.9 | 4.1 | 4.1 | 0 | 6 | 700.3 | 2606 | 6.0568 | 0.737 | 0.03484 | 0.15544 | 0.25728 | 0.014
10497 | 1.6 | 1 | 139 | 237.5 | 245.1 | 5583.2 | 21.4 | 76.7 | 4 | 2.9 | 0 | 7.6 | 804.4 | 2740 | 6.4635 | 0.9869 | 0.03475 | 0.18626 | 1.00914 | 0.013
3640 | 0 | 4.1 | 130 | 221.2 | 239.2 | 5388.3 | 28.9 | 62.7 | 5.2 | 4.8 | 0 | 4.9 | 1326 | 3643 | 5.759 | 0.494 | 0.026 | 0.1625 | 1.0699 | 0.006
7318 | 0 | 3.2 | 132 | 225.7 | 234.6 | 6084.5 | 20.6 | 73.5 | 1.3 | 7.7 | 0 | 4.9 | 827 | 2833 | 6.0324 | 0.8184 | 0.03828 | 0.14916 | 0.528 | 0.011
7193 | 0 | 2.8 | 145 | 220.2 | 233.8 | 6630.5 | 35.8 | 39.4 | 8.2 | 1.1 | 0 | 5.6 | 557 | 2171 | 6.6265 | 0.783 | 0.0232 | 0.1566 | 0.7598 | 0.013
6777 | 0 | 0 | 125 | 220.7 | 224.9 | 6443.3 | 31.4 | 64.2 | 12.7 | 1.3 | 0 | 3.3 | 964.7 | 3001 | 5.6625 | 0.6375 | 0.04 | 0.13 | 0.44 | 0.007
5527 | 0 | 3.1 | 131 | 229.7 | 234.6 | 5166.1 | 23.5 | 75.4 | 4 | 6.3 | 0 | 8.1 | 1528 | 4042 | 6.0522 | 0.6419 | 0.03275 | 0.18471 | 1.29952 | 0.016
1288 | 0 | 3 | 122 | 230.9 | 249.1 | 4630.3 | 11.6 | 66.6 | 5 | 5 | 0 | 7 | 428.5 | 4403 | 5.4046 | 0.305 | 0.0366 | 0.1647 | 0.79178 | 0.006
12615 | 0.7 | 2 | 125 | 227.1 | 241 | 5223.8 | 24.1 | 75.1 | 4.4 | 3.1 | 0 | 6.8 | 248 | 3342 | 5.75 | 0.8 | 0.05 | 0.16 | 0.16875 | 0.011
1929 | 0 | 3.3 | 134 | 219.6 | 213.4 | 5737.8 | 28.6 | 56.9 | 5.7 | 4.6 | 0 | 5.1 | 408 | 3601 | 6.1238 | 0.8442 | 0.0335 | 0.1943 | 0.99026 | 0.013
3016 | 0 | 2.5 | 131 | 229.6 | 242.3 | 6340.6 | 9.9 | 63.8 | 6.1 | 4 | 0 | 7.5 | 336.6 | 3991 | 5.9343 | 0.6681 | 0.03275 | 0.17423 | 1.1266 | 0.01
8436 | 1.2 | 0 | 132 | 222.5 | 221.1 | 7052.6 | 43.4 | 44 | 4.6 | 2.3 | 0 | 6.6 | 436.2 | 2415 | 5.9664 | 0.8052 | 0.05808 | 0.16368 | 0.18876 | 0.013
11849 | 1 | 0 | 141 | 230.2 | 213.1 | 6678.6 | 32 | 57.3 | 6.3 | 5.4 | 0 | 6 | 72.1 | 2923 | 6.3027 | 0.6204 | 0.03102 | 0.15369 | 0.1692 | 0.007
11239 | 0.4 | 0.8 | 130 | 217 | 232 | 5531.5 | 20.7 | 66.5 | 2.8 | 4.7 | 0 | 9.8 | 1500 | 3772 | 6.019 | 0.975 | 0.0182 | 0.1755 | 1.1557 | 0.009
2735 | 1.9 | 1 | 125 | 224.1 | 216.1 | 6120 | 37.2 | 61.6 | 4.6 | 2.1 | 0 | 8.8 | 343.9 | 4067 | 5.7 | 0.7125 | 0.03375 | 0.17875 | 1.15125 | 0.006
10223 | 0.1 | 2.8 | 140 | 225.3 | 246.4 | 5425.2 | 22.4 | 63.2 | 2.7 | 5.3 | 0 | 4.2 | 422 | 3653 | 6.356 | 0.784 | 0.0224 | 0.1442 | 1.0388 | 0.006
1991 | 0 | 3 | 140 | 205.3 | 236.5 | 6408.4 | 28.6 | 36.7 | 5.8 | 4.3 | 0 | 5.2 | 860.5 | 2534 | 6.356 | 0.7 | 0.028 | 0.1694 | 1.19 | 0.012
1597 | 0 | 3.7 | 134 | 220.2 | 228.4 | 5299.9 | 27.1 | 59.1 | 6.1 | 5.6 | 0 | 7.1 | 498 | 3356 | 6.2176 | 0.9916 | 0.03618 | 0.18626 | 1.33866 | 0.025
12349 | 1.5 | 2.4 | 132 | 228.7 | 243.6 | 6940.4 | 34.9 | 62.3 | 4 | 3.5 | 0 | 4.6 | 229.3 | 2434 | 5.8608 | 0.5676 | 0.03432 | 0.17028 | 0.2838 | 0.013
653 | 0 | 3 | 130 | 227.8 | 218.3 | 5783.4 | 27.8 | 70.1 | 4.6 | 4.2 | 0 | 5.4 | 684 | 3261 | 5.837 | 0.598 | 0.0338 | 0.1456 | 0.507 | 0.017
9855 | 0 | 2 | 137 | 230.4 | 229.6 | 6578.6 | 31.2 | 62.3 | 4.7 | 6 | 0 | 7.8 | 460.9 | 3176 | 6.3431 | 1.0549 | 0.03014 | 0.16303 | 0.90146 | 0.01
6732 | 0.9 | 1 | 130 | 226.9 | 231.8 | 6029.8 | 25.3 | 69.7 | 4.5 | 2.9 | 0 | 7.4 | 651 | 2545 | 5.928 | 0.741 | 0.026 | 0.1482 | 0.5772 | 0.014
5779 | 0 | 3 | 123 | 229.9 | 239.3 | 5285 | 24.8 | 82.1 | 3.5 | 5 | 0 | 6.4 | 811.2 | 2761 | 5.5719 | 0.5412 | 0.03321 | 0.15375 | 0.45633 | 0.013
3167 | 0 | 3 | 131 | 220.3 | 239.4 | 5831.2 | 3.6 | 55.7 | 6 | 4 | 0 | 7 | 538.8 | 3954 | 6.1439 | 0.8777 | 0.05109 | 0.14541 | 0.46374 | 0.006
2232 | 0 | 3 | 132 | 221.9 | 242.4 | 5818.6 | 13 | 54.4 | 6.5 | 3.9 | 0 | 5.1 | 719.2 | 3232 | 6.006 | 0.7128 | 0.02508 | 0.165 | 1.23024 | 0.017
13252 | 2.5 | 0 | 131 | 224.2 | 247.3 | 6962.1 | 11.5 | 53.3 | 4.5 | 2.4 | 1.1 | 3.4 | 716 | 2658 | 5.9081 | 0.6943 | 0.01965 | 0.15458 | 0.18078 | 0.014
8422 | 0 | 1.3 | 137 | 220.3 | 238.4 | 6031.3 | 25.2 | 56.3 | 5.1 | 1.3 | 0 | 6.2 | 481.7 | 2385 | 6.2198 | 0.7946 | 0.05069 | 0.17673 | 0.15755 | 0.018
6623 | 1 | 0.1 | 130 | 226.6 | 228 | 5978.1 | 26.7 | 67.6 | 4.1 | 2.5 | 0 | 5.3 | 456.7 | 2746 | 6.032 | 0.897 | 0.0312 | 0.1638 | 0.5434 | 0.018
11802 | 1 | 1.1 | 160 | 217.4 | 234.6 | 8153.6 | 35.6 | 19.5 | 9 | 0 | 0 | 2.1 | 161 | 1097 | 7.216 | 0.848 | 0.024 | 0.1888 | 0.2208 | 0.01
3532 | 0.1 | 3 | 151 | 229.4 | 229.4 | 6875.4 | 1 | 37.1 | 7 | 1.9 | 0 | 5 | 70.3 | 2564 | 6.9309 | 0.7852 | 0.05587 | 0.19177 | 1.10985 | 0.008
11192 | 0.1 | 4.2 | 136 | 220.3 | 217.5 | 5688.1 | 28.1 | 56.3 | 4.2 | 3.4 | 0 | 3.4 | 387 | 3149 | 6.1336 | 0.6392 | 0.03808 | 0.14688 | 1.088 | 0.013
7163 | 0 | 3.6 | 130 | 226.2 | 227.8 | 6904.3 | 35.3 | 60.6 | 6.8 | 3.5 | 0 | 5.7 | 729.1 | 2162 | 5.85 | 0.598 | 0.026 | 0.1339 | 0.6318 | 0.01
13054 | 0.5 | 1.6 | 125 | 216.6 | 243.7 | 5161.3 | 22.3 | 65.5 | 3.9 | 4.1 | 0 | 8.2 | 544 | 2853 | 5.8125 | 1.1 | 0.0275 | 0.15125 | 0.21125 | 0.014
9658 | 0.9 | 1.1 | 131 | 219.4 | 248.5 | 5549.4 | 2.8 | 55.9 | 3.9 | 2 | 0.8 | 5.9 | 818.1 | 3061 | 6.0129 | 0.8253 | 0.02227 | 0.15196 | 0.25414 | 0.007
10686 | 1 | 1 | 127 | 224.9 | 249.4 | 5071.5 | 1 | 67.1 | 6 | 3 | 0 | 9 | 277.1 | 3571 | 6.0325 | 1.6383 | 0.01397 | 0.14351 | 1.3081 | 0.01
10431 | 0 | 2.2 | 141 | 234.2 | 249.4 | 6121.5 | 29.9 | 62.8 | 6 | 4.5 | 0 | 5.5 | 243.3 | 3499 | 6.5001 | 0.9588 | 0.03948 | 0.15651 | 1.06878 | 0.009
8475 | 2 | 0 | 130 | 175.4 | 220.6 | 7787.1 | 13.4 | 12 | 7.5 | 0 | 0 | 0.7 | 176.2 | 437 | 6 | 1.269 | 0.0258 | 0.1594 | 0.2499 | 0.012
9451 | 0.9 | 0.7 | 121 | 230.2 | 247.5 | 5894.3 | 1.8 | 75 | 3.5 | 2.3 | 0 | 6.2 | 645.6 | 2425 | 5.324 | 0.3872 | 0.04598 | 0.15246 | 0.16456 | 0.01
12280 | 1 | 1 | 167 | 238.9 | 224.7 | 8521.4 | 36 | 33.4 | 7.8 | 0 | 0 | 4.1 | 468.4 | 1452 | 7.682 | 1.3026 | 0.0334 | 0.18537 | 0.40748 | 0.01
5369 | 0.1 | 2 | 111 | 229.4 | 227.7 | 4150.3 | 0.3 | 81.4 | 4 | 3.8 | 0 | 6.7 | 320.6 | 3424 | 5.0505 | 0.3108 | 0.03885 | 0.12876 | 0.89133 | 0.006
10752 | 0.8 | 1.4 | 131 | 224.2 | 232.2 | 5328.3 | 22.7 | 70.3 | 3.1 | 3.9 | 0 | 8 | 423 | 4318 | 5.9212 | 0.6419 | 0.03275 | 0.15458 | 0.98643 | 0.016
9000 | 0 | 0 | 154 | 230.4 | 228 | 7573.6 | 9.8 | 36.5 | 4.6 | 7.2 | 0 | 6.5 | 455.3 | 2257 | 7.1918 | 2.0328 | 0.02156 | 0.19404 | 0.35574 | 0.003
256 | 0 | 4 | 153 | 229.9 | 248.9 | 7780.1 | 1.1 | 45.8 | 7 | 2.4 | 0 | 3 | 611.9 | 2822 | 6.9921 | 0.8262 | 0.05202 | 0.20196 | 1.13067 | 0.011
12694 | 0 | 2 | 168 | 240.4 | 242.2 | 7164.1 | 38.1 | 33.9 | 7.2 | 1.9 | 0 | 4.8 | 414 | 2088 | 7.644 | 0.8736 | 0.02184 | 0.19824 | 0.38304 | 0.019
194 | 1 | 2.5 | 123 | 214.2 | 250.3 | 5072.3 | 30.6 | 60.3 | 5.4 | 2.8 | 0 | 7.6 | 168 | 4319 | 5.6949 | 0.9225 | 0.01722 | 0.16605 | 1.09347 | 0.013
114 | 0 | 2.6 | 130 | 209.3 | 224.3 | 5616.4 | 27 | 51.8 | 5.4 | 4 | 1 | 8.4 | 151 | 3481 | 5.863 | 0.442 | 0.0403 | 0.1638 | 0.9061 | 0.007
12056 | 0 | 2 | 168 | 223 | 228.8 | 10874.8 | 23 | 2.9 | 11.5 | 0 | 0 | 0 | 52.5 | 351 | 7.7616 | 1.1256 | 0.03864 | 0.19992 | 0.39312 | 0.007
6497 | 2 | 0 | 125 | 220.2 | 225.1 | 5917.8 | 23.3 | 72.3 | 3 | 4 | 0 | 6 | 1200.1 | 3182 | 5.7875 | 0.8 | 0.025 | 0.145 | 0.515 | 0.016
1661 | 0 | 3 | 160 | 229.3 | 243.4 | 8307.1 | 39.2 | 30.1 | 9.5 | 1.1 | 0 | 3.6 | 128 | 2198 | 7.248 | 0.752 | 0.0432 | 0.2128 | 1.392 | 0.007
5548 | 0 | 2 | 125 | 236.3 | 227.5 | 5614.2 | 1.1 | 78 | 3.9 | 6.3 | 0 | 7.9 | 133.5 | 4305 | 5.6375 | 0.5625 | 0.03875 | 0.165 | 0.955 | 0.006
5471 | 0 | 2 | 127 | 231 | 225.4 | 4946.7 | 1 | 63.4 | 5.3 | 4.2 | 0 | 6.3 | 46.2 | 3500 | 5.8166 | 0.4826 | 0.04572 | 0.15494 | 1.14554 | 0.006
3657 | 0.8 | 2 | 128 | 225.8 | 232.7 | 5047.9 | 1.1 | 66.4 | 3.5 | 4.5 | 0 | 6 | 249 | 3989 | 5.888 | 0.8192 | 0.02048 | 0.16896 | 1.18272 | 0.006
683 | 0 | 3.3 | 124 | 230.9 | 218.7 | 5699.1 | 21.3 | 85.2 | 4 | 9.5 | 0 | 5.9 | 1949 | 3852 | 5.4932 | 0.3348 | 0.04464 | 0.16368 | 0.39432 | 0.01
7667 | 0.3 | 2.1 | 148 | 207.2 | 210.3 | 6810.5 | 30.7 | 28.6 | 6.2 | 2.7 | 0 | 6.5 | 416 | 1959 | 6.6452 | 0.6216 | 0.037 | 0.148 | 0.70152 | 0.028
3714 | 0 | 3.5 | 131 | 228.4 | 237.5 | 5207.3 | 24.5 | 72.4 | 4.8 | 6.8 | 0 | 6.3 | 505.5 | 2887 | 5.9605 | 0.655 | 0.05633 | 0.17161 | 1.16066 | 0.016
2554 | 0.4 | 0.3 | 130 | 236.7 | 229.4 | 6097.5 | 0.8 | 65.8 | 5.6 | 4 | 0 | 7 | 1078.9 | 3788 | 5.967 | 0.663 | 0.0273 | 0.1976 | 1.3819 | 0.007
1191 | 0 | 3 | 138 | 214.7 | 205.9 | 5803 | 25.8 | 51.4 | 7 | 1.3 | 0 | 7.4 | 390 | 3078 | 6.417 | 1.0626 | 0.03312 | 0.18492 | 0.56718 | 0.009
12098 | 0 | 2.9 | 173 | 232.1 | 229.9 | 8673.1 | 48 | 8.4 | 14.1 | 0.5 | 0 | 1.1 | 680 | 830 | 8.0272 | 1.6262 | 0.02768 | 0.2076 | 0.47229 | 0.027
10729 | 0 | 2 | 131 | 226.3 | 247.5 | 5679 | 8 | 56.3 | 5.9 | 5.1 | 0 | 3 | 88.7 | 3266 | 5.9474 | 0.6812 | 0.03799 | 0.14934 | 0.97464 | 0.006
13345 | 1 | 1.8 | 145 | 224.7 | 202.9 | 6973.2 | 28.2 | 49.7 | 4 | 3.8 | 0 | 6.5 | 391 | 2656 | 6.612 | 0.7975 | 0.01885 | 0.1711 | 0.20155 | 0.01
12199 | 0.9 | 0.6 | 171 | 213.4 | 226.7 | 9744.5 | 39.6 | 2.8 | 8.5 | 0 | 0 | 0 | 114.3 | 535 | 7.8489 | 1.1115 | 0.03249 | 0.20691 | 0.45486 | 0.015
3758 | 0 | 3.2 | 130 | 232.7 | 226.5 | 5611.2 | 1.1 | 61.2 | 4.2 | 4.7 | 0 | 3.6 | 301.3 | 3043 | 5.889 | 0.533 | 0.0637 | 0.1638 | 0.9022 | 0.007
13246 | 0 | 2.7 | 142 | 220.5 | 212.2 | 6724.4 | 23.9 | 52.5 | 4.9 | 2.8 | 0 | 6.4 | 383 | 2119 | 6.3474 | 0.6248 | 0.03124 | 0.15478 | 0.1704 | 0.017
12311 | 0 | 2.6 | 152 | 244.8 | 232.9 | 6047.6 | 28.6 | 61.7 | 6.2 | 5.8 | 0 | 6.5 | 1057 | 2902 | 6.7944 | 0.6232 | 0.0608 | 0.1672 | 0.28424 | 0.008
12751 | 0.8 | 1.5 | 161 | 228.7 | 240.3 | 6586.8 | 31.3 | 33.6 | 6.4 | 2.4 | 0 | 6.4 | 708 | 2175 | 7.2772 | 0.7728 | 0.03381 | 0.18032 | 0.31395 | 0.016
13082 | 0 | 2.2 | 131 | 230.5 | 239 | 5312.6 | 27.5 | 72.3 | 3.4 | 4.3 | 0 | 5.7 | 1160 | 2911 | 6.026 | 0.9825 | 0.04585 | 0.15458 | 0.20436 | 0.014
2655 | 0 | 3.1 | 130 | 222.1 | 242.9 | 5548.1 | 19.4 | 72.8 | 4.1 | 6.1 | 0 | 6.3 | 191 | 3502 | 5.707 | 0.325 | 0.0533 | 0.1976 | 0.9334 | 0.009
8905 | 0 | 1 | 141 | 231.6 | 240.4 | 7530.3 | 9.4 | 48.2 | 7 | 1.1 | 0 | 3.8 | 302.7 | 1232 | 6.4719 | 0.8178 | 0.03807 | 0.14382 | 0.18753 | 0.014
8999 | 0.9 | 1.4 | 130 | 235.9 | 206.7 | 5621.8 | 25.1 | 78.8 | 4.2 | 4.6 | 0 | 7.5 | 656 | 2815 | 5.98 | 0.793 | 0.0286 | 0.1534 | 0.2015 | 0.009
1752 | 0 | 3.1 | 132 | 209.8 | 217.3 | 5979.7 | 22.2 | 56 | 6 | 5.4 | 0 | 4.8 | 883 | 3707 | 5.9796 | 0.5676 | 0.03432 | 0.20196 | 1.24212 | 0.009
1680 | 0 | 3.4 | 134 | 225.7 | 243.1 | 6291.7 | 30.1 | 61.3 | 3.3 | 5.2 | 0 | 5 | 590 | 3079 | 6.2444 | 0.9782 | 0.02412 | 0.19296 | 1.6616 | 0.015
6036 | 2 | 0 | 130 | 226.6 | 222.1 | 6707.2 | 30.8 | 63.5 | 5.5 | 4 | 0 | 7 | 940.4 | 2101 | 6.097 | 1.131 | 0.0325 | 0.1573 | 0.1755 | 0.022
6035 | 0.1 | 2.9 | 135 | 225 | 242 | 5915.5 | 33.2 | 56.8 | 6 | 2.1 | 0 | 6.1 | 688 | 2677 | 6.1695 | 0.729 | 0.03915 | 0.16875 | 0.1917 | 0.013
12404 | 1.3 | 1.4 | 143 | 229.6 | 232.1 | 6546.9 | 13.8 | 51.5 | 3.8 | 2.1 | 0 | 6.3 | 148.4 | 2812 | 6.578 | 1.1726 | 0.04147 | 0.17303 | 0.32604 | 0.007
11721 | 1 | 0 | 120 | 210.7 | 225.2 | 5240.1 | 18.9 | 71.4 | 2.1 | 6.7 | 0 | 6.7 | 281 | 2166 | 5.364 | 0.528 | 0.0264 | 0.1308 | 0.144 | 0.02
11567 | 0.9 | 1.8 | 130 | 229.8 | 233 | 5874.4 | 27.2 | 72.7 | 4.4 | 4.6 | 0 | 6.9 | 1167.9 | 3593 | 5.863 | 0.611 | 0.0364 | 0.1404 | 1.04 | 0.011
6792 | 1.4 | 0 | 130 | 225.2 | 243.2 | 5681.8 | 24.1 | 68.4 | 3.3 | 4.2 | 0 | 8.7 | 608 | 3107 | 6.058 | 0.767 | 0.0273 | 0.1599 | 0.5187 | 0.012
11099 | 1.1 | 1 | 130 | 229.5 | 242.8 | 6215.9 | 27.3 | 72.2 | 3.6 | 5.2 | 0 | 5 | 400.6 | 3067 | 5.928 | 0.715 | 0.0416 | 0.1586 | 0.9087 | 0.008
257 | 0 | 2.6 | 150 | 215 | 243 | 7347.9 | 35.7 | 29.4 | 6.9 | 3.2 | 0 | 6.9 | 485 | 3580 | 6.87 | 0.9 | 0.0435 | 0.192 | 1.0635 | 0.011
2011 | 0 | 3.4 | 131 | 210.6 | 195.8 | 6233 | 33.1 | 46.7 | 4.8 | 3.6 | 0 | 5.4 | 318 | 2637 | 6.1177 | 1.1004 | 0.02227 | 0.19126 | 1.32834 | 0.014
10174 | 0 | 2.9 | 128 | 220 | 233.1 | 6305.9 | 32.3 | 59.5 | 4.3 | 4 | 0 | 6.1 | 633 | 2875 | 5.6704 | 0.4352 | 0.04992 | 0.14464 | 0.60928 | 0.009
11744 | 1.2 | 2 | 132 | 239.5 | 214.9 | 5749.5 | 26.5 | 78.8 | 4.6 | 5 | 0 | 6.2 | 343 | 3597 | 6.0192 | 0.726 | 0.01716 | 0.15576 | 0.18348 | 0.014
9672 | 1 | 0 | 125 | 230.1 | 224.5 | 5702.7 | 3.6 | 71.6 | 3 | 5 | 0 | 8 | 277.9 | 2902 | 5.7125 | 0.775 | 0.02375 | 0.15 | 0.2425 | 0.01
12016 | 1.2 | 1.8 | 135 | 219.9 | 223.7 | 6773.6 | 28.6 | 53.6 | 3.8 | 4.2 | 0 | 3.2 | 348.4 | 1783 | 6.156 | 0.7425 | 0.01755 | 0.1593 | 0.18765 | 0.008
3605 | 0 | 3 | 152 | 217.9 | 243.7 | 6274.4 | 31.9 | 34.5 | 6.4 | 2.5 | 0 | 5.3 | 0 | 2880 | 6.9464 | 0.8664 | 0.05168 | 0.20216 | 1.1476 | 0.02
11052 | 0 | 1.9 | 139 | 215.8 | 217.5 | 6498.2 | 31.1 | 45.3 | 6.6 | 1.9 | 0 | 6.6 | 263 | 3361 | 6.3662 | 0.834 | 0.04031 | 0.17792 | 0.98551 | 0.01
11592 | 0 | 0 | 165 | 229.8 | 240.6 | 8653 | 15.7 | 18.8 | 10.1 | 2.6 | 0 | 4.2 | 125.9 | 2740 | 7.6395 | 1.2375 | 0.0231 | 0.22275 | 1.46685 | 0.001
3197 | 0 | 4 | 125 | 199.4 | 232.9 | 5147.5 | 29.9 | 44.5 | 5 | 3.6 | 0 | 1.6 | 911.1 | 4293 | 5.75 | 0.75 | 0.02375 | 0.12125 | 0.40875 | 0.012
1082 | 0 | 3.1 | 121 | 223.7 | 221.7 | 5642.3 | 23.5 | 78.9 | 4 | 5.9 | 0 | 7.3 | 925 | 2877 | 5.6265 | 1.1253 | 0.02057 | 0.16698 | 0.84216 | 0.013
10191 | 0 | 2 | 150 | 210.5 | 241.2 | 6831.7 | 36 | 24.5 | 6.6 | 3.2 | 0 | 2.1 | 283 | 1616 | 6.645 | 0.51 | 0.0585 | 0.1695 | 0.714 | 0.01
6433 | 1.1 | 1 | 140 | 236.4 | 238.3 | 6471.7 | 35.8 | 58.1 | 5 | 2 | 0 | 4.7 | 605.8 | 2494 | 6.356 | 0.686 | 0.0224 | 0.1498 | 0.5068 | 0.015
318 | 1 | 3.6 | 171 | 228.4 | 226.4 | 10220 | 11.3 | 15.7 | 10 | 1.4 | 0 | 0 | 137.6 | 1205 | 7.6266 | 0.5472 | 0.0513 | 0.22743 | 1.6245 | 0.01
435 | 0 | 3.7 | 128 | 204.8 | 211.7 | 5929.7 | 25.6 | 51.6 | 3.9 | 5.3 | 0.4 | 4.1 | 416 | 3158 | 5.9008 | 0.8576 | 0.02944 | 0.14976 | 1.14176 | 0.016
3142 | 0 | 3.9 | 123 | 221.5 | 233.9 | 6062.2 | 23.2 | 75.4 | 5 | 6.2 | 0 | 5.6 | 699 | 2840 | 5.6334 | 0.7995 | 0.04059 | 0.14145 | 0.40221 | 0.015
10173 | 0 | 1.8 | 131 | 232.8 | 226.6 | 7975.6 | 32.7 | 68.7 | 6.5 | 3.4 | 0 | 6.3 | 566 | 2624 | 6.026 | 0.8253 | 0.04061 | 0.14803 | 0.7336 | 0.004
7668 | 1 | 1 | 130 | 230.8 | 238.5 | 5727.1 | 10.2 | 60.1 | 4.7 | 2.7 | 1.1 | 5.6 | 161.9 | 2919 | 5.863 | 0.546 | 0.0377 | 0.1339 | 0.663 | 0.005
2042 | 1.9 | 0 | 102 | 130 | 243.5 | 5296 | 21.4 | 6.7 | 6.7 | 1.2 | 0 | 0 | 52 | 1489 | 4.5696 | 0.4488 | 0.02856 | 0.13464 | 0.6579 | 0.022
9742 | 1 | 2 | 137 | 232.6 | 237.7 | 6433.5 | 9.1 | 56.9 | 6.4 | 0.5 | 0 | 4.7 | 615 | 2005 | 6.3842 | 1.1645 | 0.03014 | 0.17947 | 0.25071 | 0.009
2795 | 0 | 3 | 123 | 179.5 | 231.7 | 5337.7 | 22 | 34.5 | 3.1 | 6.9 | 0.1 | 6.3 | 343 | 3624 | 5.658 | 0.7257 | 0.03321 | 0.17712 | 1.35669 | 0.006
7699 | 0.2 | 2 | 131 | 240 | 225 | 5625.2 | 5.6 | 73 | 9 | 3 | 0 | 9.8 | 8 | 3173 | 5.9867 | 0.786 | 0.03406 | 0.14017 | 0.72574 | 0.005
614 | 0 | 3.7 | 141 | 228.8 | 207.6 | 6442.6 | 32.5 | 55.5 | 3.1 | 6.3 | 0 | 5.2 | 761 | 2296 | 6.5706 | 0.9447 | 0.03807 | 0.18471 | 0.55131 | 0.016
5446 | 0.1 | 2.7 | 133 | 220.7 | 227.2 | 6009.8 | 36.2 | 51.7 | 2.6 | 9.2 | 0 | 3.6 | 833 | 2945 | 6.118 | 0.4921 | 0.04389 | 0.1862 | 1.25286 | 0.009
12220 | 2.1 | 3 | 139 | 230.3 | 244.9 | 6801.3 | 30.1 | 57.5 | 3 | 4.9 | 0 | 4.7 | 539.2 | 2477 | 6.2828 | 0.695 | 0.03475 | 0.17236 | 0.31136 | 0.007
9166 | 0 | 3 | 168 | 220.9 | 209.9 | 6941.1 | 33.6 | 17.5 | 11.2 | 0 | 0 | 3.9 | 158 | 1727 | 7.56 | 0.8232 | 0.0504 | 0.16296 | 0.34104 | 0.01
1589 | 0.1 | 3.1 | 132 | 219.9 | 214.2 | 5330.5 | 25.3 | 62.4 | 5.8 | 5.9 | 0 | 7.5 | 276 | 3492 | 5.9664 | 0.6204 | 0.02508 | 0.16896 | 1.46916 | 0.01
7215 | 1 | 2.5 | 139 | 230.8 | 242.2 | 5965 | 0.6 | 61 | 4 | 1.8 | 0.3 | 5.2 | 885.7 | 2461 | 6.3384 | 0.7923 | 0.03614 | 0.12649 | 0.53654 | 0.01
12275 | 1.2 | 2.2 | 143 | 227.8 | 225 | 5011.8 | 26.5 | 56.1 | 6.3 | 4.2 | 0 | 6 | 678 | 3586 | 6.6352 | 1.1869 | 0.02717 | 0.15301 | 0.35893 | 0.022
7211 | 0.1 | 2.5 | 132 | 233.4 | 228.7 | 5854.3 | 30.4 | 70.7 | 3.9 | 4.9 | 0 | 6.5 | 1120.1 | 3551 | 6.072 | 0.8184 | 0.03432 | 0.13332 | 0.52536 | 0.009
2793 | 0 | 3 | 112 | 205.4 | 234.5 | 5722 | 25.7 | 67.5 | 6 | 4.1 | 0 | 6 | 711 | 3555 | 5.0848 | 0.5376 | 0.02464 | 0.14784 | 1.17824 | 0.008
334 | 1.1 | 2.4 | 172 | 224.7 | 229.9 | 10848.4 | 15.4 | 7.7 | 7.3 | 0 | 0 | 0 | 68 | 282 | 7.826 | 0.86 | 0.03268 | 0.2322 | 1.7544 | 0.011
8416 | 2 | 0 | 127 | 225.2 | 220.9 | 6421.4 | 31.3 | 63 | 7 | 3 | 0 | 7.5 | 716.5 | 3043 | 5.8166 | 1.0287 | 0.04826 | 0.16002 | 0.18415 | 0.013
6244 | 0 | 0 | 169 | 270.6 | 208.7 | 8185.2 | 24.7 | 46.9 | 11 | 4.2 | 0 | 8.4 | 252 | 5768 | 7.7064 | 1.7238 | 0.06084 | 0.21463 | 0.73346 | 0.008
7428 | 0 | 2.7 | 135 | 215.3 | 217 | 6104.3 | 31.5 | 49.1 | 6.4 | 2.8 | 0 | 5.5 | 453 | 3420 | 6.264 | 0.9045 | 0.0189 | 0.1458 | 0.5832 | 0.007
7537 | 0.8 | 1.5 | 130 | 217.8 | 229.4 | 5975.4 | 29.8 | 57.7 | 5.3 | 3.8 | 0 | 8.3 | 1565 | 3501 | 5.915 | 0.676 | 0.0364 | 0.1404 | 0.7137 | 0.011
7789 | 1.6 | 1.1 | 130 | 225.2 | 225.4 | 6222 | 27.8 | 65.2 | 4.6 | 4.1 | 0 | 4.9 | 665 | 2316 | 6.019 | 0.858 | 0.0234 | 0.1781 | 0.2275 | 0.016
8189 | 1.1 | 1.9 | 151 | 218.7 | 201 | 7905.2 | 37.5 | 27.6 | 7 | 2.2 | 1.9 | 3.8 | 413 | 1496 | 6.9158 | 0.906 | 0.02869 | 0.17969 | 0.20989 | 0.01
11137 | 0 | 2.6 | 128 | 218.2 | 192.3 | 5604.3 | 22.2 | 67.6 | 4.2 | 5.2 | 0 | 8.2 | 502 | 4030 | 5.7728 | 0.4352 | 0.03968 | 0.16128 | 0.89216 | 0.009
10643 | 0 | 3.1 | 135 | 219.9 | 216.9 | 6197.7 | 20.8 | 64.1 | 3.6 | 5.4 | 0 | 5.8 | 533 | 2537 | 6.1695 | 0.7155 | 0.0405 | 0.17145 | 0.96255 | 0.022
8646 | 0.1 | 2 | 159 | 210.7 | 209.4 | 7174.6 | 30.7 | 21.1 | 5.3 | 0.8 | 0 | 5.1 | 159 | 1416 | 7.1232 | 0.636 | 0.03816 | 0.18444 | 0.17649 | 0.014
2397 | 0 | 2 | 140 | 240.2 | 245.8 | 6528.6 | 30.5 | 69.3 | 6 | 8 | 0 | 4.9 | 934.9 | 3408 | 6.412 | 0.938 | 0.0322 | 0.1974 | 1.0178 | 0.01
10113 | 0 | 2.5 | 150 | 219.6 | 217 | 7179.7 | 36.1 | 33.8 | 9 | 3 | 0 | 4.1 | 292 | 2179 | 6.975 | 1.41 | 0.018 | 0.165 | 1.2855 | 0.014
9929 | 0 | 2.4 | 141 | 236.3 | 225.2 | 6785.2 | 29.7 | 65.7 | 6.5 | 2.1 | 0 | 6.3 | 363.1 | 2550 | 6.345 | 0.6345 | 0.04653 | 0.18471 | 0.75012 | 0.011
7689 | 0 | 2.9 | 135 | 225.5 | 224.3 | 5819.4 | 27.1 | 63 | 3.9 | 5.3 | 0.5 | 3.7 | 856.8 | 2588 | 6.129 | 0.702 | 0.0378 | 0.1566 | 0.79785 | 0.013
1701 | 0 | 3.9 | 140 | 225.7 | 249.4 | 6125.5 | 1.6 | 53.9 | 6.2 | 3.1 | 0 | 6 | 193.1 | 3205 | 6.412 | 0.854 | 0.0364 | 0.2002 | 1.6156 | 0.009
12052 | 0 | 2 | 128 | 221.1 | 247.5 | 6893.3 | 31.7 | 61.4 | 6 | 3 | 0 | 6 | 276.2 | 2548 | 5.9392 | 1.0624 | 0.02688 | 0.1408 | 0.22272 | 0.009
13065 | 1 | 2 | 139 | 230.4 | 244.3 | 5752 | 28.9 | 57.2 | 5 | 3 | 0 | 6 | 888.3 | 2915 | 6.4913 | 1.2788 | 0.0278 | 0.18209 | 0.25159 | 0.012
9380 | 2 | 0 | 130 | 224 | 213.5 | 7479 | 8.9 | 49.4 | 5 | 1 | 0 | 7.6 | 724.2 | 1948 | 5.837 | 0.494 | 0.0351 | 0.1404 | 0.2574 | 0.006
8733 | 1.1 | 1.8 | 132 | 219.7 | 210.7 | 5362.9 | 26.1 | 59.4 | 3.8 | 4 | 0 | 7 | 573 | 3287 | 6.1116 | 1.2012 | 0.0198 | 0.17028 | 0.13332 | 0.015
9474 | 0.9 | 1.4 | 129 | 230.4 | 234.9 | 5231.2 | 19.8 | 79.9 | 2.2 | 5 | 0 | 8.6 | 548 | 3235 | 5.9598 | 0.9933 | 0.01677 | 0.15996 | 0.22446 | 0.008
6573 | 0 | 0 | 133 | 219.6 | 201.1 | 5551.1 | 24.6 | 60 | 1.9 | 6.9 | 0 | 7 | 244 | 2479 | 6.1579 | 0.8379 | 0.0266 | 0.15295 | 0.5054 | 0.01
7243 | 0 | 2.4 | 132 | 199.6 | 210.8 | 6276.7 | 27.1 | 40.4 | 6 | 5.8 | 0 | 5.8 | 42 | 1995 | 6.1116 | 0.99 | 0.033 | 0.13992 | 0.63228 | 0.009
10416 | 0 | 2.9 | 139 | 211.3 | 239.5 | 6884.5 | 32.3 | 40.2 | 4.1 | 3.7 | 0 | 5 | 1060 | 2441 | 6.3245 | 0.7228 | 0.04309 | 0.15707 | 1.12451 | 0.015
12881 | 1 | 2 | 166 | 230.5 | 231.1 | 9553.6 | 51.6 | 12.9 | 10.3 | 0 | 0 | 0.7 | 267.4 | 514 | 7.304 | 0.6474 | 0.0581 | 0.19422 | 0.28718 | 0.022
8935 | 0 | 2 | 132 | 230.3 | 242.6 | 5596.6 | 30 | 66.1 | 6.8 | 2.7 | 0.2 | 6.9 | 341 | 3052 | 6.006 | 0.7392 | 0.03168 | 0.11748 | 0.15576 | 0.007
10740 | 0.9 | 2 | 136 | 239.7 | 209.2 | 5505.4 | 26.5 | 77.6 | 4.5 | 3.7 | 0 | 6.5 | 99.7 | 3713 | 6.256 | 0.7616 | 0.02856 | 0.16048 | 1.05128 | 0.01
9981 | 0.2 | 0.3 | 124 | 221.8 | 222.5 | 6298.7 | 26.4 | 71.8 | 4.8 | 5.4 | 0 | 7.8 | 687 | 2847 | 5.7784 | 1.3144 | 0.0186 | 0.13268 | 0.90768 | 0.008
9297 | 0 | 2.2 | 141 | 218.5 | 239.2 | 7085 | 12.8 | 33.4 | 6.3 | 0.5 | 0 | 3.1 | 911.7 | 1610 | 6.204 | 0.4512 | 0.03948 | 0.16638 | 0.29892 | 0.017
10614 | 0 | 1.9 | 131 | 231 | 248.5 | 5088.8 | 23.5 | 76.9 | 2 | 10.5 | 0 | 5.3 | 446.2 | 4942 | 5.9343 | 0.5764 | 0.04716 | 0.18078 | 1.02835 | 0.012
905 | 1 | 2.1 | 130 | 224.1 | 227.1 | 5431.7 | 26.9 | 67.6 | 5 | 4.5 | 0 | 6 | 523 | 3250 | 6.019 | 0.832 | 0.0286 | 0.1768 | 1.1284 | 0.009
2864 | 0 | 3.2 | 149 | 210 | 235 | 7939.2 | 51 | 9.9 | 8.6 | 0 | 0 | 0.8 | 645.7 | 1002 | 6.6454 | 0.4023 | 0.04321 | 0.20711 | 1.85505 | 0.018
5568 | 0.1 | 3.2 | 170 | 221.5 | 220.3 | 9083.1 | 42.8 | 8.7 | 13.3 | 1.2 | 0 | 1.1 | 413 | 386 | 7.701 | 0.799 | 0.0408 | 0.2006 | 1.2478 | 0.015
1779 | 0 | 3.1 | 130 | 226.6 | 212 | 5926.2 | 29 | 67.6 | 3.4 | 4.6 | 0 | 6.8 | 674.4 | 3211 | 5.85 | 0.546 | 0.0325 | 0.2093 | 1.2103 | 0.01
3162 | 0 | 4.6 | 150 | 209.6 | 237.7 | 6758.7 | 30.6 | 29 | 7 | 1.1 | 0 | 0.7 | 255 | 1952 | 6.675 | 0.555 | 0.0855 | 0.1725 | 0.39 | 0.011
2007 | 0 | 3 | 126 | 208.3 | 207 | 5730.3 | 34.6 | 47.5 | 4.7 | 3.6 | 0 | 5.1 | 449 | 3103 | 5.7204 | 0.63 | 0.0252 | 0.15246 | 1.071 | 0.016
1974 | 0.1 | 2.5 | 139 | 217.1 | 234.1 | 7498.2 | 36.8 | 41.7 | 7.8 | 3.8 | 0 | 7.8 | 407 | 2257 | 6.3384 | 0.5699 | 0.03336 | 0.21406 | 1.30938 | 0.012
7327 | 1 | 3.9 | 131 | 231.1 | 231.3 | 6216.8 | 1.1 | 69 | 6.2 | 3 | 0 | 3.8 | 1148.9 | 2338 | 5.9867 | 0.8122 | 0.03799 | 0.14803 | 0.524 | 0.011
67 | 1 | 2 | 132 | 224.8 | 249.9 | 5832.6 | 30.1 | 63 | 5 | 4 | 0 | 8 | 502.9 | 4541 | 6.0456 | 0.792 | 0.03828 | 0.16896 | 0.93588 | 0.006
637 | 0.4 | 2.7 | 130 | 229.8 | 220 | 6883.7 | 1.4 | 67.9 | 3.6 | 3.6 | 0 | 5.3 | 895.4 | 2749 | 5.928 | 0.741 | 0.0351 | 0.1612 | 0.7475 | 0.009
8356 | 1.1 | 1.1 | 165 | 240.5 | 233.6 | 8979.4 | 44.2 | 28.7 | 10.1 | 0.9 | 0 | 1.3 | 493 | 1646 | 7.5405 | 1.089 | 0.05115 | 0.2112 | 0.1683 | 0.024
12044 | 0 | 0 | 133 | 230.5 | 243.1 | 7468.1 | 12.9 | 52.8 | 6 | 3.3 | 0 | 7.3 | 495 | 2556 | 6.1446 | 0.9177 | 0.03325 | 0.15561 | 0.30058 | 0.008
11722 | 0 | 2 | 143 | 220.8 | 214.3 | 5967.3 | 27.3 | 50.5 | 6.7 | 1.7 | 0 | 6.2 | 520 | 1917 | 6.5208 | 0.7865 | 0.01859 | 0.16874 | 0.19877 | 0.016
10719 | 0.4 | 4.6 | 132 | 234.9 | 248.3 | 6102.4 | 30.9 | 72 | 5.6 | 5.9 | 0 | 4.1 | 207.2 | 3349 | 5.8872 | 0.5016 | 0.04092 | 0.15048 | 0.91476 | 0.011
3174 | 0 | 3.1 | 141 | 211.7 | 238.7 | 6734.9 | 32.4 | 38.3 | 4.5 | 7.2 | 0 | 5 | 800 | 3364 | 6.5706 | 1.128 | 0.03525 | 0.14241 | 0.48504 | 0.012
11507 | 0 | 2.9 | 135 | 225.6 | 226.1 | 6119.5 | 26.7 | 63.8 | 4.4 | 5.1 | 0 | 4.7 | 466 | 2706 | 6.0885 | 0.6345 | 0.0378 | 0.1458 | 1.08 | 0.009
8889 | 1.3 | 1.4 | 140 | 229.6 | 235.6 | 6820.8 | 8.6 | 51.5 | 6 | 2.9 | 0 | 4.9 | 397.8 | 3273 | 6.44 | 0.98 | 0.0378 | 0.1484 | 0.1778 | 0.007
1604 | 0 | 3.1 | 132 | 212.3 | 204.3 | 5969.3 | 32.8 | 47.5 | 5.7 | 3.7 | 0 | 6.1 | 9 | 2288 | 6.0324 | 0.7128 | 0.02376 | 0.18084 | 1.57608 | 0.019
1243 | 0.2 | 5 | 140 | 238 | 235.1 | 7576.6 | 29.9 | 68.2 | 5.6 | 3.1 | 0 | 3.7 | 16.2 | 2694 | 6.356 | 0.77 | 0.0336 | 0.189 | 0.518 | 0.01
2956 | 0 | 1.9 | 137 | 219.8 | 238.8 | 6397.5 | 5.6 | 44.6 | 5.5 | 3.5 | 0 | 5.7 | 268 | 3896 | 6.3431 | 1.2056 | 0.03151 | 0.20276 | 1.2741 | 0.01
1521 | 0.6 | 3.1 | 130 | 239.1 | 249.1 | 5053.5 | 1.2 | 74.5 | 4 | 4.2 | 0.3 | 5.6 | 948.3 | 4592 | 5.915 | 0.832 | 0.0442 | 0.1742 | 1.0933 | 0.007
13167 | 0.6 | 0 | 140 | 229.4 | 242.9 | 6905.1 | 0.7 | 63.4 | 2.4 | 2.9 | 0 | 6 | 84 | 2283 | 6.342 | 0.616 | 0.028 | 0.1568 | 0.1638 | 0.018
2372 | 0.2 | 3 | 130 | 229.6 | 249 | 5945.7 | 11 | 58.6 | 4.5 | 4.8 | 0 | 6.2 | 793.1 | 3787 | 6.019 | 0.884 | 0.039 | 0.1872 | 1.118 | 0.005
7181 | 0 | 3.1 | 129 | 220.2 | 212.6 | 5906.4 | 30.8 | 60.3 | 5.1 | 3.6 | 0 | 5 | 800 | 2545 | 5.8953 | 0.6966 | 0.02064 | 0.13932 | 0.67596 | 0.017
10302 | 1 | 3.1 | 131 | 229.4 | 248.9 | 6529.5 | 33.1 | 65.3 | 5.1 | 3.9 | 0 | 5.2 | 254.4 | 3687 | 5.9474 | 0.655 | 0.02489 | 0.15982 | 1.05979 | 0.006
11199 | 0 | 2 | 131 | 239.3 | 245 | 5560.5 | 26 | 82.2 | 4.6 | 4.5 | 0 | 7.2 | 549.4 | 4416 | 5.9081 | 0.6157 | 0.03668 | 0.14148 | 1.048 | 0.01
10460 | 0.9 | 1.8 | 130 | 218.4 | 242.2 | 5761.4 | 23.5 | 64.9 | 3.8 | 4.2 | 0 | 5.8 | 914 | 3474 | 5.941 | 0.715 | 0.0364 | 0.1534 | 0.8788 | 0.011
13121 | 1.1 | 2.2 | 145 | 222.4 | 215.2 | 6649.5 | 27 | 46 | 4.4 | 5.7 | 0 | 5 | 94 | 1772 | 6.4815 | 0.638 | 0.0319 | 0.15805 | 0.174 | 0.008
10354 | 1.4 | 2.6 | 129 | 210.5 | 236.6 | 5509 | 23.5 | 57.8 | 3.6 | 3.3 | 0 | 6.8 | 465 | 3526 | 5.7921 | 0.4257 | 0.03096 | 0.14964 | 0.93138 | 0.006
11555 | 0.1 | 2.1 | 131 | 210.6 | 198.5 | 5864.9 | 26.8 | 53.1 | 6.5 | 4.6 | 0 | 9 | 404 | 3241 | 5.9736 | 0.7205 | 0.04192 | 0.15982 | 0.91569 | 0.009
13358 | 1 | 1 | 134 | 220 | 241.7 | 5684.1 | 23.7 | 58.8 | 3 | 2.9 | 0 | 7 | 448 | 2550 | 6.0702 | 0.5896 | 0.0268 | 0.15008 | 0.15678 | 0.01
8181 | 1 | 2 | 143 | 219.5 | 212.4 | 7305.8 | 34.5 | 39 | 8.6 | 3.2 | 0.1 | 5.5 | 40 | 2404 | 6.4779 | 0.8723 | 0.04433 | 0.17875 | 0.20306 | 0.007
12465 | 1 | 1 | 171 | 214.8 | 241.1 | 10206.9 | 17.3 | 0 | 9.2 | 0 | 0 | 0 | 81.6 | 223 | 7.7292 | 0.8379 | 0.03249 | 0.23256 | 0.30609 | 0.005
2083 | 0 | 3 | 140 | 247 | 227.1 | 6849.7 | 34 | 73 | 8.8 | 6 | 0 | 9.6 | 735 | 3632 | 6.58 | 2.996 | 0.0182 | 0.1932 | 1.4196 | 0.022
6995 | 0.1 | 1 | 130 | 218.4 | 239.8 | 6179.9 | 0.6 | 57.5 | 4.7 | 3.2 | 0 | 7.6 | 1574.7 | 2616 | 5.915 | 0.676 | 0.0325 | 0.1456 | 0.4342 | 0.007
1853 | 0 | 2.6 | 122 | 214.7 | 201.5 | 5381.2 | 24.5 | 67.7 | 4.3 | 5.7 | 0 | 8.2 | 647 | 4277 | 5.5876 | 0.7198 | 0.0183 | 0.17568 | 1.22488 | 0.014
7728 | 1 | 1 | 132 | 219.8 | 224.2 | 6786.6 | 9.3 | 49 | 4.9 | 3.1 | 0 | 8 | 200.5 | 1866 | 5.9664 | 0.6732 | 0.033 | 0.14916 | 0.80916 | 0.01
10313 | 1 | 2.1 | 125 | 221.4 | 217 | 5901.1 | 22.5 | 74 | 5.2 | 5.1 | 0 | 9.2 | 891 | 2799 | 5.8625 | 1.3625 | 0.015 | 0.18 | 1.27625 | 0.024
691 | 0 | 2.9 | 117 | 225.6 | 229 | 5092 | 24.6 | 84 | 4 | 9.9 | 0 | 7.6 | 1486 | 3791 | 5.4288 | 0.9477 | 0.01989 | 0.14625 | 0.50193 | 0.007
7395 | 1.4 | 2.6 | 164 | 212.3 | 237.6 | 7822.1 | 36 | 12.5 | 8.7 | 0 | 0 | 0.7 | 218 | 1757 | 7.4948 | 0.8528 | 0.06232 | 0.15908 | 0.59368 | 0.006
11512 | 0 | 0 | 133 | 225.9 | 231.3 | 6846.5 | 7.1 | 56 | 9.1 | 2.9 | 0 | 6 | 1252.7 | 3954 | 5.9983 | 0.4522 | 0.04123 | 0.16758 | 0.92701 | 0.005
8870 | 1.1 | 2 | 141 | 224.8 | 201.3 | 6368.2 | 24.3 | 56.4 | 5.1 | 7.1 | 0 | 6.3 | 407 | 3115 | 6.5001 | 1.2549 | 0.03102 | 0.16497 | 0.16638 | 0.009
9790 | 0.9 | 1.9 | 136 | 223.1 | 216.3 | 6035.8 | 25.9 | 61.4 | 6.4 | 5.7 | 0.6 | 9.3 | 564 | 3769 | 6.188 | 0.7072 | 0.034 | 0.16592 | 0.77792 | 0.007
5493 | 0 | 3 | 148 | 219.6 | 212.8 | 5686 | 26 | 45.8 | 7 | 4.5 | 0 | 5.2 | 370.8 | 3221 | 6.7044 | 0.6956 | 0.03552 | 0.17464 | 1.08632 | 0.019
3164 | 0 | 3 | 125 | 212.1 | 236 | 5610.7 | 26.5 | 60.3 | 4 | 6.8 | 0 | 4.9 | 1321.5 | 3315 | 5.5625 | 0.4625 | 0.07125 | 0.14375 | 0.325 | 0.015
2537 | 0 | 3.3 | 140 | 229.9 | 246.8 | 6949.9 | 31.6 | 58.1 | 5.8 | 5.1 | 0 | 6 | 1082.8 | 3777 | 6.314 | 0.63 | 0.0308 | 0.2044 | 1.246 | 0.009
10548 | 0.9 | 1.6 | 131 | 229.7 | 241.9 | 5560.4 | 27.5 | 71.3 | 4.5 | 3.2 | 0 | 8 | 1324 | 4401 | 6.1308 | 1.0873 | 0.03668 | 0.17685 | 0.97464 | 0.014
2831 | 0 | 2.9 | 122 | 218.5 | 242.8 | 5563.1 | 28.4 | 68.6 | 4.3 | 3.8 | 0 | 4.7 | 669 | 3654 | 5.5144 | 0.6222 | 0.02806 | 0.15738 | 1.30906 | 0.006
1881 | 0.2 | 2.9 | 135 | 229.5 | 243.6 | 5328.4 | 6.5 | 57 | 6.6 | 2.3 | 0.5 | 4.4 | 438.1 | 3979 | 6.1695 | 0.729 | 0.0324 | 0.18225 | 1.03815 | 0.009
10644 | 0 | 3.4 | 130 | 220.4 | 237.9 | 5590.1 | 31.8 | 58.2 | 1.7 | 5.8 | 0 | 4.5 | 36 | 3669 | 5.98 | 0.923 | 0.0325 | 0.1586 | 1.0699 | 0.012
7478 | 1 | 1 | 120 | 229 | 236.8 | 5364.5 | 25.5 | 83.2 | 5.6 | 2.4 | 0 | 6.1 | 1218.2 | 3183 | 5.556 | 0.864 | 0.0264 | 0.1524 | 0.6888 | 0.006
9420 | 0.4 | 2.1 | 136 | 215.5 | 229.2 | 7407.3 | 38.6 | 39.2 | 5.7 | 4 | 0 | 3.9 | 330 | 2270 | 6.324 | 1.156 | 0.0204 | 0.18632 | 0.3128 | 0.013
7680 | 0 | 0 | 132 | 238.5 | 219.7 | 6695.6 | 17.3 | 58.1 | 12.5 | 1.4 | 0.9 | 5.7 | 47.4 | 2333 | 5.9928 | 0.594 | 0.04092 | 0.14784 | 0.80784 | 0.007
10498 | 1 | 0.9 | 130 | 215 | 207.2 | 5614.6 | 23.3 | 61.7 | 4.5 | 3.6 | 0 | 7.1 | 759 | 2849 | 6.045 | 0.923 | 0.0325 | 0.1742 | 0.9438 | 0.017
727 | 0 | 2.6 | 132 | 231.2 | 226.2 | 5511 | 5.8 | 63.4 | 5.6 | 6.4 | 0 | 7.2 | 323.5 | 3133 | 5.9004 | 0.4488 | 0.04884 | 0.14784 | 0.36036 | 0.009
9290 | 0 | 3 | 130 | 230.1 | 224.9 | 5243.2 | 24.2 | 74.1 | 4.6 | 4.2 | 0 | 5.2 | 420 | 3160 | 5.902 | 0.676 | 0.0377 | 0.1521 | 0.2951 | 0.012
6357 | 2 | 0 | 136 | 239.9 | 224.6 | 5667.5 | 31.8 | 72 | 4 | 3.4 | 0 | 10 | 889.6 | 3062 | 6.2016 | 0.8024 | 0.02312 | 0.14824 | 0.55352 | 0.018
5416 | 0 | 1.2 | 126 | 219.6 | 227.6 | 5423.2 | 18.9 | 74.3 | 2.3 | 5.9 | 0 | 7.8 | 723 | 3299 | 5.8212 | 0.6174 | 0.0315 | 0.17766 | 1.24992 | 0.007
1389 | 0 | 3 | 150 | 201.1 | 219.2 | 6007.3 | 17.3 | 34 | 4.7 | 3.1 | 0 | 4 | 267 | 2267 | 6.765 | 0.675 | 0.0525 | 0.2055 | 0.9165 | 0.012
623 | 0 | 0 | 133 | 227.6 | 232.3 | 6311 | 9.1 | 55.8 | 7 | 2.9 | 0 | 7.6 | 614.6 | 2582 | 6.0515 | 0.7315 | 0.02926 | 0.16359 | 0.50141 | 0.022
7162 | 0 | 3.1 | 131 | 219.9 | 216.8 | 5487.8 | 28.6 | 60.6 | 2.7 | 6.3 | 0 | 5 | 629 | 2140 | 5.9474 | 0.524 | 0.02751 | 0.13886 | 0.66024 | 0.025
5929 | 1 | 1.6 | 130 | 225 | 234.6 | 6112.7 | 9.8 | 55.2 | 4.7 | 4.7 | 0 | 6.3 | 564.7 | 2387 | 6.032 | 1.066 | 0.0403 | 0.1495 | 0.2002 | 0.014
7788 | 1 | 1.9 | 140 | 240.1 | 241.9 | 6719.8 | 32.8 | 64.2 | 8 | 3.8 | 0 | 7.5 | 821 | 3385 | 6.58 | 2.058 | 0.0196 | 0.1372 | 0.2702 | 0.016
12379 | 1 | 1.1 | 150 | 221.5 | 223 | 7429.1 | 32.1 | 35.2 | 5.4 | 0.6 | 1 | 4.2 | 558.9 | 1464 | 6.765 | 0.72 | 0.057 | 0.177 | 0.27 | 0.008
11508 | 0 | 2 | 140 | 222.4 | 223 | 7504.3 | 41.7 | 40.7 | 9 | 0.6 | 0 | 6.2 | 599.1 | 2613 | 6.314 | 0.476 | 0.0434 | 0.1764 | 0.9758 | 0.005
6193 | 1.5 | 1.5 | 130 | 225.1 | 240 | 6221.4 | 27.8 | 65.3 | 5.3 | 3.2 | 0 | 4 | 545.3 | 1738 | 5.863 | 0.637 | 0.0364 | 0.1521 | 0.6422 | 0.014
5634 | 0 | 3 | 134 | 235.6 | 233.9 | 5465.5 | 28 | 73.7 | 4.3 | 4.2 | 0 | 5 | 900.9 | 3341 | 6.1908 | 0.871 | 0.02278 | 0.17822 | 1.12962 | 0.013
5794 | 0.1 | 3 | 123 | 210.4 | 226.5 | 5170.3 | 18.3 | 69.3 | 2.7 | 7.8 | 0 | 7.2 | 1011 | 2824 | 5.5719 | 0.5412 | 0.03321 | 0.15375 | 0.45633 | 0.016
9382 | 0 | 2.4 | 141 | 235.3 | 244.5 | 5645.7 | 26.9 | 65.5 | 2.8 | 5 | 0 | 6.1 | 811 | 2881 | 6.486 | 0.8742 | 0.01974 | 0.15369 | 0.29751 | 0.012
8737 | 0.9 | 1.6 | 131 | 221 | 210.9 | 5418 | 25.6 | 62.6 | 4 | 5.4 | 0 | 8.4 | 285 | 3073 | 6.0653 | 1.1921 | 0.01965 | 0.16899 | 0.13231 | 0.014
9140 | 1.4 | 0 | 100 | 139.9 | 219.1 | 5550.5 | 18.7 | 21.2 | 5.5 | 0.7 | 0 | 0 | 437.6 | 1066 | 4.57 | 0.55 | 0.018 | 0.117 | 0.243 | 0.019
7373 | 1.2 | 1.7 | 129 | 215.3 | 217.1 | 5482.4 | 30 | 56.2 | 6.5 | 3.1 | 0 | 5.8 | 667 | 3085 | 5.8953 | 0.6579 | 0.03999 | 0.14706 | 0.49923 | 0.01
8112 | 0.1 | 2.2 | 131 | 230.7 | 236.5 | 6017.8 | 28.3 | 68.5 | 5.6 | 2.9 | 0 | 6.3 | 782 | 2660 | 6.026 | 1.2183 | 0.02227 | 0.17423 | 0.20567 | 0.018
1402 | 0 | 3 | 128 | 239.7 | 249.7 | 5717.8 | 31.8 | 80.2 | 5 | 9 | 0 | 7 | 1110.6 | 4382 | 5.7984 | 0.6528 | 0.03712 | 0.17792 | 0.832 | 0.022
3010 | 0 | 3 | 132 | 213.4 | 233.2 | 5432.5 | 9.3 | 38 | 6 | 4 | 0 | 1.2 | 304.7 | 2782 | 6.1776 | 1.4784 | 0.02772 | 0.1584 | 1.3068 | 0.011
12711 | 0 | 0 | 164 | 220.6 | 201.8 | 9363.7 | 37.6 | 16.3 | 8.5 | 0 | 0 | 1.8 | 213.6 | 848 | 7.4292 | 0.7052 | 0.02788 | 0.21156 | 0.36572 | 0.011
10619 | 1 | 0 | 130 | 209.8 | 216.4 | 6044.6 | 23.5 | 55.9 | 4 | 3.4 | 0 | 7.3 | 312 | 2453 | 5.967 | 0.741 | 0.0377 | 0.1833 | 1.0569 | 0.014
875 | 0 | 2.9 | 141 | 212.8 | 191 | 5291.6 | 21.5 | 50.3 | 4.9 | 4.5 | 0 | 5.1 | 196 | 2833 | 6.2604 | 0.5076 | 0.02961 | 0.16779 | 1.19568 | 0.009
11021 | 0 | 2.1 | 130 | 237.4 | 239.7 | 7057.7 | 11.3 | 65.9 | 5 | 6 | 0 | 4.2 | 585.2 | 3429 | 5.954 | 0.78 | 0.0377 | 0.1664 | 0.9217 | 0.014
11979 | 1 | 1 | 170 | 217.9 | 241.1 | 11286.7 | 47.9 | 0 | 13.5 | 0 | 0 | 0 | 389.6 | 220 | 7.599 | 0.748 | 0.0374 | 0.1853 | 0.204 | 0.008
10303 | 1 | 2 | 130 | 229 | 235.2 | 5863.1 | 20.9 | 78.5 | 3.1 | 3.6 | 0 | 7.4 | 516 | 3266 | 5.824 | 0.507 | 0.0286 | 0.1443 | 0.8463 | 0.008
12656 | 1.5 | 1.2 | 134 | 218.3 | 223.5 | 5900.8 | 27.6 | 52.9 | 4.9 | 4.4 | 0 | 7.3 | 392 | 3235 | 6.1774 | 1.0452 | 0.03752 | 0.17152 | 0.1809 | 0.009
9056 | 1.2 | 0 | 130 | 191.5 | 216.3 | 8502.5 | 42.6 | 13.8 | 9.3 | 1.9 | 0 | 0 | 392.2 | 1048 | 5.876 | 0.65 | 0.039 | 0.1521 | 0.2041 | 0.01
13403 | 1 | 2 | 155 | 229.1 | 215.8 | 7090 | 33.4 | 40.5 | 6.6 | 2.7 | 0 | 5.5 | 233 | 2314 | 7.2075 | 1.054 | 0.0217 | 0.2046 | 0.2046 | 0.016
8636 | 1.9 | 0 | 130 | 230.3 | 216.3 | 6129.2 | 29.9 | 68.3 | 2.4 | 8.3 | 0 | 7 | 228.4 | 2867 | 5.824 | 0.52 | 0.0312 | 0.1508 | 0.1443 | 0.006
1794 | 0 | 3 | 131 | 213 | 231.1 | 5111.4 | 26.7 | 55 | 3.5 | 5.2 | 0 | 5.7 | 664.9 | 3577 | 5.9736 | 0.6943 | 0.02227 | 0.19126 | 1.38205 | 0.013
8567 | 1.1 | 0 | 150 | 235.5 | 223.7 | 7827.7 | 9.5 | 45.7 | 7.1 | 1.4 | 0 | 3.5 | 899.2 | 2757 | 6.975 | 1.2 | 0.042 | 0.1635 | 0.237 | 0.01
10453 | 0 | 1.8 | 135 | 234 | 247.1 | 6264.1 | 27.7 | 71.6 | 6.5 | 1.5 | 1.2 | 6 | 123.4 | 3128 | 6.1695 | 0.7425 | 0.0378 | 0.1593 | 0.9126 | 0.009
1289 | 1 | 3 | 134 | 219.4 | 226.3 | 5117.1 | 22.8 | 63 | 4 | 4.1 | 0 | 8.2 | 222 | 3959 | 6.2042 | 0.8844 | 0.02814 | 0.20904 | 0.7772 | 0.008
5395 | 0 | 3.1 | 120 | 222.3 | 215.9 | 4582.6 | 18.6 | 84.1 | 2.6 | 6.6 | 0 | 4.2 | 262 | 2739 | 5.436 | 0.564 | 0.0288 | 0.1416 | 0.8808 | 0.009
862 | 0 | 3 | 170 | 249.5 | 218.3 | 7633.8 | 11.3 | 42.2 | 8.8 | 1.5 | 0 | 4.3 | 339 | 3291 | 7.548 | 0.663 | 0.0357 | 0.1802 | 1.2206 | 0.01
12198 | 0.9 | 3.1 | 174 | 241.6 | 239 | 7765.4 | 38.3 | 26.3 | 10.1 | 1.4 | 0 | 3.8 | 799 | 2231 | 8.0562 | 1.7922 | 0.03132 | 0.2001 | 0.52548 | 0.011
9160 | 0 | 2.5 | 167 | 234.9 | 241.1 | 6945.9 | 31.6 | 34.8 | 5 | 2 | 0 | 7.5 | 325 | 2598 | 7.4649 | 0.7682 | 0.0334 | 0.1837 | 0.42585 | 0.017
8355 | 1 | 0 | 150 | 215.4 | 208.2 | 10112.9 | 47.7 | 14 | 9.3 | 1.2 | 0 | 1.7 | 365.7 | 733 | 6.9 | 0.975 | 0.0405 | 0.2115 | 0.159 | 0.019
9270 | 0 | 2.2 | 140 | 229.2 | 210.2 | 5956.6 | 31 | 58.6 | 4.4 | 4.9 | 0 | 4.4 | 159 | 2729 | 6.356 | 0.728 | 0.0406 | 0.1638 | 0.3178 | 0.008
10817 | 0 | 1.3 | 131 | 180.6 | 212.4 | 6053.7 | 26.2 | 23.4 | 5.9 | 3.4 | 0 | 7.7 | 330 | 2663 | 5.9867 | 0.6812 | 0.0393 | 0.15458 | 0.94058 | 0.011
12338 | 1 | 1 | 133 | 230.4 | 238.9 | 5794.7 | 25.4 | 71.6 | 4 | 1.1 | 0 | 5 | 375.1 | 2737 | 6.0249 | 0.665 | 0.01729 | 0.13566 | 0.30191 | 0.012
7442 | 0 | 2 | 139 | 216.2 | 227.6 | 6601.3 | 30.1 | 47.3 | 5.7 | 3.1 | 0 | 6.3 | 566 | 2290 | 6.3384 | 0.7645 | 0.04309 | 0.16541 | 0.59075 | 0.008
3001 | 0 | 3 | 95 | 220.5 | 215.8 | 4150.7 | 20.3 | 105.1 | 4.5 | 7.4 | 0 | 8.1 | 1548.4 | 4271 | 4.446 | 1.064 | 0.01995 | 0.114 | 0.9405 | 0.014
2849 | 0 | 4.6 | 122 | 220.4 | 232.6 | 5727.3 | 25.5 | 73.3 | 7.1 | 3.9 | 0 | 6.1 | 565.1 | 3483 | 5.612 | 1.464 | 0.01342 | 0.16714 | 2.196 | 0.016
7408 | 0 | 2.6 | 161 | 219.3 | 208.1 | 7647.8 | 35.1 | 23.6 | 8.3 | 1.4 | 0 | 5.4 | 230 | 2176 | 7.3577 | 0.9982 | 0.04669 | 0.18193 | 0.644 | 0.02
12046 | 0 | 2.7 | 152 | 219.6 | 225.6 | 6776.6 | 35.3 | 32.1 | 7.6 | 2.3 | 0 | 5.5 | 352 | 2456 | 6.9616 | 0.9728 | 0.02584 | 0.20064 | 0.17632 | 0.012
10487 | 1.1 | 2.2 | 131 | 217.5 | 219.7 | 5393.8 | 22.5 | 64.2 | 3.9 | 4.1 | 0 | 6.7 | 863 | 3816 | 5.9081 | 0.4978 | 0.04716 | 0.17292 | 0.84495 | 0.011
1696 | 0.1 | 2 | 130 | 223.2 | 243.5 | 5412.2 | 2.4 | 57.9 | 3.5 | 4.4 | 0 | 2.2 | 136.7 | 3696 | 6.032 | 0.936 | 0.0234 | 0.182 | 1.586 | 0.013
6022 | 1.1 | 1.9 | 130 | 228.9 | 245.1 | 5947.8 | 30.3 | 65.8 | 3.2 | 4 | 0 | 7.1 | 478.3 | 2788 | 6.032 | 0.936 | 0.0351 | 0.1612 | 0.1716 | 0.013
1789 | 0.1 | 3 | 140 | 206.1 | 224.5 | 5616.1 | 31.2 | 35.2 | 6.2 | 5.8 | 0 | 4.4 | 131 | 3619 | 6.356 | 0.728 | 0.0336 | 0.2002 | 1.3174 | 0.012
8959 | 1 | 1 | 131 | 228.5 | 237.8 | 5166.4 | 6.7 | 61.2 | 4.1 | 4.2 | 0 | 5.6 | 121 | 3606 | 6.1177 | 1.7292 | 0.01834 | 0.16506 | 0.30261 | 0.008
3293 | 1 | 3 | 150 | 203.4 | 249.5 | 8479.5 | 47.2 | 6.2 | 7.5 | 0.8 | 0 | 0.1 | 3.3 | 944 | 6.675 | 0.615 | 0.033 | 0.156 | 0.45 | 0.007
5411 | 0 | 2.4 | 170 | 227.4 | 223.8 | 7498.7 | 27.4 | 30 | 6.6 | 3.3 | 0 | 4.3 | 274.4 | 1385 | 7.8368 | 0.734 | 0.05148 | 0.238 | 1.51404 | 0.005
7737 | 0 | 1 | 126 | 220.3 | 225 | 6039.7 | 21.1 | 72.8 | 3.2 | 5 | 0 | 8.7 | 358.3 | 3599 | 5.733 | 0.7434 | 0.03402 | 0.16002 | 0.74718 | 0.009
11381 | 0.1 | 2 | 135 | 224.4 | 241.3 | 5847.6 | 30.3 | 59.6 | 2.1 | 6.2 | 0 | 5.9 | 833 | 3255 | 6.156 | 0.7425 | 0.0432 | 0.1647 | 0.94365 | 0.01
7350 | 0.1 | 2 | 129 | 226.8 | 235.4 | 6344.1 | 28.8 | 68.9 | 3 | 4.6 | 0 | 6 | 476.8 | 2580 | 5.8953 | 0.7998 | 0.03741 | 0.14577 | 0.516 | 0.02
12956 | 0.1 | 2 | 145 | 225.9 | 241.4 | 6218.6 | 30.1 | 48.3 | 5.1 | 2 | 0 | 5.3 | 919 | 2011 | 6.757 | 1.9575 | 0.03915 | 0.1653 | 0.34075 | 0.012
10272 | 0 | 0 | 120 | 215.1 | 220.6 | 4363.1 | 18.6 | 76.5 | 1.9 | 5.7 | 0 | 8.7 | 522 | 2639 | 5.484 | 0.684 | 0.0324 | 0.1344 | 0.7692 | 0.002
8589 | 1.3 | 2 | 133 | 230.2 | 219.5 | 6681.5 | 13.8 | 53.8 | 3.7 | 2.9 | 0 | 6.3 | 417.1 | 2708 | 6.0382 | 1.596 | 0.03059 | 0.18221 | 0.25669 | 0.007
166 | 0 | 2.3 | 130 | 219.8 | 215.3 | 5209.7 | 23.3 | 66.5 | 4 | 5.5 | 0 | 7.3 | 0 | 4378 | 6.019 | 0.975 | 0.0182 | 0.1755 | 1.1557 | 0.024
2788 | 0 | 3.4 | 128 | 223.7 | 233.5 | 6000.5 | 28.1 | 68 | 4.9 | 3.5 | 0 | 5.4 | 260.2 | 3016 | 5.7216 | 0.448 | 0.05376 | 0.1664 | 1.21728 | 0.012
8074 | 1 | 2.1 | 140 | 220.3 | 221.7 | 6869.7 | 28.4 | 48.8 | 4 | 3 | 0 | 6.9 | 789.8 | 2475 | 6.398 | 0.924 | 0.0322 | 0.1876 | 0.2744 | 0.01
3009 | 0.1 | 3.1 | 142 | 215.1 | 230.6 | 6941.8 | 36.9 | 35.9 | 7.9 | 3 | 0 | 4.9 | 419.4 | 2310 | 6.532 | 0.8946 | 0.02982 | 0.19454 | 1.349 | 0.015
7539 | 0.8 | 1.6 | 133 | 208.7 | 216 | 5717 | 24.2 | 52 | 4.6 | 4.9 | 0 | 5.9 | 780 | 4035 | 6.0781 | 0.7049 | 0.02926 | 0.15029 | 0.73682 | 0.014
9176 | 1.2 | 1.3 | 150 | 234.6 | 242 | 6757.8 | 31 | 51.2 | 6.1 | 2.6 | 0 | 6.8 | 621 | 3130 | 6.645 | 0.615 | 0.0375 | 0.1665 | 0.3795 | 0.009
951 | 0.1 | 3.6 | 130 | 180.8 | 236.8 | 7045.1 | 29.4 | 21.5 | 7 | 1.1 | 0 | 1 | 240.2 | 1283 | 5.993 | 0.819 | 0.0208 | 0.169 | 1.1154 | 0.018
3539 | 0 | 2.7 | 149 | 149.3 | 231.8 | 0 | 34.5 | 35.2 | 6.4 | 1.8 | 0 | 2.7 | 391.9 | 2604 | 6.7497 | 0.6258 | 0.08493 | 0.19221 | 1.06535 | 0.011
12445 | 0 | 2.7 | 152 | 252.4 | 243.8 | 6644.1 | 26.1 | 68.7 | 7.5 | 2.5 | 0 | 8.8 | 260 | 2128 | 6.9768 | 0.836 | 0.02432 | 0.18544 | 0.25536 | 0.008
3447 | 0 | 2.7 | 130 | 234.5 | 224.5 | 5752.9 | 26 | 78.5 | 6 | 4.5 | 0 | 5.6 | 763.7 | 3292 | 5.824 | 0.533 | 0.0299 | 0.1742 | 0.9048 | 0.016
6280 | 1.2 | 2 | 130 | 219.8 | 212.2 | 6063 | 31.6 | 54.8 | 5.1 | 2.4 | 1.8 | 5.2 | 169 | 2778 | 5.941 | 0.715 | 0.0273 | 0.1482 | 0.5408 | 0.024
1168 | 0 | 3 | 137 | 228.8 | 221.7 | 6595.3 | 24.2 | 67.8 | 4.5 | 4.6 | 0 | 4 | 634.9 | 2638 | 6.3568 | 1.0001 | 0.04384 | 0.18084 | 0.49594 | 0.015
2621 | 0.4 | 1.2 | 138 | 199.9 | 206.5 | 6058.2 | 20.2 | 41.2 | 2.6 | 6.6 | 0 | 7.3 | 581 | 3209 | 6.3618 | 0.6486 | 0.03864 | 0.2208 | 1.37034 | 0.014
12754 | 0.7 | 1.3 | 170 | 225.1 | 242.7 | 6870.1 | 32.8 | 19.6 | 7.6 | 1.9 | 0 | 4.2 | 512 | 1851 | 7.905 | 1.632 | 0.0272 | 0.2567 | 0.4233 | 0.02
8674 | 1 | 1 | 140 | 206.2 | 229.6 | 6678.9 | 31.4 | 34.5 | 8.1 | 3 | 0 | 1 | 643.8 | 1946 | 6.356 | 0.728 | 0.049 | 0.1652 | 0.1302 | 0.013
7666 | 1 | 2 | 122 | 208.7 | 232 | 5069.2 | 18.8 | 68 | 3.4 | 5.6 | 0 | 6 | 481.8 | 2713 | 5.4656 | 0.5124 | 0.0305 | 0.1281 | 0.6588 | 0.008
5590 | 1 | 3.1 | 141 | 217.7 | 223.1 | 6067.3 | 34.7 | 42.1 | 7.3 | 6.4 | 0 | 8.3 | 1026 | 2910 | 6.5283 | 1.128 | 0.03948 | 0.17625 | 1.11672 | 0.016
13120 | 0.9 | 0 | 130 | 175.1 | 244.1 | 7872 | 27.7 | 17.4 | 5.8 | 1.8 | 0 | 0 | 174 | 743 | 5.915 | 0.689 | 0.0234 | 0.1573 | 0.1781 | 0.017
12939 | 1 | 2 | 135 | 221.1 | 233.8 | 7569.9 | 31.7 | 54.7 | 5 | 1 | 0 | 6 | 611.2 | 1852 | 6.3315 | 1.2285 | 0.0243 | 0.1809 | 0.2133 | 0.017
11878 | 1.1 | 1 | 138 | 222.8 | 227.4 | 7027.1 | 32.3 | 48.3 | 9.5 | 1.1 | 0 | 8.5 | 958.6 | 3528 | 6.1686 | 0.6072 | 0.03036 | 0.15042 | 0.1656 | 0.009
6301 | 1 | 1 | 130 | 209.8 | 230.2 | 6524.4 | 26.6 | 53.2 | 4.7 | 2.9 | 0 | 6.5 | 541 | 2432 | 6.136 | 2.171 | 0.0247 | 0.143 | 0.5369 | 0.023
2373 | 0.1 | 3 | 132 | 228.9 | 248.3 | 8309.8 | 34.5 | 62.5 | 5.2 | 9.3 | 0 | 5 | 856 | 2924 | 5.94 | 0.6204 | 0.03168 | 0.19536 | 1.29756 | 0.017
9530 | 1.1 | 0 | 130 | 230.2 | 221.2 | 5008.5 | 22.1 | 73.3 | 4 | 3.9 | 0 | 9.8 | 950.7 | 4049 | 5.863 | 0.611 | 0.0325 | 0.1456 | 0.169 | 0.007
11860 | 1 | 1 | 125 | 227 | 208.7 | 6500.1 | 31.1 | 68.9 | 8.2 | 1.8 | 0 | 6.1 | 250.7 | 2574 | 5.6925 | 0.66 | 0.018 | 0.146 | 0.16825 | 0.011
9426 | 1 | 0 | 131 | 227.2 | 213.3 | 6606.2 | 31.3 | 65.3 | 4.4 | 5.4 | 0 | 7.2 | 343.8 | 1771 | 6.0391 | 0.9301 | 0.02096 | 0.17161 | 0.29737 | 0.017
657 | 0 | 3 | 146 | 220.3 | 213.4 | 6695.7 | 33.9 | 40.6 | 6.6 | 2.5 | 0 | 7 | 354 | 2421 | 6.5992 | 0.7154 | 0.03942 | 0.17958 | 0.46282 | 0.026
2469 | 0 | 3 | 130 | 234 | 243.3 | 5840.9 | 29.3 | 74.7 | 5.1 | 4.5 | 0 | 6.8 | 590.1 | 4796 | 6.019 | 1.066 | 0.0299 | 0.1469 | 0.9048 | 0.014
9966 | 0 | 2.1 | 120 | 213.5 | 218 | 5584.5 | 25 | 68.2 | 5.7 | 5.5 | 0.6 | 8.4 | 631 | 3513 | 5.484 | 0.696 | 0.0324 | 0.1356 | 0.7212 | 0.007
12994 | 0.4 | 1.6 | 132 | 210 | 242 | 5538.2 | 26.7 | 48.3 | 3.6 | 4.3 | 0 | 7.4 | 579 | 2689 | 6.0324 | 0.6996 | 0.02904 | 0.16764 | 0.20592 | 0.017
9220 | 0 | 2.1 | 125 | 230.8 | 231.4 | 5045.6 | 18.8 | 84.5 | 3.7 | 5.3 | 0 | 6.8 | 690 | 2825 | 5.7625 | 0.7125 | 0.02875 | 0.14625 | 0.29125 | 0.007
8089 | 1 | 1 | 138 | 228.2 | 231.1 | 6867.9 | 34.3 | 53.7 | 7.9 | 1.1 | 0 | 9.6 | 561 | 2996 | 6.3066 | 0.828 | 0.04002 | 0.1932 | 0.21528 | 0.01
10520 | 0 | 2.1 | 130 | 214.3 | 241.8 | 5808.4 | 27.5 | 56.8 | 4.3 | 3.3 | 0 | 6.3 | 1091.8 | 2786 | 5.941 | 0.78 | 0.0377 | 0.1612 | 0.8528 | 0.012
6125 | 1.2 | 0.1 | 141 | 216.9 | 220.7 | 7321.7 | 31.1 | 42.1 | 8.9 | 0 | 0 | 4.2 | 434.8 | 1398 | 6.4719 | 0.8178 | 0.03948 | 0.15087 | 0.24252 | 0.019
15 | 0 | 3.2 | 135 | 200.4 | 222.8 | 6135.6 | 27.3 | 38.3 | 5.5 | 2.6 | 0 | 5.1 | 160 | 2356 | 6.2235 | 1.0395 | 0.027 | 0.1485 | 1.16235 | 0.02
10531 | 1.6 | 1.7 | 120 | 218.6 | 216.3 | 5336.5 | 19.6 | 78.8 | 3.5 | 4.7 | 0 | 7.5 | 860 | 3679 | 5.46 | 0.504 | 0.048 | 0.1572 | 0.714 | 0.017
11242 | 0 | 2 | 132 | 225.2 | 243.5 | 6806.3 | 30.1 | 63.1 | 6.1 | 3.9 | 0 | 8 | 627.8 | 2896 | 5.9664 | 0.6072 | 0.05808 | 0.14784 | 0.93588 | 0.011
12511 | 1 | 1.8 | 168 | 230.2 | 219 | 8957.3 | 38.7 | 20.8 | 10.3 | 0.9 | 0 | 1.9 | 235 | 1014 | 7.4256 | 2.1168 | 0.0252 | 0.22848 | 0.27384 | 0.017
6224 | 1 | 2 | 170 | 229.4 | 225.2 | 9277.7 | 43 | 16.3 | 9.2 | 0 | 0 | 0.5 | 8.1 | 828 | 7.65 | 0.663 | 0.0544 | 0.2091 | 0.8483 | 0.022
8262 | 1 | 1 | 140 | 227.2 | 236.8 | 6770.2 | 31 | 53.7 | 4.7 | 5.5 | 0 | 8 | 396 | 2376 | 6.468 | 0.966 | 0.0252 | 0.182 | 0.175 | 0.012
996 | 0 | 3 | 124 | 236.6 | 227 | 5948.5 | 30.3 | 82.6 | 6.7 | 3.4 | 0 | 6.2 | 31.6 | 3058 | 5.7412 | 1.0044 | 0.0186 | 0.15624 | 0.9982 | 0.009
5734 | 0 | 2.5 | 131 | 219.9 | 239.7 | 5229.3 | 30.9 | 58.4 | 2 | 6 | 0 | 6.5 | 707.1 | 3179 | 5.9212 | 0.6026 | 0.0262 | 0.17292 | 0.4716 | 0.01
1020 | 0.1 | 3 | 133 | 228.8 | 245.1 | 5246.2 | 53.9 | 41.5 | 4.9 | 2.5 | 2.1 | 3.6 | 551.8 | 1909 | 6.1845 | 1.2369 | 0.02261 | 0.18354 | 0.92568 | 0.011
12076 | 0 | 3.2 | 134 | 225 | 238.1 | 6054.5 | 29.1 | 62 | 6.5 | 3.8 | 0 | 8.5 | 432 | 2802 | 6.1506 | 0.7906 | 0.03886 | 0.15946 | 0.30418 | 0.008
1707 | 0.2 | 3 | 149 | 228.7 | 248.4 | 7141.3 | 7.1 | 40.5 | 6 | 3.1 | 0 | 3.2 | 217.7 | 3139 | 6.6901 | 0.6556 | 0.04172 | 0.18923 | 1.1473 | 0.008
11829 | 1 | 2 | 130 | 220.4 | 244.2 | 6186.4 | 1.1 | 61.8 | 4 | 3 | 0 | 7 | 563 | 3201 | 5.954 | 0.676 | 0.0195 | 0.1625 | 0.1729 | 0.01
6238 | 1.2 | 0 | 151 | 235.9 | 212.8 | 7537 | 42.9 | 39.7 | 9.9 | 2.6 | 1 | 2.3 | 5 | 2015 | 6.795 | 0.5889 | 0.04832 | 0.18573 | 0.75349 | 0.013
5405 | 0 | 1 | 120 | 220.4 | 216.6 | 4940.1 | 0.6 | 59.8 | 3.7 | 5.1 | 0 | 5.3 | 700.7 | 3226 | 5.412 | 0.54 | 0.0372 | 0.1584 | 0.9168 | 0.006
6145 | 1.1 | 2.2 | 170 | 235.3 | 240 | 8494.3 | 40.1 | 21.6 | 10.2 | 0.2 | 0 | 2.3 | 465 | 2164 | 7.888 | 1.258 | 0.0289 | 0.2159 | 0.3451 | 0.013
3133 | 0.1 | 3 | 134 | 229.9 | 216.4 | 6008.4 | 24.4 | 71.2 | 1.9 | 8.5 | 0 | 8.4 | 1265 | 2877 | 5.9764 | 1.072 | 0.06968 | 0.15276 | 0.5896 | 0.02
7559 | 0 | 1.8 | 135 | 219.8 | 212.9 | 5547.3 | 30.8 | 53.9 | 4.2 | 6.2 | 0 | 6.4 | 156 | 3305 | 5.994 | 0.594 | 0.03645 | 0.15795 | 0.71415 | 0.015
550 | 0 | 3.1 | 121 | 221.2 | 215.4 | 5960.6 | 18.4 | 82.1 | 1.3 | 9 | 0 | 6 | 1316 | 3145 | 5.4571 | 0.5324 | 0.02783 | 0.16819 | 1.10352 | 0.014
11710 | 1 | 1 | 141 | 226.4 | 243 | 7652.3 | 6.8 | 49.6 | 4.9 | 3.1 | 0 | 4.1 | 348 | 1702 | 6.3732 | 0.5217 | 0.03243 | 0.16638 | 0.15087 | 0.011
196 | 0.5 | 2.5 | 130 | 207.8 | 221.3 | 6296.2 | 24.4 | 53.4 | 7.1 | 4 | 0 | 7.5 | 498 | 3722 | 5.928 | 0.715 | 0.0416 | 0.1586 | 0.9087 | 0.008
7111 | 0 | 2.5 | 168 | 215.6 | 206.7 | 7989.3 | 36.7 | 10.7 | 9.7 | 1.3 | 0 | 2.3 | 234 | 1365 | 7.7448 | 1.344 | 0.0252 | 0.19992 | 1.0164 | 0.01
9149 | 1.2 | 2.2 | 170 | 213.7 | 243.1 | 10015 | 40.9 | 0 | 8.8 | 0 | 0 | 0 | 359 | 296 | 7.667 | 0.85 | 0.0425 | 0.1904 | 0.3485 | 0.006
3011 | 0 | 3.1 | 145 | 210.8 | 235.5 | 6873.2 | 41 | 25 | 7.3 | 0.9 | 0 | 1.8 | 889 | 1982 | 6.6884 | 0.8954 | 0.03177 | 0.18177 | 1.30509 | 0.011
1043 | 0.1 | 0.1 | 170 | 271.1 | 249.1 | 9903.8 | 3.6 | 62.5 | 9.2 | 3.4 | 5.9 | 6.1 | 578.2 | 2433 | 7.786 | 1.173 | 0.0408 | 0.1972 | 1.2325 | 0.007
7673 | 0.9 | 1 | 131 | 206.7 | 230 | 5886.8 | 24.9 | 50.5 | 4.5 | 3.9 | 0 | 6.2 | 261 | 2206 | 5.9474 | 0.5895 | 0.04061 | 0.14672 | 0.80172 | 0.007
5704 | 0 | 2 | 128 | 226.5 | 226 | 5672.8 | 1 | 76.4 | 3.5 | 5.2 | 0 | 4.5 | 339.2 | 2917 | 5.6448 | 0.32 | 0.04992 | 0.17024 | 0.36608 | 0.01
3590 | 0 | 3 | 128 | 225.6 | 232.9 | 5214.4 | 24.7 | 72.4 | 4.7 | 4 | 0 | 4.5 | 216.7 | 3798 | 5.568 | 0.6144 | 0.04736 | 0.17408 | 0.928 | 0.007
10055 | 1 | 1.1 | 150 | 230.9 | 213.9 | 6868.4 | 15.3 | 65.5 | 4.1 | 6.1 | 0 | 7.8 | 670 | 4168 | 6.75 | 0.735 | 0.036 | 0.1695 | 1.071 | 0.027
10125 | 1 | 2 | 137 | 229.6 | 239.1 | 6370 | 5.8 | 57.2 | 3 | 4 | 0 | 8 | 746 | 3245 | 6.1102 | 0.5069 | 0.04247 | 0.13289 | 0.6987 | 0.007
12586 | 1.5 | 2.6 | 142 | 219.1 | 212.1 | 6942.6 | 22 | 48.8 | 5.5 | 3.4 | 0 | 6.3 | 192 | 2037 | 6.532 | 1.065 | 0.03408 | 0.1775 | 0.18886 | 0.005
12937 | 0.1 | 1.6 | 106 | 222.7 | 209 | 4631.5 | 18.6 | 95.6 | 3.2 | 5.4 | 0 | 6.7 | 623 | 3859 | 4.8654 | 0.4982 | 0.0265 | 0.1325 | 0.16748 | 0.013
13125 | 1.1 | 2.1 | 145 | 221.3 | 215 | 7313.1 | 26.2 | 44.6 | 5 | 5 | 0 | 6 | 146 | 2169 | 6.7425 | 0.986 | 0.0203 | 0.1914 | 0.1914 | 0.007
2421 | 0 | 3.1 | 125 | 220.6 | 213.4 | 6320.6 | 30.3 | 65.6 | 5.9 | 6.2 | 0 | 5 | 418.8 | 3218 | 5.8 | 1.575 | 0.01625 | 0.18 | 1.1525 | 0.02
1209 | 0 | 3 | 145 | 229.9 | 224.2 | 6903.3 | 31.8 | 53.4 | 6.3 | 4.9 | 0 | 5.8 | 889.7 | 3078 | 6.554 | 0.609 | 0.04205 | 0.1711 | 0.73805 | 0.017
9067 | 2.5 | 0 | 101 | 143.4 | 201.9 | 3924 | 16.9 | 23 | 5.8 | 3 | 0 | 0 | 316 | 2187 | 4.5248 | 0.4141 | 0.02828 | 0.10403 | 0.19291 | 0.011
7015 | 0 | 1.8 | 125 | 214 | 237.4 | 4300.6 | 14.4 | 72.1 | 1.7 | 6.4 | 0 | 9.1 | 775 | 2790 | 5.7625 | 0.7375 | 0.03125 | 0.12375 | 0.52875 | 0.013
9485 | 1.2 | 1.1 | 141 | 231.6 | 235.3 | 5570.2 | 30.6 | 57.8 | 3.6 | 3.2 | 0 | 5.9 | 591.8 | 2826 | 6.3591 | 0.6909 | 0.03102 | 0.16638 | 0.21009 | 0.01
10663 | 1 | 2 | 165 | 248.4 | 246.6 | 9699.6 | 49.9 | 33.9 | 12.4 | 10.1 | 0 | 0.5 | 506.2 | 2571 | 7.425 | 0.8745 | 0.0627 | 0.18645 | 1.0428 | 0.011
3391 | 0 | 2.9 | 126 | 240 | 237.2 | 5194.6 | 27 | 87 | 4.9 | 6.1 | 0 | 8.4 | 770.9 | 4064 | 5.7708 | 0.756 | 0.02772 | 0.13104 | 0.6048 | 0.016
6188 | 0.8 | 0.7 | 130 | 220.3 | 228.6 | 5536.1 | 25 | 62.8 | 4.1 | 3.6 | 0 | 7.9 | 164 | 2805 | 5.863 | 0.624 | 0.0338 | 0.1456 | 0.5408 | 0.015
5962 | 0.1 | 2 | 144 | 241.1 | 197.5 | 6295.2 | 11.1 | 86 | 7 | 2.9 | 0 | 10.2 | 1152 | 3222 | 6.552 | 2.2608 | 0.03888 | 0.16992 | 0.24768 | 0.019
2271 | 0 | 2.2 | 130 | 223.2 | 229.1 | 5680.2 | 26.9 | 66.3 | 4.6 | 8.6 | 0.3 | 7.5 | 1088 | 4902 | 5.824 | 0.546 | 0.0403 | 0.1937 | 1.0257 | 0.012
7434 | 0 | 2.5 | 131 | 209.5 | 226.3 | 6093.9 | 25 | 53.9 | 5.6 | 3.3 | 0 | 5.3 | 438 | 2559 | 5.8557 | 0.4978 | 0.04192 | 0.15065 | 0.53841 | 0.008
9573 | 2.7 | 0 | 141 | 222 | 224.2 | 6052.6 | 12.5 | 39 | 2.1 | 2.1 | 0 | 6 | 712.1 | 2431 | 6.486 | 1.2267 | 0.03102 | 0.16497 | 0.24252 | 0.007
9454 | 1.5 | 0 | 131 | 230 | 230.9 | 5856.9 | 12.7 | 56.3 | 3.5 | 3 | 0 | 10 | 772.7 | 3345 | 5.9009 | 0.5806 | 0.03016 | 0.16289 | 0.19899 | 0.006
6102 | 0 | 0 | 166 | 268.4 | 235.2 | 8593.7 | 9.9 | 62.2 | 6.4 | 3.1 | 0 | 6.8 | 2.3 | 3239 | 7.5696 | 1.0956 | 0.05644 | 0.18592 | 0.23074 | 0.008
1737 | 0 | 3 | 132 | 223.3 | 250.2 | 6623 | 29.8 | 61.7 | 4.7 | 5 | 0 | 5.2 | 158 | 3448 | 5.94 | 0.5544 | 0.033 | 0.21252 | 1.22892 | 0.01
2383 | 0 | 3 | 128 | 210.1 | 216.4 | 5807.9 | 25 | 57.2 | 6.1 | 3.2 | 0 | 6.7 | 1312.1 | 3074 | 5.888 | 0.8064 | 0.03328 | 0.16256 | 1.02272 | 0.015
3184 | 1 | 1.9 | 130 | 217 | 235.2 | 5814.7 | 30.1 | 56.9 | 4.2 | 6 | 0 | 6.3 | 919 | 3990 | 6.149 | 1.898 | 0.0208 | 0.1469 | 0.5278 | 0.017
11832 | 1.1 | 2.1 | 152 | 229.5 | 227.6 | 6941.1 | 32.9 | 42.4 | 4 | 5.2 | 0 | 6.3 | 401 | 2580 | 7.068 | 1.0336 | 0.02128 | 0.20064 | 0.20064 | 0.018
8317 | 1.3 | 0 | 144 | 230.1 | 195.1 | 7539.2 | 45.8 | 37 | 7.6 | 1.6 | 0.3 | 8 | 458.1 | 2281 | 6.552 | 0.8208 | 0.04608 | 0.18864 | 0.15984 | 0.006
9639 | 1.8 | 0 | 140 | 220.1 | 233.5 | 6109.9 | 21 | 54.1 | 2.3 | 3.5 | 0 | 7.3 | 1126 | 2319 | 6.342 | 0.728 | 0.035 | 0.175 | 0.2716 | 0.014
6424 | 0.8 | 1.5 | 135 | 192.1 | 236.8 | 7308.1 | 31.4 | 23.3 | 7.7 | 1.5 | 0 | 3.9 | 170 | 1509 | 6.129 | 0.6615 | 0.0216 | 0.14445 | 0.4887 | 0.011
7494 | 0 | 3 | 139 | 210.3 | 235.9 | 6553.2 | 33.5 | 37.7 | 4.5 | 3.6 | 0 | 3.8 | 461 | 2651 | 6.4218 | 1.0703 | 0.03058 | 0.16958 | 0.71307 | 0.005
11111 | 0 | 2.5 | 130 | 220.8 | 241.6 | 5670.6 | 27.6 | 63.6 | 2.2 | 6 | 0 | 6.6 | 747 | 3647 | 5.837 | 0.455 | 0.0377 | 0.1625 | 0.8801 | 0.007
12316 | 1.9 | 0 | 170 | 229.7 | 229.6 | 9430.3 | 43.9 | 13 | 8.3 | 0.8 | 0 | 2.2 | 542 | 855 | 7.497 | 0.68 | 0.0374 | 0.221 | 0.4403 | 0.009
6405 | 0.1 | 2 | 130 | 231.6 | 219.9 | 6744.8 | 27.8 | 70.9 | 6.9 | 3.1 | 1.2 | 5.5 | 385 | 2379 | 5.993 | 0.728 | 0.026 | 0.156 | 0.6123 | 0.006
8026 | 0 | 1.9 | 141 | 243.9 | 207.5 | 6471.5 | 31.1 | 71.9 | 3.6 | 5.5 | 0.1 | 6.5 | 761 | 3240 | 6.5001 | 0.8883 | 0.03525 | 0.17061 | 0.19035 | 0.011
1057 | 0 | 3 | 136 | 219.8 | 228.8 | 7164.3 | 34.9 | 49 | 7.3 | 1.5 | 0 | 3.7 | 337.4 | 2725 | 6.2016 | 0.748 | 0.04216 | 0.16048 | 0.82824 | 0.011
8432 | 1.2 | 0 | 132 | 216 | 218.3 | 7390.3 | 44.4 | 36.4 | 6 | 2.6 | 0 | 6.8 | 950.2 | 2579 | 5.9268 | 0.8448 | 0.05544 | 0.16764 | 0.18744 | 0.011
5696 | 0 | 1.2 | 131 | 219.7 | 232.7 | 5295.6 | 1.4 | 65.7 | 4.2 | 5.2 | 0 | 5.9 | 178.7 | 2681 | 5.7771 | 0.3275 | 0.04454 | 0.17161 | 0.45064 | 0.006
11124 | 0 | 3 | 134 | 218.2 | 212.2 | 6045.5 | 24.3 | 60.3 | 3.4 | 4.9 | 0 | 4.8 | 418 | 3191 | 6.0434 | 0.4556 | 0.04154 | 0.16884 | 0.93398 | 0.01
19 | 0 | 2.8 | 135 | 220.4 | 221.3 | 6157.5 | 25.2 | 60.1 | 5.2 | 3.6 | 0 | 7.8 | 300 | 3183 | 6.102 | 0.621 | 0.0594 | 0.1512 | 0.95715 | 0.02
2456 | 0 | 2.6 | 126 | 220.8 | 240.1 | 5535.9 | 25 | 70.2 | 5.9 | 7.1 | 0 | 6.7 | 541 | 4181 | 5.9346 | 1.8774 | 0.01512 | 0.16632 | 1.3545 | 0.009
10322 | 1.1 | 1 | 133 | 226.7 | 220.2 | 5543.3 | 27.8 | 65.8 | 2 | 7.4 | 0 | 3.9 | 590 | 3601 | 6.118 | 0.7847 | 0.0266 | 0.15428 | 1.05336 | 0.02
6041 | 0 | 2.7 | 125 | 227.1 | 212.7 | 5746.5 | 26.4 | 75.7 | 5.5 | 3.8 | 0 | 8.1 | 463 | 4546 | 5.8 | 1.05 | 0.0275 | 0.15625 | 0.21375 | 0.012
9486 | 1 | 0 | 103 | 146.5 | 230.4 | 4133.8 | 16.3 | 24.1 | 6.4 | 3.7 | 0 | 0.1 | 286 | 1939 | 4.6453 | 0.5047 | 0.02266 | 0.12154 | 0.15347 | 0.012
8352 | 2 | 0 | 140 | 225.6 | 212.1 | 8503.3 | 43.3 | 42.3 | 7 | 1.5 | 0 | 5.4 | 679.3 | 2402 | 6.146 | 0.378 | 0.0574 | 0.1848 | 0.1302 | 0.01
11653 | 1 | 2 | 151 | 210.4 | 238.3 | 6493.7 | 33.9 | 21.3 | 4 | 3.8 | 0 | 4.3 | 481 | 2538 | 7.0215 | 1.0268 | 0.02114 | 0.19932 | 0.19932 | 0.011
12497 | 0 | 3.1 | 146 | 226.5 | 234.1 | 6541.4 | 32 | 45.4 | 6.5 | 2.4 | 0 | 6 | 434 | 2833 | 6.497 | 0.657 | 0.05986 | 0.19418 | 0.1679 | 0.018
5301 | 0 | 2.6 | 121 | 208.6 | 208.6 | 4558 | 19.6 | 68.1 | 3.9 | 6.3 | 0 | 6.3 | 497.1 | 3967 | 5.4813 | 0.5687 | 0.02904 | 0.14278 | 0.88814 | 0.01
10849 | 0 | 0 | 120 | 221.2 | 248.7 | 4925.3 | 5.5 | 65.4 | 3.5 | 4.1 | 0 | 10 | 77.4 | 4026 | 5.484 | 0.828 | 0.0324 | 0.1416 | 0.8856 | 0.01
11138 | 1 | 1 | 130 | 231.4 | 248.8 | 6260.2 | 1 | 69.9 | 4 | 4 | 0 | 9 | 572.8 | 2677 | 5.837 | 0.455 | 0.0377 | 0.1625 | 0.8801 | 0.005
10940 | 0 | 3.1 | 135 | 211.7 | 240.7 | 5895.6 | 28 | 49 | 1 | 7.7 | 0 | 5.7 | 729 | 2731 | 5.9805 | 0.432 | 0.04455 | 0.1566 | 0.9261 | 0.01
10142 | 0 | 3.1 | 135 | 200.8 | 237.8 | 5715.6 | 17.8 | 47.5 | 1.9 | 6.4 | 0 | 4 | 268 | 2555 | 5.9805 | 0.459 | 0.05265 | 0.15255 | 0.6426 | 0.009
12607 | 0.1 | 2 | 132 | 230.5 | 238.8 | 5357.2 | 26.9 | 71.8 | 4.8 | 4 | 0 | 7.8 | 581 | 3862 | 6.072 | 0.8448 | 0.0528 | 0.16896 | 0.1782 | 0.007
9744 | 1.5 | 0 | 132 | 230 | 209.6 | 6046.4 | 28.6 | 67.3 | 5 | 3.5 | 0 | 8 | 250.7 | 2409 | 6.1248 | 0.858 | 0.04224 | 0.15708 | 0.20328 | 0.007
9262 | 1 | 0.8 | 137 | 210.3 | 244.7 | 6047.7 | 4.6 | 39.2 | 6.1 | 1.9 | 0.2 | 1.8 | 1139.2 | 2399 | 6.2883 | 0.548 | 0.05206 | 0.17262 | 0.29318 | 0.006
6592 | 1 | 2 | 131 | 221.3 | 220.3 | 5791.2 | 29.7 | 60.8 | 3 | 4 | 0 | 3.1 | 674.5 | 2482 | 5.8819 | 0.6157 | 0.03275 | 0.14934 | 0.44409 | 0.006
6516 | 0.1 | 4.9 | 126 | 211.2 | 244.8 | 6194.1 | 19.1 | 62.9 | 1.3 | 6.3 | 0 | 5.6 | 321 | 2046 | 5.5944 | 0.4536 | 0.04284 | 0.13356 | 0.41328 | 0.009
6818 | 0 | 2.3 | 130 | 209.9 | 207.8 | 6228.3 | 27.5 | 52.8 | 3.9 | 3.9 | 0 | 5.6 | 360 | 1970 | 6.019 | 0.845 | 0.0286 | 0.1443 | 0.5538 | 0.024
468 | 0.9 | 1.7 | 115 | 223.9 | 199.9 | 4997.8 | 21.3 | 87.4 | 4.7 | 4.3 | 0 | 5.9 | 1146 | 4151 | 5.3245 | 0.897 | 0.0276 | 0.15295 | 1.2213 | 0.015
10375 | 1 | 2 | 130 | 225.1 | 235.9 | 5737.6 | 23.4 | 71.6 | 7.5 | 1.7 | 0 | 6.1 | 670 | 3597 | 6.019 | 1.183 | 0.026 | 0.1625 | 1.0816 | 0.01
8143 | 0.8 | 1.4 | 143 | 212.1 | 226.1 | 6553 | 37 | 31.6 | 5.8 | 2.3 | 0 | 7.3 | 443 | 2359 | 6.4636 | 0.7865 | 0.03718 | 0.1859 | 0.23738 | 0.008
8502 | 0 | 1.6 | 129 | 212.1 | 233.7 | 6438 | 30.1 | 52.9 | 6.6 | 2.1 | 0 | 4 | 912.3 | 2293 | 5.7276 | 0.4773 | 0.02838 | 0.16383 | 0.258 | 0.016
6001 | 0 | 1.8 | 130 | 228.5 | 202.8 | 5752.2 | 31.3 | 64.6 | 5.9 | 5.4 | 0 | 6.2 | 532 | 3007 | 6.032 | 1.092 | 0.0286 | 0.1625 | 0.2223 | 0.013
6862 | 0.7 | 0 | 129 | 212.6 | 236 | 5191.5 | 17.5 | 63.7 | 5.1 | 3.1 | 0 | 10.4 | 385 | 3144 | 5.9469 | 0.7224 | 0.03096 | 0.15738 | 0.50439 | 0.006
11580 | 0.7 | 1.5 | 129 | 226.9 | 239.9 | 5304.4 | 26.4 | 71.3 | 4.3 | 4 | 0 | 8.8 | 595 | 4501 | 5.8824 | 0.7095 | 0.04128 | 0.15738 | 0.90171 | 0.009
9864 | 0 | 2.2 | 142 | 215.9 | 213.1 | 7007.7 | 34.4 | 39.5 | 7.3 | 2.4 | 0 | 6.5 | 609 | 2401 | 6.4517 | 0.7098 | 0.04367 | 0.17261 | 0.84411 | 0.008
2230 | 0 | 3.3 | 131 | 209.7 | 232.2 | 6372.5 | 26.7 | 52.1 | 2.5 | 10.4 | 0 | 4.7 | 264 | 3045 | 5.9605 | 0.7074 | 0.02489 | 0.16375 | 1.22092 | 0.026
8372 | 1.3 | 0 | 132 | 230 | 217.8 | 6641.1 | 29.1 | 65.1 | 4.3 | 2.7 | 0 | 10 | 621.9 | 2447 | 5.9928 | 0.6996 | 0.0528 | 0.165 | 0.13992 | 0.012
11702 | 1.1 | 2 | 140 | 216.5 | 215.8 | 6412.7 | 30.8 | 45.4 | 5.2 | 2.6 | 0 | 5.2 | 267 | 2638 | 6.342 | 0.616 | 0.028 | 0.1568 | 0.1638 | 0.006
184 | 0 | 2.4 | 133 | 208.8 | 214.6 | 6722.3 | 25 | 50.5 | 7.4 | 5.3 | 0 | 7.5 | 318 | 2995 | 6.1313 | 1.0241 | 0.0266 | 0.1463 | 1.14513 | 0.006
13407 | 1 | 1.7 | 135 | 226.8 | 215.6 | 5920.6 | 21.4 | 67.6 | 5 | 2.8 | 0 | 6.8 | 204 | 3155 | 6.156 | 0.7425 | 0.01755 | 0.1593 | 0.18765 | 0.013
7714 | 0 | 2 | 153 | 238.3 | 234 | 7147.3 | 32.1 | 53.4 | 5.9 | 4.1 | 0 | 4 | 193.6 | 2070 | 6.9615 | 0.9027 | 0.04131 | 0.19431 | 0.90729 | 0.017
13303 | 0 | 0 | 127 | 238.8 | 219.3 | 5708.9 | 6.7 | 76.8 | 5.2 | 5.2 | 0 | 8.5 | 419 | 3439 | 5.7531 | 0.5588 | 0.0254 | 0.14224 | 0.14859 | 0.015
2499 | 0.5 | 3.2 | 151 | 218.9 | 220 | 10963 | 42.6 | 25.2 | 8.6 | 0 | 0 | 0 | 912 | 1023 | 7.0064 | 1.5855 | 0.01812 | 0.22801 | 1.46923 | 0.022
5887 | 0 | 3 | 121 | 220.5 | 237 | 5003.3 | 30.5 | 68.5 | 3.8 | 6.3 | 0 | 8.1 | 321.6 | 4075 | 5.6144 | 0.726 | 0.04356 | 0.15488 | 0.35332 | 0.012
13237 | 1.3 | 1.1 | 131 | 248 | 215.3 | 5737 | 24.8 | 90.5 | 4.9 | 3.3 | 0 | 8.5 | 493 | 3670 | 5.9212 | 0.4847 | 0.03013 | 0.15458 | 0.14017 | 0.02
9711 | 0.7 | 0.9 | 139 | 237.5 | 217.9 | 6736.2 | 31.3 | 60.6 | 6 | 4.4 | 0 | 4.5 | 669.7 | 1728 | 6.1716 | 0.4865 | 0.0556 | 0.15707 | 0.18765 | 0.024
8929 | 1.2 | 1.1 | 130 | 220.5 | 209.6 | 5284.5 | 24 | 62.3 | 5.4 | 4.7 | 0 | 6.8 | 225 | 3022 | 5.915 | 0.728 | 0.0312 | 0.1157 | 0.1534 | 0.013
3177 | 0 | 3.1 | 130 | 236.4 | 227.7 | 6505.8 | 32.3 | 74.6 | 6.6 | 3 | 0 | 6.5 | 101.6 | 3662 | 6.149 | 1.898 | 0.0208 | 0.1469 | 0.5278 | 0.01
9773 | 0 | 1.8 | 131 | 232.6 | 236.7 | 6393.1 | 29.1 | 72.2 | 6.5 | 5 | 0 | 6.7 | 246.7 | 2896 | 5.9474 | 0.6681 | 0.03013 | 0.14934 | 0.69561 | 0.012
8393 | 0.8 | 1.3 | 134 | 209.5 | 234.3 | 5423.1 | 20.7 | 52.3 | 3 | 4.5 | 0 | 8.7 | 211 | 2776 | 6.2444 | 0.8442 | 0.05494 | 0.1541 | 0.15946 | 0.009
7649 | 1.1 | 1 | 141 | 219.4 | 205.6 | 6630.5 | 32.4 | 45.6 | 4.6 | 3 | 0 | 7.5 | 550 | 2622 | 6.3873 | 0.6909 | 0.04089 | 0.141 | 0.63309 | 0.005
11853 | 0.7 | 0 | 130 | 235.3 | 240.1 | 5961.5 | 21.3 | 83.5 | 2.7 | 6.2 | 0 | 9 | 965 | 3691 | 5.863 | 0.689 | 0.0195 | 0.1534 | 0.1794 | 0.016
2001 | 0 | 2.1 | 130 | 220 | 213.8 | 6029.2 | 31.9 | 58.4 | 4.7 | 6.9 | 0 | 7.1 | 564 | 2563 | 5.863 | 0.611 | 0.0364 | 0.1482 | 1.0647 | 0.014
9322 | 1.4 | 0 | 130 | 224 | 219.9 | 5497.6 | 7.4 | 54.3 | 2.9 | 1.8 | 0 | 7.6 | 432.2 | 2319 | 5.902 | 0.676 | 0.0312 | 0.143 | 0.2548 | 0.008
10486 | 0.1 | 2.6 | 130 | 224.2 | 244.3 | 5887.7 | 23.6 | 71 | 4.5 | 4.1 | 0 | 6.2 | 451 | 3608 | 5.941 | 0.715 | 0.0364 | 0.1534 | 0.8788 | 0.008
730 | 0.2 | 2.6 | 129 | 212.2 | 207.7 | 5689.3 | 30.4 | 53 | 5.4 | 3.4 | 0 | 6.5 | 781 | 3949 | 5.7663 | 0.5418 | 0.03483 | 0.17544 | 0.45279 | 0.018
6389 | 0 | 2.5 | 129 | 220.5 | 238.2 | 6071.7 | 22.9 | 68.8 | 2.3 | 6.1 | 0 | 5.5 | 508 | 3174 | 5.8566 | 0.6837 | 0.0258 | 0.14448 | 0.51342 | 0.01
7166 | 0 | 3.1 | 130 | 226.8 | 216.7 | 6372.5 | 22.3 | 74.5 | 6.7 | 2.2 | 0 | 4.9 | 380 | 2277 | 5.928 | 0.728 | 0.0299 | 0.1456 | 0.5317 | 0.018
7272 | 0.6 | 2.3 | 130 | 200.2 | 217.2 | 5903.8 | 26.5 | 43.3 | 4.7 | 3.6 | 0 | 6.2 | 222 | 1860 | 5.928 | 0.702 | 0.0377 | 0.1352 | 0.5304 | 0.013
6528 | 0.8 | 0.9 | 131 | 227.7 | 224.5 | 6483.8 | 28.7 | 64.4 | 4 | 2.2 | 0 | 7 | 449.2 | 2608 | 5.895 | 0.5633 | 0.03668 | 0.14803 | 0.53186 | 0.014
6486 | 0.8 | 1.8 | 129 | 219.9 | 236.2 | 5951.1 | 28.3 | 62.9 | 5 | 3.3 | 0 | 8.3 | 705 | 3131 | 5.7792 | 0.6063 | 0.02709 | 0.14706 | 0.62694 | 0.008
11770 | 1 | 1.8 | 131 | 224.4 | 242.7 | 5487.1 | 23.8 | 66.2 | 5.7 | 2.6 | 0 | 6.8 | 436 | 3839 | 5.9736 | 0.7205 | 0.01703 | 0.15458 | 0.18209 | 0.007
662 | 0 | 3.1 | 138 | 211.5 | 225.5 | 6039.3 | 35 | 38.3 | 6.2 | 2.2 | 0 | 5 | 704 | 2197 | 6.1686 | 0.5796 | 0.03726 | 0.18768 | 0.48438 | 0.019
3622 | 0 | 3 | 140 | 230.2 | 231.4 | 6275.5 | 33.5 | 56.8 | 5.9 | 4.3 | 0 | 3.5 | 268.7 | 2834 | 6.328 | 0.63 | 0.028 | 0.1946 | 1.2936 | 0.005
3573 | 0 | 2.5 | 125 | 222.9 | 237.1 | 5394.2 | 19.9 | 78 | 2.5 | 6.9 | 0 | 5.6 | 122.3 | 3371 | 5.625 | 0.575 | 0.0575 | 0.16875 | 0.91875 | 0.034
9662 | 1 | 1.5 | 150 | 228.9 | 248.7 | 6466.6 | 1 | 47.9 | 3.7 | 2.1 | 0 | 6.2 | 452.3 | 2689 | 6.585 | 0.69 | 0.03 | 0.183 | 0.2445 | 0.007
7658 | 1 | 0.9 | 130 | 208.4 | 227.1 | 6135.9 | 0.9 | 47.7 | 3.8 | 3.2 | 0 | 5.6 | 555.7 | 2012 | 5.837 | 0.546 | 0.0325 | 0.13 | 0.6162 | 0.01
8910 | 0 | 2.7 | 128 | 210.2 | 205.8 | 5170.1 | 23.8 | 58.2 | 4.9 | 3 | 0 | 6.2 | 40 | 1998 | 5.8112 | 0.6912 | 0.0384 | 0.1152 | 0.14336 | 0.012
10685 | 0.9 | 1.5 | 129 | 222.5 | 242 | 5531.8 | 27.2 | 66 | 5.7 | 3.3 | 0 | 7.5 | 0 | 4798 | 5.805 | 0.6837 | 0.04902 | 0.14577 | 0.81528 | 0.007
8276 | 2.3 | 0 | 131 | 215.6 | 213.8 | 5831.4 | 27 | 55.8 | 4.2 | 4.7 | 0 | 8.9 | 370 | 3001 | 5.9867 | 0.7598 | 0.04061 | 0.15458 | 0.15196 | 0.015
9392 | 1.3 | 0 | 130 | 230.8 | 217.6 | 5811.8 | 9.5 | 61.3 | 2.7 | 2.3 | 0 | 8 | 614.2 | 2658 | 5.902 | 0.676 | 0.0273 | 0.1586 | 0.2808 | 0.007
6981 | 0 | 2.4 | 136 | 210.6 | 245.8 | 6577.2 | 27.9 | 44.3 | 5.1 | 2.3 | 0 | 5.4 | 241 | 2009 | 6.1608 | 0.6528 | 0.04216 | 0.14552 | 0.5576 | 0.013
487 | 0 | 2.7 | 130 | 193.1 | 229.6 | 6911.1 | 10 | 23.4 | 5.7 | 0.8 | 0 | 1.9 | 346.4 | 1955 | 5.902 | 0.572 | 0.0364 | 0.169 | 1.3026 | 0.022
3453 | 0 | 2.8 | 128 | 230.5 | 241.9 | 5030.6 | 27 | 75.3 | 5.9 | 3.5 | 0 | 6.1 | 548 | 3673 | 5.7344 | 0.5248 | 0.02944 | 0.17152 | 0.89088 | 0.006
8178 | 0 | 2.3 | 131 | 218.7 | 202.7 | 6552.2 | 28.5 | 54.9 | 6.6 | 3.7 | 0 | 6.4 | 444 | 2605 | 5.895 | 0.7729 | 0.03537 | 0.16899 | 0.18995 | 0.015
1874 | 0 | 1.9 | 128 | 127.8 | 225.1 | 6021.4 | 26.6 | 74.6 | 4.1 | 5.5 | 0 | 6 | 744.1 | 3255 | 5.9008 | 1.0368 | 0.03072 | 0.20096 | 1.23008 | 0.013
3584 | 0.1 | 3.3 | 131 | 222.3 | 233.2 | 5588.8 | 29.5 | 62 | 4.4 | 3.7 | 0 | 4.4 | 1108 | 2148 | 5.8426 | 0.4585 | 0.04716 | 0.16506 | 0.90914 | 0.011
12970 | 0 | 2.6 | 135 | 231 | 235 | 6175.9 | 29 | 64.2 | 8 | 2 | 0 | 6.4 | 558 | 2142 | 6.129 | 0.702 | 0.0405 | 0.16875 | 0.2484 | 0.012
1270 | 0 | 2.6 | 171 | 218.9 | 224 | 8757.6 | 40.5 | 7.7 | 9.6 | 0 | 0 | 0 | 43 | 957 | 7.8489 | 1.0944 | 0.03933 | 0.23598 | 0.87381 | 0.008
2983 | 0 | 3.1 | 125 | 209.7 | 245.6 | 5738.4 | 32.4 | 52.3 | 5.1 | 2.9 | 0 | 4.7 | 315 | 3002 | 5.815 | 1.2325 | 0.02375 | 0.161 | 1.1925 | 0.014
2848 | 0 | 3 | 126 | 230.3 | 240.4 | 5822.9 | 32.8 | 71.9 | 6.3 | 4.7 | 0 | 6 | 1170 | 4967 | 5.8464 | 0.7812 | 0.03654 | 0.189 | 1.35198 | 0.012
8618 | 1 | 2 | 131 | 230.3 | 222 | 5946.1 | 32.7 | 64.7 | 3 | 4 | 0 | 8 | 214.1 | 2987 | 6.1046 | 1.3886 | 0.02751 | 0.14934 | 0.21353 | 0.008
3106 | 0 | 0.3 | 127 | 221.6 | 232.3 | 5043.8 | 0.3 | 64.7 | 5 | 3.4 | 2.7 | 4.5 | 63 | 3979 | 5.8166 | 0.8255 | 0.04191 | 0.14605 | 0.41529 | 0.009
3246 | 0 | 1.9 | 128 | 223.3 | 236.7 | 5538.6 | 1.8 | 63.1 | 6.3 | 2.5 | 0 | 4.2 | 157.7 | 3131 | 5.7216 | 0.5504 | 0.03072 | 0.13696 | 0.38272 | 0.017
11498 | 1.6 | 2.1 | 131 | 233.1 | 246.9 | 6132.7 | 29.9 | 71.9 | 4.6 | 3.7 | 0 | 5 | 4601.5 | 3118 | 5.9081 | 0.6157 | 0.03668 | 0.14148 | 1.048 | 0.018
8938 | 0.9 | 0.1 | 124 | 216.7 | 244.5 | 5665.8 | 1.8 | 63 | 5 | 3.7 | 0.9 | 3.9 | 303.6 | 2772 | 5.8404 | 1.5128 | 0.0186 | 0.15748 | 0.18228 | 0.008
10004 | 0 | 2 | 131 | 224.3 | 232.6 | 6207.1 | 28.4 | 64.7 | 5.8 | 3.2 | 0 | 4.9 | 1134.9 | 2840 | 5.8557 | 0.4454 | 0.03275 | 0.13886 | 1.00215 | 0.023
8501 | 0.9 | 1.5 | 113 | 214 | 208 | 4446 | 18.9 | 82.5 | 3.2 | 4.8 | 0 | 8.4 | 347 | 3120 | 5.1754 | 0.7006 | 0.0226 | 0.13899 | 0.18193 | 0.01
3248 | 0 | 1.5 | 139 | 209.7 | 234.1 | 7410.9 | 24 | 46.2 | 6.3 | 3.7 | 0 | 4.4 | 155.6 | 1990 | 6.2133 | 0.5977 | 0.03336 | 0.14873 | 0.41561 | 0.014
10670 | 0 | 1.7 | 165 | 230 | 213.9 | 7769.8 | 15.2 | 50.2 | 10 | 6.8 | 0 | 8 | 167 | 3289 | 7.425 | 0.8745 | 0.0627 | 0.18645 | 1.0428 | 0.012
13313 | 0 | 2 | 130 | 220.2 | 239.1 | 7114.3 | 8.9 | 54.3 | 7 | 3.6 | 0 | 5 | 281 | 2344 | 5.925 | 0.644 | 0.0242 | 0.1516 | 0.1566 | 0.012
13088 | 0 | 2.2 | 129 | 230.7 | 212.6 | 4858.8 | 22.5 | 76.4 | 6.3 | 4.5 | 0 | 7.2 | 418 | 3190 | 5.8695 | 0.8514 | 0.04257 | 0.16383 | 0.21285 | 0.025
7910 | 1.5 | 2.8 | 133 | 229.6 | 212.6 | 6019.6 | 21.2 | 73.2 | 4.6 | 5.2 | 0 | 7 | 337 | 4090 | 6.1579 | 1.4098 | 0.02926 | 0.17024 | 0.18354 | 0.014
9155 | 0 | 0 | 170 | 275.3 | 207.9 | 9576 | 14.7 | 58.6 | 9 | 3 | 0 | 5.5 | 642.6 | 2544 | 7.582 | 0.765 | 0.051 | 0.1853 | 0.3859 | 0.015
11025 | 0 | 3 | 130 | 219.5 | 218.1 | 5397.6 | 26.8 | 62.8 | 6.2 | 3.9 | 0 | 5.3 | 422 | 3525 | 5.928 | 0.715 | 0.0416 | 0.1586 | 0.9087 | 0.01
1016 | 0 | 2.9 | 130 | 188.8 | 232.8 | 8104 | 31.7 | 27.1 | 9.3 | 1.5 | 0 | 1.6 | 470.6 | 1206 | 5.876 | 0.676 | 0.0364 | 0.1716 | 0.7618 | 0.015
10080 | 0.9 | 1 | 170 | 245.9 | 230.5 | 9305.5 | 38.1 | 37.7 | 8.3 | 1 | 0 | 6 | 378.8 | 2094 | 7.939 | 2.125 | 0.0221 | 0.1955 | 1.4382 | 0.011
1010 | 0 | 3 | 135 | 219 | 237.6 | 7480.4 | 13.6 | 40.4 | 6.7 | 3 | 0 | 4.6 | 231.2 | 3368 | 6.2775 | 1.2555 | 0.02295 | 0.1863 | 0.9396 | 0.008
8653 | 0 | 2.1 | 133 | 227.5 | 235.4 | 6522.4 | 27.8 | 64.6 | 6.3 | 3.8 | 0 | 7.6 | 147 | 3103 | 5.9584 | 0.532 | 0.03192 | 0.15428 | 0.14763 | 0.004
8690 | 2 | 0 | 130 | 230.5 | 216.6 | 7087.7 | 4.7 | 64.8 | 6 | 4 | 0 | 7 | 364.2 | 1846 | 6.045 | 0.979 | 0.0335 | 0.1622 | 0.1223 | 0.008
6845 | 0 | 2 | 135 | 231.7 | 238 | 6130.9 | 24.7 | 69.1 | 6.8 | 2.7 | 0 | 5 | 1013.2 | 2648 | 6.0615 | 0.6345 | 0.0405 | 0.15255 | 0.45225 | 0.009
5703 | 0 | 3 | 126 | 232.5 | 234.2 | 4940.5 | 21.5 | 84.7 | 3.6 | 6.8 | 0 | 7.4 | 1353 | 3869 | 5.859 | 0.8442 | 0.03402 | 0.18144 | 0.45738 | 0.01
183 | 0.1 | 2.4 | 141 | 220.3 | 228 | 6831.1 | 33.5 | 45.9 | 5 | 3.1 | 0 | 7.6 | 277 | 3008 | 6.4296 | 0.7755 | 0.04512 | 0.17202 | 0.98559 | 0.006
675 | 0.1 | 3.1 | 130 | 224.3 | 236.4 | 6783.7 | 12 | 56.3 | 6.7 | 4.2 | 0 | 5.6 | 461.2 | 2435 | 5.954 | 0.715 | 0.0338 | 0.1807 | 0.4693 | 0.013
2320 | 0.3 | 3.2 | 129 | 222.9 | 235.7 | 6129.9 | 21.6 | 72.7 | 5.1 | 6.4 | 0 | 6.5 | 942 | 3885 | 5.805 | 0.5676 | 0.03225 | 0.17544 | 1.33128 | 0.01
11259 | 1.1 | 2 | 130 | 199.7 | 212.9 | 5591.3 | 20.1 | 49.2 | 5.2 | 2.6 | 0 | 7.1 | 615 | 3276 | 5.863 | 0.442 | 0.0403 | 0.1638 | 0.9061 | 0.009
9671 | 0.9 | 1.4 | 157 | 216.4 | 243 | 6052 | 24.7 | 31.7 | 4.6 | 2.4 | 0 | 5.5 | 700 | 2593 | 6.8923 | 0.7222 | 0.0314 | 0.19154 | 0.25591 | 0.008
10067 | 1.1 | 2 | 151 | 206.2 | 217.9 | 6266 | 24.2 | 31 | 5.5 | 2.7 | 0 | 6 | 538 | 3300 | 6.795 | 0.7399 | 0.03624 | 0.17063 | 1.07814 | 0.013
3053 | 0 | 3.3 | 131 | 229.7 | 232.2 | 4885.9 | 1.1 | 64.8 | 5 | 4.1 | 0 | 5.4 | 276.8 | 4349 | 5.9736 | 0.7205 | 0.02489 | 0.1441 | 0.99822 | 0.013
8400 | 2 | 0 | 130 | 241 | 216.7 | 7091.4 | 33.5 | 74.9 | 8 | 2 | 0 | 6.9 | 357.5 | 3306 | 5.98 | 0.845 | 0.0351 | 0.1833 | 0.1378 | 0.012
1826 | 0 | 1 | 140 | 218.9 | 244.3 | 6015.9 | 31.2 | 47.8 | 3.3 | 6.7 | 2 | 4 | 525.8 | 3881 | 6.356 | 0.672 | 0.0196 | 0.2058 | 1.2334 | 0.009
3250 | 1.6 | 1.8 | 140 | 224.4 | 249.6 | 8002.7 | 50.4 | 0 | 9.1 | 1.7 | 0 | 3 | 11.9 | 2523 | 6.566 | 0.938 | 0.0546 | 0.1554 | 0.4956 | 0.015
12457 | 0.1 | 3 | 154 | 210.1 | 243.2 | 7271.3 | 40.9 | 11.7 | 8.9 | 0.6 | 0 | 3 | 86 | 1214 | 6.9916 | 0.7854 | 0.02464 | 0.1925 | 0.27874 | 0.008
10615 | 0.1 | 3.2 | 130 | 220.6 | 213.4 | 6024 | 20 | 70.6 | 3 | 5.3 | 0 | 5.7 | 1177 | 3186 | 5.733 | 0.429 | 0.0559 | 0.1456 | 0.8099 | 0.013
6530 | 0 | 0 | 135 | 228.1 | 203.8 | 6727.3 | 0.6 | 62.3 | 4.7 | 3.2 | 0 | 3.1 | 15 | 914 | 6.102 | 0.621 | 0.04455 | 0.15255 | 0.50895 | 0.012
8390 | 1.1 | 1.1 | 135 | 226.4 | 243.5 | 6519.9 | 31.8 | 59.3 | 4 | 2 | 0 | 5.1 | 1167 | 2804 | 6.237 | 0.9045 | 0.05535 | 0.1539 | 0.1647 | 0.014
8582 | 1.5 | 1.8 | 157 | 229.3 | 206.5 | 7064.7 | 5.8 | 36.5 | 8 | 2.2 | 0 | 3 | 712.7 | 2192 | 7.3162 | 1.6642 | 0.03297 | 0.17898 | 0.25591 | 0.008
7876 | 2 | 1.4 | 135 | 235 | 242.4 | 4964.8 | 21.5 | 73.7 | 3.9 | 4.5 | 0 | 5.3 | 918 | 3410 | 6.264 | 1.053 | 0.0567 | 0.18495 | 0.17685 | 0.017
12359 | 0 | 3.6 | 147 | 215.1 | 215.8 | 5545.7 | 29.9 | 38.2 | 5.2 | 3.1 | 0 | 4.9 | 302 | 1802 | 6.5121 | 0.6027 | 0.02793 | 0.17346 | 0.37632 | 0.022
12137 | 1 | 1.9 | 145 | 225.5 | 227.4 | 7804.4 | 40.7 | 40 | 8 | 0.5 | 0.1 | 3.9 | 264.3 | 1562 | 6.699 | 1.537 | 0.03045 | 0.1682 | 0.35235 | 0.014
7634 | 0 | 2.6 | 130 | 225.2 | 237.1 | 5983.8 | 29 | 66.2 | 5.1 | 2.1 | 0 | 5.7 | 719 | 2793 | 5.915 | 0.676 | 0.052 | 0.1612 | 0.5993 | 0.01
12961 | 1.1 | 2 | 132 | 230.1 | 211.2 | 5248.5 | 21.8 | 72.9 | 3.3 | 4.1 | 0 | 6.7 | 250 | 2784 | 6.0324 | 0.8712 | 0.05412 | 0.165 | 0.26136 | 0.014
7853 | 0 | 2.1 | 174 | 228 | 227.8 | 9256 | 38.2 | 12.9 | 10.3 | 0 | 0 | 1.1 | 572.2 | 1039 | 7.7952 | 0.9744 | 0.07134 | 0.2088 | 0.2436 | 0.015
10423 | 0 | 1.7 | 140 | 239.6 | 245.5 | 6236 | 30.3 | 69.4 | 6.1 | 3.9 | 0.3 | 6.2 | 328.7 | 3368 | 6.454 | 0.952 | 0.0392 | 0.1554 | 1.0612 | 0.008
6960 | 1 | 0.7 | 100 | 139.9 | 239.5 | 5037.8 | 22.2 | 14.2 | 5.9 | 0.3 | 0 | 0 | 312.7 | 1340 | 4.53 | 0.48 | 0.031 | 0.107 | 0.41 | 0.024
6000 | 1.5 | 0 | 125 | 226.6 | 223.3 | 6355.1 | 29.9 | 71.5 | 2 | 4.9 | 0 | 8.2 | 740 | 2244 | 5.775 | 1.0375 | 0.03375 | 0.14625 | 0.18375 | 0.021
9216 | 0.9 | 1.5 | 140 | 250.3 | 244.2 | 5805.3 | 29.7 | 80.8 | 4.7 | 4.4 | 0 | 8.7 | 654 | 3687 | 6.23 | 0.476 | 0.0462 | 0.1498 | 0.3122 | 0.008
12209 | 1.2 | 2 | 132 | 220.8 | 228.8 | 4679.6 | 24.1 | 61.6 | 5 | 4 | 0 | 7.4 | 324 | 3201 | 6.0852 | 0.7392 | 0.02508 | 0.13992 | 0.30624 | 0.005
5998 | 1 | 2 | 131 | 230 | 247.1 | 5457.3 | 23.9 | 72.4 | 3.2 | 3.8 | 0 | 8 | 1365.8 | 3532 | 6.0522 | 0.9563 | 0.03144 | 0.15196 | 0.18864 | 0.007
10868 | 0 | 2.1 | 129 | 217.2 | 244.6 | 5432.6 | 26.5 | 61.3 | 3 | 5.1 | 0 | 5.5 | 1548 | 2911 | 5.7663 | 0.5547 | 0.02709 | 0.15738 | 1.05651 | 0.017
2108 | 0 | 3.2 | 140 | 225.9 | 242.3 | 6920 | 38 | 47.9 | 7.5 | 7.2 | 0 | 3.2 | 374 | 2939 | 6.428 | 1.728 | 0.0488 | 0.1708 | 1.1612 | 0.018
11974 | 1.1 | 2.1 | 138 | 229.5 | 231.5 | 6386.9 | 24.8 | 65 | 4.8 | 3.3 | 0 | 6 | 397 | 3145 | 6.417 | 0.9384 | 0.01932 | 0.18216 | 0.18216 | 0.01
706 | 1.1 | 2.2 | 130 | 231.1 | 244.2 | 6159.9 | 29.7 | 71 | 4.8 | 3.4 | 0 | 4.8 | 817 | 3177 | 5.954 | 0.715 | 0.0338 | 0.1807 | 0.4693 | 0.012
598 | 0 | 3 | 140 | 219 | 222 | 6522 | 23.1 | 55.9 | 2.6 | 7.1 | 0 | 7 | 780.5 | 2400 | 6.342 | 0.574 | 0.0434 | 0.168 | 0.9422 | 0.016
1323 | 0.1 | 3 | 150 | 192.3 | 229.4 | 7459.5 | 11.2 | 31.2 | 8.6 | 0.9 | 0 | 1.7 | 14.5 | 1837 | 6.645 | 0.525 | 0.072 | 0.2025 | 0.906 | 0.016
8506 | 0 | 1 | 150 | 211.1 | 233.7 | 7671.6 | 12.8 | 19.3 | 7.5 | 0.5 | 0 | 1.3 | 602.6 | 1769 | 6.905 | 1.36 | 0.0285 | 0.1785 | 0.2815 | 0.011
11851 | 1 | 2 | 150 | 234.7 | 241.7 | 7996 | 36.2 | 45.3 | 8 | 3 | 0 | 5.1 | 315 | 3077 | 6.705 | 0.66 | 0.033 | 0.1635 | 0.18 | 0.01
3206 | 0 | 3.2 | 132 | 220.8 | 247 | 5374.5 | 35.6 | 53.1 | 6.6 | 4.7 | 0 | 5 | 366 | 3334 | 6.072 | 1.0032 | 0.02772 | 0.13992 | 0.39204 | 0.008
9070 | 0.9 | 1.6 | 171 | 233.3 | 240.4 | 7862.2 | 42.5 | 19.6 | 9.6 | 0 | 0 | 2.5 | 326 | 2136 | 7.7292 | 0.8208 | 0.04446 | 0.19323 | 0.35568 | 0.005
9467 | 1 | 1.6 | 140 | 222.7 | 245 | 5292.9 | 23.3 | 57.6 | 4.6 | 3.4 | 0 | 8.8 | 694 | 3148 | 6.37 | 0.756 | 0.0322 | 0.1624 | 0.182 | 0.009
10376 | 1.1 | 1.8 | 130 | 219.8 | 242.9 | 5511.7 | 29.4 | 60.1 | 4.6 | 3.1 | 0 | 7.3 | 598 | 3978 | 6.045 | 1.222 | 0.0247 | 0.1872 | 1.1089 | 0.013
693 | 0 | 2.6 | 141 | 204.8 | 209.5 | 7246.6 | 34.5 | 29.7 | 9.5 | 2.4 | 0 | 1.9 | 257 | 2275 | 6.3027 | 0.5922 | 0.03807 | 0.19176 | 0.49491 | 0.013
11066 | 0 | 2.6 | 131 | 230.3 | 247.8 | 5654.9 | 25.2 | 74.4 | 4 | 6.8 | 0 | 7.5 | 973.6 | 3925 | 5.9998 | 0.786 | 0.03799 | 0.16768 | 0.92879 | 0.007
704 | 1 | 2 | 132 | 235.4 | 249.9 | 5978.3 | 30.7 | 72.5 | 5 | 5 | 0 | 8.2 | 351 | 3859 | 5.9004 | 0.5544 | 0.03564 | 0.17952 | 0.46332 | 0.015
12079 | 0.1 | 3.3 | 133 | 219 | 238.4 | 5823.3 | 25.8 | 60.2 | 5.4 | 2.6 | 0 | 5.7 | 382 | 2336 | 6.1712 | 1.6625 | 0.02261 | 0.17423 | 0.38038 | 0.013
12224 | 0 | 3.3 | 165 | 250.1 | 224.3 | 6304 | 31.6 | 53.5 | 5.5 | 3.5 | 0 | 6.6 | 902 | 2015 | 7.7055 | 1.0725 | 0.04455 | 0.18975 | 0.4191 | 0.012
12581 | 0 | 2.8 | 171 | 227.6 | 241.6 | 7961.1 | 37.4 | 16 | 9 | 0.9 | 0 | 3.8 | 181 | 1360 | 7.7634 | 0.6669 | 0.06327 | 0.2223 | 0.18126 | 0.015
917 | 1.1 | 2.2 | 125 | 220.5 | 234.8 | 5255.6 | 25.4 | 69.7 | 4.4 | 3.5 | 0 | 6.7 | 465 | 3525 | 5.7625 | 0.7875 | 0.02 | 0.1625 | 1.0725 | 0.007
8152 | 0 | 2.1 | 132 | 219.7 | 182.5 | 6316.7 | 23.3 | 61.9 | 6.4 | 2.9 | 0 | 6.5 | 268 | 2454 | 5.7024 | 0.396 | 0.05016 | 0.1452 | 0.1518 | 0.011
6826 | 0.1 | 2 | 130 | 225.8 | 209.4 | 6286.7 | 28.9 | 66.5 | 5.8 | 5.2 | 0 | 6.2 | 4425 | 2940 | 6.097 | 1.001 | 0.0299 | 0.1664 | 0.5148 | 0.009
9740 | 1.5 | 0 | 133 | 216 | 225.1 | 5158.4 | 25.9 | 52.8 | 3.4 | 4.1 | 0 | 10 | 315.4 | 2972 | 6.0249 | 0.6916 | 0.03325 | 0.16625 | 0.25802 | 0.009
12533 | 0 | 2.2 | 172 | 221.4 | 243.7 | 8072.4 | 38.5 | 8.2 | 10.2 | 0.4 | 0 | 1.9 | 137 | 1182 | 7.6884 | 2.15 | 0.02408 | 0.23736 | 0.29412 | 0.006
11767 | 0.8 | 0.9 | 144 | 231.6 | 240.8 | 7031.8 | 30.8 | 53.5 | 7.6 | 0 | 0 | 7.8 | 339 | 3126 | 6.696 | 0.9792 | 0.02016 | 0.19008 | 0.19008 | 0.006
6478 | 2 | 0 | 133 | 239.9 | 224.6 | 5809.8 | 30.9 | 76.1 | 4 | 2 | 0 | 10 | 602 | 2337 | 6.0515 | 0.6916 | 0.02926 | 0.15029 | 0.59451 | 0.01
864 | 0 | 3.5 | 170 | 231.5 | 238.2 | 10085.5 | 44.6 | 17.3 | 8.4 | 0 | 0 | 0.5 | 247.6 | 584 | 7.888 | 1.241 | 0.0238 | 0.2584 | 1.6286 | 0.012
12295 | 0 | 4.2 | 142 | 222.5 | 220.5 | 5279.4 | 29.4 | 51.3 | 5 | 2.8 | 0 | 4.2 | 391 | 2228 | 6.3474 | 0.5822 | 0.0568 | 0.1562 | 0.26554 | 0.017
10503 | 1 | 0 | 131 | 216.8 | 206.2 | 5926.1 | 26.2 | 59.6 | 5.1 | 3.3 | 0 | 8 | 446 | 2421 | 6.1177 | 1.1266 | 0.02227 | 0.15327 | 0.99036 | 0.023
8585 | 1.3 | 2 | 140 | 230 | 224.8 | 7181.9 | 12.2 | 46.8 | 3.7 | 3 | 0 | 6 | 510 | 2244 | 6.496 | 1.288 | 0.0518 | 0.154 | 0.2268 | 0.013
89 | 1.1 | 1.8 | 129 | 231.4 | 238.4 | 6525.1 | 29.2 | 73.6 | 4.9 | 4 | 0 | 5.2 | 1132.7 | 3039 | 5.8308 | 0.5934 | 0.05676 | 0.14448 | 0.91461 | 0.009
8353 | 1.2 | 2 | 163 | 242.5 | 236 | 8117.7 | 37.3 | 38.9 | 8 | 1.4 | 0 | 1.1 | 228 | 2362 | 7.2698 | 0.6194 | 0.06194 | 0.22331 | 0.15485 | 0.014
12272 | 0.9 | 1.6 | 151 | 232.5 | 248.3 | 6780.2 | 32.8 | 48.7 | 5.3 | 1.8 | 0 | 6.8 | 600.1 | 2251 | 6.9913 | 1.2835 | 0.02718 | 0.19781 | 0.35032 | 0.003
12898 | 1.3 | 1.9 | 142 | 217.3 | 231.8 | 7642 | 33.2 | 40.3 | 5.6 | 0.4 | 0 | 3.8 | 369.6 | 1395 | 6.5462 | 0.8804 | 0.05112 | 0.17608 | 0.23146 | 0.012
13387 | 1 | 0.9 | 134 | 220 | 227.5 | 6012.1 | 24 | 60.1 | 3.3 | 3.6 | 0.1 | 5.5 | 211 | 2235 | 6.0568 | 0.4958 | 0.03082 | 0.15812 | 0.14338 | 0.008
2857 | 0 | 3.4 | 128 | 220.4 | 232.3 | 5205.9 | 32.9 | 59.1 | 5.5 | 3.2 | 0 | 4.9 | 777.4 | 3374 | 6.0672 | 1.088 | 0.01024 | 0.15616 | 1.9456 | 0.009
5366 | 0.1 | 1.9 | 114 | 229.7 | 221.2 | 4270.4 | 10.6 | 105.2 | 3.7 | 7.2 | 0 | 8.3 | 876 | 3818 | 5.2668 | 0.5586 | 0.0285 | 0.16074 | 1.13088 | 0.012
12685 | 1.2 | 2.2 | 171 | 240.1 | 245.4 | 6982.5 | 33.1 | 32.4 | 6.9 | 0.9 | 0 | 2.8 | 752 | 1944 | 7.7805 | 1.5219 | 0.04446 | 0.22572 | 0.25308 | 0.015
470 | 1 | 3 | 122 | 223.3 | 220.3 | 5865.6 | 27.9 | 73 | 5.1 | 2.4 | 0 | 4.6 | 264 | 2935 | 5.6852 | 0.9272 | 0.02196 | 0.15738 | 1.12728 | 0.014
6803 | 1.1 | 2.2 | 130 | 218.8 | 218 | 5864.3 | 28 | 58.2 | 5.3 | 3.7 | 0 | 5.8 | 545 | 3156 | 5.954 | 0.728 | 0.0338 | 0.1755 | 0.5096 | 0.009
6338 | 0.7 | 1.3 | 141 | 231.9 | 228 | 5740.8 | 27.4 | 61.6 | 5 | 5.1 | 0 | 7.7 | 318 | 3821 | 6.4155 | 0.7473 | 0.03243 | 0.1551 | 0.57387 | 0.008
1966 | 0 | 3.1 | 131 | 239.3 | 210.6 | 5618.1 | 6.6 | 71.5 | 7.5 | 0 | 0 | 5.7 | 15.8 | 4013 | 6.1046 | 1.2969 | 0.02227 | 0.21877 | 1.28773 | 0.013
10489 | 1.1 | 2 | 129 | 220.2 | 234 | 6269.3 | 27.1 | 64.4 | 4.8 | 2.1 | 0 | 6.2 | 1136 | 2803 | 5.9856 | 0.9804 | 0.0387 | 0.1677 | 0.8643 | 0.01
12480 | 0.9 | 1.5 | 172 | 227 | 220 | 8406 | 41.2 | 11.3 | 10.8 | 0.9 | 0 | 0.6 | 98 | 792 | 7.8604 | 0.9288 | 0.02408 | 0.23908 | 0.37152 | 0.015
2345 | 0.1 | 3 | 127 | 220 | 244.2 | 6059 | 29.1 | 64.3 | 6.5 | 2.8 | 0 | 5.9 | 930 | 3847 | 5.9563 | 1.1684 | 0.02032 | 0.16383 | 1.19634 | 0.006
13310 | 0 | 3.8 | 120 | 225.5 | 238.9 | 5743.4 | 34.3 | 71.2 | 9.1 | 1.2 | 0 | 6.1 | 109 | 3125 | 5.412 | 1.44 | 0.018 | 0.1416 | 0.1656 | 0.006
3703 | 0 | 2.8 | 125 | 225.3 | 233.1 | 4887.5 | 19.6 | 80.4 | 5.2 | 5.4 | 0 | 7 | 1169 | 4117 | 5.5375 | 0.475 | 0.025 | 0.15625 | 1.02875 | 0.007
6414 | 2.1 | 0 | 127 | 235.5 | 224.6 | 5910.9 | 10.2 | 67.3 | 4.5 | 3.2 | 0 | 7 | 122.3 | 2891 | 5.7785 | 0.5969 | 0.02667 | 0.1524 | 0.61468 | 0.01
7707 | 0 | 2 | 132 | 235.9 | 238 | 6226.1 | 5.9 | 68.2 | 5 | 3.2 | 0 | 7 | 49.5 | 2646 | 5.9928 | 0.6864 | 0.03696 | 0.15312 | 0.78012 | 0.007
9510 | 0.9 | 0.3 | 142 | 232.1 | 215.9 | 6295 | 26.4 | 62.1 | 4 | 3.4 | 0 | 6.5 | 551 | 2710 | 6.4184 | 0.7384 | 0.02414 | 0.17324 | 0.20164 | 0.016
9394 | 1.1 | 0 | 130 | 224 | 216.9 | 5972.4 | 6.5 | 56.8 | 4.5 | 2.5 | 0 | 3.1 | 991.8 | 1800 | 5.915 | 0.689 | 0.0312 | 0.1443 | 0.26 | 0.011
7352 | 1.1 | 1.6 | 130 | 229.4 | 234.9 | 5677.9 | 2.8 | 66.6 | 2.6 | 3.6 | 0 | 5.7 | 666 | 2708 | 5.935 | 0.669 | 0.0409 | 0.1464 | 0.5043 | 0.009
12949 | 0 | 0 | 140 | 228.2 | 222.5 | 6279.3 | 0.5 | 58.2 | 2.8 | 10.8 | 0 | 6.6 | 272.6 | 2631 | 6.482 | 0.896 | 0.0322 | 0.1694 | 0.231 | 0.006
11727 | 0 | 0.9 | 150 | 225.3 | 240 | 6708.3 | 35.3 | 40.3 | 5.9 | 1.1 | 0 | 5.2 | 697 | 2266 | 6.705 | 0.66 | 0.033 | 0.1635 | 0.18 | 0.015
12865 | 1.3 | 1 | 140 | 229.5 | 220.4 | 8158 | 29.9 | 28.6 | 7.5 | 2 | 0 | 3.5 | 318 | 1337 | 6.37 | 0.7 | 0.0686 | 0.1848 | 0.217 | 0.021
5932 | 0 | 2.1 | 130 | 224.7 | 211.4 | 6083.5 | 28.1 | 63.6 | 3 | 7.8 | 0 | 6.1 | 174 | 2256 | 5.863 | 0.65 | 0.0481 | 0.1612 | 0.1794 | 0.01
714 | 0.9 | 1.6 | 125 | 228 | 222.2 | 5128 | 27.7 | 75.6 | 4.7 | 4 | 0 | 8.1 | 1250 | 3974 | 5.8125 | 0.8625 | 0.0425 | 0.15875 | 0.49875 | 0.014
13074 | 0 | 2.2 | 132 | 225.4 | 238.2 | 5088.4 | 24.5 | 66.6 | 3.2 | 5 | 0 | 5.8 | 784 | 2798 | 6.0324 | 0.792 | 0.03828 | 0.15708 | 0.22572 | 0.012
2540 | 0 | 3.1 | 135 | 210.1 | 248.4 | 6785.4 | 28.1 | 46.8 | 5.1 | 9.6 | 0 | 3.7 | 277 | 2914 | 6.1695 | 0.432 | 0.04455 | 0.2241 | 1.2717 | 0.008
954 | 0 | 3.1 | 134 | 224.1 | 230.5 | 4919.6 | 22.8 | 66.8 | 4.5 | 4.1 | 0 | 3.8 | 47.9 | 3708 | 6.1774 | 0.8442 | 0.02144 | 0.1742 | 1.14972 | 0.01
9307 | 0 | 2.7 | 153 | 235.6 | 244.8 | 6769.5 | 33.1 | 47 | 6.8 | 1.6 | 0 | 5.2 | 818 | 2388 | 7.0686 | 1.3158 | 0.02601 | 0.18819 | 0.35037 | 0.01
11673 | 1.2 | 1 | 141 | 220.4 | 244.2 | 7210.8 | 12.7 | 40.1 | 6.2 | 1.2 | 0 | 4.3 | 414 | 2078 | 6.3873 | 0.6204 | 0.0282 | 0.15792 | 0.16497 | 0.012
47 | 0 | 2.4 | 130 | 219.6 | 232.1 | 6060.3 | 27.4 | 62.2 | 5.1 | 3.1 | 0 | 6.8 | 439 | 3056 | 5.928 | 0.715 | 0.0416 | 0.1586 | 0.9087 | 0.016
489 | 0 | 4.2 | 140 | 220.7 | 229.4 | 7092.3 | 37.2 | 43.5 | 2 | 6.6 | 0.5 | 5.5 | 614 | 2388 | 6.468 | 0.812 | 0.0294 | 0.1694 | 1.1788 | 0.017
9834 | 0 | 0 | 136 | 232.9 | 220.4 | 7047.1 | 10.6 | 56.1 | 9.8 | 0 | 0 | 6.7 | 483.3 | 2615 | 6.324 | 0.8976 | 0.02176 | 0.14416 | 0.96424 | 0.008
5863 | 0 | 3.2 | 130 | 220.3 | 233.9 | 4739.7 | 18.5 | 71.8 | 2.1 | 8.2 | 0 | 5 | 424.8 | 3493 | 5.993 | 0.728 | 0.0507 | 0.169 | 0.6045 | 0.012
2072 | 0.1 | 2.1 | 147 | 219.3 | 242.4 | 6464.9 | 23.9 | 48.7 | 7.5 | 7 | 0 | 6.7 | 738 | 3619 | 6.8061 | 2.0874 | 0.03234 | 0.23373 | 1.20393 | 0.011
6969 | 0.9 | 3.4 | 155 | 218.9 | 209.8 | 5402.8 | 28.7 | 33.1 | 6.3 | 2.5 | 0 | 4.7 | 87 | 2505 | 7.0215 | 0.744 | 0.04805 | 0.16585 | 0.6355 | 0.009
13208 | 0.1 | 2.1 | 172 | 240.6 | 238.4 | 8661.2 | 44.5 | 20.9 | 11.2 | 3 | 0 | 2.2 | 414 | 1818 | 7.6024 | 0.7396 | 0.03784 | 0.1978 | 0.1978 | 0.008
9547 | 0 | 1.3 | 125 | 217.3 | 239.2 | 5596.5 | 3.1 | 65.8 | 2.4 | 5 | 0 | 5.8 | 442.6 | 2958 | 5.725 | 0.7 | 0.02375 | 0.14625 | 0.16625 | 0.005
8804 | 0.9 | 1.6 | 152 | 220.6 | 212.1 | 6528.1 | 38.2 | 28.2 | 7.9 | 2 | 0 | 3.2 | 140 | 2349 | 6.9312 | 0.9576 | 0.05016 | 0.19304 | 0.1368 | 0.016
7965 | 1.5 | 0.7 | 170 | 209.1 | 215.2 | 9711.1 | 31 | 2.7 | 9.2 | 0 | 0 | 0 | 380.9 | 560 | 7.854 | 1.19 | 0.0357 | 0.2057 | 0.2414 | 0.008
11424 | 0 | 3 | 132 | 221.1 | 242.7 | 6389.9 | 28 | 61.1 | 3 | 7.6 | 0.3 | 5.8 | 1102 | 2982 | 6.1116 | 0.99 | 0.01848 | 0.1782 | 1.17348 | 0.012
2539 | 0 | 3.1 | 135 | 204.6 | 234.8 | 6196 | 28.3 | 41.2 | 4.1 | 8.2 | 0 | 4.7 | 236.8 | 3527 | 6.048 | 0.567 | 0.0324 | 0.19035 | 1.1745 | 0.011
8686 | 2 | 0 | 131 | 229.6 | 217.4 | 7080.2 | 4.3 | 62.9 | 6 | 4 | 0 | 6.5 | 535.2 | 2384 | 6.0129 | 0.7467 | 0.03406 | 0.16375 | 0.12969 | 0.009
3720 | 0 | 3 | 138 | 205.7 | 216 | 6167.7 | 26.8 | 40.6 | 5.9 | 4.2 | 0 | 1.1 | 143.8 | 2362 | 6.1962 | 0.5934 | 0.04968 | 0.16284 | 1.1385 | 0.009
8403 | 1.3 | 0 | 132 | 210.3 | 212 | 5455.2 | 26.7 | 49.4 | 3.8 | 6.6 | 0 | 10.2 | 263 | 3282 | 6.0324 | 0.8184 | 0.03696 | 0.1716 | 0.15708 | 0.009
6162 | 0 | 4 | 130 | 220.7 | 217.3 | 6103.4 | 27.3 | 63.4 | 4.6 | 5.5 | 0 | 6.6 | 273 | 2671 | 5.889 | 0.546 | 0.0416 | 0.143 | 0.2015 | 0.007
3666 | 0 | 3.3 | 130 | 220.5 | 237.3 | 5579.2 | 24.5 | 66.4 | 3.2 | 6.3 | 0 | 5.8 | 1003 | 3411 | 5.876 | 0.611 | 0.039 | 0.1729 | 1.1245 | 0.014
2564 | 0.2 | 2.4 | 140 | 216.1 | 246.8 | 6000.8 | 3.9 | 36.2 | 4.6 | 3.5 | 0 | 2.1 | 115.7 | 1854 | 6.286 | 0.672 | 0.0448 | 0.2296 | 1.0052 | 0.012
5728 | 0 | 2 | 131 | 230.5 | 224.6 | 5473 | 0.7 | 71.8 | 3.7 | 3.8 | 0 | 5 | 669.6 | 2880 | 5.9736 | 0.5764 | 0.02882 | 0.16244 | 0.44802 | 0.01
9937 | 0 | 2.3 | 123 | 233.5 | 230.5 | 5398.2 | 5.8 | 75.1 | 7.2 | 3 | 0 | 7.5 | 862.9 | 3290 | 5.4366 | 0.5043 | 0.02829 | 0.14391 | 0.80073 | 0.008
6503 | 1.4 | 3.3 | 133 | 219.9 | 222.1 | 7152.5 | 22.9 | 60.1 | 3.1 | 5.2 | 0.8 | 6.7 | 487 | 2876 | 6.0515 | 0.6916 | 0.02926 | 0.15029 | 0.59451 | 0.006
12391 | 1.2 | 2.1 | 150 | 218.7 | 225.8 | 6694.7 | 39 | 24.5 | 4.6 | 3.7 | 0 | 5.5 | 564 | 2418 | 6.9 | 1.17 | 0.048 | 0.1815 | 0.306 | 0.012
12638 | 0.7 | 2 | 136 | 182.2 | 203.3 | 7546.1 | 29.1 | 14.7 | 6.5 | 0 | 0 | 1.2 | 78.4 | 1113 | 6.1472 | 0.6256 | 0.05576 | 0.16728 | 0.15096 | 0.008
8354 | 0 | 1.2 | 146 | 225.3 | 225.6 | 7545.2 | 34.7 | 42.7 | 8.1 | 1 | 0 | 3.9 | 94.3 | 1736 | 6.716 | 0.949 | 0.03942 | 0.20586 | 0.15476 | 0.014
1834 | 0 | 2 | 130 | 220.2 | 239.3 | 5543.8 | 3.9 | 57.8 | 5 | 4.8 | 0 | 3.3 | 490.1 | 2603 | 6.019 | 0.884 | 0.026 | 0.2028 | 1.0387 | 0.022
11064 | 0.1 | 2.2 | 137 | 221.6 | 239.4 | 5721.9 | 26 | 58.9 | 4.6 | 4 | 0 | 8.3 | 175 | 4217 | 6.2472 | 0.7535 | 0.04384 | 0.16714 | 0.95763 | 0.008
5931 | 1.5 | 0 | 98 | 161.4 | 224.3 | 5631.7 | 19.8 | 40.8 | 3.7 | 5.2 | 0 | 1.9 | 1462.3 | 2437 | 4.5472 | 0.8036 | 0.03038 | 0.1127 | 0.15092 | 0.034
10049 | 1 | 1 | 150 | 227.9 | 241 | 7721.6 | 34 | 43.9 | 6.8 | 7.9 | 0 | 3.4 | 568.3 | 2895 | 6.855 | 0.87 | 0.036 | 0.183 | 1.101 | 0.01
1618 | 0 | 3.1 | 136 | 225.1 | 236.2 | 6349.3 | 34.2 | 54.4 | 4.5 | 5.4 | 0 | 5.4 | 499 | 2870 | 6.1336 | 0.612 | 0.03672 | 0.19992 | 1.2512 | 0.009
6006 | 0 | 2.1 | 110 | 230.1 | 245.8 | 4163.5 | 19.5 | 100.6 | 3.2 | 4.8 | 0 | 9.9 | 942.7 | 4202 | 5.093 | 0.979 | 0.0275 | 0.1221 | 0.1683 | 0.008
12062 | 0 | 2 | 170 | 216.7 | 239.7 | 11092.1 | 46.7 | 0 | 11.7 | 0 | 0 | 0 | 42.4 | 137 | 7.764 | 1.019 | 0.0431 | 0.2723 | 0.3668 | 0.007
8949 | 2 | 0 | 131 | 235.1 | 214.9 | 7693.4 | 40.9 | 63.2 | 5.2 | 2.9 | 0 | 8.7 | 268.8 | 2711 | 6.0391 | 1.1659 | 0.02882 | 0.15327 | 0.15458 | 0.011
7131 | 0 | 2.6 | 150 | 233.5 | 205.8 | 7171.1 | 32.9 | 50.6 | 7.8 | 2.3 | 0 | 5 | 314 | 2601 | 6.855 | 0.81 | 0.024 | 0.162 | 0.786 | 0.012
2258 | 0 | 3 | 130 | 211.8 | 242.7 | 6223.4 | 2.8 | 44 | 5.6 | 4.2 | 0 | 1.8 | 111.2 | 2435 | 5.889 | 0.689 | 0.0312 | 0.1924 | 1.131 | 0.01
3698 | 0 | 3 | 130 | 236.8 | 249.3 | 6197.4 | 14 | 66.9 | 6.5 | 1.8 | 0 | 5.9 | 555.9 | 4298 | 5.876 | 0.611 | 0.039 | 0.1729 | 1.1245 | 0.005
6287 | 0 | 2.7 | 130 | 226.1 | 215.3 | 6535 | 34.1 | 58.7 | 8.2 | 4 | 0 | 5.1 | 714.5 | 2335 | 5.967 | 0.845 | 0.0312 | 0.1417 | 0.5135 | 0.013
2998 | 0.4 | 3 | 125 | 220.2 | 233.1 | 5188.8 | 11 | 53.8 | 6.5 | 2.9 | 0 | 1.9 | 428.9 | 3613 | 5.8125 | 0.8625 | 0.025 | 0.1775 | 1.2625 | 0.015
2597 | 0 | 2.7 | 136 | 234.3 | 226.8 | 6757.3 | 36.3 | 62.2 | 7.1 | 11.5 | 0.1 | 3.3 | 589 | 3989 | 6.2696 | 0.7752 | 0.03672 | 0.18904 | 1.03088 | 0.01
171 | 0.1 | 2 | 129 | 225.6 | 234.4 | 6147.9 | 1.5 | 64.6 | 5.7 | 5 | 0 | 6 | 1120.1 | 3669 | 5.8953 | 0.6966 | 0.04386 | 0.17028 | 0.95331 | 0.008
5752 | 0 | 2.6 | 126 | 217.8 | 239.5 | 5605.4 | 0.6 | 66 | 3.6 | 5.2 | 0 | 5.2 | 508.6 | 2937 | 5.8212 | 0.756 | 0.04032 | 0.1764 | 0.4851 | 0.007
9269 | 2 | 0 | 129 | 233.4 | 219.6 | 5898.4 | 33.1 | 71.1 | 3 | 3 | 0 | 9.9 | 1022.3 | 2922 | 5.7276 | 0.5289 | 0.02967 | 0.12642 | 0.27606 | 0.008
9314 | 0.6 | 0 | 130 | 239.9 | 229.7 | 5076.2 | 17.1 | 90.1 | 2.2 | 5 | 0 | 8.6 | 296 | 3323 | 5.72 | 0.416 | 0.0364 | 0.1534 | 0.2756 | 0.007
8616 | 1.3 | 1 | 139 | 254.5 | 225.7 | 5368.9 | 29.9 | 55.2 | 3.5 | 5.1 | 0 | 4.8 | 306.4 | 3125 | 6.4774 | 1.4734 | 0.02919 | 0.15846 | 0.22657 | 0.01
8985 | 0 | 2 | 145 | 249.9 | 223.4 | 7236.3 | 33.2 | 69.4 | 5.9 | 4.1 | 0 | 9.6 | 605 | 3500 | 6.641 | 0.899 | 0.0435 | 0.15805 | 0.2958 | 0.01
9922 | 0 | 2.3 | 135 | 226.5 | 238.8 | 6745.1 | 30.4 | 61.1 | 7.3 | 1.7 | 0 | 6.2 | 357.1 | 2404 | 6.1145 | 0.808 | 0.0453 | 0.16935 | 0.7308 | 0.012
9256 | 1.7 | 0 | 120 | 225 | 219.2 | 5803 | 9.9 | 65 | 3.4 | 1.7 | 0 | 8 | 511.4 | 2905 | 5.46 | 0.684 | 0.0192 | 0.138 | 0.3108 | 0.007
9016 | 1.3 | 2.1 | 134 | 239.5 | 245.2 | 5362.9 | 20 | 82.6 | 3.5 | 4.9 | 0 | 6.2 | 519 | 3262 | 6.03 | 0.6432 | 0.02814 | 0.16214 | 0.268 | 0.007
2551 | 0 | 3 | 135 | 236 | 242 | 5530.4 | 27.7 | 73.3 | 5.2 | 6.9 | 0 | 5.8 | 491.6 | 3643 | 6.129 | 0.594 | 0.03105 | 0.21735 | 1.3662 | 0.011
9643 | 1.1 | 0 | 132 | 209.7 | 231.2 | 6185.4 | 25.8 | 49.3 | 2.7 | 3.3 | 0 | 7.3 | 1406 | 2100 | 5.94 | 0.6204 | 0.03432 | 0.15444 | 0.21912 | 0.01
12463 | 1.1 | 2 | 143 | 193.3 | 217.5 | 9768.2 | 37.6 | 9.1 | 10.8 | 0.2 | 0 | 0 | 315 | 517 | 6.3492 | 0.4862 | 0.03861 | 0.18733 | 0.24596 | 0.015
3047 | 1 | 3 | 135 | 229.7 | 246.2 | 5367.1 | 29.9 | 64.7 | 5 | 4 | 0 | 7 | 232.5 | 4572 | 6.156 | 0.7425 | 0.02565 | 0.1485 | 1.0287 | 0.016
7715 | 0 | 2.8 | 160 | 220.7 | 215.2 | 8375 | 41.1 | 19.6 | 11.9 | 2.1 | 0 | 2.6 | 268 | 1883 | 7.296 | 0.96 | 0.0496 | 0.1936 | 0.9152 | 0.009
10485 | 1 | 2 | 128 | 239.8 | 248 | 5117.8 | 6.9 | 73.8 | 4 | 4.6 | 0 | 8 | 721.2 | 3789 | 5.7728 | 0.4864 | 0.04608 | 0.16896 | 0.8256 | 0.005
979 | 1 | 1.9 | 133 | 250 | 249.8 | 5366.7 | 9.6 | 77.6 | 5.1 | 3.9 | 0.1 | 8 | 580 | 3962 | 6.118 | 0.9975 | 0.03325 | 0.1596 | 0.99085 | 0.012
10622 | 0 | 2.2 | 129 | 244.6 | 248.8 | 5316.9 | 27.1 | 88.7 | 2 | 7.2 | 0 | 6.1 | 412.2 | 4796 | 5.6889 | 0.4257 | 0.05547 | 0.14448 | 0.80367 | 0.01
11704 | 0.8 | 1.5 | 141 | 225 | 242.3 | 5597 | 23.5 | 58 | 3.1 | 3.1 | 0 | 8.8 | 388 | 3997 | 6.2181 | 0.6063 | 0.02679 | 0.1833 | 0.19881 | 0.009
8272 | 1.2 | 0 | 130 | 240.4 | 216.4 | 6114.4 | 32.6 | 74.8 | 4 | 3.8 | 0 | 10 | 672.1 | 3888 | 5.772 | 0.481 | 0.039 | 0.156 | 0.1456 | 0.011
1442 | 0 | 3.1 | 140 | 212.3 | 235.9 | 8181.3 | 40.4 | 31.9 | 9.5 | 0.7 | 0 | 4.5 | 658 | 1807 | 6.398 | 0.84 | 0.0504 | 0.2086 | 1.1914 | 0.027
2302 | 0 | 3 | 170 | 243 | 237 | 9581.1 | 14.3 | 25.5 | 9.9 | 0 | 0 | 0.8 | 406.7 | 615 | 7.633 | 0.731 | 0.0323 | 0.2278 | 1.8241 | 0.012
9244 | 1.4 | 0 | 130 | 222.1 | 216.4 | 7455.2 | 38.8 | 50.4 | 5.9 | 0.8 | 0 | 7.5 | 292.8 | 2138 | 5.993 | 1.092 | 0.0208 | 0.1534 | 0.325 | 0.009
7905 | 1.2 | 1.1 | 170 | 242.1 | 237.1 | 7907.7 | 49.6 | 19.4 | 11.6 | 0.4 | 0 | 1.1 | 509 | 874 | 7.922 | 1.071 | 0.0442 | 0.2193 | 0.2499 | 0.019
8881 | 1.1 | 1.5 | 136 | 229.7 | 227.3 | 6449.2 | 34.6 | 55 | 4 | 3.8 | 0 | 6.2 | 484 | 2797 | 6.2424 | 0.9112 | 0.03264 | 0.16592 | 0.12784 | 0.013
9365 | 0.4 | 0.6 | 130 | 232.5 | 245.7 | 6488.9 | 10 | 71.9 | 2.4 | 4.3 | 0 | 5.8 | 813.9 | 1896 | 5.888 | 0.611 | 0.0327 | 0.1317 | 0.2624 | 0.025
7531 | 1 | 1.8 | 130 | 229.9 | 239.6 | 5877.7 | 31.3 | 68.3 | 3 | 4 | 0 | 8.2 | 1397.4 | 2884 | 5.941 | 0.689 | 0.0286 | 0.1469 | 0.7202 | 0.018
6903 | 0 | 2.8 | 140 | 220.6 | 219.4 | 6013 | 32.1 | 46.4 | 7 | 2.6 | 0 | 4.9 | 580 | 2596 | 6.342 | 0.742 | 0.028 | 0.1764 | 0.5712 | 0.014
9502 | 1.2 | 0.9 | 140 | 230.1 | 224.3 | 6817.3 | 35.4 | 48.6 | 4.7 | 4.5 | 0.4 | 3.9 | 837 | 2764 | 6.37 | 0.798 | 0.0266 | 0.175 | 0.2184 | 0.008
11232 | 0 | 2 | 139 | 232.5 | 223.5 | 5832.6 | 25.1 | 68.8 | 5.7 | 5.1 | 0 | 5.7 | 980.1 | 3606 | 6.3384 | 0.7645 | 0.04448 | 0.16958 | 0.97161 | 0.011
3099 | 0 | 3.4 | 126 | 208.5 | 236.5 | 5355.8 | 28.5 | 54 | 7.2 | 5.7 | 0 | 4.4 | 322 | 3186 | 5.7456 | 0.6804 | 0.04158 | 0.13104 | 0.4095 | 0.012
11116 | 0.6 | 2.2 | 130 | 229.8 | 218.3 | 6998.9 | 34.2 | 65.7 | 8 | 2.7 | 0 | 6.8 | 26.2 | 2317 | 5.876 | 0.598 | 0.0572 | 0.1456 | 0.9217 | 0.008
7185 | 0.1 | 3 | 134 | 210.3 | 218.8 | 6307.3 | 31.3 | 44.5 | 8.3 | 1.4 | 0 | 5.2 | 518 | 1797 | 6.1104 | 0.7638 | 0.03618 | 0.14338 | 0.5963 | 0.019
6310 | 0 | 2 | 140 | 229.6 | 220.6 | 7590.1 | 39.5 | 49.7 | 7.1 | 4.8 | 0 | 6.3 | 358 | 2108 | 6.426 | 0.91 | 0.0336 | 0.1526 | 0.553 | 0.016
12926 | 0.4 | 2.3 | 138 | 209.8 | 210 | 5550.3 | 27.4 | 42.6 | 3.8 | 3.8 | 0 | 5.1 | 519 | 2634 | 6.4722 | 1.2558 | 0.02484 | 0.18492 | 0.21804 | 0.015
8412 | 2 | 0 | 121 | 222.8 | 216.5 | 6753.2 | 24.7 | 74 | 7 | 3 | 0 | 7.2 | 357.8 | 2591 | 5.5418 | 0.9801 | 0.04598 | 0.15246 | 0.17545 | 0.011
5983 | 1 | 2 | 132 | 229 | 243.9 | 6594.1 | 12.3 | 54 | 5 | 2 | 0 | 4.8 | 683.3 | 2403 | 6.0984 | 0.9636 | 0.03168 | 0.15312 | 0.19008 | 0.014
2906 | 0 | 2.6 | 160 | 214.1 | 239.3 | 8513.4 | 42.7 | 11.3 | 11.3 | 1 | 0.6 | 0.7 | 151 | 3050 | 7.392 | 1.376 | 0.0192 | 0.2096 | 2.5744 | 0.009
1466 | 0 | 2.9 | 174 | 218 | 231.3 | 9359.6 | 41.1 | 2.9 | 9.9 | 0 | 0.2 | 0 | 29.2 | 816 | 7.9358 | 1.008 | 0.05984 | 0.25526 | 1.40034 | 0.023
7410 | 1.1 | 2 | 140 | 221 | 240.3 | 5586.2 | 30.3 | 50.7 | 2.8 | 4.3 | 0 | 5.5 | 980.2 | 3229 | 6.432 | 0.764 | 0.0476 | 0.1524 | 0.5588 | 0.009
12851 | 1 | 2.3 | 139 | 226.7 | 211.2 | 6184.3 | 28.8 | 59 | 2.4 | 3.9 | 1.8 | 5 | 413 | 2305 | 6.3245 | 0.695 | 0.06811 | 0.18348 | 0.21545 | 0.02
5994 | 0 | 2 | 132 | 230 | 246.2 | 5183 | 25.3 | 72.6 | 4 | 4 | 0 | 8 | 456.9 | 2912 | 6.1416 | 1.1228 | 0.02768 | 0.17496 | 0.21892 | 0.008
5940 | 0 | 1.6 | 130 | 194.5 | 236.3 | 8197.5 | 51 | 13.5 | 11 | 1.4 | 0.6 | 0.9 | 503 | 1004 | 5.889 | 0.728 | 0.0312 | 0.1482 | 0.2093 | 0.018
10364 | 0.9 | 2 | 126 | 219.3 | 237.8 | 4793.2 | 21.1 | 71.8 | 4.1 | 4.4 | 0 | 8.4 | 1200.9 | 4853 | 5.607 | 0.567 | 0.0378 | 0.1512 | 0.819 | 0.008
12320 | 1.6 | 0 | 140 | 216.7 | 247.5 | 7378.3 | 4.7 | 43 | 3.6 | 2 | 0 | 4.6 | 266.1 | 1402 | 6.454 | 0.784 | 0.0266 | 0.1484 | 0.3248 | 0.014
8481 | 0.9 | 0.8 | 133 | 224.7 | 246.1 | 7142.7 | 30 | 59.6 | 3.4 | 1.9 | 0 | 6.3 | 651.8 | 2176 | 6.118 | 0.8379 | 0.02128 | 0.14364 | 0.24339 | 0.011
7415 | 1 | 1 | 137 | 229.9 | 237 | 7316.3 | 34.6 | 58.3 | 6.2 | 3.4 | 0 | 4.7 | 281.4 | 1986 | 6.3742 | 1.247 | 0.0244 | 0.16466 | 0.66177 | 0.015
2411 | 0 | 3 | 130 | 225.7 | 236.5 | 5792.3 | 25.5 | 70.2 | 10.1 | 2.5 | 0 | 7 | 1321.2 | 4460 | 6.022 | 1.185 | 0.0225 | 0.194 | 1.0147 | 0.013
6939 | 0.8 | 1.4 | 155 | 233.3 | 220.9 | 5814.8 | 27.5 | 47.9 | 3.8 | 2.8 | 0 | 4 | 725.5 | 2054 | 6.882 | 0.6665 | 0.06355 | 0.18755 | 0.589 | 0.007
10726 | 0 | 3 | 136 | 220.3 | 237.5 | 6549.9 | 22.4 | 61.8 | 3 | 5 | 0 | 5 | 830 | 2590 | 6.0656 | 0.5168 | 0.04216 | 0.15504 | 0.94248 | 0.007
1220 | 0 | 4 | 129 | 214.4 | 227 | 5466.3 | 28 | 57.7 | 4.8 | 4.5 | 0 | 6.1 | 375 | 3851 | 5.9985 | 0.9933 | 0.03096 | 0.17286 | 0.53019 | 0.006
3518 | 1 | 1.5 | 130 | 225 | 249.9 | 5345.4 | 25 | 70.3 | 3 | 4 | 0 | 6.5 | 427.2 | 3927 | 5.837 | 0.507 | 0.0611 | 0.1573 | 1.0075 | 0.012
8078 | 1 | 2 | 130 | 235 | 222.3 | 6365.4 | 13.5 | 60.1 | 4 | 3 | 0 | 7 | 954.4 | 3406 | 5.811 | 0.884 | 0.0377 | 0.1885 | 0.2106 | 0.012
2531 | 0 | 3.2 | 135 | 204.4 | 225.7 | 6434 | 31.8 | 37.4 | 2.8 | 9.5 | 0 | 4.1 | 516 | 3143 | 6.1965 | 0.6885 | 0.02835 | 0.2052 | 1.43505 | 0.013
5950 | 1 | 1.9 | 132 | 222.5 | 207.1 | 5698.1 | 29 | 58.4 | 5.2 | 2.9 | 0 | 5.7 | 138 | 2759 | 6.1116 | 0.9108 | 0.033 | 0.16368 | 0.19932 | 0.008
1771 | 0 | 3 | 140 | 227.5 | 246.1 | 5187.6 | 27.8 | 59.7 | 6.4 | 1.8 | 0 | 5.6 | 265.4 | 4475 | 6.3 | 0.588 | 0.035 | 0.2254 | 1.3034 | 0.015
7203 | 0.4 | 1 | 131 | 229.7 | 237.1 | 6979.2 | 5.9 | 63.2 | 6.5 | 2.5 | 0 | 7.4 | 637.3 | 2620 | 6.0915 | 1.6113 | 0.02751 | 0.15196 | 0.60522 | 0.013
7379 | 0.1 | 2.4 | 142 | 226.3 | 237.2 | 6989.8 | 33.3 | 51 | 6.2 | 3.5 | 0 | 6.4 | 431 | 2279 | 6.5604 | 1.4768 | 0.0355 | 0.15052 | 0.64468 | 0.013
8916 | 2 | 0 | 130 | 230.1 | 205.1 | 6590.5 | 28.3 | 69.4 | 6.4 | 1 | 0 | 10 | 525.8 | 1788 | 5.926 | 0.737 | 0.0373 | 0.1458 | 0.1625 | 0.006
7514 | 1.3 | 0 | 141 | 210.3 | 223.4 | 6554 | 34.5 | 34.4 | 2.4 | 4.6 | 0 | 5.3 | 1020.5 | 1976 | 6.4155 | 0.7896 | 0.02679 | 0.16638 | 0.85164 | 0.018
3280 | 1 | 3 | 138 | 230 | 249.6 | 6212.8 | 30.5 | 61.1 | 5 | 4.5 | 0 | 6.9 | 243.7 | 3972 | 6.486 | 1.2834 | 0.02346 | 0.15456 | 0.63342 | 0.011
8774 | 0 | 3.2 | 151 | 215.6 | 206.6 | 6462.4 | 26.6 | 36.1 | 5.6 | 0.9 | 0 | 4.3 | 181 | 1921 | 6.9309 | 0.9966 | 0.04681 | 0.17365 | 0.12986 | 0.02
2662 | 0 | 1.3 | 143 | 210.5 | 223.2 | 8346.7 | 43.7 | 23.9 | 7.3 | 6.7 | 1.6 | 3.5 | 152 | 2455 | 6.3063 | 0.4147 | 0.05148 | 0.21879 | 1.01244 | 0.01
2030 | 0 | 3 | 136 | 220.6 | 213.4 | 6520.4 | 30 | 54.4 | 3.3 | 8.2 | 0 | 5.6 | 562 | 3025 | 6.2832 | 0.8568 | 0.02448 | 0.19584 | 1.1832 | 0.012
9263 | 1.1 | 2 | 145 | 212.8 | 182.7 | 5179.2 | 26.2 | 38.4 | 5.2 | 3 | 0 | 4.9 | 561 | 2630 | 6.554 | 0.7105 | 0.03625 | 0.16965 | 0.2958 | 0.008
11758 | 1.2 | 0.5 | 140 | 230 | 249.3 | 7317.4 | 0.5 | 59.8 | 6.5 | 0 | 0 | 6.8 | 357 | 2749 | 6.342 | 0.616 | 0.028 | 0.1568 | 0.1638 | 0.012
2181 | 1.6 | 2.2 | 132 | 229.6 | 248.6 | 5868 | 0.5 | 62.3 | 4.8 | 6 | 0 | 8 | 247 | 4163 | 6.0192 | 0.7128 | 0.02376 | 0.16896 | 1.35168 | 0.008
11785 | 1 | 1.2 | 135 | 218.6 | 220.8 | 7143.7 | 29.2 | 50.7 | 6.3 | 0.7 | 0 | 5 | 18 | 1882 | 6.0345 | 0.594 | 0.0297 | 0.14715 | 0.162 | 0.01
10265 | 2.4 | 1.5 | 131 | 227.1 | 231.4 | 5689.7 | 30 | 66.1 | 2.1 | 1.6 | 0.5 | 5 | 1231.7 | 2673 | 5.9474 | 0.524 | 0.03144 | 0.15196 | 0.97202 | 0.01
6176 | 0.7 | 0.7 | 130 | 221.9 | 237.5 | 6270.7 | 24.5 | 64 | 3.4 | 5.2 | 0 | 8.8 | 1026 | 2606 | 5.889 | 0.546 | 0.0416 | 0.143 | 0.2015 | 0.013
2818 | 0.1 | 4.1 | 130 | 199.7 | 225.6 | 5994.5 | 30.8 | 38.9 | 3.9 | 6.3 | 0 | 4 | 3.5 | 3007 | 5.876 | 0.663 | 0.0299 | 0.1677 | 1.3949 | 0.029
9824 | 0 | 2.5 | 150 | 232.8 | 237.2 | 7023 | 6.3 | 48.3 | 6.3 | 2.7 | 0 | 4.7 | 382.4 | 2132 | 6.81 | 0.765 | 0.0345 | 0.171 | 0.7965 | 0.007
7843 | 0.5 | 2 | 145 | 226.8 | 248.3 | 7307.6 | 32.7 | 46.5 | 7 | 1.9 | 0 | 6 | 867.9 | 2943 | 6.786 | 0.9715 | 0.058 | 0.1943 | 0.18705 | 0.011
3669 | 0 | 2.7 | 133 | 220.9 | 233.8 | 5516.2 | 22.5 | 65.2 | 3.4 | 5.7 | 0 | 5.8 | 851 | 3207 | 5.9185 | 0.3059 | 0.04256 | 0.1862 | 1.22892 | 0.028
9168 | 0 | 2.2 | 157 | 217.6 | 241.4 | 7685.4 | 17.6 | 16.8 | 7.3 | 0 | 0 | 0.9 | 247.9 | 1353 | 7.0964 | 0.785 | 0.03768 | 0.17427 | 0.3611 | 0.01
11000 | 0.1 | 3.4 | 131 | 209.6 | 216.1 | 5257.6 | 25.6 | 53.1 | 4.3 | 4.3 | 0 | 4.7 | 683 | 3404 | 5.9736 | 0.7205 | 0.04192 | 0.15982 | 0.91569 | 0.018
3638 | 0 | 3 | 129 | 225.9 | 247.6 | 5482.7 | 20.9 | 75.6 | 2.5 | 3.6 | 0 | 6.1 | 922.9 | 4173 | 5.805 | 0.5934 | 0.0258 | 0.14835 | 1.03587 | 0.011
713 | 1 | 1.9 | 124 | 220.4 | 229.5 | 4912.9 | 20.5 | 75.7 | 4.2 | 6.3 | 0 | 6.7 | 81 | 4168 | 5.766 | 0.8556 | 0.04216 | 0.15748 | 0.49476 | 0.016
8147 | 1.1 | 1 | 135 | 230.6 | 247.1 | 6545.9 | 8.2 | 57.4 | 3.4 | 2.2 | 0 | 4.5 | 412.8 | 2737 | 5.9805 | 0.513 | 0.04995 | 0.1566 | 0.16875 | 0.013
9264 | 1.1 | 0 | 130 | 229.9 | 218.4 | 6749.3 | 34 | 62.3 | 4.2 | 4.3 | 0.6 | 6.7 | 367.4 | 2321 | 5.707 | 0.468 | 0.0416 | 0.1287 | 0.2613 | 0.007
5936 | 0 | 2.2 | 140 | 221.2 | 231 | 6459.1 | 24.3 | 56.9 | 5.9 | 6.3 | 0 | 5.9 | 908 | 2864 | 6.608 | 2.142 | 0.0224 | 0.1792 | 0.2492 | 0.013
3331 | 0 | 3.1 | 131 | 218.2 | 236 | 5739.3 | 30.9 | 56.1 | 4.6 | 5 | 0 | 5.5 | 237.5 | 3140 | 5.9081 | 0.6419 | 0.03406 | 0.16637 | 0.62487 | 0.011
9171 | 0 | 0 | 117 | 223.9 | 207.5 | 5538.9 | 8.4 | 69.5 | 4.2 | 3 | 0 | 8.5 | 750 | 2726 | 5.2299 | 0.5382 | 0.0234 | 0.1287 | 0.29835 | 0.006
1175 | 0 | 3 | 170 | 225.3 | 228.8 | 8481.2 | 41.2 | 14.3 | 8.9 | 0 | 0 | 0 | 192 | 1017 | 7.82 | 1.037 | 0.0527 | 0.2227 | 0.4675 | 0.014
9754 | 0.1 | 2 | 121 | 187.8 | 234.1 | 6704.1 | 2.6 | 34.6 | 4.6 | 2.5 | 0.1 | 2.2 | 390.2 | 1223 | 5.566 | 0.9922 | 0.03146 | 0.14278 | 0.19118 | 0.012
8018 | 0 | 1.6 | 135 | 220.5 | 214.4 | 6665.1 | 29.1 | 56.4 | 6.2 | 4.9 | 0 | 7 | 520 | 2893 | 6.021 | 0.567 | 0.07155 | 0.16875 | 0.14985 | 0.01
9123 | 2.1 | 0 | 130 | 227.8 | 218.5 | 6300.3 | 15.7 | 52.1 | 3.9 | 2 | 0 | 7.5 | 503.4 | 2340 | 5.993 | 0.78 | 0.0286 | 0.1391 | 0.2639 | 0.007
10768 | 1 | 2 | 129 | 225.7 | 250 | 5856.6 | 0.5 | 66.7 | 4.5 | 4 | 0 | 4.5 | 430.6 | 3358 | 5.9985 | 1.0836 | 0.02451 | 0.14706 | 1.09134 | 0.008
6488 | 0 | 0 | 129 | 215.6 | 218.7 | 5929.9 | 24.2 | 62.6 | 4 | 5 | 0 | 6.3 | 11 | 2823 | 5.9082 | 0.7095 | 0.0258 | 0.15093 | 0.54825 | 0.015
6119 | 1 | 1 | 141 | 234.1 | 241.2 | 6931.6 | 10.1 | 53 | 6 | 0.6 | 0 | 2.2 | 554 | 1887 | 6.5565 | 1.0152 | 0.02679 | 0.16638 | 0.25239 | 0.023
1550 | 0 | 3 | 152 | 214.9 | 220.7 | 6502 | 33.1 | 30.1 | 8 | 3 | 0 | 4.7 | 152 | 2431 | 7.0832 | 1.1704 | 0.02432 | 0.21736 | 1.9304 | 0.019
13382 | 0 | 2 | 157 | 207.4 | 223.3 | 8913.8 | 36.9 | 10.4 | 8.2 | 0.9 | 0 | 0 | 168 | 488 | 7.1121 | 0.6908 | 0.0314 | 0.17584 | 0.18369 | 0.011
2363 | 0.6 | 3 | 130 | 209.6 | 229.6 | 6630.3 | 30.3 | 49.1 | 6.8 | 8 | 0 | 5.3 | 382.5 | 3542 | 5.98 | 0.806 | 0.0299 | 0.2002 | 1.3442 | 0.009
481 | 0.8 | 3.5 | 129 | 227.8 | 225 | 6532.8 | 32.2 | 67.1 | 4.3 | 3.9 | 0 | 6.7 | 974 | 2912 | 5.9469 | 0.7353 | 0.0258 | 0.16383 | 1.12617 | 0.011
11520 | 1.6 | 2.4 | 133 | 229.9 | 245.4 | 6366.2 | 0.5 | 66.2 | 4.7 | 4.9 | 0.9 | 4.8 | 923.9 | 2932 | 6.1047 | 1.0108 | 0.03059 | 0.13965 | 1.0906 | 0.01
12110 | 0 | 2.2 | 165 | 224.6 | 223.2 | 8693.2 | 44.6 | 11.5 | 10.3 | 0 | 0 | 0 | 708 | 815 | 7.656 | 1.551 | 0.0264 | 0.198 | 0.45045 | 0.012
9745 | 0 | 1.9 | 130 | 225.1 | 237.7 | 5279.9 | 23.7 | 69 | 2.8 | 5.3 | 0 | 5.6 | 1187 | 2585 | 5.947 | 0.735 | 0.0466 | 0.1617 | 0.1977 | 0.008
12269 | 2.1 | 1.7 | 142 | 232.1 | 244.3 | 6521.8 | 13.9 | 56.9 | 4.6 | 2.1 | 0 | 6.8 | 427.3 | 2215 | 6.5036 | 1.0082 | 0.0284 | 0.15194 | 0.32092 | 0.006
10474 | 1 | 2 | 130 | 229.9 | 249.3 | 5144.5 | 30.9 | 68.5 | 4 | 4 | 0 | 8 | 529.9 | 4472 | 5.876 | 0.637 | 0.0429 | 0.1365 | 0.8385 | 0.004
10211 | 0 | 3.1 | 131 | 180.3 | 214.4 | 5482.3 | 26.8 | 22.8 | 4.2 | 3.9 | 0 | 3.4 | 269 | 2028 | 5.8164 | 0.4716 | 0.04061 | 0.1441 | 0.86591 | 0.011
12374 | 0 | 2.7 | 140 | 235.6 | 232 | 5767.8 | 26.9 | 61.5 | 6.3 | 3.5 | 0 | 5.6 | 173 | 3019 | 6.314 | 0.658 | 0.0392 | 0.154 | 0.2772 | 0.01
12909 | 0 | 0.9 | 133 | 220.4 | 247 | 6165.1 | 30.9 | 56.6 | 5.1 | 2.9 | 0 | 8 | 752 | 2545 | 6.1712 | 1.1438 | 0.02394 | 0.14763 | 0.22743 | 0.007
7417 | 0.9 | 1.3 | 131 | 220.3 | 238.6 | 5664.1 | 32.1 | 57.2 | 2.8 | 4.3 | 0 | 5.7 | 634.7 | 3361 | 6.0967 | 1.3122 | 0.02599 | 0.16003 | 0.572 | 0.017
11977 | 1 | 2 | 144 | 233 | 229.6 | 6557.1 | 28 | 58.7 | 5 | 3.2 | 0 | 6.2 | 587 | 2897 | 6.5088 | 0.5328 | 0.03312 | 0.16992 | 0.15408 | 0.014
10688 | 1 | 1 | 140 | 230.2 | 228 | 6813.8 | 26.9 | 63 | 5.5 | 5.1 | 0 | 5.9 | 96.9 | 2580 | 6.566 | 2.016 | 0.0196 | 0.154 | 1.3202 | 0.013
9932 | 0 | 2.1 | 143 | 214.2 | 215.3 | 6191.5 | 30.5 | 40.4 | 6.3 | 2.9 | 0 | 6.3 | 486 | 2645 | 6.4493 | 0.7007 | 0.04004 | 0.15444 | 0.8151 | 0.011
12247 | 0.1 | 2.6 | 174 | 239.6 | 237 | 9114.5 | 43.4 | 19.4 | 10.7 | 0.4 | 0 | 4.7 | 750 | 709 | 7.9518 | 1.1484 | 0.03828 | 0.21402 | 0.46806 | 0.013
11120 | 0 | 2.2 | 130 | 219.6 | 211.7 | 5319.8 | 26.3 | 63.3 | 3.4 | 5.6 | 0 | 5.8 | 702 | 3651 | 5.928 | 0.715 | 0.0416 | 0.1586 | 0.9087 | 0.011
6371 | 1.5 | 0 | 134 | 210.3 | 206.4 | 6097 | 17.5 | 57.1 | 2.7 | 3.7 | 0 | 6.5 | 281 | 1897 | 6.1774 | 0.7504 | 0.0268 | 0.1608 | 0.63114 | 0.018
10776 | 0 | 2 | 131 | 230.7 | 235 | 5583.8 | 26.9 | 73 | 3.2 | 6.8 | 0 | 4 | 249.6 | 3391 | 6.0784 | 0.8908 | 0.02358 | 0.15982 | 1.03883 | 0.012
12879 | 1 | 2 | 160 | 227.9 | 246.3 | 8442.7 | 38 | 29.6 | 7.7 | 1.8 | 0 | 4.6 | 494.4 | 1299 | 7.456 | 2.16 | 0.0432 | 0.1824 | 0.376 | 0.013
502 | 0.8 | 3.2 | 130 | 237.3 | 229.8 | 6581.1 | 35.6 | 71.7 | 5.9 | 4.3 | 0 | 5.3 | 564.6 | 3835 | 5.837 | 0.572 | 0.0312 | 0.1573 | 1.1219 | 0.009
5684 | 0 | 2.5 | 126 | 220.9 | 232.7 | 5748.7 | 0.6 | 58.7 | 3.9 | 3.6 | 0 | 3.5 | 213.9 | 2654 | 5.544 | 0.4158 | 0.04032 | 0.17892 | 0.4914 | 0.01
6895 | 0.1 | 2.1 | 137 | 210 | 208 | 6197.9 | 26.4 | 46.4 | 2.4 | 6.6 | 0 | 6.9 | 523 | 2270 | 6.2061 | 0.7535 | 0.03151 | 0.15344 | 0.53567 | 0.013
12632 | 1 | 1.5 | 126 | 215.8 | 199.5 | 6554 | 28.3 | 59.2 | 5.6 | 0.5 | 0 | 4.7 | 217.3 | 2016 | 5.7456 | 0.756 | 0.05292 | 0.15498 | 0.1386 | 0.013
1806 | 0 | 3.5 | 119 | 207.1 | 197.3 | 5427.3 | 23.3 | 64.4 | 4.1 | 4 | 0 | 6.9 | 17 | 3990 | 5.4026 | 0.595 | 0.01904 | 0.1785 | 1.15787 | 0.01
8864 | 1.1 | 2.1 | 161 | 220.2 | 208.7 | 8418.5 | 40.9 | 15.2 | 8.8 | 1.5 | 2.2 | 3.2 | 413 | 1284 | 7.3899 | 1.3524 | 0.03381 | 0.19803 | 0.19964 | 0.008
3416 | 0 | 3.1 | 129 | 216.7 | 244.6 | 5388.8 | 30.2 | 57.6 | 5.8 | 3.7 | 0 | 5.8 | 590 | 3767 | 6.0114 | 0.8127 | 0.02967 | 0.15222 | 0.46827 | 0.008
12183 | 1.1 | 1.8 | 137 | 234.8 | 218.3 | 6309.8 | 29.8 | 65.7 | 4.5 | 4.9 | 0 | 4.9 | 514.9 | 2315 | 6.2883 | 0.8083 | 0.03425 | 0.15755 | 0.40963 | 0.014
10882 | 0 | 1.1 | 145 | 226.2 | 233.8 | 6836.4 | 34.6 | 46.3 | 2.4 | 5.4 | 0 | 5.9 | 1044 | 2800 | 6.583 | 0.7395 | 0.02755 | 0.17835 | 1.334 | 0.02
7261 | 0 | 2.3 | 133 | 233 | 235.7 | 6601.5 | 7.5 | 62.6 | 4.4 | 4 | 0 | 5.4 | 836.3 | 2130 | 6.2244 | 0.9842 | 0.02527 | 0.13167 | 0.65569 | 0.006
12530 | 0 | 2.4 | 169 | 225.5 | 229.9 | 8410.2 | 39.8 | 13.1 | 10.3 | 0.7 | 0 | 3.4 | 196 | 1081 | 7.436 | 0.9802 | 0.04056 | 0.22815 | 0.25519 | 0.004
5340 | 1.5 | 0 | 118 | 217.6 | 229.5 | 4439.6 | 16.8 | 83.1 | 2.1 | 4.7 | 0 | 7.3 | 1311 | 4501 | 5.3218 | 0.531 | 0.03658 | 0.15576 | 0.90152 | 0.015
5458 | 0 | 3 | 130 | 222.4 | 249.4 | 6119.5 | 29.8 | 62.3 | 6 | 6 | 0 | 3 | 163.6 | 3424 | 6.032 | 0.806 | 0.0286 | 0.182 | 0.9542 | 0.01
11540 | 0 | 2 | 130 | 205.7 | 197.2 | 6014.3 | 29.2 | 46.3 | 5.6 | 4 | 0 | 7.3 | 389 | 2624 | 6.019 | 0.975 | 0.0182 | 0.1755 | 1.1557 | 0.024
1185 | 0.1 | 3.1 | 130 | 216.8 | 240.9 | 5558.2 | 28.1 | 58.7 | 2.6 | 6 | 0 | 5 | 508 | 2251 | 6.045 | 0.819 | 0.039 | 0.1716 | 0.5356 | 0.013
9738 | 1 | 1.2 | 133 | 229.7 | 239 | 5351.6 | 21.1 | 72.4 | 3 | 4.3 | 0 | 6.8 | 1265 | 3043 | 6.1712 | 0.8645 | 0.04256 | 0.15827 | 0.20482 | 0.011
1217 | 0 | 3.1 | 124 | 229.6 | 226.3 | 5108.9 | 24.5 | 80.6 | 4.1 | 5.5 | 0 | 7 | 551 | 4226 | 5.58 | 0.5704 | 0.0434 | 0.16988 | 0.54436 | 0.012
9517 | 0.7 | 1.1 | 127 | 223.4 | 211.1 | 5788.9 | 24.3 | 69.8 | 4.4 | 4.2 | 0 | 7.9 | 399 | 3012 | 5.6896 | 0.5461 | 0.03175 | 0.15367 | 0.18542 | 0.014
2129 | 0.1 | 2.6 | 144 | 210 | 219.5 | 7805.2 | 39.5 | 26.5 | 8.7 | 1.9 | 0 | 6.2 | 373 | 2029 | 6.84 | 2.232 | 0.02016 | 0.2016 | 1.42992 | 0.016
9042 | 1.3 | 0 | 140 | 240.2 | 231.4 | 5728 | 29.3 | 67.5 | 4.1 | 4.4 | 0 | 10.2 | 889 | 3257 | 6.44 | 0.882 | 0.0238 | 0.1736 | 0.3542 | 0.006
3519 | 0.1 | 3 | 141 | 225.7 | 231.9 | 6950.3 | 1.2 | 43.8 | 7.7 | 4.5 | 0 | 5 | 87.1 | 2874 | 6.3732 | 0.6768 | 0.02679 | 0.17202 | 1.10685 | 0.005
6890 | 1 | 1 | 128 | 219.6 | 212.7 | 6044 | 21 | 71.1 | 2.2 | 5.1 | 0 | 7.4 | 505 | 2684 | 5.7984 | 0.704 | 0.02944 | 0.14336 | 0.50048 | 0.01
10351 | 1 | 2 | 130 | 231.4 | 245.1 | 6089.8 | 31.1 | 70.3 | 3 | 6.9 | 0 | 7 | 756.1 | 2518 | 6.006 | 1.092 | 0.0221 | 0.1573 | 1.0686 | 0.009
218 | 0.6 | 2 | 130 | 217 | 233.5 | 5992.9 | 4.9 | 52.3 | 2.8 | 5.8 | 0 | 6.4 | 796.2 | 3955 | 5.863 | 0.611 | 0.0364 | 0.1404 | 1.04 | 0.01
13049 | 1 | 2 | 132 | 230.3 | 247.5 | 6554.8 | 27.2 | 66.5 | 5 | 3 | 0 | 7 | 866.8 | 2366 | 5.9928 | 0.66 | 0.0462 | 0.17556 | 0.18348 | 0.009
2741 | 0 | 3 | 142 | 223.6 | 234.1 | 6653 | 33.8 | 48 | 5.7 | 2.7 | 0 | 5.1 | 471.2 | 2769 | 6.248 | 0.3124 | 0.04686 | 0.20306 | 1.58046 | 0.013
5847 | 0 | 3 | 160 | 225 | 219.9 | 6738.9 | 31.7 | 33.3 | 6.7 | 1.9 | 0 | 5.6 | 719 | 2445 | 7.296 | 0.864 | 0.0752 | 0.1712 | 0.4976 | 0.019
12471 | 0.6 | 1.5 | 170 | 229.7 | 218.2 | 9553.6 | 41.8 | 17.5 | 11 | 0 | 0 | 0 | 134.6 | 849 | 7.735 | 0.935 | 0.0493 | 0.1955 | 0.3145 | 0.013
2126 | 0.1 | 5 | 129 | 209.8 | 228.3 | 6887.5 | 33.8 | 46.5 | 12.6 | 5.6 | 0 | 1.9 | 437.7 | 3414 | 6.0888 | 2.5026 | 0.0129 | 0.13416 | 1.29516 | 0.005
10383 | 0.8 | 1.1 | 133 | 221.1 | 247.4 | 5413.3 | 25 | 63.5 | 4.8 | 3.3 | 0 | 7.6 | 507.9 | 3775 | 6.1579 | 1.0507 | 0.02793 | 0.15827 | 0.8778 | 0.006
1338 | 0 | 3.2 | 159 | 231.3 | 233 | 7442.7 | 34.7 | 37.5 | 9.4 | 1.3 | 0 | 4.7 | 96 | 2330 | 7.0437 | 0.3975 | 0.0477 | 0.21465 | 1.03191 | 0.013
848 | 1 | 2 | 132 | 229.9 | 221.3 | 5277.2 | 35.3 | 62.6 | 5 | 4 | 0 | 8 | 729.4 | 4216 | 5.8344 | 0.4752 | 0.03432 | 0.1716 | 0.68508 | 0.006
9429 | 0 | 2.1 | 130 | 211.9 | 205.7 | 5295.8 | 20.3 | 59.6 | 2.8 | 7.7 | 0.3 | 7.1 | 289 | 2626 | 5.941 | 0.975 | 0.0221 | 0.1482 | 0.2275 | 0.011
11442 | 1.1 | 0 | 102 | 146.3 | 245.6 | 5132.9 | 23.2 | 21.6 | 8.9 | 0.3 | 0 | 0 | 2689.6 | 1958 | 4.6002 | 0.3468 | 0.03162 | 0.12852 | 0.71094 | 0.021
3249 | 0 | 3.2 | 130 | 214.2 | 237.3 | 5720.2 | 26.6 | 57.8 | 4.4 | 8.1 | 0 | 5.7 | 216 | 3243 | 5.889 | 0.637 | 0.0351 | 0.1482 | 0.3653 | 0.008
7620 | 0 | 2.5 | 131 | 225.4 | 201.8 | 6250.3 | 35.1 | 59.4 | 7.7 | 2.6 | 0 | 5.8 | 264.9 | 2571 | 5.8819 | 0.5895 | 0.03275 | 0.13362 | 0.63011 | 0.015
3437 | 1 | 2 | 131 | 227.1 | 235.6 | 5310.9 | 19.1 | 76.6 | 1.9 | 5 | 0 | 6.9 | 307.6 | 3633 | 6.0391 | 0.786 | 0.03275 | 0.18602 | 0.70347 | 0.008
5623 | 0 | 2.1 | 100 | 128.5 | 236 | 3891.8 | 18.3 | 10.5 | 8.3 | 4.2 | 0 | 2.4 | 997 | 3094 | 4.59 | 0.63 | 0.02 | 0.129 | 0.803 | 0.006
9188 | 1.1 | 1.1 | 142 | 239 | 240.3 | 5618 | 26.8 | 68 | 4.8 | 2.9 | 0 | 7 | 432 | 3539 | 6.461 | 0.7952 | 0.03834 | 0.15762 | 0.31098 | 0.008
13265 | 1.1 | 0 | 146 | 221.3 | 247.5 | 8529.9 | 44.6 | 28.2 | 7.9 | 1.2 | 0 | 2.7 | 191 | 1869 | 6.4386 | 0.6278 | 0.02774 | 0.1898 | 0.20586 | 0.016
13240 | 1.1 | 0 | 131 | 225.4 | 224 | 5510.8 | 31.4 | 62.9 | 4 | 4.3 | 0 | 8.6 | 289 | 2778 | 5.8557 | 0.5764 | 0.02882 | 0.14279 | 0.1572 | 0.009
11659 | 0.7 | 0.8 | 140 | 212.5 | 246.4 | 8005.9 | 42.7 | 26.2 | 9.3 | 1.7 | 0 | 2.6 | 300 | 1981 | 6.174 | 0.602 | 0.0266 | 0.182 | 0.1974 | 0.015
8602 | 1.1 | 2 | 140 | 219.3 | 190.8 | 6212.1 | 28.9 | 47.1 | 6.2 | 2.6 | 1.8 | 5.2 | 279 | 2666 | 6.524 | 1.484 | 0.0294 | 0.1596 | 0.2282 | 0.01
7665 | 0.4 | 2 | 118 | 216 | 236.2 | 5404.3 | 25.6 | 72.3 | 4.7 | 3.8 | 0 | 8.5 | 399 | 3553 | 5.3572 | 0.531 | 0.03658 | 0.13216 | 0.72216 | 0.007
10681 | 0.9 | 1.5 | 129 | 235.4 | 240.1 | 5562.6 | 28.7 | 78.2 | 6.4 | 3.7 | 0 | 8.3 | 1313 | 4516 | 6.0888 | 1.6641 | 0.0129 | 0.15738 | 1.3545 | 0.008
8656 | 0.8 | 1.7 | 129 | 226.6 | 233.2 | 6222.1 | 29.2 | 65.6 | 5.8 | 3.6 | 0 | 7.9 | 85 | 2604 | 5.8695 | 0.5547 | 0.04515 | 0.15996 | 0.11739 | 0.008
2748 | 0 | 3 | 145 | 208.9 | 233.1 | 8082.8 | 42.1 | 21.5 | 9.8 | 0 | 0 | 0 | 316.2 | 1333 | 6.67 | 0.9715 | 0.0435 | 0.20155 | 1.1745 | 0.011
3650 | 0 | 2.5 | 131 | 230.5 | 226.2 | 4418.9 | 19.6 | 79.8 | 2.5 | 8.2 | 0 | 6.6 | 942 | 4547 | 5.8557 | 0.5764 | 0.02358 | 0.16113 | 1.02573 | 0.015
1165 | 0 | 3.1 | 127 | 218.1 | 173.5 | 4655.5 | 20.2 | 70.8 | 4.9 | 5.3 | 0 | 8.6 | 223 | 4575 | 5.6896 | 0.508 | 0.02413 | 0.15748 | 0.73152 | 0.007
97 | 0 | 3.6 | 131 | 224.3 | 237.2 | 6280.7 | 32.1 | 61.5 | 5 | 2.7 | 0 | 5.4 | 1181 | 3179 | 6.0653 | 0.9825 | 0.01834 | 0.17685 | 1.16459 | 0.011
7501 | 0 | 3.1 | 131 | 220.2 | 242.3 | 5957.2 | 30.1 | 59.5 | 4.5 | 3.5 | 0 | 4.9 | 760 | 2562 | 5.9867 | 0.8253 | 0.02751 | 0.14803 | 0.67203 | 0.006
3015 | 0 | 3.1 | 120 | 224.7 | 225.5 | 5701.2 | 24.8 | 79.6 | 6 | 4.1 | 0 | 6 | 1045 | 3334 | 5.472 | 0.66 | 0.0228 | 0.132 | 0.9144 | 0.011
3354 | 0 | 3.1 | 129 | 228.6 | 211.8 | 5599 | 35 | 64.2 | 5.5 | 5.6 | 0 | 6.4 | 421 | 3117 | 5.9727 | 0.9159 | 0.02193 | 0.13158 | 0.52245 | 0.009
6492 | 1.1 | 2 | 129 | 218 | 224.3 | 5648.6 | 21.3 | 65.8 | 3.6 | 3.9 | 0 | 5.5 | 9 | 3180 | 5.8308 | 0.5547 | 0.02838 | 0.14319 | 0.49536 | 0.01
8842 | 0 | 2 | 130 | 229.3 | 234.5 | 6795.8 | 4.7 | 62.1 | 7 | 1.3 | 0 | 4.7 | 161.4 | 1899 | 5.772 | 0.585 | 0.0546 | 0.1417 | 0.1066 | 0.009
1782 | 0 | 3.2 | 132 | 220.8 | 226.1 | 6112.4 | 1.2 | 55.2 | 4.3 | 3.9 | 0 | 5 | 563 | 2653 | 6.072 | 0.726 | 0.02508 | 0.2178 | 1.34904 | 0.01
8647 | 0.7 | 0.8 | 131 | 209.2 | 229.7 | 6245.4 | 26.5 | 49.6 | 4.9 | 3.5 | 0 | 3.5 | 582.4 | 2436 | 5.9605 | 0.5502 | 0.03668 | 0.14934 | 0.131 | 0.012
9707 | 0.3 | 1 | 131 | 229.7 | 236.6 | 6008.4 | 30.7 | 68 | 2.9 | 3.2 | 0 | 6.5 | 650.8 | 2004 | 6.0784 | 0.9956 | 0.03275 | 0.15458 | 0.20567 | 0.011
3595 | 0.1 | 3 | 145 | 223.1 | 241.3 | 5967.5 | 30.5 | 47.6 | 6 | 2.6 | 0 | 5.3 | 514 | 3029 | 6.4525 | 0.522 | 0.06815 | 0.1914 | 0.9483 | 0.012
11441 | 0.1 | 2.1 | 131 | 217.4 | 197.6 | 6113.7 | 26.4 | 60.3 | 6 | 4.5 | 0 | 6.7 | 672 | 2644 | 5.9998 | 0.786 | 0.03799 | 0.16768 | 0.92879 | 0.013
9652 | 2.1 | 0 | 131 | 230.3 | 224.3 | 5906 | 24 | 71.5 | 2.1 | 4.5 | 0 | 7.4 | 1168.2 | 2382 | 5.895 | 0.5633 | 0.03275 | 0.1572 | 0.24366 | 0.018
13110 | 0.1 | 2 | 154 | 215.1 | 245.1 | 7263.8 | 31.9 | 29.3 | 5.7 | 1.4 | 0 | 1.3 | 57 | 1676 | 6.9762 | 0.6776 | 0.0308 | 0.17248 | 0.18018 | 0.011
11862 | 0 | 2 | 130 | 219.4 | 236.8 | 6929 | 31.1 | 55.3 | 7 | 5 | 0 | 6 | 523.8 | 2682 | 5.954 | 0.676 | 0.0195 | 0.1625 | 0.1729 | 0.015
12832 | 1 | 1.6 | 140 | 220.7 | 235.3 | 6501.1 | 31.8 | 46.9 | 6.1 | 0.9 | 0 | 4.5 | 460.3 | 1701 | 6.37 | 0.7 | 0.0686 | 0.1848 | 0.217 | 0.016
10346 | 1.3 | 1.9 | 131 | 229 | 248 | 6201.7 | 30.6 | 66.9 | 4.9 | 2.5 | 0 | 5.8 | 472.1 | 3645 | 6.0129 | 0.9694 | 0.03144 | 0.13493 | 1.01001 | 0.013
12665 | 1.3 | 2.3 | 131 | 229.8 | 212.8 | 6134.7 | 25 | 71.1 | 5.5 | 3.7 | 0 | 6.8 | 278 | 3704 | 6.0391 | 1.0218 | 0.03668 | 0.16768 | 0.17685 | 0.011
13150 | 0 | 1 | 140 | 229.7 | 246.9 | 5888.9 | 1.1 | 68.6 | 3 | 4 | 0 | 8 | 654 | 3186 | 6.188 | 0.602 | 0.0308 | 0.161 | 0.161 | 0.004
8254 | 1.2 | 1 | 135 | 223.6 | 237.1 | 6173.2 | 25.9 | 60.1 | 4 | 4.2 | 0 | 7.5 | 364 | 2441 | 6.1425 | 0.7695 | 0.0513 | 0.16875 | 0.1404 | 0.018
11335 | 1.1 | 0.9 | 130 | 224.9 | 249.8 | 5337.1 | 25.5 | 69.1 | 5.7 | 4.7 | 0 | 8.1 | 0 | 3414 | 5.954 | 0.78 | 0.0377 | 0.1664 | 0.9217 | 0.01
1244 | 0 | 3.1 | 140 | 202.8 | 218 | 6368.3 | 27.6 | 35.2 | 6.1 | 2.3 | 0 | 5.2 | 213 | 1998 | 6.286 | 0.448 | 0.0686 | 0.182 | 0.35 | 0.01
6604 | 1 | 0 | 131 | 235.1 | 220.9 | 6554.5 | 7.5 | 66.4 | 2.5 | 4.5 | 0 | 6.5 | 894 | 2618 | 5.9736 | 0.5895 | 0.03275 | 0.14279 | 0.45326 | 0.013
13069 | 1 | 2 | 133 | 230.8 | 219.2 | 6203.8 | 24.7 | 68.1 | 4.6 | 5 | 0 | 5 | 907.6 | 2314 | 6.0515 | 0.8778 | 0.04389 | 0.16891 | 0.21945 | 0.009
6284 | 1 | 2.2 | 130 | 218.7 | 207.6 | 5724.8 | 30.2 | 56 | 4.9 | 5 | 1.4 | 6.6 | 307 | 3216 | 5.941 | 0.715 | 0.0273 | 0.1482 | 0.5408 | 0.018
10564 | 0 | 3.1 | 128 | 200.1 | 239.9 | 6436 | 25.7 | 46.2 | 1 | 6.2 | 0 | 5.2 | 874 | 2893 | 5.7472 | 0.4864 | 0.06784 | 0.14464 | 0.82176 | 0.008
1102 | 0 | 3.1 | 136 | 231.8 | 236 | 6293.9 | 34.1 | 61.5 | 5.4 | 4.3 | 0 | 5.8 | 532.4 | 3815 | 6.256 | 0.9384 | 0.05032 | 0.14008 | 0.88264 | 0.014
8721 | 1.6 | 2.2 | 134 | 220.7 | 212.5 | 5883 | 27.1 | 55.9 | 4 | 3.5 | 0 | 5.7 | 538 | 3040 | 5.9898 | 0.6164 | 0.0268 | 0.17152 | 0.13802 | 0.011
7425 | 1 | 2 | 136 | 214.8 | 241.7 | 6780.5 | 33.6 | 45 | 4.9 | 2.9 | 0 | 2.5 | 401.7 | 1578 | 6.1608 | 0.7344 | 0.034 | 0.136 | 0.50592 | 0.01
10861 | 0.8 | 1.3 | 125 | 231.9 | 235.8 | 4856.8 | 16.7 | 90.4 | 3.4 | 5.9 | 0 | 7.9 | 933 | 4727 | 5.625 | 0.5625 | 0.02875 | 0.145 | 0.985 | 0.01
7799 | 2.1 | 1.4 | 138 | 223.2 | 243.1 | 5997.1 | 28.8 | 54.5 | 5.6 | 2.1 | 0 | 4.9 | 373.6 | 2683 | 6.0168 | 1.1316 | 0.04554 | 0.18078 | 0.21804 | 0.008
8997 | 1.2 | 2 | 131 | 238.8 | 244.6 | 5890 | 28.6 | 76.4 | 4.6 | 4.3 | 0 | 9.2 | 846 | 4180 | 6.0129 | 0.9956 | 0.02751 | 0.12838 | 0.26069 | 0.01
10731 | 0 | 2.1 | 132 | 230.3 | 241.9 | 5894.5 | 29.5 | 68.7 | 6.9 | 4.8 | 0 | 4.5 | 181.9 | 3457 | 5.8872 | 0.5016 | 0.04488 | 0.14256 | 0.91476 | 0.007
729 | 0 | 3 | 132 | 227.3 | 227.4 | 6143.3 | 27.8 | 67.5 | 7 | 5 | 0 | 7 | 22.9 | 3193 | 6.0192 | 0.7128 | 0.03564 | 0.165 | 0.47652 | 0.018
5473 | 0.1 | 3 | 125 | 212.6 | 247.4 | 5588.5 | 2.6 | 45 | 6.8 | 5.8 | 0.9 | 3.1 | 143.8 | 2841 | 5.6375 | 0.5625 | 0.03875 | 0.165 | 0.955 | 0.006
1378 | 0 | 3 | 129 | 228.2 | 240.5 | 5945.1 | 2.8 | 63.9 | 3.5 | 5.6 | 0 | 4.5 | 258.4 | 3568 | 5.934 | 0.8901 | 0.02709 | 0.17673 | 1.14939 | 0.007
106 | 0.8 | 2 | 140 | 249.2 | 238.3 | 6391.3 | 31.3 | 77.9 | 5.2 | 5.9 | 0 | 5 | 1155.8 | 3351 | 6.482 | 1.05 | 0.0196 | 0.189 | 1.2446 | 0.011
8583 | 1.1 | 2 | 162 | 228.7 | 208.8 | 8861.9 | 36.7 | 26.2 | 9 | 0 | 1.9 | 3.3 | 382 | 1003 | 7.5492 | 1.7172 | 0.03402 | 0.18468 | 0.26406 | 0.008
3494 | 2.6 | 0 | 143 | 219.6 | 249.8 | 6699.3 | 31 | 45.7 | 2.5 | 2.9 | 0 | 4.7 | 131.9 | 2785 | 6.6066 | 0.8723 | 0.03575 | 0.16874 | 1.39282 | 0.02
12642 | 0 | 2.5 | 134 | 225.7 | 237 | 6100.7 | 28.8 | 60.2 | 5.2 | 3.3 | 0 | 4.9 | 644 | 2079 | 6.0568 | 0.5896 | 0.067 | 0.1675 | 0.16482 | 0.012
7576 | 0 | 2.7 | 140 | 233.7 | 228.6 | 6668.4 | 39.1 | 54.4 | 4.9 | 5 | 0 | 6.5 | 948.3 | 3241 | 6.342 | 0.77 | 0.035 | 0.1414 | 0.693 | 0.015
1319 | 1 | 1.7 | 150 | 215.3 | 205 | 8088.1 | 16 | 13.3 | 9 | 2 | 0 | 4.3 | 0 | 950 | 6.855 | 0.855 | 0.0285 | 0.225 | 1.0095 | 0.012
11805 | 0 | 2.7 | 132 | 225.6 | 212.4 | 6749.3 | 31.8 | 59.3 | 3.4 | 4.2 | 0.2 | 4.3 | 612 | 3110 | 6.0996 | 0.8208 | 0.0204 | 0.16784 | 0.16944 | 0.004
13406 | 1 | 1.7 | 152 | 221.4 | 216.5 | 7600.9 | 30 | 39.5 | 8.3 | 2.1 | 0 | 6.4 | 76 | 2414 | 6.8704 | 0.5624 | 0.03496 | 0.17936 | 0.16264 | 0.012
12700 | 0.1 | 2.3 | 120 | 224.6 | 240.5 | 5180.3 | 22.4 | 78.9 | 4.1 | 4.5 | 0 | 8 | 623 | 2874 | 5.472 | 1.428 | 0.0288 | 0.1584 | 0.1824 | 0.009
1845 | 0 | 3 | 130 | 210.1 | 198.4 | 5899.8 | 34.2 | 45.7 | 4.6 | 3.4 | 0 | 4.8 | 360 | 2445 | 5.967 | 0.949 | 0.0273 | 0.2002 | 1.3286 | 0.018
8172 | 0 | 2 | 137 | 215.2 | 240.5 | 6139.9 | 35.6 | 40.9 | 6.5 | 2.5 | 0 | 7 | 494 | 2764 | 6.2198 | 1.1919 | 0.02603 | 0.19865 | 0.2466 | 0.015
7356 | 1 | 1.6 | 130 | 224.2 | 224.7 | 4892 | 23.7 | 70.5 | 2.7 | 4.5 | 0 | 6.2 | 718.8 | 2948 | 5.927 | 0.726 | 0.0398 | 0.1433 | 0.5137 | 0.009
13352 | 0 | 2.2 | 140 | 220.3 | 238.9 | 6032.4 | 33.1 | 44.3 | 4.2 | 4.3 | 0 | 6.9 | 210 | 2542 | 6.188 | 0.602 | 0.0308 | 0.161 | 0.161 | 0.007
8019 | 0.8 | 0.8 | 133 | 182.2 | 219.4 | 6497.3 | 1 | 18.6 | 6.6 | 2.4 | 0.9 | 1.2 | 175.2 | 1853 | 5.7988 | 0.532 | 0.0798 | 0.15694 | 0.1463 | 0.013
12534 | 1.4 | 2.3 | 172 | 218.9 | 216.5 | 8452.1 | 34.2 | 9.5 | 11.4 | 0 | 0 | 0.3 | 222 | 1086 | 7.7228 | 0.8084 | 0.05848 | 0.21672 | 0.18232 | 0.006
12164 | 0 | 0 | 151 | 236.8 | 247.4 | 7172.2 | 15.6 | 42.3 | 5.8 | 4 | 0 | 6.4 | 346.8 | 2589 | 6.8252 | 0.7097 | 0.05587 | 0.15855 | 0.26123 | 0.021
3161 | 0 | 2 | 132 | 201.6 | 226.6 | 6011.5 | 23.4 | 46 | 6.4 | 3.1 | 0 | 5.7 | 303 | 2833 | 6.0588 | 0.7656 | 0.03564 | 0.14916 | 0.47652 | 0.01
1814 | 0 | 3 | 142 | 219.9 | 232.2 | 6173.1 | 31.9 | 46 | 4.2 | 5.5 | 0 | 5.3 | 634.2 | 2979 | 6.4468 | 0.71 | 0.02272 | 0.213 | 1.38166 | 0.009
1422 | 0 | 3.1 | 131 | 210.1 | 227.6 | 5904.7 | 24.9 | 53.7 | 5.4 | 6.8 | 0 | 5.2 | 183 | 2882 | 5.9081 | 0.5895 | 0.04585 | 0.17947 | 0.80041 | 0.011
3332 | 0 | 2 | 133 | 210.7 | 232.7 | 5910.7 | 1.1 | 36.4 | 5 | 4.3 | 0 | 5.3 | 257 | 2730 | 6.2244 | 1.1571 | 0.02128 | 0.14231 | 0.60116 | 0.008
1194 | 0 | 2.9 | 130 | 234.7 | 234 | 5801.9 | 1 | 73.3 | 3.5 | 6.1 | 0.5 | 4.9 | 933.7 | 3177 | 6.045 | 0.819 | 0.039 | 0.1716 | 0.5356 | 0.008
11420 | 0 | 2 | 137 | 239.2 | 237.7 | 6733.4 | 29.7 | 72.1 | 2.6 | 5 | 0 | 7 | 1282 | 2301 | 6.3431 | 1.0275 | 0.01918 | 0.18495 | 1.21793 | 0.027
131 | 0 | 2.5 | 140 | 148.1 | 248.1 | 2212.5 | 30.5 | 67.3 | 4.8 | 5.4 | 0 | 9.5 | 268.4 | 3382 | 6.412 | 0.84 | 0.0406 | 0.1792 | 0.9926 | 0.007
1633 | 0.1 | 3.1 | 140 | 229.7 | 243.2 | 5360.1 | 7.9 | 49.6 | 6.1 | 2.4 | 0.5 | 4.2 | 113.8 | 3585 | 6.37 | 0.742 | 0.0224 | 0.1876 | 1.7136 | 0.009
12922 | 1 | 1 | 132 | 231.5 | 220.3 | 6280.9 | 1.4 | 68.6 | 3.6 | 2.2 | 0 | 5.2 | 499.8 | 1987 | 5.9928 | 0.66 | 0.05544 | 0.16764 | 0.2376 | 0.014
6850 | 0 | 2 | 129 | 227.1 | 239.9 | 6196 | 24.7 | 69 | 6.8 | 1.9 | 0 | 5.8 | 422.2 | 2607 | 5.8308 | 0.5676 | 0.03354 | 0.15609 | 0.51729 | 0.011
6220 | 0 | 3.4 | 133 | 235.6 | 209.9 | 6340.4 | 28.8 | 73.5 | 5.1 | 5.8 | 0 | 9.8 | 1721 | 2460 | 6.1313 | 0.798 | 0.04123 | 0.133 | 0.21679 | 0.006
12336 | 0.8 | 1.5 | 131 | 220.3 | 249.8 | 5883.1 | 1.6 | 57.8 | 3 | 5 | 0 | 8.4 | 486.2 | 2702 | 5.9343 | 0.655 | 0.01703 | 0.13362 | 0.29737 | 0.01
2698 | 0 | 3.8 | 136 | 219.5 | 232.4 | 6359.2 | 33.2 | 50.6 | 6.2 | 3.9 | 0 | 5 | 701 | 3235 | 6.2288 | 0.8568 | 0.04216 | 0.19448 | 1.08664 | 0.011
6605 | 1 | 1 | 131 | 219.9 | 208 | 6058.1 | 19.9 | 66.9 | 3.2 | 4 | 2.5 | 6.2 | 754 | 3050 | 6.0391 | 0.8908 | 0.02882 | 0.14541 | 0.49649 | 0.017
7551 | 0 | 2.1 | 133 | 220 | 216.4 | 5988.2 | 30.3 | 56.5 | 5.1 | 6 | 0 | 5.9 | 118 | 3839 | 6.0781 | 0.7049 | 0.02926 | 0.15029 | 0.73682 | 0.008
8246 | 1 | 0 | 125 | 221.4 | 220.1 | 5924.9 | 21.7 | 74.7 | 2.6 | 6.3 | 0 | 9.3 | 176 | 2791 | 5.6 | 0.925 | 0.03 | 0.15 | 0.18625 | 0.012
5786 | 0 | 3.3 | 125 | 225.7 | 213.6 | 5198.8 | 20.7 | 80.4 | 2 | 7.8 | 0 | 6.1 | 752 | 3112 | 5.6875 | 0.6625 | 0.03125 | 0.1475 | 0.325 | 0.014
12193 | 1.9 | 1 | 148 | 230.1 | 213 | 7573.1 | 20.8 | 34.2 | 4 | 1.4 | 1 | 4 | 494.6 | 2086 | 6.7636 | 0.9768 | 0.03256 | 0.18204 | 0.39812 | 0.007
9656 | 1 | 0 | 136 | 230.1 | 224.5 | 5942.1 | 25.5 | 65.3 | 3.6 | 4 | 0 | 9.3 | 1115.9 | 2541 | 6.2152 | 0.8432 | 0.02584 | 0.1632 | 0.26384 | 0.021
1333 | 0 | 3 | 169 | 229.2 | 234.6 | 7755.9 | 36.5 | 23.7 | 10.2 | 0 | 0 | 2.7 | 138 | 1113 | 7.9092 | 3.0758 | 0.02873 | 0.22984 | 1.33848 | 0.015
11870 | 0 | 2 | 130 | 222.7 | 238.1 | 6780.7 | 30.9 | 59 | 7 | 4 | 0 | 5 | 1241.6 | 2851 | 5.811 | 0.572 | 0.0286 | 0.1417 | 0.156 | 0.008
8551 | 1.8 | 0 | 130 | 223.3 | 220.1 | 6519.2 | 10.9 | 52.9 | 4.6 | 2.1 | 0 | 7.7 | 411.8 | 2529 | 5.889 | 0.819 | 0.0533 | 0.1443 | 0.1937 | 0.008
12732 | 1.1 | 1.9 | 174 | 261 | 210.3 | 9451.9 | 45.1 | 36.3 | 10 | 0 | 0 | 2.9 | 646 | 1411 | 7.8822 | 0.8178 | 0.03828 | 0.2001 | 0.3393 | 0.006
11027 | 0.1 | 3 | 117 | 229.4 | 242.8 | 5751 | 25.2 | 86.8 | 4.1 | 4.6 | 0 | 6.7 | 724 | 3533 | 5.2182 | 0.4446 | 0.02925 | 0.13455 | 0.85176 | 0.009
5484 | 0 | 2 | 125 | 230.2 | 239.4 | 5015.4 | 1.3 | 63.4 | 2 | 6 | 0 | 7 | 357.6 | 2566 | 5.725 | 0.475 | 0.045 | 0.1525 | 1.1275 | 0.007
7250 | 0.1 | 2.5 | 132 | 172 | 231 | 7427.5 | 28.7 | 11.3 | 7.1 | 1.2 | 0 | 0 | 380 | 508 | 6.1116 | 0.8844 | 0.03828 | 0.14916 | 0.59532 | 0.01
5 | 0 | 3.4 | 130 | 230.3 | 238.6 | 6294.3 | 32.7 | 67.6 | 5 | 3.5 | 0 | 5.9 | 1355 | 3393 | 5.863 | 0.611 | 0.0364 | 0.1404 | 1.04 | 0.018
6857 | 0.1 | 0 | 134 | 231.5 | 215.2 | 6102.6 | 24.8 | 73 | 4.8 | 2.9 | 0 | 4.5 | 1228.5 | 2236 | 6.0568 | 0.5896 | 0.03484 | 0.16214 | 0.53734 | 0.014
2994 | 0 | 3 | 117 | 216.2 | 232.3 | 4576.9 | 2.3 | 66.6 | 4.1 | 4 | 0 | 1.9 | 238.5 | 3736 | 5.3937 | 0.702 | 0.04095 | 0.16029 | 0.8775 | 0.012
8562 | 2.1 | 3.5 | 131 | 234.9 | 230 | 5609.9 | 27.3 | 74.6 | 4.2 | 3.9 | 0 | 8.7 | 772 | 3669 | 6.0784 | 1.2052 | 0.04847 | 0.1441 | 0.21222 | 0.015
9384 | 1.6 | 0 | 131 | 233.9 | 219.5 | 5838.4 | 9.9 | 66.2 | 2.4 | 2.8 | 0 | 8.5 | 902.4 | 2648 | 5.9736 | 0.8777 | 0.02358 | 0.14541 | 0.28427 | 0.007
2262 | 0 | 3 | 145 | 208 | 231.4 | 7666.8 | 37.5 | 25.5 | 8.7 | 3.1 | 0 | 1.7 | 4.9 | 2068 | 6.5975 | 0.7685 | 0.029 | 0.232 | 1.29195 | 0.011
2718 | 0.6 | 3 | 131 | 229.7 | 249.8 | 4567.6 | 23 | 76 | 5.4 | 4 | 0 | 7 | 863.5 | 4828 | 5.9998 | 0.8253 | 0.04061 | 0.18733 | 1.04669 | 0.007
1678 | 0 | 3.2 | 141 | 211 | 221.4 | 5869.4 | 32.2 | 37.8 | 4.4 | 4.3 | 0 | 5.9 | 480 | 3248 | 6.2322 | 0.4371 | 0.06486 | 0.17907 | 1.2549 | 0.01
9528 | 0 | 2.1 | 138 | 225.1 | 208.5 | 5671.2 | 27.5 | 57.5 | 4 | 3.7 | 0 | 6.1 | 339 | 3106 | 6.1272 | 0.5934 | 0.03174 | 0.15732 | 0.24978 | 0.01
6304 | 2 | 0 | 125 | 236.4 | 217.9 | 6417 | 5.4 | 76 | 9 | 2 | 0 | 10 | 960.1 | 3396 | 5.725 | 0.8625 | 0.025 | 0.14125 | 0.4825 | 0.008
5520 | 0 | 2.7 | 132 | 222.3 | 224.8 | 6112.9 | 32.4 | 58 | 5.1 | 4 | 0 | 4.5 | 151.2 | 2855 | 6.0984 | 0.6468 | 0.033 | 0.18612 | 1.30944 | 0.013
10913 | 1 | 2 | 160 | 205.3 | 239.8 | 8037.5 | 25.2 | 20.3 | 7.3 | 0.4 | 0 | 2.3 | 321 | 1478 | 7.12 | 0.56 | 0.0528 | 0.1984 | 1.0512 | 0.009
7449 | 0 | 1.9 | 140 | 219.9 | 237.5 | 6580.9 | 9.1 | 40.6 | 1.7 | 4.1 | 0 | 4.1 | 1098.9 | 1402 | 6.258 | 0.532 | 0.0448 | 0.161 | 0.5754 | 0.025
1913 | 0 | 3 | 140 | 235.8 | 249.8 | 6622.6 | 30.2 | 65.6 | 4 | 6 | 0 | 5.5 | 227 | 4535 | 6.398 | 0.756 | 0.0336 | 0.189 | 1.0766 | 0.016
2990 | 1 | 3.6 | 137 | 210.1 | 225.9 | 6371.5 | 17.8 | 40.3 | 4.1 | 3.5 | 0 | 4.1 | 151.2 | 3448 | 6.3842 | 1.4659 | 0.02466 | 0.17536 | 1.3152 | 0.009
7769 | 1.2 | 0 | 142 | 225.5 | 241.6 | 6031.8 | 23.1 | 58 | 5.2 | 2.2 | 0 | 8.1 | 564 | 2715 | 6.3332 | 0.5254 | 0.06958 | 0.16188 | 0.1917 | 0.012
321 | 1 | 4 | 171 | 212.6 | 227.7 | 10887.2 | 11.5 | 0 | 10.1 | 0 | 0 | 0 | 31.7 | 526 | 7.7805 | 0.7695 | 0.04104 | 0.2223 | 1.5903 | 0.007
10791 | 0 | 1.7 | 126 | 223.1 | 217.1 | 6662.4 | 30.9 | 66.6 | 2 | 7.7 | 0 | 7.2 | 1065 | 2495 | 5.67 | 0.567 | 0.02898 | 0.14616 | 0.99288 | 0.016
3353 | 1 | 3 | 130 | 220.4 | 249.9 | 5254.7 | 11.7 | 47 | 7 | 3.5 | 0 | 6.2 | 9.5 | 3865 | 5.811 | 0.533 | 0.0403 | 0.1573 | 0.572 | 0.007
10227 | 1.3 | 2.3 | 125 | 227.7 | 239 | 5618 | 27.6 | 75.1 | 3.7 | 2 | 1.2 | 4.2 | 294 | 2912 | 5.675 | 0.625 | 0.02625 | 0.125 | 0.915 | 0.012
890 | 0.1 | 2.4 | 137 | 225.4 | 222 | 6207.9 | 30.5 | 58.2 | 6.5 | 3.1 | 0 | 6.1 | 564 | 3047 | 6.2746 | 0.8357 | 0.03425 | 0.17399 | 1.10696 | 0.009
10521 | 0 | 2 | 132 | 250 | 248.5 | 6107.5 | 12.4 | 75.7 | 4.5 | 3.4 | 0 | 7 | 257.7 | 4060 | 6.138 | 0.9372 | 0.033 | 0.17688 | 0.95832 | 0.008
3372 | 0 | 3 | 130 | 229.8 | 249.6 | 6092.5 | 0.5 | 59 | 5 | 5 | 0 | 7 | 254.7 | 3502 | 5.941 | 1.001 | 0.0325 | 0.1391 | 0.5447 | 0.006
7229 | 1 | 1 | 130 | 219.7 | 234.7 | 5884.5 | 3.2 | 56.3 | 4.5 | 2.8 | 0 | 4.4 | 974.5 | 2534 | 6.019 | 1.092 | 0.0312 | 0.1521 | 0.6097 | 0.013
3716 | 0 | 3 | 140 | 212.1 | 215 | 4592.6 | 22.6 | 49.5 | 3.9 | 6.1 | 0 | 2 | 263.6 | 3608 | 6.37 | 0.7 | 0.0602 | 0.1834 | 1.2404 | 0.008
1353 | 0.1 | 2.9 | 161 | 230 | 218.7 | 8074.8 | 37.4 | 31.8 | 8.2 | 3 | 0 | 3.1 | 156 | 2279 | 7.1001 | 0.5957 | 0.07889 | 0.23667 | 0.98854 | 0.017
9536 | 2 | 0 | 144 | 231.2 | 246.5 | 6950.2 | 1.3 | 55.8 | 4.8 | 0.8 | 0 | 3.9 | 974.9 | 2430 | 6.4944 | 0.6768 | 0.036 | 0.16128 | 0.1872 | 0.024
2712 | 0 | 3.4 | 122 | 230.3 | 247.5 | 5686.6 | 29.6 | 78.9 | 6.1 | 4.1 | 0 | 5.6 | 863 | 3727 | 5.5144 | 0.6588 | 0.03538 | 0.18056 | 1.13582 | 0.012
901 | 0 | 2.1 | 129 | 227.3 | 214.8 | 5984.1 | 28.5 | 69.4 | 5.4 | 5 | 0 | 6.2 | 359 | 3483 | 5.9082 | 0.7869 | 0.03225 | 0.16383 | 1.04232 | 0.007
5556 | 0 | 3.2 | 132 | 221 | 217.4 | 4476.6 | 25.3 | 64 | 3.7 | 6.6 | 0 | 6.4 | 833.8 | 4130 | 5.9796 | 0.6204 | 0.03168 | 0.15576 | 0.96888 | 0.008
5407 | 0 | 1.5 | 132 | 215.2 | 249.7 | 6216.9 | 30.6 | 52.8 | 7.1 | 7.9 | 0 | 3 | 260.9 | 2955 | 6.006 | 0.3696 | 0.0462 | 0.15312 | 1.05996 | 0.008
11812 | 1 | 2 | 149 | 218.3 | 237.6 | 6672 | 32.2 | 34.6 | 10 | 0 | 0 | 6.3 | 255 | 2620 | 6.9285 | 1.0132 | 0.02086 | 0.19668 | 0.19668 | 0.01
6192 | 0.8 | 0.8 | 130 | 222.4 | 230.6 | 6018.5 | 27.4 | 62.6 | 4.7 | 3.7 | 0 | 8.1 | 873 | 2902 | 5.798 | 0.546 | 0.0442 | 0.1586 | 0.5655 | 0.011
997 | 0 | 3.7 | 120 | 222.3 | 243.5 | 6156.9 | 26.2 | 76.3 | 1.9 | 7.9 | 0 | 5.8 | 566 | 2477 | 5.604 | 0.84 | 0.0252 | 0.15 | 0.9504 | 0.01
510 | 0 | 2.9 | 129 | 210.4 | 219.8 | 6323.2 | 26.3 | 55 | 4.1 | 4.6 | 0 | 6.2 | 448 | 3040 | 5.8695 | 0.7224 | 0.02709 | 0.17544 | 1.20228 | 0.01
5675 | 0 | 2 | 123 | 210.3 | 239.9 | 4737.2 | 24.6 | 62.5 | 3 | 5.3 | 0 | 6.6 | 261.2 | 3145 | 5.4858 | 0.3321 | 0.06273 | 0.1722 | 0.43419 | 0.008
8091 | 1.4 | 0 | 133 | 240.9 | 221.8 | 7295.8 | 38.2 | 67.5 | 6 | 1.4 | 0 | 9.9 | 900.8 | 2980 | 6.0914 | 1.0773 | 0.04123 | 0.15561 | 0.18354 | 0.018
10662 | 0.8 | 1.1 | 130 | 219.9 | 248.8 | 6831.5 | 36.3 | 53.6 | 6.8 | 4.3 | 0 | 3.8 | 693 | 3025 | 5.85 | 0.637 | 0.039 | 0.1612 | 1.0049 | 0.008
9127 | 0.9 | 1.1 | 136 | 230.3 | 216.3 | 5869.2 | 29.6 | 62 | 5 | 4.2 | 0 | 9.6 | 699 | 3259 | 6.2152 | 0.748 | 0.02448 | 0.15912 | 0.33048 | 0.01
10389 | 1 | 1 | 130 | 230 | 235.1 | 5677.9 | 4.9 | 65.1 | 7 | 4 | 0 | 4.8 | 169.5 | 3119 | 5.902 | 0.611 | 0.0247 | 0.1339 | 0.9334 | 0.007
13244 | 0.9 | 0.6 | 142 | 226.4 | 242.4 | 6211 | 38.7 | 45.5 | 4.8 | 3.4 | 0 | 7.9 | 237 | 2692 | 6.4042 | 0.7526 | 0.0213 | 0.16756 | 0.19596 | 0.01
11890 | 1.7 | 1.2 | 132 | 218.6 | 248.2 | 6710.6 | 31.9 | 49.8 | 6.2 | 2.9 | 0 | 3.5 | 302.8 | 2422 | 6.138 | 0.8976 | 0.01848 | 0.17424 | 0.17424 | 0.009
11615 | 1 | 1 | 173 | 220.7 | 230.7 | 8615.2 | 38.1 | 10 | 7.8 | 0 | 0 | 1.1 | 426 | 960 | 7.9234 | 0.8996 | 0.02595 | 0.21625 | 0.23009 | 0.016
6853 | 0 | 1.9 | 129 | 228.8 | 240.7 | 5828.7 | 24.8 | 71.9 | 6.2 | 2.6 | 0.3 | 3 | 1210.9 | 3041 | 5.8308 | 0.5676 | 0.03354 | 0.15609 | 0.51729 | 0.011
12407 | 0.9 | 1.2 | 144 | 200.9 | 237.6 | 6615.6 | 29 | 24.8 | 4.2 | 1.7 | 0 | 2.8 | 125 | 1794 | 6.5808 | 0.8784 | 0.02304 | 0.1728 | 0.38592 | 0.006
11119 | 0.5 | 1.8 | 131 | 229.6 | 217.7 | 7492.5 | 44.6 | 53.8 | 7.1 | 1.4 | 0 | 9.4 | 441.3 | 3017 | 5.9736 | 0.7205 | 0.04192 | 0.15982 | 0.91569 | 0.006
9230 | 0 | 2.1 | 153 | 210.8 | 208.1 | 5937.7 | 24.9 | 30.6 | 6.3 | 1.1 | 0 | 4.6 | 381 | 1683 | 6.9615 | 0.612 | 0.05355 | 0.18054 | 0.3213 | 0.011
3477 | 0 | 3 | 145 | 218.4 | 234.1 | 6624.5 | 33.5 | 39.6 | 7.9 | 2.3 | 0 | 3.1 | 296.5 | 3046 | 6.496 | 0.522 | 0.04495 | 0.15515 | 0.6264 | 0.008
9572 | 0 | 2.2 | 142 | 219.2 | 236.9 | 6837.6 | 32.2 | 43 | 5.2 | 2.6 | 0 | 6.4 | 798 | 2268 | 6.4184 | 0.639 | 0.05254 | 0.18318 | 0.22862 | 0.021
439 | 0 | 2.1 | 141 | 208.4 | 217.8 | 7059.6 | 35.2 | 32.5 | 6 | 4.2 | 0.2 | 5.4 | 555 | 2331 | 6.1899 | 0.3243 | 0.06486 | 0.15228 | 1.08852 | 0.01
8082 | 1 | 2 | 134 | 235.7 | 207 | 7511 | 12.8 | 59 | 4 | 4.7 | 0 | 3.6 | 647.8 | 2315 | 5.963 | 0.5762 | 0.04824 | 0.16884 | 0.19162 | 0.018
12992 | 2 | 0 | 130 | 220 | 212.1 | 5009.8 | 24 | 63.1 | 2.3 | 5.1 | 0 | 7.8 | 415 | 2733 | 6.019 | 0.832 | 0.0299 | 0.1573 | 0.2145 | 0.011
10369 | 1 | 2.1 | 126 | 219.5 | 219 | 4859.6 | 22.1 | 71.6 | 4.5 | 5.7 | 0 | 7.2 | 1063 | 4044 | 5.7456 | 0.7812 | 0.02142 | 0.14994 | 0.8694 | 0.014
9634 | 1.2 | 0 | 137 | 218.3 | 236.8 | 5916.9 | 22.2 | 56.4 | 2.4 | 4.1 | 0 | 7.4 | 909 | 2432 | 6.165 | 0.6439 | 0.03562 | 0.16029 | 0.22742 | 0.011
6298 | 1.1 | 1.1 | 130 | 210.7 | 237 | 5655.2 | 28.1 | 49.8 | 3.8 | 3.6 | 0 | 6.9 | 298 | 2944 | 6.084 | 1.703 | 0.0208 | 0.1482 | 0.5733 | 0.012
12159 | 0 | 2.8 | 149 | 222.7 | 223.6 | 6734 | 27.9 | 43.8 | 7 | 3 | 0 | 4.2 | 478 | 2003 | 6.8391 | 0.8791 | 0.03725 | 0.17135 | 0.44551 | 0.019
10363 | 1 | 2.1 | 124 | 218 | 245 | 5283 | 23.1 | 71.4 | 5 | 4.3 | 0 | 5.8 | 511 | 3656 | 5.766 | 1.1656 | 0.02356 | 0.17856 | 1.05772 | 0.01
10287 | 1.1 | 2 | 148 | 206 | 243.7 | 6489.5 | 30.3 | 28 | 7.3 | 0.9 | 0 | 3.8 | 84 | 2336 | 6.6008 | 0.5032 | 0.03552 | 0.15836 | 0.94868 | 0.007
8068 | 1 | 1.2 | 127 | 220.9 | 247.3 | 5369.8 | 23 | 70.7 | 4.3 | 3.9 | 0 | 5 | 377.2 | 3208 | 5.588 | 0.5461 | 0.0508 | 0.15621 | 0.19812 | 0.015
12541 | 0 | 2.6 | 171 | 220.5 | 206.8 | 8815 | 37.1 | 9.7 | 9.3 | 0 | 0 | 2.2 | 563 | 664 | 7.524 | 0.9918 | 0.04104 | 0.23085 | 0.25821 | 0.014
499 | 0 | 2.3 | 158 | 218.8 | 222.5 | 9724.2 | 42.9 | 18.3 | 12 | 0 | 0 | 1.3 | 205 | 800 | 7.2996 | 0.9164 | 0.03318 | 0.19118 | 1.33036 | 0.01
3662 | 0 | 3 | 131 | 224.3 | 226.5 | 5427.7 | 22.9 | 70.4 | 4.1 | 3.9 | 0 | 4 | 440.5 | 3305 | 5.895 | 0.6026 | 0.0262 | 0.15065 | 1.05193 | 0.017
12197 | 1 | 1.9 | 170 | 219.9 | 231 | 9509.8 | 41.2 | 4.1 | 10.6 | 0.4 | 0 | 0.3 | 316 | 429 | 7.837 | 1.224 | 0.0391 | 0.221 | 0.5219 | 0.009
5767 | 0 | 1.5 | 123 | 224.6 | 212.9 | 5682.3 | 3 | 72.6 | 5 | 7.9 | 0 | 2.8 | 412.8 | 3163 | 5.5965 | 0.6519 | 0.03075 | 0.14514 | 0.3198 | 0.008
10152 | 0 | 2.9 | 132 | 220 | 214.6 | 5819.6 | 22.2 | 65.8 | 4.7 | 4.9 | 0 | 4.9 | 607 | 2875 | 5.8872 | 0.5676 | 0.04488 | 0.15708 | 0.6864 | 0.01
5900 | 1.44329e-15 | 3 | 143 | 202.8 | 229.5 | 7014.5 | 36 | 23.8 | 8.2 | 0.6 | 0 | 2.1 | 979 | 1247 | 6.6924 | 1.2441 | 0.05291 | 0.20592 | 0.6721 | 0.009
9963 | 0 | 2.3 | 120 | 208.6 | 217.5 | 5397.7 | 22.3 | 65.8 | 5.4 | 6.8 | 0 | 8.1 | 1138 | 4195 | 5.448 | 0.612 | 0.0276 | 0.1356 | 0.72 | 0.021
13284 | 0.3 | 0.5 | 142 | 220 | 236 | 7273.3 | 7.2 | 42.1 | 4.3 | 3.4 | 0 | 5 | 192 | 2442 | 6.3474 | 0.6248 | 0.03124 | 0.15478 | 0.1704 | 0.007
7189 | 0 | 2.5 | 138 | 210.8 | 235.6 | 6287.5 | 34.7 | 37.8 | 8 | 1.6 | 0 | 5.5 | 722 | 2108 | 6.3756 | 1.0212 | 0.03588 | 0.15456 | 0.61272 | 0.016
6235 | 2.6 | 1.6 | 151 | 239.2 | 224.6 | 8022 | 38 | 50 | 9.1 | 8.6 | 0 | 0.7 | 52.1 | 2266 | 6.7346 | 0.5889 | 0.04228 | 0.19026 | 0.7852 | 0.015
524 | 0 | 3 | 135 | 237.3 | 219.3 | 7591.4 | 35.9 | 66.4 | 4.2 | 6.6 | 0 | 7.9 | 860.5 | 2606 | 6.1425 | 0.6615 | 0.027 | 0.1647 | 1.2474 | 0.019
639 | 0.6 | 3 | 130 | 226.1 | 249.8 | 5643.5 | 24.9 | 71 | 4 | 3 | 0 | 6.7 | 604.2 | 2854 | 5.733 | 0.468 | 0.052 | 0.1612 | 0.5018 | 0.014
872 | 0 | 3.5 | 128 | 223.9 | 241.2 | 6151.2 | 31.5 | 64 | 4.9 | 3.1 | 0 | 5.9 | 250 | 3202 | 5.824 | 0.6912 | 0.02688 | 0.1472 | 1.04704 | 0.014
6390 | 1.3 | 2 | 130 | 230.9 | 222.7 | 6270.9 | 30.3 | 67.6 | 5.3 | 2.4 | 0 | 5 | 308.6 | 2306 | 5.915 | 0.624 | 0.0247 | 0.1495 | 0.5213 | 0.01
11008 | 0 | 2.5 | 130 | 209.9 | 210.1 | 5683.4 | 27.1 | 53 | 4 | 5 | 0 | 5.5 | 738 | 2644 | 5.928 | 0.715 | 0.0416 | 0.1586 | 0.9087 | 0.018
8211 | 1 | 1.5 | 126 | 229.7 | 238.3 | 5545.5 | 30.5 | 73.6 | 4.7 | 3.5 | 0 | 7.8 | 478 | 2655 | 5.7456 | 1.0206 | 0.02646 | 0.15876 | 0.20286 | 0.012
6343 | 0.1 | 2 | 131 | 235.9 | 232.5 | 6408.4 | 30.4 | 72.1 | 6 | 3 | 0.7 | 4.3 | 103.9 | 2644 | 5.9998 | 0.7729 | 0.02096 | 0.14279 | 0.5371 | 0.008
10397 | 1.5 | 0.1 | 101 | 154.6 | 247.2 | 6131 | 26 | 27.7 | 4.5 | 3 | 0 | 0 | 69.3 | 1502 | 4.5854 | 0.4747 | 0.01919 | 0.10403 | 0.72518 | 0.024
2409 | 0 | 0 | 150 | 271.7 | 218.2 | 6999 | 1.1 | 90.6 | 5.9 | 5.5 | 0 | 8.6 | 1024.8 | 5778 | 6.96 | 1.74 | 0.0255 | 0.2475 | 1.659 | 0.01
29 | 1.1 | 0.3 | 142 | 227.3 | 229.1 | 6250 | 24.4 | 61.3 | 1.9 | 4.4 | 0 | 6.6 | 915.2 | 3004 | 6.5462 | 1.0934 | 0.0284 | 0.1562 | 1.22262 | 0.018
2703 | 0 | 3.1 | 143 | 200.3 | 231.1 | 6393.7 | 31.2 | 25.7 | 6.5 | 2.5 | 0 | 3.8 | 532.9 | 1986 | 6.5494 | 0.9009 | 0.04433 | 0.20449 | 1.14257 | 0.018
7528 | 1.1 | 1 | 142 | 228.3 | 245.2 | 6399.1 | 23.8 | 62.5 | 4.2 | 4.4 | 0 | 8.1 | 686 | 3224 | 6.4752 | 0.8378 | 0.03408 | 0.1562 | 0.72278 | 0.011
462 | 1.1 | 2.3 | 133 | 212.8 | 206.1 | 5458.8 | 23.2 | 56.6 | 4.8 | 4.2 | 0 | 5.9 | 400 | 3629 | 6.0648 | 0.665 | 0.04256 | 0.17955 | 1.25286 | 0.01
165 | 1.6 | 0 | 124 | 218.6 | 243.7 | 6761.4 | 10.9 | 58.5 | 7.6 | 0 | 0 | 6 | 429.2 | 3455 | 5.5924 | 0.5828 | 0.03472 | 0.13392 | 0.992 | 0.01
10825 | 1 | 0 | 121 | 247.5 | 247.6 | 4921.6 | 17.5 | 108.6 | 2.4 | 7.9 | 0 | 8.2 | 1016.9 | 5838 | 5.3119 | 0.2783 | 0.06897 | 0.13552 | 0.68486 | 0.012
3653 | 0 | 3 | 130 | 221.5 | 232.1 | 4647.8 | 0.9 | 60.2 | 3.3 | 4.9 | 0 | 4.6 | 356.3 | 3760 | 5.824 | 0.533 | 0.0611 | 0.1638 | 0.8502 | 0.006
11691 | 1 | 1.3 | 142 | 210.5 | 237.8 | 7064.4 | 9.1 | 29.9 | 6.8 | 1.6 | 0 | 2.1 | 227 | 1879 | 6.5036 | 0.7384 | 0.0213 | 0.1775 | 0.18886 | 0.014
11596 | 0 | 2.4 | 131 | 216.7 | 243.8 | 6004.5 | 35.5 | 50.4 | 5 | 4.3 | 0 | 6.5 | 550 | 3867 | 5.9736 | 0.7205 | 0.04192 | 0.15982 | 0.91569 | 0.005
6786 | 0 | 3.1 | 126 | 220.8 | 217.4 | 5502.6 | 28.5 | 66.6 | 6.2 | 2.2 | 0 | 6.5 | 647 | 3253 | 5.8086 | 0.5796 | 0.03528 | 0.14868 | 0.44856 | 0.014
8517 | 1.1 | 1.6 | 135 | 240.3 | 221.9 | 7283.2 | 32.4 | 72.6 | 4.7 | 6 | 0 | 5.6 | 455.1 | 2804 | 5.994 | 0.4995 | 0.0297 | 0.17145 | 0.27 | 0.019
8900 | 0 | 1 | 132 | 230.3 | 239 | 5655.9 | 30.2 | 68.4 | 5.1 | 2.9 | 0 | 6.2 | 917 | 2542 | 6.0852 | 1.1748 | 0.02904 | 0.15444 | 0.15576 | 0.015
6602 | 1 | 1 | 130 | 232.2 | 223.8 | 5937.7 | 12.3 | 62.9 | 3.9 | 3 | 0 | 6 | 562.3 | 2772 | 5.837 | 0.624 | 0.0312 | 0.1534 | 0.4927 | 0.013
18 | 0 | 3.5 | 145 | 213 | 244.6 | 7455.4 | 41.1 | 26.8 | 6 | 3.3 | 0 | 3.9 | 677 | 2658 | 6.5395 | 0.493 | 0.04495 | 0.1827 | 1.01065 | 0.012
3495 | 0 | 2.1 | 127 | 218 | 232.6 | 5713.8 | 0.7 | 49.8 | 5.7 | 3.8 | 0 | 6.4 | 178.3 | 3352 | 5.8801 | 0.9906 | 0.03302 | 0.16383 | 1.02235 | 0.007
3445 | 0 | 3 | 128 | 237.8 | 236.6 | 5176.9 | 29.7 | 79.7 | 5.3 | 3.4 | 0 | 6.7 | 328 | 4067 | 5.9008 | 0.768 | 0.032 | 0.18176 | 0.68736 | 0.007
5939 | 0.9 | 0.5 | 132 | 219.8 | 206.8 | 5419.5 | 32.7 | 54.6 | 4.5 | 6.6 | 0 | 7.7 | 341 | 2791 | 5.9796 | 0.7392 | 0.03168 | 0.15048 | 0.21252 | 0.009
9988 | 0 | 2 | 131 | 225.6 | 238.8 | 6883.5 | 28.3 | 66.4 | 6 | 2 | 0 | 7 | 928.9 | 2820 | 5.9081 | 0.6288 | 0.03275 | 0.13231 | 0.82792 | 0.017
7458 | 1.3 | 2.3 | 131 | 213.5 | 242.3 | 5493.8 | 24.2 | 58.1 | 5.2 | 3 | 0 | 6.6 | 717 | 3200 | 5.9867 | 0.8253 | 0.02751 | 0.14803 | 0.67203 | 0.009
7403 | 0.9 | 1.7 | 169 | 228.9 | 243 | 7398.1 | 29.7 | 30.1 | 6.5 | 1.5 | 0 | 2.8 | 632 | 2418 | 7.7233 | 1.0478 | 0.04901 | 0.19097 | 0.676 | 0.008
2426 | 0 | 3.1 | 129 | 220.6 | 245.9 | 6962.4 | 39.9 | 52 | 9.2 | 5.1 | 0 | 5 | 76 | 3962 | 5.9856 | 1.3545 | 0.01548 | 0.19479 | 1.25517 | 0.007
9387 | 1.2 | 2 | 130 | 233.9 | 211.7 | 5652.8 | 26.9 | 73.1 | 5.1 | 3.6 | 0 | 7.2 | 415 | 2896 | 5.928 | 0.871 | 0.0234 | 0.1443 | 0.2821 | 0.006
5947 | 1.2 | 0 | 132 | 220 | 224.5 | 6520.4 | 33.2 | 50.9 | 4.7 | 2.3 | 0 | 7.6 | 5.5 | 2264 | 5.9796 | 0.7392 | 0.03168 | 0.15048 | 0.21252 | 0.017
5378 | 0 | 1 | 116 | 210 | 199.6 | 4800 | 10.9 | 82.7 | 1.2 | 7.7 | 0 | 7 | 649.8 | 3821 | 5.3592 | 0.5684 | 0.029 | 0.16356 | 1.15072 | 0.021
1702 | 0 | 2 | 140 | 219.7 | 243.3 | 6408.4 | 31 | 48.7 | 5.2 | 7.9 | 0 | 4.1 | 469.2 | 3455 | 6.258 | 0.546 | 0.0658 | 0.1848 | 1.204 | 0.012
6471 | 1.1 | 1.3 | 140 | 228.1 | 223.7 | 6132.5 | 14.6 | 42.5 | 4.5 | 1.9 | 0 | 5.2 | 450.5 | 2414 | 6.37 | 0.728 | 0.0308 | 0.1582 | 0.6258 | 0.008
3546 | 0 | 4 | 126 | 225.1 | 233.1 | 5167.4 | 23.1 | 75.5 | 2.9 | 7.3 | 0 | 3.2 | 295.6 | 4042 | 5.6448 | 0.5166 | 0.05922 | 0.15876 | 0.82404 | 0.013
3382 | 0.1 | 2.5 | 127 | 220.2 | 224.1 | 6025.7 | 32 | 61.3 | 4.5 | 7.4 | 0 | 5.9 | 533.6 | 2759 | 5.8039 | 0.9779 | 0.03175 | 0.13589 | 0.53213 | 0.017
9512 | 1.2 | 1.9 | 146 | 208.2 | 211.3 | 7074.1 | 34.7 | 23.4 | 6.2 | 1.8 | 0 | 1.7 | 337 | 1799 | 6.643 | 0.8322 | 0.02774 | 0.1825 | 0.22776 | 0.012
11868 | 1 | 1 | 133 | 221.7 | 225.9 | 6662.7 | 33.6 | 52.7 | 6.6 | 4.4 | 0 | 4.8 | 338.6 | 2452 | 6.0348 | 0.6215 | 0.02429 | 0.15094 | 0.16287 | 0.01
8367 | 0 | 2.7 | 165 | 238.8 | 240.3 | 7550.7 | 28.3 | 43.2 | 5.9 | 1.4 | 0 | 1.4 | 658.3 | 2233 | 7.491 | 0.9735 | 0.05775 | 0.2112 | 0.1683 | 0.023
6135 | 0 | 2 | 130 | 230.2 | 221.6 | 6157.8 | 13.6 | 56.4 | 6.4 | 2.1 | 0 | 7 | 0 | 3075 | 6.019 | 1.04 | 0.0299 | 0.1456 | 0.2457 | 0.013
7922 | 0 | 2 | 128 | 220 | 212.7 | 5660.8 | 27 | 62.5 | 6.5 | 3.5 | 0 | 5.8 | 235 | 3166 | 5.824 | 0.6912 | 0.03712 | 0.16 | 0.18432 | 0.011
2081 | 0.2 | 2.4 | 129 | 209.9 | 249.3 | 5242.6 | 5.3 | 44.7 | 8.7 | 3.1 | 0 | 4.5 | 512.8 | 3495 | 6.0501 | 1.6641 | 0.03483 | 0.17286 | 1.03071 | 0.024
214 | 0 | 2 | 128 | 219.9 | 234.3 | 6139.8 | 35.7 | 56.5 | 7 | 3 | 0 | 6.5 | 621 | 3379 | 5.8752 | 0.9728 | 0.02944 | 0.1344 | 1.0496 | 0.015
7321 | 0 | 3.3 | 141 | 224.7 | 226.9 | 6079.1 | 32.5 | 50.9 | 2.1 | 6.1 | 0 | 4.2 | 834 | 2268 | 6.4296 | 0.8037 | 0.0423 | 0.17202 | 0.61617 | 0.012
7090 | 0 | 2.5 | 122 | 225.3 | 226.6 | 5472.8 | 0.7 | 72.4 | 4.8 | 3.8 | 0 | 4.6 | 507.9 | 2896 | 5.5388 | 0.5856 | 0.02928 | 0.122 | 0.54534 | 0.006
5309 | 0 | 2.5 | 132 | 234.7 | 222.7 | 6178.5 | 31.5 | 71.7 | 4.7 | 6.2 | 0 | 5.6 | 600 | 3776 | 5.9652 | 0.561 | 0.04152 | 0.17244 | 1.01418 | 0.011
5502 | 0 | 3 | 132 | 224.6 | 223.7 | 5686.6 | 2.9 | 57 | 2.7 | 6 | 0 | 4.9 | 448.2 | 3079 | 6.006 | 0.3696 | 0.0462 | 0.15312 | 1.05996 | 0.007
3439 | 0 | 2.8 | 131 | 210.7 | 234.2 | 5774.4 | 28.4 | 51.4 | 5.4 | 4.4 | 0 | 5.7 | 379.7 | 3074 | 5.9867 | 0.786 | 0.03144 | 0.12969 | 0.6026 | 0.013
12964 | 0 | 2.4 | 130 | 232.5 | 213.6 | 5020.7 | 21.5 | 78.1 | 5.4 | 3.4 | 0 | 5.8 | 293 | 2796 | 6.019 | 1.092 | 0.0273 | 0.1859 | 0.3419 | 0.02
9708 | 1 | 1 | 142 | 221 | 213.2 | 5705.9 | 30.5 | 45.8 | 4.5 | 4 | 0 | 7.5 | 593 | 2537 | 6.5604 | 0.923 | 0.03692 | 0.16756 | 0.213 | 0.018
11594 | 1.2 | 1.2 | 132 | 236.6 | 236.3 | 6008.3 | 29.9 | 74.6 | 4.5 | 4.1 | 0 | 7.3 | 403.5 | 3857 | 6.1116 | 0.99 | 0.01848 | 0.1782 | 1.17348 | 0.018
2952 | 0 | 3.3 | 137 | 230 | 212.4 | 6711.2 | 8.7 | 58.4 | 10.6 | 3.6 | 0 | 6 | 880 | 2772 | 6.1924 | 0.7124 | 0.03014 | 0.15481 | 1.41384 | 0.008
1962 | 0 | 3.2 | 127 | 228.7 | 230.9 | 5978.7 | 4.4 | 67.4 | 6.5 | 0 | 0 | 5.4 | 219.3 | 3062 | 5.6515 | 0.4318 | 0.03683 | 0.17526 | 1.0541 | 0.014
3384 | 0 | 3 | 127 | 224.8 | 249.8 | 5055.9 | 29.9 | 68.3 | 5 | 5 | 0 | 7 | 406.6 | 3959 | 5.8039 | 0.762 | 0.03048 | 0.12573 | 0.5842 | 0.01
7433 | 0.1 | 3 | 134 | 229.6 | 231.6 | 6176.8 | 29.6 | 66.4 | 3.1 | 5.7 | 0 | 4.1 | 1120.7 | 2544 | 6.2712 | 1.5008 | 0.02278 | 0.1675 | 0.60032 | 0.014
10282 | 0 | 2 | 132 | 230.3 | 239.8 | 5587.8 | 4.1 | 64.4 | 5 | 3.7 | 0 | 5.9 | 739.5 | 3861 | 6.0456 | 0.8976 | 0.02112 | 0.15576 | 1.18668 | 0.006
2833 | 0 | 2.8 | 130 | 210.5 | 219.7 | 5250.2 | 31.7 | 48.8 | 5 | 10.9 | 0 | 5.6 | 122.7 | 3639 | 5.889 | 0.338 | 0.0598 | 0.1885 | 1.2766 | 0.005
3057 | 0 | 4.8 | 131 | 213.4 | 229.2 | 5436.4 | 0.7 | 53.2 | 5.7 | 3.4 | 0 | 1.6 | 385.7 | 2816 | 6.2094 | 2.1484 | 0.01179 | 0.15458 | 1.01132 | 0.008
2207 | 0.1 | 3.8 | 125 | 218.2 | 234.4 | 5512.9 | 28.1 | 65.6 | 6.9 | 3.1 | 0 | 6.7 | 305 | 3827 | 5.8 | 1.325 | 0.0175 | 0.19625 | 1.37 | 0.009
9364 | 0 | 2.1 | 129 | 224.9 | 209 | 5007.4 | 24.4 | 71.9 | 3.6 | 5.1 | 0 | 6.9 | 463 | 2838 | 5.9211 | 0.7998 | 0.03354 | 0.13545 | 0.25026 | 0.01
11892 | 0.8 | 1.1 | 145 | 213.5 | 238.5 | 6643.6 | 5.4 | 36.1 | 5.7 | 3.4 | 0 | 3.1 | 211.7 | 1320 | 6.4815 | 0.638 | 0.0319 | 0.15805 | 0.174 | 0.01
13036 | 1.3 | 1.2 | 151 | 227.2 | 208.7 | 6689 | 31.7 | 40.4 | 7.8 | 5.3 | 0 | 8.3 | 500 | 2300 | 6.9158 | 0.8909 | 0.03473 | 0.18875 | 0.23254 | 0.006
10629 | 0 | 1.7 | 130 | 234.4 | 249 | 5085.2 | 22.5 | 81.6 | 3.5 | 5.9 | 0 | 6.5 | 361.1 | 3422 | 5.941 | 0.689 | 0.039 | 0.1651 | 0.9269 | 0.014
1581 | 0 | 3.2 | 130 | 242.6 | 212.9 | 5982.5 | 26.3 | 86.5 | 7 | 6.5 | 0 | 9 | 104 | 4598 | 5.863 | 0.585 | 0.0351 | 0.1911 | 1.196 | 0.012
7188 | 0.5 | 0 | 137 | 226.1 | 206 | 6395.5 | 0.6 | 57.9 | 2.6 | 5.5 | 0 | 3.3 | 516.4 | 1586 | 6.2883 | 0.822 | 0.03425 | 0.15481 | 0.61239 | 0.016
7472 | 1 | 1 | 132 | 249.9 | 239.9 | 5991.6 | 32.2 | 85.2 | 3 | 4.8 | 0 | 9 | 1002.4 | 3378 | 6.0324 | 0.8316 | 0.02772 | 0.14916 | 0.67716 | 0.016
7218 | 0 | 2.3 | 125 | 215 | 199.2 | 4847.4 | 20.9 | 68.6 | 5.2 | 5 | 0 | 7 | 715 | 1021 | 5.7375 | 0.7875 | 0.035 | 0.13125 | 0.535 | 0.029
12761 | 1 | 1.9 | 130 | 239.4 | 216.7 | 6400.1 | 27.6 | 78.9 | 6.4 | 0.8 | 0 | 5.5 | 259 | 2627 | 6.045 | 1.495 | 0.0234 | 0.1781 | 0.312 | 0.012
5687 | 2.1 | 0 | 143 | 217.4 | 232.6 | 6635.7 | 36.1 | 38.5 | 4.9 | 10.6 | 0 | 4.8 | 272 | 3526 | 6.6066 | 0.858 | 0.04576 | 0.2002 | 0.55055 | 0.01
3105 | 0 | 3.5 | 128 | 224.2 | 238.2 | 6209.3 | 27.4 | 68.7 | 4.6 | 7 | 0 | 4.8 | 727 | 3255 | 5.7856 | 0.5632 | 0.03584 | 0.14848 | 0.49024 | 0.008
12179 | 0 | 1.8 | 141 | 235 | 238.6 | 6871 | 32.4 | 59.3 | 5.3 | 5.1 | 0 | 4.3 | 200.5 | 1837 | 6.3309 | 0.6063 | 0.04653 | 0.17202 | 0.37506 | 0.011
1133 | 0 | 4 | 170 | 214.8 | 236.8 | 8794.1 | 7.7 | 5.4 | 12.5 | 0 | 0 | 0.3 | 120.9 | 712 | 7.854 | 1.054 | 0.0289 | 0.2346 | 1.1322 | 0.01
7889 | 1 | 0.7 | 142 | 215.3 | 240.7 | 7991.9 | 38.7 | 30.4 | 7.7 | 1.4 | 2.4 | 1.8 | 209.1 | 1837 | 6.4894 | 0.994 | 0.04118 | 0.19454 | 0.20874 | 0.014
442 | 0.1 | 2.5 | 130 | 210 | 219.9 | 5862.9 | 27.5 | 52.8 | 6.3 | 1.9 | 1 | 5.7 | 339 | 3429 | 5.902 | 0.572 | 0.0364 | 0.169 | 1.3026 | 0.009
3345 | 0 | 3 | 131 | 230.4 | 238.7 | 5394.1 | 32.9 | 66.3 | 5.5 | 4.5 | 0 | 5.2 | 373 | 3396 | 5.9998 | 0.7074 | 0.02751 | 0.14672 | 0.48208 | 0.008
12831 | 0 | 1.9 | 135 | 210.7 | 213.8 | 5609.3 | 24.4 | 48.4 | 6.7 | 3.1 | 0 | 7 | 175 | 2505 | 5.9805 | 0.4995 | 0.0594 | 0.15795 | 0.19575 | 0.017
1452 | 0.1 | 3 | 130 | 219.8 | 220 | 6350.2 | 30.7 | 59.5 | 6.1 | 4.8 | 0 | 7.8 | 0 | 2974 | 6.058 | 1.261 | 0.0364 | 0.1651 | 0.9737 | 0.013
711 | 0.8 | 1.6 | 126 | 227.1 | 219.9 | 5427.8 | 26.2 | 74.8 | 4.3 | 3.7 | 0 | 7.8 | 92 | 3587 | 5.8842 | 1.0962 | 0.02772 | 0.16002 | 0.49518 | 0.026
386 | 1.2 | 2.3 | 161 | 222.5 | 229.5 | 7369.6 | 15.5 | 19.8 | 5.8 | 1.2 | 0 | 0.9 | 286.5 | 1519 | 7.2611 | 0.6118 | 0.05796 | 0.18837 | 1.34918 | 0.01
12538 | 0 | 2.1 | 171 | 215.3 | 226.1 | 8083.1 | 38 | 3.4 | 10 | 0 | 0 | 0 | 186 | 677 | 7.8318 | 1.0602 | 0.03591 | 0.23256 | 0.21204 | 0.005
2708 | 0 | 3.3 | 132 | 230.2 | 246.6 | 6840.2 | 37.1 | 61.2 | 7 | 4.1 | 0 | 6 | 765 | 3438 | 6.0456 | 0.8316 | 0.04092 | 0.18876 | 1.05468 | 0.01
2646 | 0.1 | 2.4 | 131 | 207.2 | 223.9 | 5315.3 | 23.4 | 53.1 | 3.9 | 7.5 | 0 | 5.5 | 638 | 4152 | 5.8688 | 0.5109 | 0.03668 | 0.1965 | 0.96809 | 0.015
10132 | 1 | 2 | 160 | 230 | 226.1 | 7348.9 | 25.2 | 44.8 | 5 | 4 | 0 | 4 | 1131.9 | 2327 | 7.04 | 0.432 | 0.0656 | 0.1696 | 0.7504 | 0.012
2687 | 0 | 3 | 130 | 210.3 | 203 | 5875.9 | 27.7 | 53.1 | 5.2 | 4 | 0.1 | 8.3 | 299 | 3670 | 5.85 | 0.559 | 0.0416 | 0.1872 | 1.2233 | 0.007
8641 | 1.1 | 1.1 | 139 | 221.3 | 224.1 | 6527.5 | 32.6 | 46.9 | 6.2 | 2.5 | 0 | 4.6 | 459.4 | 2059 | 5.6295 | 0.834 | 0.12232 | 0.139 | 0.17653 | 0.009
7139 | 0 | 2.5 | 132 | 209.2 | 217.9 | 5370.6 | 22 | 55.1 | 4.6 | 4.7 | 0 | 5.2 | 314 | 2794 | 6.0852 | 1.0164 | 0.0198 | 0.14124 | 0.64284 | 0.013
12661 | 1.1 | 2 | 142 | 225.8 | 222.6 | 6335.9 | 28.2 | 52.8 | 7.2 | 3.7 | 0 | 6 | 419 | 3403 | 6.461 | 1.2638 | 0.03692 | 0.18744 | 0.21016 | 0.012
6345 | 2 | 0 | 145 | 249.9 | 224.8 | 7060.5 | 12.5 | 62.5 | 4.7 | 2.4 | 0.5 | 7.5 | 1145.4 | 2618 | 6.5105 | 0.3915 | 0.0319 | 0.1624 | 0.5481 | 0.007
2568 | 0 | 2.9 | 156 | 214.7 | 248.9 | 7141.5 | 36 | 23.2 | 8.2 | 2.8 | 0 | 0.1 | 554.7 | 1505 | 7.2696 | 2.2776 | 0.02496 | 0.20904 | 1.677 | 0.009
13417 | 0.1 | 2 | 143 | 227.6 | 235.7 | 6386.2 | 31 | 53.9 | 5 | 4.5 | 0 | 8 | 655 | 2511 | 6.6495 | 0.9724 | 0.02002 | 0.18876 | 0.18876 | 0.008
781 | 0.8 | 1.6 | 129 | 223.6 | 228.4 | 5274.3 | 25.8 | 69.2 | 4.8 | 3.8 | 0 | 7.7 | 658 | 4202 | 5.8437 | 0.6063 | 0.03612 | 0.17415 | 0.55728 | 0.011
7656 | 0.5 | 2 | 120 | 228 | 219.9 | 5724 | 30.2 | 77.7 | 5.2 | 1.8 | 0 | 5.5 | 465.5 | 2737 | 5.448 | 0.54 | 0.0372 | 0.1344 | 0.7344 | 0.017
6801 | 1 | 1.4 | 129 | 232.5 | 223.4 | 5836.3 | 7.8 | 65.9 | 3.3 | 2.4 | 0.9 | 6.4 | 802.6 | 2988 | 5.8695 | 0.6708 | 0.03612 | 0.14706 | 0.47085 | 0.01
13363 | 0 | 0 | 139 | 231 | 227.4 | 7884.8 | 15.5 | 50 | 5.8 | 2.2 | 0 | 6.4 | 394 | 2176 | 6.1021 | 0.5143 | 0.03336 | 0.14734 | 0.15151 | 0.013
757 | 0 | 2.2 | 135 | 207.1 | 221.8 | 6432.1 | 30.2 | 42.2 | 6.5 | 3.4 | 0 | 6.9 | 494 | 2607 | 5.9805 | 0.3645 | 0.0486 | 0.1782 | 0.4293 | 0.012
1437 | 0 | 3.2 | 130 | 206.6 | 213.6 | 6477.3 | 25.8 | 50.3 | 5.2 | 6 | 0 | 4.9 | 196 | 3020 | 6.071 | 1.235 | 0.0182 | 0.1768 | 1.261 | 0.009
9416 | 1 | 0.1 | 140 | 218.3 | 224.8 | 7222.5 | 11.9 | 35.4 | 3.9 | 3.1 | 1 | 5.8 | 507 | 2306 | 6.454 | 0.868 | 0.035 | 0.1652 | 0.238 | 0.01
6812 | 0.5 | 2.5 | 135 | 230.1 | 223.5 | 6360.7 | 30 | 63.3 | 5 | 2.5 | 0 | 7.7 | 285.7 | 2606 | 6.2235 | 0.621 | 0.0378 | 0.1593 | 0.4806 | 0.012
3818 | 0 | 3 | 127 | 210.3 | 228.4 | 4399.1 | 24.7 | 58.7 | 3.6 | 4.3 | 0 | 3.6 | 1173 | 3454 | 5.8674 | 0.889 | 0.02921 | 0.15494 | 1.13284 | 0.013
1763 | 0 | 3 | 170 | 220.4 | 212.5 | 8670.7 | 43.7 | 6.2 | 10.1 | 0 | 0 | 0.5 | 62 | 507 | 7.43 | 0.26 | 0.0953 | 0.234 | 1.2364 | 0.009
9376 | 0 | 2.1 | 157 | 213.4 | 208.3 | 7077.2 | 33.1 | 20.9 | 7.3 | 0 | 0 | 3.2 | 358 | 988 | 7.1435 | 0.8478 | 0.03611 | 0.17741 | 0.32813 | 0.011
11879 | 1.1 | 2 | 135 | 223.5 | 228.4 | 5803.2 | 18.3 | 68.5 | 1.9 | 8.2 | 0 | 8.6 | 562 | 3384 | 6.102 | 0.4995 | 0.03105 | 0.1593 | 0.14445 | 0.016
5576 | 0 | 3.4 | 141 | 206.9 | 232.2 | 6233.1 | 28.7 | 37.5 | 11.1 | 6.2 | 0 | 5.1 | 322.4 | 3020 | 6.5706 | 1.0434 | 0.03666 | 0.1833 | 1.17453 | 0.007
10646 | 1.1 | 1.7 | 130 | 229.2 | 230.7 | 6212.1 | 30.6 | 68.1 | 3.7 | 4 | 0 | 6.3 | 545.4 | 3582 | 6.006 | 0.884 | 0.0442 | 0.1794 | 0.8879 | 0.014
10043 | 1 | 2 | 163 | 249.8 | 236.4 | 8158 | 35.9 | 50.5 | 7.5 | 2.2 | 0 | 5 | 651.7 | 2525 | 7.5632 | 1.9234 | 0.02608 | 0.18908 | 1.44581 | 0.032
10180 | 0.1 | 2.4 | 129 | 215.2 | 201.1 | 5626.2 | 25.4 | 60.7 | 5.2 | 4.8 | 0 | 7.1 | 311 | 2624 | 5.8953 | 0.6321 | 0.03741 | 0.14448 | 0.8643 | 0.009
9845 | 0 | 2.5 | 170 | 235.6 | 230.4 | 8520.6 | 35.2 | 29.9 | 8.7 | 3.8 | 0 | 0 | 1044 | 1122 | 7.718 | 0.867 | 0.0391 | 0.1938 | 0.9027 | 0.013
11967 | 2.1 | 4 | 132 | 219.8 | 218.1 | 6074.6 | 26.6 | 58.9 | 3.6 | 3.3 | 0 | 4.1 | 374 | 2666 | 5.9796 | 0.5808 | 0.0264 | 0.14784 | 0.15444 | 0.015
9241 | 1.5 | 0 | 125 | 225.2 | 210.7 | 7350.6 | 14.4 | 53.6 | 4.7 | 0.9 | 0 | 6.4 | 515.9 | 1768 | 5.5075 | 0.405 | 0.0345 | 0.145 | 0.26375 | 0.008
3814 | 0 | 3 | 127 | 220.1 | 238.9 | 5229 | 24.4 | 69.1 | 4 | 4 | 0 | 5.2 | 152.8 | 3337 | 5.7023 | 0.5461 | 0.04572 | 0.14986 | 1.04775 | 0.011
3687 | 1 | 3 | 125 | 229.7 | 238.5 | 5595.6 | 30.2 | 74.5 | 8 | 5.2 | 0 | 8 | 409 | 4055 | 5.8 | 0.8875 | 0.02875 | 0.1675 | 1.00625 | 0.009
7577 | 0 | 3 | 148 | 215.9 | 230.9 | 7944.5 | 37.7 | 30.5 | 8 | 0 | 0 | 3.3 | 554 | 1588 | 6.6896 | 0.6956 | 0.0296 | 0.16724 | 0.81252 | 0.008
7512 | 0.1 | 2.1 | 130 | 232.7 | 238.8 | 6701.6 | 34 | 68.5 | 2.6 | 4.8 | 0 | 5.9 | 975.2 | 2311 | 5.928 | 0.819 | 0.0351 | 0.1456 | 0.6539 | 0.025
8129 | 1 | 1.6 | 164 | 219.6 | 246.7 | 8615.1 | 37.6 | 15.9 | 9.1 | 0.2 | 0 | 0 | 369.8 | 960 | 7.4784 | 1.3448 | 0.0492 | 0.19844 | 0.2214 | 0.016
6898 | 0 | 2.4 | 140 | 208.2 | 228.2 | 6357.9 | 26.5 | 41.7 | 2.8 | 5.7 | 0 | 7.1 | 595 | 2587 | 6.566 | 1.078 | 0.0322 | 0.1792 | 0.5544 | 0.012
6406 | 0.7 | 1.2 | 133 | 226 | 224.2 | 5844.8 | 22.9 | 68.2 | 3.4 | 6.2 | 0 | 6.6 | 409 | 3260 | 6.1313 | 0.7448 | 0.0266 | 0.1596 | 0.62643 | 0.014
9642 | 1.5 | 1.9 | 132 | 211.4 | 235.1 | 6500.9 | 30.9 | 44.3 | 5.5 | 1.6 | 0 | 2.9 | 678 | 1640 | 5.874 | 0.5016 | 0.04224 | 0.14388 | 0.20592 | 0.01
7736 | 1 | 1.2 | 134 | 222 | 217.9 | 6861.7 | 11.1 | 47.9 | 4.8 | 3.2 | 0 | 7.3 | 99.5 | 1567 | 6.0032 | 0.6298 | 0.03618 | 0.14874 | 0.73968 | 0.008
10815 | 0 | 2.1 | 133 | 220.1 | 241 | 6345.6 | 31.4 | 55.4 | 4.6 | 4.4 | 0 | 6.9 | 1134 | 2796 | 5.8387 | 0.3059 | 0.07581 | 0.14896 | 0.75278 | 0.016
1310 | 0 | 2.7 | 136 | 211.1 | 232.9 | 6696.3 | 11.1 | 33.1 | 7.2 | 1.9 | 0 | 1.9 | 242.4 | 1844 | 6.2968 | 1.1152 | 0.02856 | 0.1904 | 0.95608 | 0.016
10315 | 1.2 | 2 | 125 | 219.6 | 242.7 | 5447.6 | 20.1 | 74.6 | 4.1 | 5 | 0 | 7.8 | 169 | 3573 | 5.7 | 0.625 | 0.02625 | 0.15375 | 0.9275 | 0.005
2184 | 0.1 | 2.7 | 137 | 230.3 | 220.6 | 6326.1 | 36.9 | 56.5 | 7.2 | 3 | 0 | 6.1 | 724 | 3105 | 6.3568 | 1.4522 | 0.01918 | 0.21509 | 1.50152 | 0.009
11281 | 0 | 1.6 | 134 | 224 | 231.7 | 6095.4 | 30.1 | 59.8 | 4.4 | 3 | 0 | 6.6 | 988 | 2766 | 6.1372 | 0.804 | 0.03886 | 0.17152 | 0.95006 | 0.011
13354 | 1 | 1 | 132 | 211.9 | 244.6 | 5815.3 | 24.8 | 52.5 | 3 | 2.6 | 0 | 7 | 336 | 2499 | 5.8212 | 0.5676 | 0.02508 | 0.1716 | 0.18612 | 0.015
8696 | 0 | 2 | 130 | 218.2 | 221.6 | 6476.4 | 1.1 | 57.1 | 5.6 | 1.7 | 0 | 4.7 | 867.7 | 1854 | 5.988 | 1.055 | 0.0275 | 0.1743 | 0.139 | 0.016
12161 | 0 | 4.4 | 152 | 230.5 | 238.2 | 6890.7 | 37.4 | 38.3 | 6.7 | 1.6 | 0 | 4.7 | 734 | 2262 | 6.8704 | 0.7144 | 0.05624 | 0.1596 | 0.26296 | 0.008
8805 | 0 | 0 | 131 | 230.2 | 221.6 | 7114 | 10.6 | 57.6 | 2.8 | 5.7 | 0 | 8 | 1044.3 | 2580 | 6.0167 | 1.0098 | 0.03554 | 0.15675 | 0.11835 | 0.012
6195 | 1.2 | 2.1 | 133 | 219.1 | 223.7 | 6031.9 | 24.3 | 58.2 | 5.9 | 2.3 | 0 | 6 | 272 | 3237 | 5.9717 | 0.6251 | 0.03192 | 0.15162 | 0.59052 | 0.013
208 | 1 | 2.8 | 132 | 224.8 | 235.5 | 6603.7 | 19 | 57.9 | 6.5 | 4.5 | 0 | 7.2 | 724.4 | 3665 | 5.9532 | 0.6204 | 0.03696 | 0.14256 | 1.056 | 0.007
10803 | 0 | 2 | 132 | 251.3 | 247.4 | 5608.2 | 0.8 | 88.2 | 2.6 | 6.3 | 0 | 8.9 | 524.1 | 5165 | 6.0192 | 0.6072 | 0.04356 | 0.15312 | 0.90684 | 0.008
8153 | 1 | 2 | 130 | 222.1 | 221.5 | 6407.9 | 0.8 | 66.3 | 3.7 | 4 | 0 | 6.5 | 634.7 | 3409 | 5.616 | 0.39 | 0.0494 | 0.143 | 0.1495 | 0.012
717 | 1 | 1.7 | 160 | 207.5 | 220.1 | 8080.5 | 38.6 | 8.9 | 11.9 | 3.2 | 0 | 0 | 0 | 1501 | 7.232 | 0.784 | 0.0432 | 0.1968 | 0.5072 | 0.012
10684 | 1 | 1 | 130 | 230.5 | 228.1 | 6123.1 | 10.1 | 60 | 6.7 | 4.4 | 0 | 5.9 | 43.7 | 3796 | 6.136 | 1.677 | 0.013 | 0.1586 | 1.365 | 0.009
13380 | 0.8 | 1.9 | 170 | 244 | 194.1 | 9612 | 41.1 | 29.8 | 9.2 | 1.4 | 0 | 0 | 209 | 726 | 7.857 | 1.06 | 0.0262 | 0.2164 | 0.2184 | 0.02
9654 | 0.9 | 1 | 130 | 221.7 | 246.4 | 5758.5 | 9 | 52.3 | 3.1 | 2.8 | 0 | 5.7 | 1082.2 | 2938 | 5.837 | 0.648 | 0.027 | 0.1556 | 0.2389 | 0.01
8359 | 1.1 | 0 | 139 | 215.4 | 213.1 | 8015.7 | 33.7 | 38.5 | 5.8 | 2.4 | 0 | 4.8 | 446.4 | 2013 | 6.394 | 0.9035 | 0.03753 | 0.19599 | 0.14734 | 0.014
7466 | 0.9 | 1.7 | 139 | 211.8 | 242.6 | 6042.2 | 25.8 | 46.7 | 5.1 | 3.4 | 0 | 7.8 | 304 | 3085 | 6.3523 | 0.7367 | 0.03058 | 0.15707 | 0.77006 | 0.013
3170 | 0.7 | 3.1 | 130 | 205 | 237.6 | 6749.5 | 38.1 | 37.2 | 6 | 4.4 | 0 | 4.9 | 292 | 2439 | 6.149 | 1.898 | 0.0208 | 0.1469 | 0.5278 | 0.009
7285 | 1.1 | 2 | 131 | 227.6 | 238.8 | 4863.2 | 30.3 | 66.3 | 1.4 | 5.9 | 0 | 6.5 | 130.4 | 3064 | 5.9829 | 0.7973 | 0.03551 | 0.1412 | 0.56951 | 0.008
87 | 1 | 2 | 149 | 237.1 | 250 | 5414.6 | 29.9 | 58.5 | 5 | 3.9 | 0 | 6 | 312.9 | 5170 | 6.8987 | 1.1175 | 0.02086 | 0.20115 | 1.32461 | 0.009
6327 | 1 | 2 | 131 | 230.6 | 230.8 | 6245.8 | 11 | 71.7 | 4.8 | 2.2 | 0 | 4 | 653 | 2036 | 5.9474 | 0.6288 | 0.02358 | 0.131 | 0.47815 | 0.012
412 | 0 | 2.6 | 135 | 217.5 | 203.3 | 5378.4 | 27.7 | 54.8 | 7.6 | 4.2 | 0 | 7.5 | 312 | 4391 | 6.206 | 0.8315 | 0.0358 | 0.1782 | 1.2703 | 0.008
10028 | 0.7 | 0.8 | 143 | 230.7 | 227.7 | 6534.7 | 27.5 | 60.1 | 5.4 | 3.2 | 0 | 5.6 | 457.5 | 2355 | 6.4922 | 0.7436 | 0.03575 | 0.15587 | 0.97669 | 0.013
11133 | 1 | 1.7 | 132 | 226.1 | 242.3 | 6202.5 | 21.5 | 72.6 | 3.2 | 5.5 | 0 | 7.8 | 804 | 4235 | 5.9664 | 0.6072 | 0.05808 | 0.14784 | 0.93588 | 0.008
6842 | 0 | 3 | 130 | 213.2 | 221.5 | 6551.4 | 19 | 62 | 2.2 | 7.6 | 0 | 5.2 | 250 | 2541 | 5.876 | 0.572 | 0.0338 | 0.1573 | 0.5213 | 0.008
8770 | 0.1 | 2.6 | 129 | 210.4 | 205 | 5411.3 | 20.6 | 60.8 | 2.9 | 2.9 | 0 | 5.1 | 599 | 2572 | 5.9469 | 0.8256 | 0.03225 | 0.1548 | 0.10707 | 0.02
2280 | 0 | 3 | 140 | 219 | 241 | 6125.7 | 32.6 | 46.4 | 7.6 | 2.5 | 0 | 5.6 | 377 | 3230 | 6.468 | 0.868 | 0.0266 | 0.2184 | 1.3048 | 0.009
1324 | 0 | 3 | 163 | 220.3 | 224.2 | 8185 | 45.4 | 11.9 | 10.2 | 0 | 0 | 1 | 141 | 728 | 7.4817 | 0.9943 | 0.05053 | 0.23635 | 1.01549 | 0.009
11080 | 1 | 1 | 142 | 220 | 242.6 | 5854.3 | 18.9 | 58.7 | 4.3 | 3.4 | 0 | 7.7 | 963.2 | 2788 | 6.5036 | 0.852 | 0.04118 | 0.18176 | 1.00678 | 0.006
1543 | 0 | 3.1 | 135 | 220 | 242.7 | 6342.9 | 32.8 | 52.5 | 6 | 3 | 0 | 5.4 | 255 | 2196 | 6.3585 | 1.674 | 0.02835 | 0.17955 | 1.14345 | 0.012
6160 | 0 | 2.1 | 130 | 218.7 | 232.7 | 6683.5 | 30.2 | 56.6 | 6 | 2.1 | 0 | 6 | 1107 | 2169 | 5.941 | 0.715 | 0.0364 | 0.143 | 0.2249 | 0.014
2815 | 1.7 | 1.3 | 120 | 231 | 231.8 | 6052.2 | 36.9 | 73.9 | 6.3 | 4.8 | 0 | 4.7 | 83.5 | 4300 | 5.424 | 0.612 | 0.0276 | 0.1548 | 1.2876 | 0.009
3228 | 0 | 0.2 | 131 | 217 | 233.9 | 5723.5 | 26.9 | 29.3 | 4.5 | 4.7 | 2.8 | 5 | 457 | 2438 | 6.1046 | 1.0742 | 0.02227 | 0.14803 | 0.50042 | 0.01
7675 | 0.9 | 1 | 130 | 223.3 | 212.5 | 6879.4 | 29.1 | 64.1 | 5 | 5.5 | 0 | 0 | 17.9 | 3043 | 5.915 | 0.676 | 0.052 | 0.1612 | 0.5993 | 0.03
8651 | 1.1 | 1.2 | 150 | 225 | 232.9 | 7557 | 37.9 | 35.2 | 7.7 | 0.9 | 0 | 3.7 | 436 | 2046 | 6.69 | 0.715 | 0.0645 | 0.187 | 0.1455 | 0.01
6940 | 0.9 | 1.7 | 130 | 230.2 | 242.7 | 5763.3 | 22.8 | 74.5 | 4.6 | 3.4 | 0 | 7.4 | 726 | 3081 | 5.785 | 0.507 | 0.0481 | 0.1352 | 0.481 | 0.008
125 | 0 | 2.1 | 138 | 228.4 | 242.1 | 5504.6 | 29.9 | 60.6 | 6.7 | 3.2 | 0 | 5.2 | 595 | 3503 | 6.3342 | 1.0488 | 0.03174 | 0.1449 | 1.1316 | 0.017
11656 | 1 | 0 | 139 | 230.8 | 242.2 | 7713.7 | 38.4 | 52.9 | 5.1 | 3.4 | 0 | 6 | 438 | 2457 | 6.1438 | 0.5977 | 0.03058 | 0.15985 | 0.15985 | 0.019
2267 | 0 | 3.1 | 130 | 209.5 | 227.3 | 5503.1 | 28 | 51.5 | 3.7 | 6.9 | 0 | 10.2 | 292 | 4641 | 5.889 | 0.689 | 0.0312 | 0.1924 | 1.131 | 0.009
5441 | 0 | 2.1 | 130 | 219.3 | 227.3 | 6323.4 | 41.3 | 48.1 | 2.5 | 6.1 | 0 | 4.4 | 1132 | 2174 | 5.98 | 0.481 | 0.0429 | 0.182 | 1.2246 | 0.015
9214 | 1 | 1.2 | 131 | 231 | 221.9 | 5166.9 | 25.3 | 74.9 | 3.4 | 3.9 | 0 | 5.8 | 364.4 | 3216 | 6.026 | 0.786 | 0.02489 | 0.12969 | 0.31833 | 0.014
8554 | 1.4 | 0 | 151 | 234.6 | 222.2 | 8342.8 | 16.9 | 37.1 | 7.9 | 0 | 0 | 2.7 | 473.2 | 1454 | 6.9913 | 1.208 | 0.04983 | 0.16006 | 0.27482 | 0.013
1621 | 0 | 3 | 135 | 210 | 240.6 | 5940.4 | 30.8 | 43.8 | 5.4 | 3.5 | 0 | 5.1 | 304.5 | 2528 | 6.075 | 0.648 | 0.02835 | 0.17415 | 1.51605 | 0.012
10197 | 0 | 1.9 | 130 | 219.8 | 226.4 | 5674.3 | 20.2 | 70 | 2.1 | 7.1 | 0 | 6.9 | 406 | 2779 | 5.733 | 0.481 | 0.0273 | 0.1586 | 0.9646 | 0.006
2378 | 0 | 2 | 130 | 222.1 | 242.9 | 6101.8 | 30.1 | 61.6 | 3.9 | 4.1 | 0 | 6.8 | 1176 | 4520 | 6.058 | 0.845 | 0.0286 | 0.1677 | 1.105 | 0.01
8962 | 1.2 | 2.2 | 129 | 230.3 | 220.5 | 5594.6 | 20.9 | 77 | 3.1 | 4.9 | 0 | 6.7 | 985 | 3473 | 5.9469 | 1.1481 | 0.02838 | 0.15093 | 0.15222 | 0.007
12458 | 0 | 1.5 | 130 | 223.6 | 221.3 | 6108.1 | 0.7 | 64.9 | 5.4 | 2.8 | 1.3 | 4.9 | 241 | 2532 | 5.993 | 0.949 | 0.0169 | 0.1833 | 0.2704 | 0.006
9661 | 1 | 1.1 | 130 | 205 | 210 | 5784.1 | 26.8 | 46 | 3.7 | 4.2 | 0 | 5.7 | 660 | 2647 | 5.941 | 0.806 | 0.0247 | 0.156 | 0.2522 | 0.009
8936 | 2 | 0 | 129 | 200.2 | 215.4 | 5607 | 23 | 48.4 | 2.2 | 3 | 0 | 6 | 472.6 | 2404 | 5.833 | 0.6152 | 0.0405 | 0.14616 | 0.18985 | 0.022
6485 | 2 | 0 | 131 | 230.1 | 225.2 | 6350.7 | 31.8 | 67.2 | 4 | 2 | 0 | 10 | 1140 | 2732 | 5.9867 | 0.6157 | 0.02882 | 0.14803 | 0.4978 | 0.008
2993 | 0 | 3.1 | 138 | 221.2 | 218.5 | 6089.2 | 30.4 | 53 | 6.7 | 4.3 | 0 | 7.2 | 791 | 3234 | 6.279 | 0.7176 | 0.0345 | 0.18078 | 1.02672 | 0.018
1382 | 0 | 3 | 131 | 223.3 | 200 | 5833.6 | 23.5 | 68.7 | 2.6 | 5.8 | 0 | 7 | 363 | 2686 | 5.9605 | 0.6943 | 0.05109 | 0.1834 | 0.83971 | 0.015
5866 | 0 | 3.6 | 120 | 209.9 | 228.6 | 5240.2 | 18.4 | 71.5 | 3.4 | 5.3 | 0 | 5.4 | 684 | 2950 | 5.268 | 0.288 | 0.0816 | 0.1668 | 0.4116 | 0.012
1976 | 0.1 | 3 | 131 | 225.9 | 226.1 | 6096.2 | 27 | 68.1 | 2.9 | 6.6 | 0.2 | 5.8 | 578.4 | 3328 | 6.0391 | 0.9432 | 0.03013 | 0.20698 | 1.18031 | 0.011
10343 | 1.5 | 0 | 135 | 234.7 | 246.9 | 5806 | 7.5 | 62.5 | 2.9 | 7.4 | 0 | 6 | 367.7 | 3267 | 6.1155 | 0.6345 | 0.0351 | 0.15525 | 0.9045 | 0.018
9665 | 1.1 | 1 | 135 | 216.8 | 205.4 | 5106.5 | 22.1 | 57.7 | 3 | 4.4 | 0 | 6.3 | 340 | 3094 | 6.1425 | 0.729 | 0.02295 | 0.14175 | 0.27405 | 0.01
3185 | 0 | 2.3 | 152 | 151.5 | 233 | 0 | 41.9 | 19.7 | 8.2 | 1.8 | 1 | 0 | 32.6 | 1638 | 7.0528 | 1.0336 | 0.05016 | 0.16872 | 0.46968 | 0.011
3098 | 0 | 3 | 126 | 219.6 | 232.5 | 4364.2 | 1.1 | 52.8 | 4.4 | 3.8 | 0 | 7.5 | 234.1 | 5108 | 5.8968 | 1.3734 | 0.0441 | 0.1512 | 0.3906 | 0.008
10119 | 0.1 | 0.2 | 129 | 226.6 | 241.5 | 5555.7 | 23.2 | 74.6 | 4 | 5.2 | 0 | 7.3 | 410 | 4044 | 5.6889 | 0.4128 | 0.03741 | 0.14964 | 0.7224 | 0.009
2347 | 0 | 3 | 130 | 220.5 | 213.4 | 6144.4 | 25.8 | 64.7 | 6 | 4.5 | 0 | 6.8 | 607 | 3605 | 6.045 | 1.105 | 0.0377 | 0.1742 | 1.1583 | 0.017
9183 | 1.3 | 0 | 138 | 215.9 | 217.7 | 7020.7 | 31.1 | 43.7 | 3.8 | 1.8 | 0 | 6.5 | 473.6 | 1840 | 6.2376 | 0.6348 | 0.03312 | 0.15594 | 0.32982 | 0.017
12439 | 1.5 | 1.3 | 140 | 229.3 | 219.9 | 5661.1 | 22.4 | 60.5 | 3.7 | 4.9 | 0 | 7.2 | 233 | 2765 | 6.482 | 0.966 | 0.035 | 0.1834 | 0.3094 | 0.006
1714 | 0.1 | 3 | 164 | 239.8 | 235.8 | 7848 | 40.3 | 35.8 | 5.8 | 3.8 | 0 | 3 | 322.6 | 4481 | 7.5932 | 1.2136 | 0.02952 | 0.23124 | 2.0828 | 0.02
13289 | 1 | 2 | 140 | 230.3 | 249.9 | 6232.9 | 35.7 | 54.8 | 5 | 2 | 0 | 7 | 1180 | 3017 | 6.258 | 0.616 | 0.0308 | 0.1526 | 0.168 | 0.013
2023 | 0 | 3.1 | 133 | 230 | 229 | 6431 | 24.7 | 72.1 | 3.7 | 6.3 | 0 | 4.7 | 325.3 | 3750 | 6.1446 | 0.8379 | 0.02394 | 0.19152 | 1.1571 | 0.011
879 | 0 | 0.1 | 159 | 225.6 | 197 | 8696.2 | 45.7 | 20.8 | 10.6 | 1.7 | 3 | 3.7 | 263 | 1731 | 7.0914 | 0.6678 | 0.03816 | 0.18762 | 1.28472 | 0.012
76 | 1 | 1.5 | 125 | 215.1 | 226.6 | 4801.7 | 23.6 | 66.5 | 4.4 | 4.8 | 0 | 7.7 | 408 | 4169 | 5.725 | 0.75 | 0.03625 | 0.16 | 0.88625 | 0.018
12047 | 1.1 | 2.1 | 153 | 234.1 | 242.1 | 8484.2 | 9.7 | 40.5 | 5 | 3 | 0 | 4.5 | 462.2 | 1798 | 7.0686 | 1.0557 | 0.03825 | 0.17901 | 0.34578 | 0.009
5579 | 0 | 3.6 | 130 | 224.3 | 232.6 | 5086.1 | 26.5 | 67.9 | 6.9 | 5.4 | 0 | 6.5 | 522 | 3709 | 6.032 | 0.728 | 0.0429 | 0.1599 | 0.8502 | 0.007
9015 | 0.4 | 0 | 120 | 231.2 | 209.5 | 6819 | 5.7 | 74.4 | 4.2 | 4.4 | 0 | 10.4 | 968.4 | 2134 | 5.508 | 0.756 | 0.0168 | 0.1344 | 0.2616 | 0.008
6994 | 1.2 | 0 | 131 | 227.7 | 245 | 6259.2 | 22.7 | 70.7 | 3.1 | 3.7 | 0 | 8.9 | 646 | 3020 | 5.8688 | 0.4847 | 0.04192 | 0.14541 | 0.45588 | 0.012
2094 | 0.8 | 4 | 132 | 225.8 | 249 | 8304.9 | 26.9 | 34.5 | 14.2 | 2 | 0 | 3.9 | 735.8 | 2182 | 6.204 | 2.8248 | 0.01716 | 0.18216 | 1.33848 | 0.017
10526 | 1 | 1 | 114 | 232.7 | 248.4 | 4838.4 | 1.2 | 87 | 3.7 | 4 | 0 | 6.2 | 392.7 | 4759 | 5.301 | 0.8094 | 0.0285 | 0.15276 | 0.82764 | 0.01
5985 | 1.6 | 1.5 | 133 | 224.6 | 217.2 | 7314.3 | 35.6 | 51.7 | 7.7 | 9.3 | 0 | 5 | 683.1 | 2882 | 6.2377 | 2.128 | 0.02261 | 0.18221 | 0.29526 | 0.013
13118 | 0 | 2.1 | 135 | 231 | 215.5 | 7011.6 | 33 | 60 | 7.1 | 4.8 | 0 | 6 | 172 | 2313 | 6.1695 | 0.6345 | 0.027 | 0.1539 | 0.14445 | 0.007
5324 | 0 | 3.4 | 120 | 224.3 | 236.4 | 5221 | 23 | 81.7 | 3.7 | 8.2 | 0 | 6.8 | 553 | 3776 | 5.412 | 0.54 | 0.0372 | 0.1584 | 0.9168 | 0.007
6105 | 0 | 1.9 | 150 | 210.3 | 227.1 | 7418.5 | 36.4 | 23.9 | 9.6 | 0 | 0 | 5 | 243 | 1477 | 6.93 | 1.26 | 0.03 | 0.1785 | 0.2685 | 0.026
9272 | 1 | 1.7 | 141 | 235.9 | 244.3 | 6112 | 30.1 | 62.8 | 2.2 | 5.3 | 0 | 7 | 678 | 3008 | 6.1899 | 0.5076 | 0.04512 | 0.13959 | 0.28341 | 0.013
1694 | 0 | 3.2 | 133 | 223 | 198.6 | 6231 | 30.6 | 59.4 | 6.1 | 3 | 0 | 7.7 | 343 | 4434 | 5.9052 | 0.4256 | 0.05985 | 0.17689 | 1.1837 | 0.006
11060 | 0 | 2.2 | 151 | 222.1 | 233.3 | 7441.3 | 32.4 | 39 | 5.5 | 2.7 | 0 | 5.1 | 552 | 2335 | 6.9158 | 0.906 | 0.04379 | 0.19328 | 1.07059 | 0.013
8191 | 1 | 1 | 143 | 216.6 | 236.5 | 7006 | 31.3 | 39.6 | 5.7 | 2.7 | 0 | 7.2 | 565 | 2454 | 6.578 | 1.0868 | 0.03575 | 0.16016 | 0.21021 | 0.02
2859 | 0 | 3 | 125 | 226.6 | 244.5 | 6521.8 | 35.5 | 65.9 | 7.7 | 1.2 | 0 | 5 | 294 | 3771 | 5.575 | 0.3375 | 0.03625 | 0.17375 | 1.55625 | 0.01
1679 | 0.1 | 3 | 133 | 229.7 | 238.9 | 5479.7 | 2.9 | 63.8 | 6.2 | 4.3 | 0 | 7 | 498.5 | 5098 | 6.0648 | 0.6783 | 0.03059 | 0.18886 | 1.5694 | 0.005
10264 | 0 | 2.5 | 130 | 130 | 237.9 | 6371.9 | 40.6 | 19.7 | 5.1 | 1.9 | 0 | 1.5 | 122 | 1793 | 5.941 | 0.741 | 0.0351 | 0.1456 | 0.8333 | 0.009
12945 | 0 | 0 | 135 | 209.6 | 227.7 | 5863.1 | 25 | 46.6 | 2.3 | 7.6 | 0.2 | 7.4 | 468.4 | 2725 | 6.1695 | 0.648 | 0.0324 | 0.1674 | 0.2133 | 0.006
12798 | 0.5 | 1.4 | 170 | 222.6 | 239.7 | 9857.4 | 40.7 | 9 | 7.8 | 0.2 | 0 | 0.6 | 204 | 674 | 7.939 | 1.513 | 0.0289 | 0.2278 | 0.3723 | 0.007
10808 | 0 | 2.3 | 130 | 243.3 | 246.9 | 5508.4 | 10.7 | 72.6 | 4.5 | 4.5 | 0 | 6 | 556 | 3986 | 6.097 | 1.794 | 0.0182 | 0.1664 | 1.196 | 0.011
2759 | 0 | 3.2 | 131 | 230.1 | 242.4 | 6101.3 | 33.5 | 65.4 | 4.7 | 4.1 | 0 | 6.2 | 278 | 3385 | 5.8426 | 0.5502 | 0.05371 | 0.17292 | 1.19341 | 0.012
3594 | 0 | 3 | 150 | 239.7 | 250 | 7242.9 | 1.1 | 58.6 | 2 | 6 | 0 | 6 | 930.6 | 2457 | 6.885 | 1.17 | 0.045 | 0.213 | 1.2825 | 0.008
8333 | 0.9 | 2 | 145 | 235 | 222.7 | 5658.1 | 28.7 | 57.8 | 4.3 | 3.2 | 1.2 | 6.8 | 569.9 | 3593 | 6.728 | 1.0875 | 0.03335 | 0.1798 | 0.14935 | 0.015
5895 | 2.5 | 0 | 100 | 149.1 | 235.2 | 4206.1 | 20.5 | 28.7 | 3.2 | 3.6 | 0 | 0 | 987.5 | 2602 | 4.54 | 0.51 | 0.046 | 0.134 | 0.397 | 0.018
10012 | 0.1 | 3.1 | 128 | 189.9 | 216.4 | 5554.6 | 23.8 | 38.6 | 5.2 | 4.4 | 0 | 5.2 | 295 | 2789 | 5.7472 | 0.4096 | 0.03712 | 0.14464 | 0.86144 | 0.009
8930 | 0.1 | 0.1 | 123 | 215.9 | 242.2 | 6388.3 | 1.2 | 62 | 4.7 | 3.4 | 2.4 | 5 | 284.2 | 1938 | 5.6334 | 0.6396 | 0.03198 | 0.13038 | 0.1599 | 0.011
339 | 0 | 2.1 | 169 | 217.3 | 212.2 | 9303.1 | 42.7 | 5.6 | 11.9 | 0 | 0 | 0 | 240 | 1019 | 7.774 | 1.1661 | 0.02873 | 0.17238 | 1.46523 | 0.022
12042 | 1.2 | 2.1 | 150 | 210.8 | 222.5 | 7102.5 | 33.8 | 24.9 | 6 | 2.4 | 0 | 3.9 | 517 | 1453 | 6.795 | 0.825 | 0.0405 | 0.2835 | 0.3045 | 0.014
2711 | 0 | 3 | 133 | 225.5 | 232.3 | 5476.7 | 3.6 | 56.7 | 6.2 | 2.7 | 0 | 5 | 681.4 | 3056 | 6.0116 | 0.6118 | 0.03591 | 0.19817 | 1.26483 | 0.01
10633 | 1 | 0 | 130 | 225.7 | 244.8 | 5477.1 | 21.9 | 73.3 | 2 | 6 | 0 | 9.5 | 455.1 | 3216 | 5.72 | 0.338 | 0.078 | 0.1703 | 0.7709 | 0.017
3773 | 0 | 0 | 131 | 225.2 | 233.4 | 5570.4 | 1.1 | 56.3 | 2 | 4 | 0 | 7.8 | 610.8 | 2997 | 5.7247 | 0.3668 | 0.07598 | 0.16244 | 0.70085 | 0.012
11376 | 0 | 1.4 | 132 | 229.7 | 240.5 | 6589.5 | 29.4 | 68.4 | 4.5 | 3.7 | 0 | 5.8 | 384.9 | 3868 | 6.0192 | 0.726 | 0.04224 | 0.16104 | 0.92268 | 0.008
5952 | 0 | 0 | 139 | 229.4 | 224 | 5851.2 | 27.9 | 60.3 | 5.2 | 4.3 | 0.5 | 7.4 | 1328 | 2462 | 6.4357 | 0.9591 | 0.03475 | 0.17236 | 0.20989 | 0.017
10056 | 1.1 | 1.7 | 162 | 230.8 | 235.7 | 11039.8 | 21 | 47.4 | 8.7 | 4.2 | 0 | 8.6 | 432 | 3151 | 7.3548 | 0.8424 | 0.0405 | 0.17658 | 1.10646 | 0.008
6197 | 2 | 1 | 124 | 230.1 | 238.5 | 5867.8 | 23.8 | 78.9 | 5 | 3.8 | 0 | 5.9 | 469.1 | 2653 | 5.5676 | 0.62 | 0.03968 | 0.14756 | 0.20088 | 0.008
11689 | 1 | 2 | 141 | 235.3 | 244.3 | 6088.8 | 25.3 | 64.6 | 4 | 3 | 0 | 7 | 705 | 3286 | 6.3591 | 0.7473 | 0.02115 | 0.16638 | 0.19458 | 0.01
12194 | 1.1 | 2.1 | 149 | 241.3 | 229.2 | 6048.8 | 29.8 | 59.5 | 6.1 | 4.2 | 0 | 7.8 | 334 | 2784 | 6.7348 | 0.7003 | 0.05513 | 0.15645 | 0.25777 | 0.011
3484 | 1.9 | 1.4 | 159 | 220.4 | 234.2 | 8698.7 | 36.9 | 24.5 | 8.1 | 0 | 0 | 0.6 | 347.2 | 1262 | 7.3935 | 1.3833 | 0.04452 | 0.18762 | 1.24815 | 0.012
10982 | 0 | 1.6 | 131 | 229.1 | 249.9 | 5314.5 | 28 | 70.1 | 4.2 | 4.5 | 0 | 6.2 | 432.6 | 4012 | 5.9081 | 0.4454 | 0.04061 | 0.16506 | 0.91307 | 0.021
9458 | 1.5 | 0 | 132 | 230.1 | 229.5 | 6352.7 | 11 | 57 | 3.5 | 3 | 0 | 10 | 740.8 | 2629 | 6.0324 | 0.792 | 0.03036 | 0.165 | 0.17688 | 0.009
8322 | 1.1 | 1 | 170 | 227.8 | 225 | 9224 | 45.8 | 11.6 | 8.1 | 0.5 | 0 | 1.1 | 307.5 | 1225 | 7.735 | 0.969 | 0.0544 | 0.2227 | 0.1887 | 0.011
2239 | 0 | 5 | 131 | 229.7 | 226.7 | 5431.2 | 1.1 | 57.5 | 5 | 4.5 | 0 | 4.9 | 1041.2 | 3260 | 6.0522 | 0.8122 | 0.02489 | 0.20436 | 1.22092 | 0.008
6012 | 1 | 2 | 130 | 223.3 | 221.6 | 5725.4 | 13 | 52.3 | 3.5 | 2.6 | 0 | 6.5 | 562.2 | 1755 | 6.032 | 0.936 | 0.0351 | 0.1612 | 0.1716 | 0.015
10262 | 0 | 2 | 125 | 216.7 | 236.8 | 5628.9 | 26 | 65.5 | 4.5 | 3.5 | 0 | 6 | 732.3 | 2199 | 5.7125 | 0.7125 | 0.03375 | 0.14 | 0.80125 | 0.009
1992 | 0.4 | 3.2 | 131 | 190.2 | 204.6 | 5881.8 | 28.4 | 30.6 | 6.3 | 2.9 | 0 | 4.2 | 349 | 3058 | 5.9474 | 0.655 | 0.0262 | 0.15851 | 1.1135 | 0.015
10367 | 1.4 | 2 | 131 | 224.1 | 242.4 | 5530.7 | 23.1 | 70.2 | 4.4 | 4 | 0 | 6.3 | 590 | 3731 | 6.026 | 0.8908 | 0.0262 | 0.15851 | 0.94451 | 0.01
7653 | 0.1 | 2.2 | 136 | 224.9 | 214.7 | 6871.8 | 31.7 | 57.2 | 6 | 2.6 | 0 | 7.8 | 193.1 | 2477 | 6.2696 | 0.9384 | 0.03808 | 0.15096 | 0.76296 | 0.015
3219 | 0 | 3 | 149 | 238.6 | 236.3 | 6312.8 | 34.1 | 55.3 | 8.7 | 2.4 | 0 | 4.5 | 10 | 3881 | 6.9583 | 0.9834 | 0.03278 | 0.15496 | 0.44402 | 0.01
246 | 0 | 2.9 | 140 | 215.5 | 229.3 | 7059.3 | 38.7 | 37.3 | 5 | 3.2 | 0 | 4.3 | 287 | 2991 | 6.482 | 1.05 | 0.0196 | 0.189 | 1.2446 | 0.011
6445 | 1 | 1.1 | 130 | 222.3 | 235.1 | 6304.8 | 4.2 | 58 | 4.3 | 3.8 | 0 | 6.4 | 905.3 | 2193 | 5.954 | 0.624 | 0.026 | 0.1508 | 0.4979 | 0.011
8414 | 0.9 | 1.3 | 150 | 234.1 | 234.8 | 8042.7 | 45.1 | 36.3 | 6.4 | 1.3 | 0 | 4 | 321.5 | 1347 | 6.84 | 1.11 | 0.056 | 0.1845 | 0.186 | 0.013
2504 | 0.1 | 3 | 160 | 213.3 | 228.1 | 12213.4 | 48.2 | 5.1 | 13.4 | 1.2 | 0 | 0 | 632 | 830 | 7.312 | 0.992 | 0.0448 | 0.2544 | 1.4416 | 0.009
6735 | 1.5 | 2.1 | 160 | 214.7 | 217 | 6232.4 | 31.1 | 20.1 | 7.1 | 1.4 | 0 | 2.8 | 135 | 1845 | 7.312 | 0.832 | 0.0272 | 0.1984 | 0.688 | 0.014
7364 | 0 | 2.8 | 130 | 225.6 | 208.9 | 5706.3 | 24.8 | 70.5 | 4.3 | 3.6 | 0 | 6.9 | 672 | 3215 | 5.967 | 0.806 | 0.0338 | 0.1573 | 0.5707 | 0.014
3154 | 0 | 3.2 | 131 | 216.2 | 238.7 | 5836.7 | 25.1 | 59.8 | 4.7 | 5.7 | 0 | 5.1 | 805 | 3424 | 6.2094 | 1.4148 | 0.0393 | 0.15065 | 0.52269 | 0.008
12222 | 1 | 1 | 130 | 231.8 | 225.4 | 6722.3 | 7.4 | 64.4 | 6.9 | 0 | 0 | 4.8 | 453.7 | 2261 | 5.888 | 1.002 | 0.0228 | 0.174 | 0.3747 | 0.008
1912 | 0 | 3.6 | 130 | 219.2 | 218.5 | 7319.2 | 31.8 | 57.2 | 8.6 | 2.5 | 0 | 5.7 | 159 | 3178 | 5.902 | 0.819 | 0.0429 | 0.1781 | 0.9451 | 0.015
2476 | 1.1 | 2.5 | 155 | 196.1 | 244.3 | 10483.8 | 41.1 | 0 | 11.9 | 0 | 0 | 0 | 427.9 | 423 | 6.8355 | 0.434 | 0.05115 | 0.19685 | 1.0199 | 0.014
8118 | 1.2 | 2.1 | 134 | 214.7 | 214.3 | 6249 | 28.3 | 49.9 | 5.7 | 3.7 | 0 | 7.2 | 425 | 3396 | 6.0702 | 0.8442 | 0.03082 | 0.18894 | 0.25862 | 0.005
11583 | 1.1 | 1 | 131 | 229.6 | 244.9 | 5723.1 | 1 | 67.1 | 4.1 | 4.6 | 0 | 7 | 918.1 | 3820 | 5.9736 | 0.7205 | 0.04192 | 0.15982 | 0.91569 | 0.007
1282 | 1 | 3 | 125 | 224.3 | 222.4 | 5294.8 | 25.4 | 73.7 | 4.2 | 5 | 0 | 9.6 | 336 | 4253 | 5.6375 | 0.6125 | 0.03875 | 0.2075 | 0.91 | 0.012
73 | 1.3 | 1.5 | 130 | 220.1 | 211 | 5013.7 | 26 | 64.5 | 4.9 | 6.3 | 0 | 8 | 454 | 3581 | 5.863 | 0.611 | 0.0364 | 0.1404 | 1.04 | 0.024
6134 | 1.6 | 0 | 130 | 223.2 | 243.7 | 5798.5 | 24.1 | 64.7 | 4 | 3.6 | 0 | 5.6 | 1028.4 | 2905 | 5.967 | 0.754 | 0.0364 | 0.1391 | 0.2236 | 0.019
2443 | 0 | 2.7 | 134 | 240.4 | 248 | 6142.2 | 24.3 | 82.5 | 4.2 | 9.1 | 0 | 5.3 | 1216 | 3909 | 6.3114 | 1.9966 | 0.01608 | 0.17688 | 1.4405 | 0.021
7460 | 1.4 | 1.6 | 140 | 219.1 | 215.8 | 6514.6 | 31.2 | 48.1 | 6.3 | 3.1 | 0 | 5.6 | 849 | 2901 | 6.482 | 1.148 | 0.0294 | 0.1512 | 0.7896 | 0.013
382 | 1.1 | 2.5 | 169 | 216.8 | 220.5 | 8740.2 | 45.4 | 2.7 | 8.7 | 0 | 0 | 0 | 26.9 | 675 | 7.6895 | 0.7774 | 0.06591 | 0.20111 | 1.48382 | 0.012
11164 | 0 | 2 | 152 | 228.2 | 222.1 | 8437.9 | 36.9 | 39.7 | 7.5 | 1.5 | 0 | 5.6 | 389.3 | 1876 | 6.8552 | 0.7144 | 0.04256 | 0.16416 | 1.216 | 0.01
13008 | 1.8 | 1.7 | 133 | 219.7 | 227.1 | 6177 | 27.9 | 55.4 | 5 | 7.2 | 0 | 5.8 | 850.5 | 2714 | 6.2377 | 1.7556 | 0.01995 | 0.1862 | 0.30058 | 0.005
5396 | 0 | 3 | 121 | 211 | 249.6 | 5891 | 0.6 | 49 | 4 | 4 | 0 | 5 | 444 | 2828 | 5.6144 | 0.7502 | 0.02662 | 0.1694 | 0.88814 | 0.005
12773 | 0.1 | 1.2 | 133 | 219.6 | 217 | 5254.6 | 22.9 | 63.3 | 5.2 | 4 | 0 | 8 | 476 | 2494 | 6.2377 | 1.2635 | 0.02128 | 0.18221 | 0.30856 | 0.012
10440 | 0 | 0 | 170 | 239.5 | 242.8 | 9563.6 | 29.8 | 39.7 | 8 | 0 | 0 | 3.3 | 135.5 | 2606 | 7.837 | 1.156 | 0.0476 | 0.1887 | 1.2886 | 0.013
3286 | 0 | 3.4 | 127 | 225.1 | 240.7 | 5787.6 | 29.8 | 68.2 | 6.5 | 4.3 | 0 | 4.7 | 477 | 3131 | 5.7404 | 0.5715 | 0.03302 | 0.13081 | 0.38989 | 0.013
1231 | 0 | 3 | 130 | 230 | 249.8 | 4705.2 | 30.3 | 69.6 | 5 | 5 | 0 | 7 | 630.4 | 4720 | 5.824 | 0.559 | 0.0572 | 0.1755 | 0.4862 | 0.01
7779 | 1.1 | 1.2 | 130 | 231.3 | 248.7 | 5485 | 24.7 | 76.5 | 3.5 | 1.4 | 0 | 5.1 | 763.4 | 2734 | 6.032 | 0.962 | 0.0299 | 0.1586 | 0.2171 | 0.023
5717 | 0 | 3 | 121 | 230.3 | 226.8 | 5363.6 | 24.6 | 84.8 | 4.8 | 5.8 | 0 | 6.5 | 1959 | 3488 | 5.4813 | 0.5808 | 0.03993 | 0.16698 | 0.42471 | 0.009
11360 | 1 | 2.2 | 130 | 224.9 | 246.7 | 7121.2 | 29.2 | 65.7 | 1.4 | 7.4 | 0.1 | 5.1 | 4438.3 | 2597 | 6.019 | 0.975 | 0.0182 | 0.1755 | 1.1557 | 0.01
1342 | 0 | 3.1 | 161 | 228.8 | 216.8 | 7589.5 | 36.8 | 31.3 | 9.6 | 1.4 | 0 | 4.3 | 159 | 1828 | 7.4704 | 1.288 | 0.02898 | 0.22862 | 1.4651 | 0.019
7897 | 1 | 1.1 | 139 | 250.9 | 216.7 | 7358.9 | 38.4 | 73.3 | 11.6 | 9.3 | 0 | 1.6 | 653 | 2996 | 6.4357 | 1.4734 | 0.03058 | 0.17792 | 0.19182 | 0.011
8446 | 0.9 | 1.5 | 120 | 224.8 | 230.5 | 6051.8 | 21.8 | 80.5 | 3 | 6.4 | 0 | 7.5 | 574 | 2873 | 5.448 | 0.684 | 0.0492 | 0.1488 | 0.168 | 0.015
7710 | 1.2 | 0 | 141 | 209.8 | 229.5 | 6615.5 | 25.9 | 43 | 3.9 | 4.2 | 0 | 8.4 | 434 | 2969 | 6.4014 | 0.7614 | 0.04935 | 0.16356 | 0.77832 | 0.009
8122 | 1.3 | 0 | 136 | 227.6 | 215.1 | 7604.8 | 18.9 | 43.1 | 2.9 | 2.8 | 0 | 6.5 | 942.1 | 2076 | 6.0112 | 0.6256 | 0.02992 | 0.1768 | 0.19584 | 0.015
6976 | 0.3 | 2.6 | 143 | 216.4 | 217.1 | 5926.1 | 31.2 | 40 | 7.2 | 2.9 | 0 | 3.9 | 475 | 2263 | 6.3635 | 0.4719 | 0.05148 | 0.16445 | 0.50336 | 0.014
12729 | 1.5 | 1 | 150 | 228.5 | 215.3 | 6368.4 | 15.5 | 32.9 | 5 | 1.4 | 1 | 5.5 | 218.9 | 2156 | 6.825 | 0.9 | 0.0555 | 0.2025 | 0.198 | 0.004
3360 | 0 | 3.1 | 132 | 225 | 247.4 | 5446.7 | 33.9 | 59.3 | 5.9 | 4.3 | 0 | 5.9 | 350 | 3754 | 5.9268 | 0.6204 | 0.04224 | 0.13728 | 0.60192 | 0.009
8678 | 0.7 | 1 | 110 | 212.8 | 223.5 | 4896 | 24 | 79.3 | 4.1 | 5.3 | 0 | 10.8 | 619 | 3247 | 5.126 | 0.935 | 0.0275 | 0.1331 | 0.099 | 0.01
11820 | 1.1 | 1.1 | 144 | 223.1 | 242.5 | 6858.1 | 28.1 | 45.1 | 2.6 | 4.5 | 0 | 4.5 | 896 | 2812 | 6.4944 | 0.7632 | 0.0216 | 0.16992 | 0.19872 | 0.019
12528 | 1 | 2.2 | 177 | 225.1 | 225.8 | 9383.7 | 34.1 | 9.2 | 12.8 | 0 | 0 | 0.6 | 345 | 923 | 8.0889 | 0.9558 | 0.05133 | 0.20355 | 0.2301 | 0.005
2581 | 0.1 | 3.1 | 126 | 225.8 | 241.3 | 6299.9 | 35.4 | 64.3 | 5.5 | 3.5 | 0 | 5.7 | 376 | 3091 | 5.7834 | 0.6426 | 0.02646 | 0.19152 | 1.33938 | 0.011
10839 | 0 | 0 | 130 | 220.3 | 239.8 | 5533.7 | 0.7 | 59.6 | 1.6 | 6.6 | 0 | 3.8 | 499.3 | 2525 | 5.941 | 0.767 | 0.0286 | 0.1417 | 0.8931 | 0.019
3339 | 0 | 3.1 | 126 | 220.4 | 233.3 | 5997.4 | 25 | 69.5 | 3.9 | 5.6 | 0 | 5.8 | 508.5 | 3699 | 5.7204 | 0.63 | 0.03024 | 0.11844 | 0.52164 | 0.009
1309 | 3 | 0 | 92 | 138.3 | 246.1 | 3905.3 | 11 | 35.3 | 5.4 | 3.3 | 0 | 2.2 | 7.6 | 2272 | 4.2872 | 1.0396 | 0.01288 | 0.1196 | 0.60076 | 0.008
6005 | 0 | 1.7 | 140 | 220.3 | 208.7 | 6421.8 | 39.4 | 40.4 | 7.1 | 4.2 | 0 | 3.3 | 368 | 2603 | 6.454 | 0.882 | 0.0392 | 0.1708 | 0.1848 | 0.013
11801 | 0 | 2 | 163 | 231.5 | 239.9 | 8636.3 | 43.2 | 25.2 | 11 | 1 | 0 | 2.1 | 214 | 2127 | 7.2861 | 0.7172 | 0.03586 | 0.17767 | 0.1956 | 0.01
3529 | 0 | 3.1 | 130 | 215.3 | 250.1 | 5371.6 | 27 | 58.1 | 3 | 5 | 0 | 3.9 | 491.3 | 3637 | 5.655 | 0.624 | 0.0481 | 0.1768 | 0.9425 | 0.012
216 | 1 | 2 | 130 | 224.9 | 234.9 | 6798.9 | 5.8 | 59.7 | 6 | 3.9 | 0 | 7.8 | 772.9 | 3559 | 5.993 | 1.001 | 0.026 | 0.143 | 1.1193 | 0.01
6626 | 0.8 | 1.7 | 109 | 229.9 | 239.8 | 4662.2 | 20.6 | 100.8 | 1.9 | 6.7 | 0 | 8.3 | 0 | 4321 | 5.0685 | 0.8502 | 0.03488 | 0.14715 | 0.43709 | 0.014
11674 | 1.1 | 1.4 | 140 | 214.8 | 217.1 | 6473.9 | 34 | 39.1 | 5 | 3.5 | 0 | 5.8 | 220 | 2566 | 6.342 | 0.616 | 0.028 | 0.1568 | 0.1638 | 0.013
11786 | 0 | 2 | 150 | 226.5 | 233 | 7480.5 | 37.2 | 35.2 | 8 | 3 | 0 | 4.4 | 365 | 2568 | 6.84 | 0.825 | 0.0195 | 0.177 | 0.2085 | 0.009
10362 | 1 | 1 | 131 | 229.9 | 250.1 | 4703.9 | 37.3 | 62 | 3.4 | 4.6 | 0 | 9 | 301.8 | 4417 | 5.9867 | 0.8384 | 0.02358 | 0.16375 | 0.9301 | 0.009
69 | 0.7 | 1.3 | 127 | 220.7 | 212.5 | 5131.9 | 22.2 | 71.9 | 4.3 | 5.4 | 0 | 8.2 | 506 | 3992 | 5.7912 | 0.6985 | 0.04064 | 0.15494 | 0.88773 | 0.013
7972 | 1 | 2.9 | 173 | 240.4 | 209.8 | 9388.6 | 40.4 | 23.8 | 9.4 | 0.7 | 0 | 2.9 | 1971 | 607 | 7.9926 | 1.211 | 0.03633 | 0.20933 | 0.24566 | 0.009
11391 | 0 | 2.1 | 130 | 211.5 | 242 | 6146.4 | 30.4 | 51.1 | 3.4 | 5.1 | 0 | 5.9 | 1130 | 3211 | 5.863 | 0.611 | 0.0364 | 0.1404 | 1.04 | 0.011
7148 | 0 | 2.5 | 120 | 231.2 | 235.1 | 6018.5 | 4.8 | 76.4 | 5 | 3.4 | 0.4 | 6.9 | 717.6 | 2603 | 5.556 | 0.972 | 0.0192 | 0.1368 | 0.558 | 0.008
7958 | 1 | 1.1 | 149 | 226.4 | 208.9 | 6738.2 | 31 | 44.6 | 5.8 | 2.7 | 0 | 6 | 933.2 | 3087 | 6.9136 | 1.2218 | 0.02682 | 0.20711 | 0.23691 | 0.008
7717 | 0 | 2 | 149 | 230.6 | 240.8 | 6867.4 | 27.8 | 53.5 | 6 | 2 | 0 | 6 | 1342.3 | 2462 | 6.8242 | 0.894 | 0.02831 | 0.16986 | 0.85526 | 0.015
1898 | 0 | 3 | 130 | 219.8 | 249.1 | 6358.4 | 28.4 | 61.4 | 5.7 | 2.8 | 0 | 5.4 | 548.9 | 2724 | 5.72 | 0.312 | 0.078 | 0.1937 | 0.8554 | 0.012
702 | 1.2 | 2.6 | 132 | 231.7 | 246.5 | 6469.8 | 5.6 | 63.9 | 5.1 | 3.7 | 0 | 5.1 | 771.1 | 2865 | 5.9664 | 0.6468 | 0.03564 | 0.16236 | 0.41844 | 0.015
5589 | 0 | 3.4 | 139 | 228.8 | 238.4 | 6489.7 | 28.2 | 61.3 | 7.4 | 4.6 | 0 | 5.4 | 257 | 3541 | 6.4357 | 0.5004 | 0.0556 | 0.17931 | 0.90767 | 0.011
10097 | 0 | 2 | 142 | 198.6 | 215.6 | 6869.7 | 34 | 22.1 | 8.8 | 2 | 0 | 5.3 | 286 | 2197 | 6.6882 | 2.1016 | 0.0142 | 0.16898 | 1.34616 | 0.013
9388 | 1.5 | 0 | 122 | 229.1 | 216.9 | 5849.9 | 10.9 | 71.2 | 3.2 | 2.8 | 0 | 8 | 662.9 | 2682 | 5.612 | 0.7564 | 0.01708 | 0.13298 | 0.25742 | 0.01
768 | 0.3 | 2.8 | 124 | 214.7 | 219.4 | 5722.3 | 33.1 | 57.3 | 6.1 | 2.9 | 0 | 7 | 99 | 2916 | 5.7164 | 0.9052 | 0.03348 | 0.18476 | 0.55304 | 0.012
12743 | 1 | 2 | 143 | 230.3 | 236.9 | 7255.3 | 32.3 | 52.3 | 9.1 | 1.9 | 0 | 6 | 997 | 2182 | 6.4636 | 0.6864 | 0.03003 | 0.16016 | 0.27885 | 0.015
7631 | 0 | 1.8 | 131 | 234.7 | 223.5 | 6203 | 0.4 | 75.7 | 4.6 | 2.9 | 0 | 5.9 | 1000.5 | 3360 | 5.9081 | 0.5633 | 0.03275 | 0.14279 | 0.7205 | 0.017
652 | 0 | 3 | 130 | 231.3 | 214.8 | 6684 | 30.6 | 71.1 | 4.3 | 7.7 | 0 | 7 | 589.8 | 2552 | 5.941 | 0.65 | 0.0429 | 0.1781 | 0.4719 | 0.013
6111 | 0.1 | 1.9 | 140 | 224.6 | 230.1 | 6770.1 | 33.1 | 48.7 | 6.9 | 0.9 | 0.4 | 3.2 | 343.7 | 1805 | 6.384 | 0.756 | 0.0336 | 0.1568 | 0.252 | 0.014
5592 | 0 | 1.5 | 140 | 215.2 | 240.1 | 5775.8 | 30 | 45.2 | 7 | 6 | 0 | 2.5 | 548.8 | 3197 | 6.482 | 0.504 | 0.056 | 0.1806 | 0.9142 | 0.009
151 | 0.6 | 1 | 133 | 230.6 | 248.8 | 5682.1 | 1.1 | 66.4 | 4.2 | 4 | 0 | 6.9 | 184 | 3784 | 5.9983 | 0.6251 | 0.03724 | 0.14364 | 1.064 | 0.01
12213 | 1.8 | 1.5 | 155 | 204.8 | 231.2 | 5868 | 27.8 | 19.2 | 8 | 1.9 | 0 | 2.8 | 296 | 1526 | 7.1455 | 0.868 | 0.02945 | 0.1643 | 0.3596 | 0.01
739 | 0 | 3 | 130 | 222.6 | 244.2 | 5817.9 | 3 | 59.6 | 5.6 | 4.7 | 0 | 7 | 44.6 | 3440 | 5.915 | 0.611 | 0.0299 | 0.1833 | 0.559 | 0.009
1458 | 0.1 | 3 | 132 | 235.4 | 235.6 | 5019.9 | 2.3 | 66.1 | 4.8 | 5.5 | 0 | 4.9 | 39 | 4350 | 6.1116 | 1.1616 | 0.03564 | 0.1782 | 1.08372 | 0.008
6788 | 1.1 | 0 | 130 | 225 | 241.3 | 6077.3 | 21.5 | 71.4 | 2.1 | 4.8 | 0 | 9 | 437 | 3147 | 6.058 | 0.988 | 0.0208 | 0.1716 | 0.5811 | 0.012
10475 | 1.1 | 2 | 129 | 216.5 | 244.5 | 5758.9 | 22.8 | 64.6 | 4 | 3.4 | 0 | 7.3 | 760 | 3754 | 5.7663 | 0.5676 | 0.05031 | 0.13803 | 0.76626 | 0.006
13267 | 0 | 2.9 | 171 | 239.3 | 243.5 | 8493.9 | 41.4 | 23.7 | 10.7 | 0.4 | 0 | 5.1 | 112 | 2254 | 7.7121 | 0.9063 | 0.02565 | 0.20178 | 0.23598 | 0.004
8278 | 0.9 | 1.5 | 129 | 210.2 | 241.5 | 5173.5 | 25.2 | 53.5 | 3.3 | 5.2 | 0 | 9.7 | 511 | 3421 | 5.7534 | 0.5547 | 0.05934 | 0.16254 | 0.13932 | 0.015
9295 | 1 | 0 | 130 | 225.5 | 216.7 | 6557.6 | 0.7 | 64.7 | 5 | 3 | 0 | 7 | 740.4 | 2087 | 5.993 | 0.936 | 0.0247 | 0.1339 | 0.2808 | 0.01
6520 | 0 | 3.7 | 125 | 219.8 | 244 | 5114.8 | 23 | 69.2 | 1.1 | 6.4 | 0 | 7.1 | 634 | 3279 | 5.6375 | 0.575 | 0.0475 | 0.14125 | 0.4275 | 0.005
5463 | 0 | 2 | 130 | 235.1 | 228.2 | 5867.3 | 26.1 | 79 | 4.4 | 4.5 | 0 | 6.4 | 944.9 | 3441 | 5.889 | 0.611 | 0.0312 | 0.1534 | 0.9542 | 0.015
11687 | 1.1 | 1 | 132 | 210.2 | 224.5 | 5994.5 | 25.5 | 49.3 | 4.5 | 2.7 | 0 | 4.1 | 276 | 1592 | 6.0192 | 0.726 | 0.01716 | 0.15576 | 0.18348 | 0.011
7679 | 0 | 2.7 | 140 | 200 | 215.2 | 6063.6 | 36.3 | 23.5 | 7.5 | 3.5 | 0 | 4.5 | 360 | 2374 | 6.356 | 0.63 | 0.0434 | 0.1568 | 0.8568 | 0.018
3470 | 0 | 3 | 140 | 225.2 | 237.8 | 5368.9 | 35.5 | 49.5 | 2.1 | 5.9 | 0 | 7 | 180.9 | 2799 | 6.356 | 0.686 | 0.0294 | 0.1736 | 1.099 | 0.007
5711 | 0 | 3.1 | 130 | 227.6 | 231.8 | 5254.6 | 24.3 | 73.2 | 4 | 5.7 | 0 | 6.7 | 1163.4 | 3892 | 5.98 | 0.637 | 0.0494 | 0.1794 | 0.4498 | 0.01
11998 | 0 | 4.1 | 175 | 229.4 | 228.5 | 8707.3 | 45.7 | 8.7 | 11.8 | 0 | 0 | 1.1 | 120 | 1428 | 7.7175 | 0.7525 | 0.03325 | 0.2275 | 0.24675 | 0.014
1489 | 1.7 | 3.1 | 130 | 201.4 | 245.2 | 4556.3 | 26.5 | 44.4 | 4.5 | 5.3 | 0 | 4.5 | 79.7 | 3977 | 6.006 | 1.196 | 0.0377 | 0.182 | 1.274 | 0.009
1765 | 0 | 2.8 | 147 | 232.2 | 225.8 | 8025.9 | 35.9 | 49.3 | 6 | 0 | 0 | 5 | 500.6 | 2840 | 6.468 | 0.4263 | 0.04116 | 0.20286 | 1.51704 | 0.011
8855 | 0.1 | 0.5 | 131 | 230 | 231.7 | 5714 | 0.8 | 71.2 | 4.9 | 3.1 | 1.6 | 4.3 | 578.1 | 3018 | 5.9605 | 0.786 | 0.04716 | 0.16768 | 0.11397 | 0.005
10216 | 0 | 2.6 | 128 | 249.6 | 215.4 | 6272 | 37.5 | 83.8 | 7.1 | 2.1 | 0 | 5.4 | 778.8 | 4088 | 5.6704 | 0.4352 | 0.04992 | 0.14464 | 0.60928 | 0.012
10702 | 1 | 1.4 | 131 | 218.3 | 243 | 5893.4 | 28.6 | 58.6 | 6 | 5 | 0 | 3.5 | 165.8 | 3497 | 6.0129 | 0.8384 | 0.03013 | 0.16637 | 1.07813 | 0.008
8763 | 2 | 0 | 129 | 225.9 | 221.5 | 6602.9 | 33.8 | 60.3 | 5.6 | 5 | 0 | 6 | 427.9 | 1927 | 5.7276 | 0.5289 | 0.06579 | 0.14835 | 0.09159 | 0.014
5758 | 0 | 2 | 151 | 200 | 229.6 | 6724.5 | 41.6 | 7.8 | 8.6 | 0 | 0 | 0 | 202.7 | 1130 | 6.9611 | 0.8607 | 0.03775 | 0.19932 | 0.53756 | 0.01
80 | 1.2 | 1.5 | 131 | 215 | 226.4 | 5202.5 | 24.7 | 59.5 | 4.9 | 4.4 | 0 | 8.3 | 437 | 4202 | 5.9081 | 0.4454 | 0.04061 | 0.16506 | 0.91307 | 0.01
12321 | 0 | 2.7 | 152 | 235.9 | 243.5 | 5208 | 31.8 | 52.1 | 6.8 | 2.3 | 0 | 5.3 | 566 | 2720 | 6.9464 | 0.9272 | 0.02432 | 0.1824 | 0.40736 | 0.024
1839 | 0 | 3 | 128 | 220.6 | 219.7 | 5792.9 | 32.8 | 60.3 | 6.2 | 2.4 | 0 | 6.2 | 848 | 3347 | 5.6192 | 0.4096 | 0.02816 | 0.17536 | 0.91776 | 0.01
8687 | 0 | 2.7 | 120 | 219 | 240.8 | 5813 | 21.6 | 77.4 | 5.2 | 3.1 | 0 | 5.3 | 940 | 2157 | 5.448 | 0.624 | 0.042 | 0.1416 | 0.1116 | 0.012
6647 | 1 | 0 | 130 | 226.3 | 225.2 | 6148.1 | 27.9 | 66.1 | 2.5 | 4.5 | 0 | 7.2 | 483.5 | 2580 | 5.915 | 0.637 | 0.0663 | 0.1456 | 0.4407 | 0.013
1496 | 3.5 | 4.3 | 129 | 233.7 | 250 | 5470 | 20.6 | 53.6 | 1.5 | 7.3 | 0 | 2.6 | 243.6 | 4342 | 5.9727 | 0.9288 | 0.04128 | 0.1806 | 1.08102 | 0.008
338 | 1.2 | 2.1 | 169 | 227.1 | 227.2 | 11104.9 | 48.6 | 9.5 | 10.4 | 1 | 0 | 0 | 111.5 | 390 | 7.7571 | 1.183 | 0.04394 | 0.2197 | 1.47706 | 0.016
10733 | 0.9 | 1 | 131 | 234.8 | 249.7 | 5542.9 | 1.4 | 72.3 | 4.6 | 4.4 | 0.3 | 8.5 | 474.7 | 3699 | 5.9212 | 0.6419 | 0.03275 | 0.15458 | 0.98643 | 0.008
13185 | 0 | 2 | 132 | 221.9 | 219.3 | 6323.9 | 25.4 | 62.5 | 2.8 | 5.8 | 0 | 6.3 | 460 | 3446 | 6.0192 | 0.726 | 0.01716 | 0.15576 | 0.18348 | 0.009
9916 | 0 | 2.8 | 138 | 224.9 | 192 | 7072.2 | 29.5 | 57.4 | 5.9 | 5.5 | 0 | 6 | 873 | 2583 | 6.3756 | 0.897 | 0.03174 | 0.16836 | 0.82248 | 0.007
209 | 0 | 2.1 | 130 | 230.3 | 238.9 | 6220.5 | 31.6 | 68.3 | 4.5 | 4.2 | 0 | 6.4 | 853 | 3305 | 5.837 | 0.455 | 0.0377 | 0.1625 | 0.8801 | 0.024
1749 | 0 | 4 | 169 | 221.7 | 248.6 | 8292.6 | 52.4 | 0 | 12.2 | 0 | 0 | 0 | 367 | 480 | 7.4698 | 0.507 | 0.05577 | 0.22815 | 1.5041 | 0.006
8729 | 0.1 | 2.1 | 134 | 224.6 | 209.7 | 6044.5 | 25.6 | 63 | 4.1 | 5.1 | 0 | 6.8 | 201 | 3099 | 5.9898 | 0.6164 | 0.0268 | 0.17152 | 0.13802 | 0.013
1302 | 0 | 0 | 140 | 210.5 | 216.3 | 10518.2 | 50.6 | 20.3 | 13 | 0.7 | 0 | 0 | 64.3 | 1401 | 6.258 | 0.56 | 0.0532 | 0.2058 | 0.7854 | 0.02
1365 | 0 | 3.1 | 135 | 226.9 | 216.3 | 5503.7 | 31.8 | 60 | 4 | 8.4 | 0 | 5.5 | 315 | 3144 | 6.2505 | 1.026 | 0.0216 | 0.18495 | 1.1313 | 0.015
1117 | 0.1 | 3 | 130 | 217.9 | 222.1 | 5525.5 | 29.8 | 58.1 | 5.4 | 3.9 | 0 | 5.4 | 139.9 | 2673 | 5.941 | 0.767 | 0.0429 | 0.1508 | 0.6981 | 0.013
7981 | 1.5 | 0 | 132 | 224.9 | 220.2 | 8184.3 | 9.8 | 55.1 | 7.7 | 2.5 | 0 | 5.5 | 585.2 | 2506 | 5.9496 | 0.7312 | 0.02912 | 0.17552 | 0.18576 | 0.01
10143 | 1.1 | 1.9 | 136 | 220.3 | 244.6 | 6320.5 | 30.5 | 53.7 | 5.6 | 1.9 | 0 | 5.9 | 305.1 | 2659 | 6.0656 | 0.5848 | 0.04624 | 0.16184 | 0.7072 | 0.01
10523 | 1 | 0.9 | 129 | 217.6 | 201.8 | 5556.8 | 23.4 | 65.5 | 4.2 | 4.4 | 0 | 7.7 | 797 | 3377 | 5.7018 | 0.3096 | 0.04128 | 0.14706 | 0.79206 | 0.019
10771 | 0 | 2.6 | 130 | 224.8 | 242.4 | 4949.1 | 22.1 | 72.3 | 2.5 | 6.5 | 0 | 5.6 | 462.4 | 3453 | 5.876 | 0.637 | 0.0325 | 0.1534 | 0.9789 | 0.007
3540 | 0 | 3.1 | 127 | 210.3 | 219.7 | 5289 | 20.8 | 62.5 | 4.9 | 4.6 | 0 | 4.8 | 211 | 3133 | 5.6134 | 0.3556 | 0.0762 | 0.17399 | 0.89408 | 0.018
11696 | 0.5 | 1 | 144 | 227.8 | 241.8 | 5747 | 17.6 | 63.7 | 1.4 | 5.5 | 0 | 8.2 | 803 | 3409 | 6.3504 | 0.6192 | 0.02736 | 0.1872 | 0.20304 | 0.019
5958 | 1.1 | 1 | 110 | 245.1 | 227.6 | 5435.1 | 17.7 | 117.4 | 4.8 | 4.7 | 1.6 | 7.8 | 599 | 2826 | 5.093 | 0.759 | 0.0275 | 0.1364 | 0.1661 | 0.014
11313 | 1.3 | 2.5 | 133 | 238.5 | 220.1 | 5476 | 24.1 | 81.9 | 5.1 | 2.6 | 0 | 7.2 | 542 | 4285 | 6.1579 | 0.9975 | 0.01862 | 0.17955 | 1.18237 | 0.009
2958 | 0 | 3 | 146 | 230.6 | 233.4 | 6337.7 | 10.9 | 36.9 | 7.9 | 2.2 | 0 | 5 | 55 | 3513 | 6.5992 | 0.7592 | 0.03212 | 0.16498 | 1.50672 | 0.015
10382 | 1 | 2 | 130 | 225.6 | 207.2 | 5461.5 | 22 | 73.6 | 4.6 | 4.6 | 0 | 8.9 | 1311 | 4212 | 6.045 | 1.222 | 0.0247 | 0.1872 | 1.1089 | 0.01
10712 | 1.2 | 1.6 | 130 | 213.9 | 248.2 | 5718.5 | 28.5 | 55 | 6.7 | 5.4 | 0 | 5.7 | 37.4 | 3361 | 5.785 | 0.442 | 0.0416 | 0.1508 | 0.8619 | 0.007
786 | 0 | 3 | 151 | 209.7 | 218.6 | 8429.5 | 40.7 | 18.4 | 9.1 | 1.1 | 1 | 1.9 | 237 | 1787 | 6.946 | 0.906 | 0.03775 | 0.21291 | 0.72027 | 0.016
10675 | 1 | 1 | 141 | 229.8 | 249.9 | 6324.8 | 33.5 | 55.5 | 7.1 | 2.9 | 0.1 | 8.9 | 679.7 | 2578 | 6.4719 | 0.8037 | 0.04089 | 0.19881 | 1.14633 | 0.012
3706 | 0.1 | 0 | 134 | 230.4 | 239.2 | 5201.1 | 3 | 63 | 1.9 | 4.6 | 0 | 7.5 | 378.8 | 3132 | 6.2176 | 0.9514 | 0.03082 | 0.17956 | 1.0787 | 0.007
11452 | 0.1 | 3.2 | 141 | 220.7 | 247.5 | 6524.9 | 28.2 | 51.5 | 3.5 | 5.4 | 0 | 4.6 | 850 | 2948 | 6.4296 | 0.7755 | 0.04512 | 0.17202 | 0.98559 | 0.01
5795 | 0 | 2.6 | 135 | 217.6 | 229.5 | 5557.6 | 21.6 | 61 | 5.3 | 5.5 | 0 | 6.3 | 692.3 | 3298 | 6.183 | 0.729 | 0.04455 | 0.1836 | 0.3699 | 0.014
2845 | 0 | 2.9 | 120 | 219.6 | 227.2 | 5138.9 | 1.2 | 68.8 | 5.2 | 3.5 | 0 | 6.5 | 298.4 | 2669 | 5.652 | 1.452 | 0.0108 | 0.132 | 2.064 | 0.016
6407 | 2 | 0 | 130 | 229.8 | 223.8 | 5919.4 | 7.6 | 61.8 | 4.6 | 2.5 | 1 | 6.3 | 238.1 | 2664 | 5.993 | 0.728 | 0.026 | 0.156 | 0.6123 | 0.006
7368 | 1 | 0.2 | 131 | 219.6 | 206.4 | 5491.7 | 20.4 | 68.4 | 1.4 | 7.5 | 0 | 4.2 | 668.3 | 2309 | 5.9867 | 0.6681 | 0.04061 | 0.14934 | 0.50697 | 0.015
3068 | 0 | 2.9 | 135 | 219.7 | 238.1 | 6665.5 | 30 | 55 | 8.6 | 3.9 | 0 | 5.6 | 617 | 2770 | 6.183 | 0.891 | 0.027 | 0.16065 | 0.5184 | 0.011
12277 | 0 | 2.3 | 170 | 240.1 | 242.1 | 7743.2 | 31.4 | 39.1 | 5 | 4 | 0 | 6.3 | 561 | 1770 | 7.99 | 2.006 | 0.034 | 0.2278 | 0.425 | 0.022
2532 | 0.1 | 3 | 141 | 220.7 | 241.2 | 6840.9 | 31.5 | 47.9 | 6 | 3.5 | 0 | 4.3 | 1116.1 | 4018 | 6.3309 | 0.6768 | 0.04512 | 0.23124 | 1.01238 | 0.007
8213 | 1 | 1.6 | 131 | 229.7 | 214 | 5590.5 | 27 | 70 | 5.5 | 3.6 | 0 | 6.3 | 256 | 3461 | 5.8688 | 0.9694 | 0.03144 | 0.1572 | 0.19519 | 0.009
6659 | 1.2 | 0 | 131 | 226.6 | 226.1 | 6304 | 24.4 | 67.4 | 4.4 | 3.6 | 0 | 4.2 | 510 | 1616 | 5.9343 | 0.7467 | 0.05633 | 0.16506 | 0.46898 | 0.013
2683 | 0 | 2.7 | 124 | 239.5 | 238.6 | 5008.6 | 3 | 77.3 | 5.4 | 6 | 0 | 7.3 | 1288.3 | 5565 | 5.5428 | 0.5332 | 0.02728 | 0.17112 | 0.94116 | 0.008
5708 | 0 | 3 | 130 | 224.8 | 231.2 | 5126.7 | 27.5 | 67 | 3.8 | 4.8 | 0 | 4.6 | 489.7 | 2932 | 5.928 | 0.884 | 0.0221 | 0.1846 | 0.4355 | 0.01
1436 | 0 | 4 | 135 | 224.2 | 228.1 | 6802.7 | 7 | 52.2 | 6 | 4.4 | 0 | 4.7 | 278.4 | 2810 | 6.3045 | 1.377 | 0.0324 | 0.18765 | 1.1313 | 0.007
5599 | 0 | 1.5 | 145 | 209.4 | 239.5 | 6718.8 | 36.9 | 27.5 | 9.6 | 4.3 | 0 | 2.1 | 364.7 | 1794 | 6.7715 | 1.044 | 0.03045 | 0.17835 | 1.17885 | 0.009
1454 | 0 | 4.1 | 131 | 231.9 | 244.5 | 5384.3 | 27.9 | 73.4 | 4.6 | 3.6 | 0 | 3.6 | 62.4 | 3626 | 6.0653 | 1.1528 | 0.03537 | 0.17685 | 1.07551 | 0.017
8572 | 0 | 0 | 165 | 268.3 | 210.6 | 9841.6 | 27.6 | 45.6 | 9.8 | 4.9 | 0 | 5.2 | 473.6 | 2699 | 7.7385 | 2.277 | 0.03465 | 0.2211 | 0.3333 | 0.012
5569 | 0 | 3.2 | 131 | 219.5 | 235.2 | 5537.3 | 25.1 | 63.4 | 5.6 | 10.8 | 0.3 | 5.2 | 495.9 | 3737 | 5.9605 | 0.3668 | 0.04585 | 0.15196 | 1.05193 | 0.01
12839 | 0.2 | 3.7 | 133 | 206.9 | 212.3 | 5407 | 25.6 | 45.3 | 6.1 | 3.4 | 0 | 4.8 | 60 | 2450 | 5.9451 | 0.5453 | 0.05852 | 0.1596 | 0.24472 | 0.014
7135 | 0 | 2.7 | 131 | 219.6 | 216.7 | 5427.5 | 21.7 | 66.6 | 4 | 5.1 | 0 | 5.9 | 515 | 2989 | 6.0391 | 1.0087 | 0.01965 | 0.14017 | 0.63797 | 0.014
7896 | 0.9 | 2 | 139 | 240.1 | 229.7 | 7126.7 | 11 | 59.9 | 6.1 | 2 | 0 | 4 | 477.4 | 1943 | 6.3662 | 0.7923 | 0.0417 | 0.15568 | 0.19599 | 0.016
12555 | 1.2 | 2.2 | 169 | 234.7 | 221.1 | 8154.1 | 39.5 | 24 | 10.8 | 0.3 | 0 | 1.3 | 156 | 1368 | 7.5881 | 0.7943 | 0.05746 | 0.21294 | 0.17914 | 0.011
5575 | 0 | 3 | 130 | 229.7 | 229.8 | 5632.1 | 25.1 | 74.6 | 7.4 | 5.1 | 0 | 7.7 | 720 | 3924 | 6.006 | 0.676 | 0.0455 | 0.1768 | 1.0179 | 0.01
2996 | 0.2 | 3 | 130 | 225.3 | 248.1 | 5696.1 | 8.2 | 56.3 | 4.1 | 3.9 | 0 | 4.6 | 0 | 4693 | 6.019 | 0.793 | 0.0351 | 0.1703 | 1.04 | 0.012
12764 | 0 | 2 | 142 | 215.2 | 211.6 | 5688.9 | 27 | 46.6 | 7.1 | 4 | 0 | 4.6 | 367 | 2660 | 6.5036 | 0.6958 | 0.0355 | 0.16898 | 0.27406 | 0.014
8249 | 1.2 | 0 | 132 | 226.2 | 219.7 | 6181.5 | 16.2 | 48.1 | 4.7 | 1.2 | 0 | 7.2 | 1021.1 | 2577 | 5.8608 | 0.5544 | 0.03696 | 0.18612 | 0.13728 | 0.012
972 | 1.2 | 2.4 | 129 | 209.6 | 218.2 | 5491.3 | 21.6 | 58.9 | 5.2 | 3.7 | 0 | 6.5 | 52 | 4272 | 5.9211 | 0.7095 | 0.02838 | 0.14964 | 1.04748 | 0.018
13249 | 0 | 2.5 | 135 | 224.5 | 214.9 | 6409.7 | 29 | 58.3 | 4.9 | 4.8 | 0 | 8 | 219 | 3724 | 6.0345 | 0.594 | 0.0297 | 0.14715 | 0.162 | 0.005
3379 | 0.1 | 2.1 | 132 | 216.2 | 232.4 | 5242.2 | 1 | 43.5 | 5.3 | 3.6 | 0 | 5.8 | 112.9 | 3263 | 5.9004 | 0.5412 | 0.04092 | 0.15972 | 0.5808 | 0.006
1677 | 0 | 3 | 140 | 223.7 | 240.6 | 6378.1 | 30.5 | 53.2 | 5.5 | 4.3 | 0 | 5.3 | 633.3 | 3530 | 6.3 | 0.602 | 0.035 | 0.182 | 1.302 | 0.017
10948 | 0 | 2 | 136 | 229.1 | 246.7 | 5952.3 | 28.3 | 65.3 | 6 | 4 | 0 | 4 | 956.8 | 3393 | 6.1064 | 0.476 | 0.03944 | 0.17 | 0.92072 | 0.015
6479 | 0.6 | 1.1 | 130 | 231.4 | 226.8 | 5415.4 | 19.2 | 80.4 | 2 | 7.6 | 0 | 10.1 | 0 | 4076 | 5.824 | 0.611 | 0.0273 | 0.1482 | 0.6318 | 0.007
12135 | 0.9 | 1 | 177 | 241.9 | 228.1 | 9395.4 | 37.8 | 24.2 | 9.5 | 1.2 | 0 | 1.3 | 470 | 504 | 8.0004 | 0.8319 | 0.06549 | 0.18585 | 0.30621 | 0.017
11553 | 0 | 2.2 | 132 | 218.5 | 242.4 | 6054.4 | 27.2 | 59.4 | 5.5 | 3 | 0 | 5.3 | 756 | 3066 | 6.0192 | 0.726 | 0.04224 | 0.16104 | 0.92268 | 0.012
6793 | 1 | 1.2 | 131 | 229.4 | 222.7 | 6238.5 | 30 | 65.3 | 4.3 | 1.8 | 1.1 | 6.3 | 1098.5 | 3282 | 6.1046 | 0.7729 | 0.02751 | 0.16113 | 0.52269 | 0.023
9945 | 0.1 | 2.6 | 134 | 236 | 237.3 | 6489.4 | 30.8 | 71.2 | 6 | 3.8 | 0 | 8.5 | 653.4 | 2954 | 5.896 | 0.402 | 0.05628 | 0.15812 | 0.68608 | 0.017
1385 | 0 | 3.2 | 129 | 220.3 | 249.6 | 5417.1 | 9.5 | 48.3 | 5 | 5.1 | 0 | 2.3 | 464.6 | 3414 | 5.9727 | 0.9804 | 0.02064 | 0.17673 | 1.08102 | 0.01
10831 | 0 | 2.1 | 130 | 240.1 | 242.7 | 5250.1 | 8.1 | 72 | 4.3 | 3 | 0 | 3.8 | 577.9 | 4169 | 5.941 | 0.767 | 0.0286 | 0.1417 | 0.8931 | 0.017
9560 | 0.7 | 0 | 132 | 231.7 | 217.2 | 6365.1 | 13.3 | 53.4 | 4.3 | 4.1 | 0.7 | 5.9 | 935.1 | 2297 | 6.072 | 0.8844 | 0.03432 | 0.15312 | 0.20988 | 0.005
798 | 0 | 4.1 | 128 | 221 | 230.4 | 6096.2 | 28.3 | 64.2 | 5 | 6 | 0 | 6.5 | 670.2 | 2800 | 5.7472 | 0.5248 | 0.03328 | 0.17792 | 0.63744 | 0.015
5403 | 0 | 1.5 | 130 | 223.7 | 249.8 | 5714.7 | 30.4 | 63.3 | 4 | 10.5 | 0 | 3 | 433 | 3486 | 6.006 | 0.689 | 0.0286 | 0.169 | 1.1986 | 0.011
6325 | 1.6 | 0 | 132 | 215.9 | 224.1 | 6392.1 | 8.6 | 45 | 7.4 | 1.9 | 0 | 4.6 | 912.9 | 2352 | 6.0456 | 0.9108 | 0.0264 | 0.14916 | 0.50952 | 0.014
3003 | 0 | 3.1 | 148 | 219.8 | 235.2 | 8165.6 | 45 | 27.3 | 8.7 | 1.2 | 0 | 1.7 | 525 | 1790 | 6.8228 | 0.888 | 0.0518 | 0.20276 | 1.11 | 0.016
1157 | 0.1 | 2.7 | 150 | 213.7 | 220.9 | 6031.8 | 30.3 | 33.5 | 5.2 | 3.1 | 1.1 | 6.1 | 443 | 2636 | 6.96 | 1.095 | 0.048 | 0.198 | 0.543 | 0.018
6821 | 0 | 2.6 | 137 | 212.6 | 223.5 | 7374.7 | 9 | 37 | 6 | 4.5 | 0 | 4.2 | 233.2 | 2954 | 6.3431 | 0.8905 | 0.03014 | 0.15207 | 0.58362 | 0.008
9974 | 0.2 | 2.1 | 130 | 209.7 | 240.1 | 5804.2 | 21.9 | 57.8 | 5.3 | 3.8 | 0 | 5.2 | 499 | 3681 | 5.863 | 0.637 | 0.039 | 0.1547 | 0.78 | 0.007
7664 | 1 | 1 | 128 | 221.4 | 227.4 | 6515.3 | 6.6 | 56.9 | 5 | 1.7 | 1 | 4 | 218 | 2096 | 5.8112 | 0.576 | 0.03968 | 0.14336 | 0.78336 | 0.013
6830 | 0 | 1.8 | 160 | 220.1 | 233.8 | 7411.9 | 41 | 17.6 | 10.4 | 1.8 | 0.4 | 0.3 | 134.4 | 1710 | 7.216 | 0.752 | 0.0448 | 0.1776 | 0.552 | 0.01
11950 | 1 | 1.1 | 128 | 226.6 | 240.8 | 7484.9 | 33.9 | 61.6 | 6.2 | 1.2 | 0 | 6.2 | 755.3 | 2195 | 5.7216 | 0.5632 | 0.02816 | 0.13952 | 0.1536 | 0.012
5365 | 0 | 1.1 | 126 | 215.3 | 224.9 | 5087.3 | 15.8 | 73.7 | 2.2 | 6.5 | 0 | 6.8 | 473.3 | 3693 | 5.7078 | 0.5922 | 0.03024 | 0.14868 | 0.92484 | 0.008
8983 | 1.3 | 1.1 | 152 | 209.8 | 204.1 | 6840.2 | 33.9 | 21.9 | 5.8 | 2.5 | 0 | 5 | 152 | 1658 | 6.9008 | 0.8664 | 0.038 | 0.16112 | 0.31616 | 0.009
5588 | 0 | 1.5 | 144 | 223.9 | 235.7 | 7924.4 | 34.7 | 44.9 | 8 | 4 | 0 | 2.2 | 263.9 | 1763 | 6.6816 | 0.9504 | 0.03744 | 0.1872 | 1.22832 | 0.012
6256 | 0.1 | 2.4 | 130 | 235 | 207 | 6930.6 | 30.2 | 74.7 | 5.3 | 4.4 | 0 | 6.8 | 451 | 2520 | 6.136 | 2.171 | 0.0247 | 0.143 | 0.5369 | 0.018
601 | 0 | 3.1 | 128 | 227.5 | 220.6 | 5647.2 | 28.9 | 70.2 | 5.2 | 4.5 | 0 | 7.2 | 783 | 2457 | 5.7984 | 0.64 | 0.02944 | 0.16128 | 1.24672 | 0.012
10355 | 1 | 1 | 130 | 230.3 | 249.7 | 5062.6 | 25.1 | 75.2 | 4 | 4 | 0 | 9 | 26.3 | 3678 | 6.019 | 1.183 | 0.026 | 0.1625 | 1.0816 | 0.011
801 | 0 | 3.4 | 135 | 221.1 | 190.9 | 6093.5 | 32.9 | 52.7 | 6.2 | 6.3 | 0 | 6.5 | 0 | 3843 | 6.0885 | 0.5265 | 0.0513 | 0.1674 | 0.49275 | 0.005
11927 | 0 | 3.4 | 139 | 209.7 | 233.5 | 7024 | 37 | 34 | 8.9 | 1.6 | 0 | 6 | 121 | 1744 | 6.4635 | 0.9452 | 0.01946 | 0.18348 | 0.18348 | 0.013
12748 | 1 | 2 | 151 | 240.2 | 245.2 | 7550.6 | 13.1 | 45.3 | 8 | 1 | 0 | 4 | 827.1 | 1800 | 6.7799 | 0.6946 | 0.03322 | 0.19177 | 0.29747 | 0.009
7392 | 1 | 2 | 150 | 212.8 | 240.5 | 5987.5 | 27.5 | 35.3 | 7.4 | 1.4 | 0 | 4.7 | 428 | 3853 | 6.855 | 1.005 | 0.051 | 0.1575 | 0.6135 | 0.006
9130 | 1 | 2 | 140 | 226.3 | 247.7 | 6585.8 | 0.7 | 55.4 | 3.2 | 4.5 | 0 | 5.3 | 771.8 | 3061 | 6.454 | 0.924 | 0.028 | 0.1442 | 0.301 | 0.006
9393 | 1.2 | 0 | 130 | 231 | 226.4 | 4649.3 | 20.3 | 78.2 | 2.3 | 4.7 | 0 | 8.4 | 842 | 3878 | 5.915 | 0.637 | 0.0312 | 0.1495 | 0.2717 | 0.01
9806 | 0.5 | 0.5 | 170 | 228.3 | 206.9 | 8462.5 | 38 | 20.1 | 8.8 | 1.4 | 0 | 2.7 | 252.5 | 912 | 7.871 | 1.309 | 0.0374 | 0.2023 | 1.1186 | 0.006
9660 | 1 | 0 | 151 | 230 | 224.3 | 7364.5 | 30.1 | 45.6 | 6 | 2 | 0 | 7 | 1195.4 | 2134 | 6.6289 | 0.6946 | 0.0302 | 0.18422 | 0.24613 | 0.013
2892 | 1.7 | 1.7 | 123 | 206.6 | 230.8 | 6124.3 | 0.6 | 49.7 | 7 | 4.7 | 0 | 7.2 | 293 | 3854 | 5.7564 | 1.3161 | 0.01845 | 0.17097 | 1.96677 | 0.007
6951 | 0.8 | 2 | 123 | 229.7 | 234.6 | 6128.4 | 4.1 | 69.8 | 6.1 | 2.9 | 0 | 4.9 | 1152.5 | 2353 | 5.4612 | 0.5289 | 0.05043 | 0.14883 | 0.4674 | 0.009
9957 | 1 | 2 | 123 | 224.5 | 238.2 | 5545.7 | 31.8 | 70 | 4 | 3 | 0 | 8 | 2377.5 | 3077 | 5.5965 | 0.6519 | 0.03567 | 0.14514 | 0.68265 | 0.02
11430 | 0 | 0 | 134 | 232.2 | 226.6 | 7287 | 11.6 | 61.5 | 9.2 | 3.8 | 0 | 7.5 | 4436.4 | 3647 | 6.1104 | 0.737 | 0.04288 | 0.16348 | 0.93666 | 0.009
998 | 0 | 0 | 168 | 265.5 | 210.5 | 7845.3 | 17.5 | 42.1 | 11.8 | 1.9 | 0 | 6.9 | 75 | 3688 | 7.6944 | 1.1592 | 0.04032 | 0.19488 | 1.218 | 0.01
6577 | 0.1 | 0 | 131 | 227.4 | 209.6 | 5481.2 | 26.1 | 68.4 | 2.2 | 7.5 | 0 | 6.3 | 127 | 2632 | 6.1046 | 0.9301 | 0.02358 | 0.15851 | 0.51614 | 0.012
10741 | 1.1 | 2.3 | 125 | 228.5 | 218.6 | 5250.2 | 21.1 | 82.5 | 4 | 5.8 | 0 | 8.2 | 0 | 4154 | 5.75 | 0.7 | 0.02625 | 0.1475 | 0.96625 | 0.024
8800 | 1 | 2 | 130 | 217.1 | 204.2 | 5858.1 | 25.7 | 59.4 | 5.4 | 4.5 | 0 | 7.4 | 277 | 3365 | 5.785 | 0.481 | 0.0533 | 0.1664 | 0.1001 | 0.012
7705 | 0 | 2 | 139 | 229.8 | 246.2 | 5689.9 | 19.5 | 70.9 | 4 | 4 | 0 | 8 | 522.7 | 3184 | 6.2967 | 0.7089 | 0.05143 | 0.17514 | 0.82427 | 0.01
1468 | 0 | 3.1 | 131 | 224.4 | 198.6 | 5888.8 | 31.9 | 61.5 | 6.7 | 5.1 | 1.6 | 5.3 | 319 | 3134 | 5.9867 | 0.786 | 0.04716 | 0.19519 | 1.11481 | 0.021
9011 | 1 | 1.9 | 142 | 235.4 | 209.9 | 6669.1 | 32.4 | 59.5 | 5.8 | 4.5 | 0 | 6.1 | 299 | 2562 | 6.532 | 0.8662 | 0.03124 | 0.16756 | 0.2201 | 0.012
12085 | 0 | 3 | 161 | 220.7 | 234.9 | 8813.5 | 46 | 12.1 | 11 | 0 | 0 | 1.7 | 150 | 1170 | 7.4865 | 1.7066 | 0.02737 | 0.20125 | 0.38962 | 0.009
207 | 0.5 | 0.9 | 131 | 228.2 | 246.5 | 5712.3 | 25.6 | 72 | 4.6 | 4.2 | 0 | 7.3 | 841.4 | 4069 | 6.0653 | 0.9825 | 0.01834 | 0.17685 | 1.16459 | 0.014
8344 | 1.4 | 2.2 | 159 | 222.5 | 243.2 | 8406.4 | 38.1 | 21.4 | 7.6 | 0 | 0 | 3.1 | 256 | 1447 | 7.2186 | 0.9381 | 0.05565 | 0.20352 | 0.16218 | 0.014
2090 | 0 | 3.1 | 133 | 222.7 | 203.2 | 5989.4 | 32.2 | 57.2 | 7.9 | 6.8 | 0 | 8.4 | 349 | 4469 | 6.2377 | 1.7157 | 0.03591 | 0.17822 | 1.06267 | 0.019
5760 | 0 | 2 | 125 | 245.9 | 239.6 | 5155.7 | 25.2 | 95.5 | 5.5 | 7.5 | 0 | 5.5 | 534.1 | 3406 | 5.7875 | 0.825 | 0.025 | 0.165 | 0.46125 | 0.014
10410 | 0 | 4.3 | 130 | 210.3 | 213.1 | 5822.4 | 23.4 | 56.8 | 2.9 | 6 | 0 | 3.9 | 653 | 2301 | 5.993 | 0.884 | 0.0364 | 0.1443 | 0.9854 | 0.014
6537 | 1 | 1 | 135 | 217.4 | 242.7 | 6184.8 | 9.5 | 42.2 | 5.4 | 2.1 | 0 | 1.4 | 535.3 | 1443 | 6.048 | 0.567 | 0.0378 | 0.15255 | 0.55215 | 0.008
8072 | 1 | 0.9 | 130 | 230.4 | 245.5 | 5409 | 25.7 | 72.3 | 4.4 | 3 | 0 | 5.9 | 447.4 | 3039 | 5.941 | 0.858 | 0.0299 | 0.1742 | 0.2548 | 0.012
7609 | 0 | 3.1 | 171 | 231 | 232.2 | 9477.6 | 40.7 | 19.4 | 12.2 | 1.1 | 0 | 2.3 | 303 | 1810 | 7.7976 | 0.9405 | 0.05301 | 0.18639 | 0.8721 | 0.009
9984 | 0 | 2 | 135 | 209.4 | 230.2 | 7352.5 | 36.5 | 37.8 | 6.5 | 1.5 | 0 | 3.4 | 135.6 | 2662 | 6.1695 | 0.783 | 0.03645 | 0.15255 | 0.81135 | 0.011
6958 | 0 | 2.6 | 131 | 231.6 | 233.4 | 5756.4 | 24.5 | 73.3 | 4.7 | 4.3 | 0 | 3.4 | 993.1 | 2494 | 5.9343 | 0.5502 | 0.03799 | 0.1703 | 0.50828 | 0.012
3464 | 0 | 3 | 153 | 229.9 | 249.8 | 7627.5 | 1.2 | 41 | 2.3 | 5.7 | 0.2 | 4.8 | 122.4 | 1865 | 6.7779 | 0.4743 | 0.04743 | 0.17442 | 0.88128 | 0.008
5676 | 0.1 | 1.9 | 125 | 228.8 | 233.6 | 5181 | 0.6 | 68.1 | 4.2 | 5 | 0 | 3.5 | 240.9 | 2952 | 5.6125 | 0.2875 | 0.0675 | 0.17125 | 0.48 | 0.012
12252 | 1.2 | 0 | 132 | 215.9 | 237.7 | 6494.8 | 29.5 | 52 | 4.1 | 5 | 0 | 7.8 | 302.2 | 1793 | 5.9664 | 0.66 | 0.033 | 0.16368 | 0.29568 | 0.029
9615 | 0 | 1 | 132 | 220.3 | 235.2 | 5060.1 | 18.9 | 69.6 | 3.1 | 6 | 0 | 7.2 | 876 | 2407 | 5.9004 | 0.4488 | 0.05544 | 0.15444 | 0.17556 | 0.015
7064 | 0 | 3.4 | 149 | 212.4 | 243.7 | 6717 | 32.9 | 30.5 | 6.8 | 1.7 | 0 | 4.3 | 270 | 2211 | 6.7944 | 0.7748 | 0.03129 | 0.16092 | 0.62282 | 0.008
8024 | 1.2 | 2.1 | 141 | 221.8 | 208.9 | 7396.4 | 33 | 45.8 | 7 | 3.8 | 0 | 4.8 | 267 | 2262 | 6.2463 | 0.5781 | 0.02961 | 0.17484 | 0.1833 | 0.02
3743 | 0 | 3.1 | 129 | 218.1 | 230.6 | 5119.8 | 30.4 | 59.2 | 6.7 | 1.9 | 0 | 5.2 | 660 | 2599 | 5.9598 | 0.903 | 0.02967 | 0.15738 | 1.15068 | 0.007
3055 | 1 | 4.1 | 156 | 229 | 247.2 | 8381.5 | 18.2 | 22.8 | 10.8 | 0.5 | 0 | 1.9 | 131 | 1221 | 7.2384 | 1.0296 | 0.02496 | 0.19812 | 0.94536 | 0.011
6749 | 2 | 0 | 136 | 220.5 | 224 | 6923.3 | 28.8 | 52.9 | 5.6 | 2.6 | 0 | 8.5 | 328.7 | 2576 | 5.9704 | 0.3944 | 0.05712 | 0.15232 | 0.43248 | 0.016
7013 | 0.8 | 1.5 | 151 | 225.8 | 212.2 | 6318.6 | 29.3 | 43.1 | 6 | 3.4 | 0 | 5.4 | 417 | 2574 | 6.9913 | 0.9664 | 0.03322 | 0.17063 | 0.65534 | 0.011
12061 | 0 | 2.9 | 130 | 224.1 | 229.5 | 5760.9 | 19.1 | 71.9 | 5.1 | 3.4 | 0 | 7.6 | 601 | 2837 | 5.902 | 0.663 | 0.0312 | 0.1508 | 0.2626 | 0.016
2552 | 0 | 4.1 | 132 | 210.4 | 223.4 | 5873.6 | 24.6 | 53.7 | 2.4 | 8.2 | 0 | 6.8 | 436.4 | 3877 | 5.9928 | 0.5808 | 0.03036 | 0.21252 | 1.33584 | 0.011
6828 | 0 | 2.5 | 135 | 210.1 | 225 | 7606.2 | 35.2 | 37.8 | 7.8 | 3.2 | 0 | 4.8 | 222 | 1897 | 6.183 | 0.7695 | 0.03105 | 0.14715 | 0.49005 | 0.007
8605 | 1 | 2.1 | 126 | 210.2 | 194 | 5717.4 | 24.2 | 56.7 | 7.2 | 3.7 | 0 | 6.6 | 168 | 3066 | 5.7456 | 0.8568 | 0.0504 | 0.14616 | 0.20538 | 0.01
2574 | 0 | 3 | 129 | 214.4 | 211.4 | 5251.5 | 25.8 | 59.7 | 5.3 | 7 | 0 | 6.8 | 822.2 | 4920 | 6.0114 | 1.8834 | 0.02064 | 0.17286 | 1.38675 | 0.013
2680 | 0 | 3 | 136 | 220.9 | 240.7 | 6090.9 | 3.8 | 51.6 | 5 | 5 | 0 | 7 | 928 | 4072 | 6.2424 | 0.3672 | 0.05984 | 0.20128 | 1.1696 | 0.009
7854 | 0 | 2.9 | 150 | 242.6 | 211.7 | 5360.4 | 28.3 | 62 | 6.3 | 4.4 | 0 | 7.9 | 1110 | 4149 | 6.96 | 1.17 | 0.063 | 0.2055 | 0.1965 | 0.009
3270 | 0 | 2.5 | 162 | 216.4 | 242.7 | 9474.1 | 42.1 | 12.3 | 11.3 | 1.7 | 0 | 0.2 | 68.6 | 904 | 7.2576 | 0.6804 | 0.0405 | 0.15714 | 0.56052 | 0.01
10713 | 0.6 | 0.5 | 131 | 221.3 | 247.9 | 6473.5 | 8.4 | 51.1 | 5.6 | 5 | 0 | 5 | 266.3 | 3324 | 6.157 | 2.0305 | 0.01572 | 0.12838 | 1.20127 | 0.014
10391 | 1 | 1.5 | 131 | 230.7 | 238 | 6217.1 | 28.8 | 71.3 | 5 | 2.2 | 0 | 5.8 | 290.6 | 2780 | 6.0522 | 1.1004 | 0.02227 | 0.15851 | 1.07682 | 0.013
2930 | 0 | 3.9 | 122 | 225.1 | 230.2 | 4722 | 7.7 | 67.7 | 4.6 | 5.6 | 0 | 7 | 231.9 | 4840 | 5.6364 | 0.854 | 0.02928 | 0.13664 | 1.13582 | 0.009
5902 | 0 | 3.1 | 145 | 218.9 | 240.7 | 6570.2 | 38.4 | 35.6 | 7.1 | 1.9 | 0 | 3.1 | 865 | 2337 | 6.699 | 1.015 | 0.04205 | 0.2001 | 0.48285 | 0.009
6909 | 0 | 1.1 | 131 | 223.3 | 235.5 | 5515.4 | 23.2 | 65.7 | 2 | 6.9 | 0 | 4.5 | 441.6 | 2078 | 5.8164 | 0.5633 | 0.05371 | 0.15851 | 0.4978 | 0.021
119 | 1 | 1.8 | 130 | 218.7 | 244.5 | 5930.5 | 28 | 60.6 | 4.5 | 3.8 | 0 | 8.1 | 570.2 | 4253 | 5.928 | 0.715 | 0.0416 | 0.1586 | 0.9087 | 0.011
12942 | 1 | 2.1 | 136 | 219.8 | 203.9 | 6069.7 | 27.7 | 52.8 | 3.2 | 5.5 | 0 | 6 | 594 | 2766 | 6.2424 | 0.6392 | 0.034 | 0.17 | 0.21488 | 0.012
10877 | 0 | 2 | 152 | 233.7 | 231.6 | 7003.7 | 1.2 | 50.7 | 4.5 | 4.5 | 0 | 6 | 428 | 3145 | 6.9008 | 0.5624 | 0.05168 | 0.17632 | 1.02752 | 0.009
1397 | 0.1 | 3.1 | 130 | 213.1 | 197 | 5494.5 | 32.3 | 50.9 | 5.1 | 3.5 | 1.4 | 6.4 | 1040 | 3644 | 5.915 | 0.741 | 0.0585 | 0.1612 | 0.845 | 0.013
6225 | 0 | 0 | 150 | 234.3 | 242.7 | 6946.3 | 10.6 | 73.9 | 6.2 | 3.8 | 0 | 5 | 691.5 | 3259 | 6.915 | 0.9 | 0.0465 | 0.15 | 0.2445 | 0.011
8411 | 0.7 | 1.2 | 125 | 209.8 | 204.6 | 6249.4 | 22.1 | 59.9 | 5.9 | 4.7 | 0 | 8.1 | 212 | 2872 | 5.75 | 1.325 | 0.0475 | 0.13875 | 0.1775 | 0.007
7517 | 0.1 | 2.7 | 144 | 198.2 | 240.8 | 7000.2 | 32.7 | 21.7 | 6.5 | 2 | 0 | 4.3 | 274 | 2091 | 6.6096 | 0.8352 | 0.03312 | 0.15552 | 0.69984 | 0.011
10336 | 1 | 2 | 131 | 238.5 | 235.5 | 5947.5 | 28.7 | 79.1 | 5.9 | 1.9 | 0 | 6.4 | 361.1 | 4170 | 5.8295 | 0.4585 | 0.03275 | 0.15458 | 0.91307 | 0.013
3684 | 0 | 3 | 125 | 223.4 | 238.8 | 4985.9 | 26.4 | 71.6 | 5 | 7.4 | 0 | 5.8 | 520 | 4293 | 5.775 | 0.875 | 0.02 | 0.17 | 1.01875 | 0.019
11708 | 1.1 | 2.5 | 160 | 210 | 239.2 | 7495.9 | 36.6 | 13.4 | 6.9 | 1.7 | 0 | 1.2 | 360 | 1263 | 7.248 | 0.704 | 0.032 | 0.1792 | 0.1872 | 0.009
11148 | 0 | 0 | 133 | 232.6 | 238.8 | 5844.9 | 4.9 | 64.7 | 5.7 | 3.5 | 1.6 | 6.5 | 904.8 | 3940 | 5.9983 | 0.6251 | 0.03724 | 0.14364 | 1.064 | 0.007
1626 | 0.1 | 4.1 | 132 | 237.3 | 232.1 | 6319.1 | 30.7 | 74.7 | 6.6 | 2.9 | 0 | 6.2 | 307 | 2968 | 6.0984 | 0.8712 | 0.02772 | 0.18348 | 1.89684 | 0.015
7524 | 1.1 | 1.9 | 126 | 226.3 | 245.5 | 5958.7 | 24.1 | 75.9 | 2.5 | 4.3 | 0 | 7.9 | 651 | 3642 | 5.733 | 0.7056 | 0.02394 | 0.14868 | 0.76104 | 0.015
2153 | 0.1 | 3 | 136 | 239.7 | 217.3 | 6080.6 | 30.4 | 73.5 | 9.1 | 2.8 | 0 | 7.7 | 981.9 | 5333 | 6.2832 | 0.884 | 0.03536 | 0.2108 | 1.25392 | 0.008
6596 | 0.4 | 1.5 | 135 | 212.7 | 237.6 | 6674 | 27.2 | 48.2 | 3.9 | 3.4 | 0 | 6 | 403 | 2625 | 6.291 | 0.9585 | 0.0243 | 0.16335 | 0.5319 | 0.015
6937 | 2 | 0 | 130 | 230.1 | 260.4 | 5219 | 1.7 | 68.3 | 4 | 2 | 0 | 10 | 1134.8 | 3239 | 5.759 | 0.364 | 0.0468 | 0.1625 | 0.5668 | 0.006
8476 | 0 | 1.9 | 140 | 239.2 | 230.4 | 6768.9 | 35.9 | 60.9 | 6.9 | 1.3 | 0 | 5.1 | 438.1 | 3039 | 6.398 | 0.784 | 0.021 | 0.1442 | 0.2422 | 0.011
6599 | 1 | 0.9 | 150 | 220.2 | 241.4 | 7260.2 | 33.2 | 34.2 | 6.2 | 2.3 | 0 | 7 | 138 | 2432 | 6.636 | 0.521 | 0.04905 | 0.1726 | 0.5484 | 0.02
10163 | 0.8 | 1.3 | 118 | 229.3 | 246.8 | 5633.9 | 0.5 | 80.5 | 5.5 | 1.8 | 0 | 7.4 | 545.9 | 3282 | 5.369 | 0.4366 | 0.04366 | 0.1298 | 0.6962 | 0.01
12868 | 1 | 1.9 | 134 | 218.9 | 235.9 | 6016.2 | 30.3 | 51.7 | 6.7 | 1.6 | 0 | 6.7 | 705 | 2030 | 6.164 | 1.0452 | 0.04556 | 0.15678 | 0.29748 | 0.013
3613 | 0.1 | 3.2 | 130 | 221.8 | 234 | 5796 | 27 | 65.1 | 5.3 | 4 | 0 | 6.4 | 1552 | 3290 | 5.98 | 0.832 | 0.0208 | 0.1716 | 1.2012 | 0.007
6090 | 0 | 3.7 | 131 | 229.8 | 243.9 | 5592.1 | 27.2 | 68.8 | 4.7 | 3.9 | 0 | 5.3 | 514 | 2695 | 6.0391 | 0.9956 | 0.03144 | 0.15982 | 0.21353 | 0.014
2147 | 0.1 | 3.1 | 141 | 220.4 | 224.8 | 5915.9 | 26.9 | 52.2 | 7.9 | 2.1 | 2 | 3.6 | 15.9 | 3440 | 6.486 | 0.8037 | 0.03243 | 0.20868 | 1.28451 | 0.009
7138 | 0.9 | 1.2 | 131 | 222.3 | 240.5 | 5653.8 | 26.9 | 64.1 | 4.2 | 4.3 | 0 | 8.3 | 1020 | 3370 | 5.9605 | 0.6943 | 0.02751 | 0.1441 | 0.63273 | 0.009
9497 | 1 | 2.1 | 170 | 219.7 | 201.3 | 9208.7 | 41.9 | 4.2 | 10.7 | 0 | 0 | 0 | 153 | 607 | 7.786 | 0.952 | 0.0323 | 0.1989 | 0.2261 | 0.009
5792 | 0 | 2.3 | 156 | 221.8 | 231.5 | 6494.4 | 25.5 | 39.9 | 6.6 | 4.2 | 0 | 6.8 | 391.5 | 2852 | 7.176 | 0.9984 | 0.03276 | 0.18252 | 0.46176 | 0.009
6590 | 2 | 0 | 130 | 223.8 | 223.7 | 6023.6 | 8.8 | 55 | 3 | 2.5 | 0 | 6 | 944.5 | 2204 | 5.827 | 0.629 | 0.0391 | 0.1478 | 0.4672 | 0.01
11086 | 1.2 | 1.1 | 129 | 220.8 | 214.2 | 5600.6 | 21.1 | 70.3 | 3.3 | 5.7 | 0 | 8.2 | 464 | 3896 | 5.9469 | 0.9933 | 0.0258 | 0.1419 | 1.11069 | 0.014
7648 | 0.1 | 2.3 | 160 | 215.9 | 227.1 | 7255.7 | 41.7 | 14.2 | 7.6 | 1.6 | 0 | 3 | 468.2 | 2029 | 7.312 | 0.928 | 0.032 | 0.1792 | 0.9296 | 0.024
7861 | 0 | 2 | 130 | 239.9 | 240.7 | 6049.7 | 31.1 | 76.1 | 5.1 | 2.8 | 0 | 5.1 | 771 | 2953 | 6.045 | 0.949 | 0.039 | 0.1716 | 0.1742 | 0.012
7150 | 1 | 2 | 150 | 224.8 | 239.5 | 6794.6 | 35.9 | 38.8 | 6.2 | 2.8 | 0.7 | 4.3 | 841 | 2752 | 6.9 | 1.185 | 0.0285 | 0.1665 | 0.7035 | 0.014
11538 | 0 | 1.8 | 140 | 247.9 | 248.1 | 5973.5 | 30.7 | 77.2 | 5.8 | 5.2 | 0 | 6.8 | 610 | 5317 | 6.384 | 0.77 | 0.0448 | 0.1708 | 0.9786 | 0.018
5350 | 0 | 2.8 | 114 | 215.1 | 227.8 | 4312.7 | 13.8 | 87.7 | 4.3 | 6.7 | 0 | 5.9 | 659 | 3097 | 5.1642 | 0.5358 | 0.02736 | 0.13452 | 0.83676 | 0.01
6502 | 1 | 2 | 131 | 224.8 | 222.1 | 6296.3 | 32.1 | 61.9 | 6.4 | 0.6 | 0 | 4.7 | 0 | 2687 | 5.9343 | 0.6681 | 0.02096 | 0.14934 | 0.50959 | 0.007
9396 | 1.2 | 0 | 130 | 216.9 | 215.4 | 5722.4 | 33 | 51.2 | 3.5 | 2.8 | 0 | 7.7 | 1158.4 | 2543 | 5.837 | 0.611 | 0.026 | 0.143 | 0.2925 | 0.014
56 | 1.6 | 1.1 | 131 | 220.2 | 223.1 | 5932.9 | 29.1 | 60.1 | 4.1 | 2.9 | 0 | 8.5 | 252 | 3319 | 5.9081 | 0.4454 | 0.04061 | 0.16506 | 0.91307 | 0.015
2371 | 0 | 2.9 | 126 | 200 | 221.2 | 6981.3 | 30.4 | 43.2 | 9.9 | 5.1 | 0 | 5.1 | 454.3 | 2776 | 5.8338 | 0.8568 | 0.0378 | 0.18144 | 1.0836 | 0.008
7919 | 0 | 2 | 132 | 230.1 | 235 | 6309.5 | 30.8 | 65.3 | 8.8 | 3.1 | 0 | 4.7 | 610.3 | 3458 | 6.1116 | 1.3992 | 0.02904 | 0.16896 | 0.18216 | 0.011
12410 | 1 | 0.6 | 169 | 220.3 | 249.4 | 9914.1 | 44.5 | 3.4 | 9.5 | 0 | 0 | 0 | 172.6 | 510 | 7.7402 | 1.014 | 0.06591 | 0.20449 | 0.35997 | 0.008
9723 | 0 | 3 | 150 | 226.2 | 235.7 | 7535.9 | 39.8 | 33 | 5.9 | 2.4 | 0 | 0.7 | 525.8 | 1256 | 6.825 | 0.78 | 0.0615 | 0.186 | 0.228 | 0.013
10027 | 0.9 | 1.8 | 127 | 221.9 | 238.2 | 5691.9 | 24.7 | 70 | 4.2 | 4.2 | 0 | 6 | 410 | 3700 | 5.8039 | 0.7366 | 0.03048 | 0.15494 | 0.93218 | 0.008
10635 | 1 | 1.6 | 129 | 221.6 | 248.6 | 5827.3 | 27.5 | 65.5 | 6.3 | 1.4 | 0 | 7.3 | 241.7 | 3330 | 5.9469 | 0.8643 | 0.03483 | 0.15093 | 1.05135 | 0.008
7486 | 1.1 | 1.8 | 128 | 199.6 | 217.6 | 5248.2 | 23.9 | 48.2 | 5.8 | 4 | 0 | 6.5 | 304 | 3215 | 5.9264 | 1.0496 | 0.02688 | 0.13824 | 0.72192 | 0.013
5801 | 0 | 2.5 | 124 | 229.1 | 215.1 | 5355.1 | 21 | 84.4 | 2.5 | 7.7 | 0 | 5 | 1169 | 3108 | 5.5552 | 0.5952 | 0.06324 | 0.1798 | 0.28768 | 0.013
12504 | 0.1 | 2.8 | 140 | 218.1 | 238.3 | 6265.3 | 31.8 | 43.5 | 7.3 | 2 | 0 | 4 | 270 | 2798 | 6.44 | 1.036 | 0.0224 | 0.1918 | 0.2282 | 0.007
8904 | 2 | 0 | 130 | 235.8 | 196.4 | 6675.2 | 34.2 | 69 | 8 | 2 | 0 | 7 | 251.6 | 2663 | 5.993 | 1.014 | 0.039 | 0.1456 | 0.1638 | 0.008
3639 | 0 | 3.2 | 129 | 219.3 | 230.2 | 4659.7 | 24.6 | 65.8 | 2.8 | 8.3 | 0 | 5.1 | 196 | 3400 | 5.934 | 0.8256 | 0.02064 | 0.17028 | 1.19196 | 0.007
3462 | 0 | 2 | 133 | 229.7 | 232.8 | 6001.4 | 1.2 | 56 | 3 | 6.8 | 0 | 5.9 | 275.3 | 3307 | 5.8919 | 0.5054 | 0.0532 | 0.17423 | 0.49343 | 0.006
408 | 1 | 2.1 | 152 | 220.9 | 207.9 | 7136.2 | 33.7 | 35.2 | 7.3 | 1.2 | 0 | 4 | 858 | 2317 | 6.916 | 0.7752 | 0.04712 | 0.17784 | 1.43184 | 0.011
8573 | 0.1 | 2.6 | 169 | 249.7 | 213.7 | 9290.4 | 30.9 | 46.4 | 9.5 | 2 | 0 | 4.4 | 595 | 1091 | 7.6895 | 0.8957 | 0.06929 | 0.19097 | 0.22984 | 0.016
13408 | 1 | 2.1 | 151 | 223.1 | 217.7 | 7196.5 | 23.9 | 45.6 | 6 | 1.7 | 0 | 5.6 | 418 | 2281 | 6.7497 | 0.6644 | 0.03322 | 0.16459 | 0.1812 | 0.012
2984 | 0 | 3 | 123 | 213.6 | 235.7 | 5555.2 | 6.6 | 64.9 | 7 | 5 | 0 | 5.2 | 570.9 | 5436 | 5.5596 | 0.6396 | 0.02706 | 0.13899 | 1.26936 | 0.008
12848 | 1.1 | 2.6 | 130 | 221.8 | 220.1 | 6100.5 | 5.5 | 58.6 | 3.9 | 2.9 | 0 | 3.6 | 534.3 | 2321 | 5.824 | 0.585 | 0.0494 | 0.1703 | 0.2301 | 0.007
3544 | 0 | 2.8 | 128 | 212.1 | 243.9 | 5600 | 28.3 | 55.3 | 3.8 | 4.7 | 0 | 6.1 | 742 | 2716 | 5.824 | 0.6784 | 0.02304 | 0.1408 | 1.056 | 0.015
6551 | 0.2 | 0.4 | 145 | 208.5 | 240.8 | 6227.7 | 27.4 | 36.4 | 5.5 | 3.9 | 0 | 8 | 529 | 3595 | 6.5395 | 0.667 | 0.0551 | 0.16385 | 0.4959 | 0.008
11462 | 1.1 | 1.4 | 130 | 229.5 | 231.9 | 7023.3 | 39.3 | 60.1 | 8.3 | 2.8 | 6.7 | 4.8 | 635 | 2859 | 5.837 | 0.455 | 0.0377 | 0.1625 | 0.8801 | 0.008
1284 | 0 | 3 | 135 | 229.1 | 249.7 | 5878.7 | 1 | 62.2 | 5 | 5 | 0 | 7 | 161.7 | 4020 | 6.2505 | 0.8235 | 0.02295 | 0.2025 | 0.9558 | 0.013
3074 | 1 | 3 | 131 | 219.7 | 227.4 | 5199.8 | 26.1 | 62.5 | 5.5 | 5 | 0 | 7.8 | 245 | 3498 | 6.2094 | 2.1484 | 0.01179 | 0.15458 | 1.01132 | 0.013
12905 | 0.2 | 2.4 | 130 | 220.7 | 243 | 5410.8 | 27.8 | 60.1 | 5.4 | 2.3 | 0 | 6 | 1062 | 3288 | 5.746 | 0.442 | 0.0377 | 0.1469 | 0.1846 | 0.011
6198 | 1.1 | 0 | 179 | 228.9 | 224.8 | 10056.6 | 14.1 | 6 | 7.6 | 0.5 | 0 | 1 | 90.2 | 829 | 7.9984 | 0.7768 | 0.05586 | 0.21438 | 0.78315 | 0.016
7960 | 1 | 0 | 136 | 240.1 | 222.2 | 7195 | 7.2 | 66.3 | 6.1 | 1.1 | 0 | 6 | 336.6 | 2906 | 6.12 | 0.7072 | 0.02176 | 0.17952 | 0.20128 | 0.01
10656 | 1 | 0 | 161 | 230.9 | 240.2 | 8012.1 | 37.6 | 32.8 | 6.1 | 4.3 | 0 | 3.1 | 295.3 | 1501 | 7.245 | 0.7889 | 0.0483 | 0.19964 | 1.24453 | 0.019
8433 | 1.2 | 2.1 | 140 | 223.5 | 241.8 | 6941.2 | 31.1 | 50.4 | 6.1 | 2.2 | 0 | 6.3 | 307 | 2199 | 6.398 | 0.77 | 0.0378 | 0.161 | 0.2226 | 0.01
11750 | 0.1 | 2.6 | 162 | 221.2 | 242.8 | 7545.7 | 33.1 | 22.1 | 9.4 | 0 | 0 | 1.7 | 328 | 1695 | 7.2414 | 0.7128 | 0.03564 | 0.17658 | 0.1944 | 0.006
10966 | 0.9 | 1.6 | 131 | 220 | 218.4 | 5939.5 | 25.2 | 64.1 | 5.2 | 3.1 | 0 | 6.6 | 408 | 3318 | 5.9605 | 0.5764 | 0.0262 | 0.16375 | 1.04538 | 0.013
2710 | 0.1 | 2.9 | 132 | 208.5 | 233.7 | 6256.8 | 27.6 | 49.2 | 6.7 | 3.3 | 0 | 6.3 | 707.2 | 2955 | 5.8212 | 0.3828 | 0.04752 | 0.20196 | 0.93456 | 0.016
8928 | 1.2 | 0 | 132 | 230.8 | 221.7 | 6698 | 0.6 | 71 | 2.8 | 4 | 0 | 10 | 905.9 | 2350 | 6.138 | 1.3068 | 0.02508 | 0.16236 | 0.18744 | 0.015
1758 | 0 | 1.5 | 171 | 225.2 | 232.9 | 10364.3 | 43.3 | 11.2 | 12 | 0 | 0 | 0 | 41.5 | 345 | 7.695 | 0.7182 | 0.04275 | 0.27531 | 1.59201 | 0.01
5730 | 0 | 3 | 132 | 219.9 | 239.7 | 4612.8 | 0.9 | 57.1 | 2 | 6 | 0 | 6 | 713.5 | 3421 | 6.0192 | 0.8976 | 0.02244 | 0.18744 | 0.4422 | 0.011
3114 | 0 | 3.1 | 100 | 100.5 | 233 | 5570 | 21.6 | 12.1 | 7.1 | 0.4 | 0 | 0 | 63.7 | 1399 | 4.63 | 0.81 | 0.028 | 0.11 | 0.33 | 0.01
2814 | 0 | 3 | 127 | 214.8 | 213.5 | 6113.4 | 28.3 | 59.2 | 3 | 7.6 | 0 | 6.2 | 884.4 | 3599 | 5.7277 | 0.2667 | 0.0508 | 0.18034 | 1.40081 | 0.019
9457 | 0.5 | 1.9 | 132 | 219.6 | 204.4 | 5171.3 | 23.6 | 61.7 | 2.7 | 6.1 | 0 | 6.4 | 778 | 2942 | 5.808 | 0.4224 | 0.05016 | 0.16632 | 0.17952 | 0.014
1299 | 0 | 2.5 | 129 | 221.6 | 240.6 | 5610.5 | 28.6 | 63.5 | 3.1 | 7 | 0 | 6.2 | 487 | 3099 | 5.8566 | 0.5676 | 0.02451 | 0.18705 | 0.82431 | 0.012
9226 | 0 | 2.2 | 131 | 242.4 | 238.5 | 6124 | 9.4 | 78 | 5.3 | 1.5 | 0 | 4.7 | 68.3 | 1828 | 6.0129 | 0.524 | 0.04978 | 0.16506 | 0.28034 | 0.012
11948 | 0 | 2.6 | 142 | 232.4 | 242.9 | 6305.1 | 30.9 | 56 | 6.4 | 1.9 | 0 | 7.3 | 81 | 3468 | 6.5036 | 0.7384 | 0.0213 | 0.1775 | 0.18886 | 0.009
6349 | 1 | 1.8 | 150 | 229.8 | 224.8 | 7499.5 | 38.5 | 41.3 | 6 | 3.5 | 0.2 | 5 | 734.1 | 1843 | 6.78 | 1.02 | 0.0555 | 0.171 | 0.4725 | 0.018
2392 | 0 | 2.5 | 129 | 216.9 | 210 | 6579.7 | 33.1 | 54.4 | 8.3 | 2.4 | 0 | 6.3 | 789.9 | 3474 | 5.9082 | 0.8643 | 0.02967 | 0.18189 | 0.93783 | 0.012
11186 | 0 | 4.3 | 130 | 227.7 | 206.6 | 6565.1 | 29.4 | 68.4 | 5.4 | 4.6 | 0 | 5.7 | 396 | 2552 | 5.863 | 0.611 | 0.0364 | 0.1404 | 1.04 | 0.01
7803 | 0.1 | 2.1 | 140 | 188.9 | 182.6 | 6154.5 | 37.9 | 8.5 | 9.8 | 0.4 | 0 | 1.9 | 130 | 880 | 6.51 | 1.806 | 0.0252 | 0.1736 | 0.224 | 0.007
12893 | 0 | 2 | 130 | 237.3 | 241.7 | 5594.3 | 26.6 | 77.8 | 5.6 | 2.6 | 0 | 6.5 | 807 | 3102 | 5.72 | 0.507 | 0.0455 | 0.1521 | 0.2249 | 0.011
12380 | 1.7 | 3 | 142 | 221.2 | 225.6 | 5611.2 | 24.5 | 50.1 | 3 | 4.8 | 0 | 5.4 | 280 | 2549 | 6.532 | 1.1076 | 0.04544 | 0.17182 | 0.28968 | 0.008
6708 | 1 | 2 | 160 | 226.6 | 214.4 | 8758.2 | 49.1 | 17.5 | 8 | 0 | 0 | 0 | 130.8 | 838 | 7.264 | 0.816 | 0.0448 | 0.1984 | 0.5904 | 0.009
7456 | 0 | 2.5 | 140 | 216.2 | 214.2 | 6210.3 | 24.6 | 52.1 | 6.9 | 4.3 | 0 | 7.2 | 674 | 3153 | 6.51 | 1.176 | 0.0238 | 0.1694 | 0.7084 | 0.008
1398 | 0 | 3 | 129 | 229.8 | 243.6 | 5859.6 | 32.2 | 68.7 | 5 | 5 | 0 | 7 | 736.3 | 3945 | 5.8437 | 0.6579 | 0.03741 | 0.17931 | 0.8385 | 0.016
9005 | 1 | 1.7 | 146 | 226.2 | 244.4 | 5825.5 | 31.2 | 46.6 | 6.6 | 2.8 | 0 | 6.8 | 542 | 3449 | 6.716 | 0.8906 | 0.03212 | 0.17228 | 0.2263 | 0.005
9003 | 0.8 | 1.8 | 171 | 231.5 | 195.3 | 7628.8 | 50.2 | 8.5 | 10.1 | 2 | 0 | 0 | 331 | 1678 | 7.866 | 1.0431 | 0.03762 | 0.20178 | 0.26505 | 0.012
13058 | 0.9 | 1.6 | 134 | 211.7 | 243.4 | 5573.1 | 26.2 | 50 | 5.7 | 3.5 | 0 | 6.8 | 555 | 2480 | 6.1908 | 1.0854 | 0.0335 | 0.15946 | 0.22378 | 0.011
11236 | 0.9 | 1 | 138 | 230.8 | 233.7 | 5776.4 | 29.4 | 63.7 | 4.6 | 4.9 | 0 | 6.3 | 719.7 | 3793 | 6.2238 | 0.4692 | 0.04278 | 0.17388 | 0.96186 | 0.01
6972 | 0.2 | 2.6 | 131 | 220 | 217.3 | 5543.2 | 27.9 | 61.1 | 6.1 | 2.5 | 0 | 5.1 | 458 | 2762 | 5.9343 | 0.6288 | 0.04061 | 0.14017 | 0.5371 | 0.012
775 | 1 | 2.2 | 130 | 230.1 | 247.8 | 5672.4 | 7.7 | 65.5 | 5 | 4 | 0 | 7.8 | 243.4 | 3508 | 5.889 | 0.676 | 0.0442 | 0.1612 | 0.4784 | 0.006
10342 | 0.1 | 2.1 | 128 | 221.8 | 211.9 | 6508.1 | 19.5 | 74.5 | 3.1 | 6 | 0 | 6.3 | 1180 | 3675 | 5.8112 | 0.64 | 0.0256 | 0.13952 | 0.8704 | 0.006
7295 | 2 | 0 | 132 | 228.8 | 227.4 | 6620.3 | 32.5 | 64.8 | 8.1 | 0 | 0 | 4.7 | 63.9 | 2282 | 6.1512 | 1.4256 | 0.02508 | 0.12672 | 0.68244 | 0.013
3454 | 0 | 0 | 120 | 220.7 | 233.9 | 5724 | 0.5 | 60.1 | 2.1 | 8.6 | 0 | 8 | 23.4 | 2968 | 5.352 | 0.42 | 0.03 | 0.1524 | 0.8352 | 0.006
1530 | 0.1 | 2.7 | 171 | 238.7 | 220.2 | 8745.3 | 45.2 | 22.7 | 11.3 | 0.8 | 0 | 0.3 | 422 | 1140 | 7.7976 | 0.855 | 0.0342 | 0.24624 | 1.71 | 0.009
3717 | 0 | 0 | 132 | 215.4 | 248.7 | 5883.9 | 3.5 | 49.9 | 3.3 | 3 | 0 | 6.9 | 345.9 | 3026 | 6.006 | 0.66 | 0.05676 | 0.17292 | 1.16952 | 0.022
2437 | 0.1 | 3.2 | 130 | 220.9 | 247.7 | 5791.3 | 28.9 | 62.3 | 5.4 | 7.4 | 0 | 5 | 534 | 3369 | 5.837 | 0.598 | 0.0286 | 0.195 | 1.0114 | 0.006
9253 | 1.1 | 1 | 155 | 230.5 | 208.7 | 6395.8 | 37.3 | 36.2 | 6.8 | 1.1 | 0 | 6.6 | 285 | 2272 | 6.9285 | 0.713 | 0.031 | 0.1705 | 0.39525 | 0.006
8971 | 0.7 | 1.3 | 130 | 225.2 | 244.5 | 6529.9 | 27.7 | 64.5 | 5.5 | 3.4 | 0 | 3.7 | 563.8 | 2395 | 5.941 | 0.78 | 0.0416 | 0.1378 | 0.2496 | 0.009
10175 | 0 | 2 | 128 | 230 | 225.4 | 5618.7 | 26.1 | 75.7 | 5.2 | 4.1 | 0 | 7 | 367.6 | 2863 | 5.7472 | 0.5248 | 0.03328 | 0.1344 | 0.7232 | 0.008
10623 | 0 | 2 | 130 | 228.9 | 247.1 | 5838 | 25.5 | 73.4 | 3.8 | 4 | 0 | 6 | 1201.9 | 3733 | 6.11 | 1.352 | 0.0351 | 0.1612 | 0.9672 | 0.01
6737 | 0 | 1 | 132 | 228.7 | 224.9 | 6321.9 | 6.6 | 60.6 | 4.3 | 7.2 | 0 | 7.1 | 378.9 | 3412 | 5.9136 | 0.5808 | 0.02904 | 0.14784 | 0.41712 | 0.008
1076 | 0 | 3 | 145 | 222.4 | 250 | 7343.4 | 30.6 | 47 | 3.5 | 5.3 | 0 | 5.9 | 203.9 | 3245 | 6.7425 | 1.218 | 0.0261 | 0.16385 | 1.0904 | 0.015
9670 | 1 | 1.6 | 150 | 217.4 | 249.1 | 6237.2 | 1.2 | 36.1 | 5.3 | 0.7 | 0 | 4.1 | 540.9 | 2045 | 6.795 | 0.645 | 0.031 | 0.186 | 0.2805 | 0.012
2092 | 0 | 3 | 133 | 228.5 | 235.2 | 6985 | 41.4 | 54.5 | 13.3 | 2.6 | 0 | 8.2 | 489 | 3199 | 6.1579 | 1.8886 | 0.02926 | 0.21147 | 1.08927 | 0.013
634 | 0 | 2 | 130 | 230 | 249 | 5770.4 | 26.3 | 73.7 | 4 | 5 | 0 | 8 | 606.2 | 2927 | 5.863 | 0.624 | 0.0299 | 0.1625 | 0.4719 | 0.013
1028 | 0 | 3.1 | 131 | 231.9 | 222.1 | 5268.9 | 46.4 | 24.5 | 6 | 2 | 3.9 | 2.3 | 840.2 | 1623 | 5.9867 | 0.7729 | 0.04323 | 0.15196 | 0.70347 | 0.018
188 | 0.4 | 1.8 | 139 | 208.9 | 214.9 | 6863.6 | 23.8 | 46.1 | 6.3 | 7.9 | 1.5 | 5.6 | 689 | 2696 | 6.4357 | 1.0425 | 0.01946 | 0.18765 | 1.23571 | 0.009
8555 | 0.2 | 2.4 | 128 | 224.1 | 214.6 | 5449.5 | 27.1 | 67.2 | 5 | 4.5 | 0 | 6.2 | 182 | 3574 | 5.8368 | 0.8704 | 0.0512 | 0.14848 | 0.20864 | 0.007
9893 | 0 | 2.5 | 134 | 225.2 | 218 | 6427.8 | 28.5 | 62.9 | 6 | 3 | 0 | 5.5 | 1082.7 | 3060 | 6.097 | 0.7102 | 0.03752 | 0.17688 | 0.75442 | 0.006
13256 | 1.3 | 1.4 | 152 | 221.2 | 230.9 | 8313.5 | 34.5 | 32.1 | 7 | 1.9 | 0 | 2.3 | 530 | 1691 | 6.7944 | 0.6688 | 0.03344 | 0.16568 | 0.1824 | 0.018
12125 | 2.1 | 1 | 170 | 267.7 | 209 | 8548 | 16.4 | 35.5 | 6.2 | 3.9 | 0 | 3.8 | 213.4 | 1755 | 7.769 | 1.173 | 0.0391 | 0.204 | 0.374 | 0.01
1006 | 0.1 | 3.1 | 127 | 237 | 234.4 | 5444.3 | 78.8 | 31.5 | 7.2 | 1.6 | 4.9 | 1.6 | 591.6 | 1581 | 5.9055 | 1.1811 | 0.02159 | 0.17526 | 0.88392 | 0.01
10525 | 1.1 | 2 | 131 | 208.5 | 244 | 5736.6 | 25.6 | 51.8 | 4.7 | 3.6 | 0 | 8.1 | 495 | 3623 | 5.7902 | 0.4323 | 0.03275 | 0.13886 | 0.77945 | 0.006
12230 | 1 | 2 | 170 | 223.6 | 243.9 | 10395.9 | 45.8 | 2.6 | 10 | 0 | 0 | 0 | 158.6 | 321 | 7.794 | 1.366 | 0.0362 | 0.2018 | 0.4679 | 0.008
10205 | 0 | 1.5 | 132 | 221.9 | 238.2 | 5695.9 | 22.6 | 67.5 | 2.2 | 6.8 | 0 | 7.9 | 322 | 2116 | 5.9928 | 0.7392 | 0.02112 | 0.13596 | 0.97944 | 0.002
5563 | 0 | 3.2 | 130 | 229.8 | 235.3 | 5421.1 | 27.8 | 71.5 | 3.7 | 12.2 | 0 | 5.9 | 659.2 | 4094 | 6.032 | 0.806 | 0.0286 | 0.182 | 0.9542 | 0.01
1568 | 0 | 3 | 131 | 220.6 | 223 | 5811.1 | 6.1 | 51.5 | 5.9 | 3.6 | 0 | 5.1 | 236.6 | 2533 | 6.0784 | 0.9694 | 0.03537 | 0.18209 | 1.30869 | 0.009
9432 | 1.1 | 2.3 | 140 | 227.3 | 239.1 | 7139.7 | 35.4 | 46.4 | 4.5 | 0 | 0 | 4.4 | 182.1 | 1526 | 6.376 | 0.699 | 0.0337 | 0.1613 | 0.2887 | 0.02
785 | 0 | 3 | 151 | 228.4 | 220.6 | 6283.4 | 34.4 | 43.3 | 6.2 | 2.5 | 0 | 5.9 | 324 | 2426 | 6.946 | 0.9815 | 0.03473 | 0.22046 | 0.76859 | 0.008
1003 | 0.1 | 3.1 | 128 | 247.3 | 230.4 | 5967.1 | 30.4 | 88.9 | 3.7 | 8.8 | 0 | 5.5 | 882 | 3248 | 5.9264 | 1.0368 | 0.0192 | 0.16128 | 1.0304 | 0.01
3537 | 0 | 3 | 128 | 224.9 | 249.9 | 5231.1 | 0.6 | 56.2 | 5 | 4 | 0 | 4.6 | 439.4 | 3936 | 5.888 | 0.9344 | 0.04352 | 0.14464 | 1.14432 | 0.01
10019 | 0 | 3.6 | 140 | 205.9 | 234.2 | 6226 | 27.4 | 38.5 | 4.3 | 3.4 | 0 | 4.5 | 327 | 3143 | 6.398 | 0.77 | 0.0364 | 0.1456 | 0.8988 | 0.01
11966 | 1.1 | 1.5 | 131 | 225.8 | 234.6 | 7062.7 | 32.9 | 58.7 | 6.3 | 4.3 | 0 | 3 | 368.8 | 2741 | 5.7771 | 0.5633 | 0.02489 | 0.1703 | 0.18471 | 0.009
8415 | 1.1 | 1.9 | 126 | 230.8 | 200.6 | 5852.7 | 22.2 | 79.8 | 4.2 | 3.4 | 0 | 7.3 | 399 | 2912 | 5.6574 | 0.8064 | 0.05292 | 0.16002 | 0.17892 | 0.016
11578 | 0.9 | 1.7 | 129 | 217.6 | 223.4 | 5230.8 | 20.3 | 68.7 | 1.8 | 6.1 | 0 | 7.8 | 203 | 4526 | 5.8179 | 0.4386 | 0.03999 | 0.16254 | 0.89913 | 0.008
1278 | 2 | 4.1 | 131 | 229.9 | 208.8 | 5871.3 | 28.7 | 70.4 | 3.4 | 4.4 | 0 | 6.9 | 261 | 3524 | 5.8557 | 0.4585 | 0.04716 | 0.19257 | 0.7467 | 0.009
3608 | 0.1 | 2.6 | 150 | 220.1 | 235.3 | 6647.4 | 33.7 | 36.4 | 6.9 | 2.2 | 0 | 5.8 | 729 | 2683 | 6.72 | 0.615 | 0.0705 | 0.189 | 0.981 | 0.007
10556 | 0.8 | 1.3 | 121 | 212.9 | 242.6 | 5340.9 | 24.7 | 67 | 4.6 | 3.2 | 0 | 6.8 | 1166 | 3943 | 5.687 | 1.2584 | 0.03267 | 0.15004 | 0.90024 | 0.007
6083 | 0.9 | 1.6 | 111 | 218.7 | 242.5 | 4640.8 | 17.9 | 87.1 | 4.1 | 5.2 | 0 | 7.4 | 0 | 3184 | 5.1615 | 0.9435 | 0.03108 | 0.1332 | 0.14652 | 0.014
2398 | 0.2 | 1 | 139 | 228.8 | 245.3 | 6831.2 | 4.6 | 48.1 | 3.8 | 4.5 | 0 | 5.1 | 775 | 3273 | 6.4357 | 1.1398 | 0.03197 | 0.15707 | 0.96744 | 0.018
708 | 1 | 2 | 121 | 235.2 | 250 | 4847.5 | 30 | 83.9 | 5 | 5 | 0 | 8 | 794.3 | 4085 | 5.6144 | 0.9801 | 0.02057 | 0.15125 | 0.51909 | 0.024
11211 | 0 | 2 | 133 | 234.8 | 236.2 | 5756.1 | 26.9 | 74.5 | 3.9 | 4 | 0 | 7 | 886.6 | 3588 | 5.9983 | 0.6251 | 0.03724 | 0.14364 | 1.064 | 0.012
1766 | 0 | 3 | 170 | 215.5 | 235.6 | 9028.7 | 12.2 | 3.3 | 8.3 | 0 | 0 | 0 | 200.1 | 560 | 7.65 | 0.714 | 0.0425 | 0.2737 | 1.5827 | 0.016
1809 | 0 | 3.2 | 132 | 207.7 | 194.6 | 6190.4 | 26.9 | 48.9 | 4.9 | 2.9 | 0 | 5.8 | 14 | 2816 | 6.0852 | 0.8052 | 0.02376 | 0.18348 | 1.1088 | 0.014
11926 | 0 | 2 | 156 | 225.4 | 233.1 | 7789.5 | 39.5 | 29.8 | 8 | 0 | 0 | 2.1 | 279 | 1799 | 7.0668 | 0.6864 | 0.0312 | 0.17472 | 0.18252 | 0.012
1844 | 0.1 | 3 | 135 | 223.1 | 240.3 | 6433.5 | 9.2 | 48.1 | 5.6 | 3.1 | 0 | 3.9 | 73.3 | 2684 | 6.1965 | 0.9855 | 0.02835 | 0.2079 | 1.3797 | 0.017
3191 | 0.1 | 3 | 123 | 224.5 | 238.2 | 5638.5 | 24.1 | 77.9 | 3.9 | 6.5 | 0 | 7.1 | 475 | 3974 | 5.5473 | 0.615 | 0.03936 | 0.12915 | 0.42681 | 0.006
6099 | 2 | 0 | 150 | 221.9 | 213.3 | 7340.1 | 33.5 | 35.1 | 7 | 3.1 | 0 | 3.7 | 281.9 | 1761 | 6.975 | 1.08 | 0.0285 | 0.177 | 0.2685 | 0.02
5995 | 2 | 1.5 | 130 | 225.5 | 233.5 | 6053.7 | 23.5 | 68.9 | 6 | 0.9 | 0.1 | 6 | 1254 | 2823 | 6.058 | 1.131 | 0.026 | 0.1742 | 0.2197 | 0.016
1188 | 0 | 3.2 | 141 | 217.4 | 250.4 | 6498.7 | 30.3 | 46.4 | 6.8 | 3 | 0 | 6.4 | 404.5 | 2659 | 6.345 | 0.6345 | 0.04512 | 0.1833 | 0.6627 | 0.007
7994 | 0 | 1.9 | 126 | 227.6 | 231 | 5882 | 25.9 | 73.1 | 6 | 4.6 | 0 | 6 | 545 | 2803 | 5.7834 | 0.819 | 0.04032 | 0.1638 | 0.15372 | 0.006
12366 | 0 | 3.3 | 170 | 224.8 | 214.4 | 6934.4 | 34.2 | 20.5 | 7.8 | 0 | 0 | 2.6 | 279 | 2278 | 7.871 | 1.173 | 0.0425 | 0.2227 | 0.3757 | 0.024
3408 | 0.1 | 3.5 | 141 | 214 | 244.3 | 5553.8 | 33.8 | 39.6 | 5.8 | 2.5 | 0 | 5.9 | 259 | 3045 | 6.5706 | 0.8883 | 0.03243 | 0.16638 | 0.51183 | 0.01
9468 | 0 | 1.6 | 146 | 213.1 | 236 | 6221.1 | 6.5 | 33.5 | 5.5 | 1.4 | 0 | 2.9 | 609.9 | 2184 | 6.624876 | 0.7627241 | 0.03418414 | 0.1690579 | 0.198711 | 0.011
9734 | 1 | 1.5 | 130 | 221.1 | 240.5 | 5249.5 | 20.9 | 66.9 | 3 | 4.4 | 0 | 6.5 | 1246 | 2582 | 5.759 | 0.455 | 0.0598 | 0.1599 | 0.1859 | 0.013
11483 | 1.1 | 2 | 130 | 230.6 | 223.3 | 5915.9 | 26.7 | 73.5 | 5 | 3.8 | 0 | 7.5 | 613 | 3608 | 5.863 | 0.611 | 0.0364 | 0.1404 | 1.04 | 0.013
12634 | 0.9 | 2 | 139 | 216.3 | 234.7 | 7030.3 | 28.3 | 45.8 | 5.3 | 1.5 | 0 | 4.9 | 709 | 1759 | 6.4079 | 1.0842 | 0.03892 | 0.17792 | 0.18765 | 0.013
12271 | 1.1 | 2 | 135 | 225.2 | 215.7 | 4635.3 | 21.2 | 66 | 4.5 | 4.2 | 0 | 6.3 | 357 | 2528 | 6.102 | 0.6615 | 0.0324 | 0.17415 | 0.3132 | 0.008
6404 | 0 | 1.5 | 121 | 210.2 | 227.4 | 5044.2 | 16.4 | 69.1 | 1.2 | 7.2 | 0.1 | 10.4 | 464 | 3459 | 5.4692 | 0.5929 | 0.02541 | 0.12947 | 0.46222 | 0.006
9941 | 0.1 | 2 | 130 | 225.3 | 229.4 | 6359 | 28.6 | 66.7 | 6.7 | 4.8 | 0 | 7.4 | 238.5 | 2587 | 5.98 | 0.741 | 0.0377 | 0.1508 | 0.78 | 0.015
13000 | 1.8 | 0 | 132 | 219.3 | 212.2 | 4301.6 | 14.1 | 70 | 1.8 | 6.1 | 0 | 9.2 | 635 | 3431 | 5.9268 | 0.6336 | 0.03828 | 0.16104 | 0.231 | 0.007
9248 | 1.2 | 0 | 130 | 231.8 | 217 | 7381.9 | 37.7 | 58.9 | 4.5 | 1.8 | 0 | 7.5 | 604.7 | 2228 | 5.902 | 0.676 | 0.0377 | 0.1521 | 0.2951 | 0.012
9613 | 0 | 1.8 | 129 | 203.6 | 200.6 | 5165.7 | 25.8 | 46.7 | 5 | 3 | 0 | 5.9 | 462 | 1886 | 5.934 | 0.8643 | 0.03354 | 0.14964 | 0.20511 | 0.011
13022 | 0 | 1.2 | 130 | 230.5 | 228.7 | 5754 | 19.1 | 78.5 | 3.7 | 5.8 | 0 | 7.6 | 753 | 2186 | 5.902 | 0.676 | 0.039 | 0.1625 | 0.2392 | 0.016
11971 | 1.1 | 2 | 148 | 225.5 | 228.7 | 7206.6 | 28.4 | 45.9 | 5 | 2.9 | 0 | 6 | 443 | 2460 | 6.6156 | 0.6512 | 0.03256 | 0.16132 | 0.1776 | 0.012
8797 | 0 | 0 | 126 | 224.5 | 198.2 | 7116.4 | 34.6 | 63.9 | 2.6 | 5.4 | 0 | 10.3 | 265.7 | 2778 | 5.6448 | 0.4914 | 0.04914 | 0.16758 | 0.1008 | 0.019
3041 | 0.3 | 4.3 | 126 | 225 | 246 | 5766.9 | 30.8 | 67.7 | 5.4 | 4.3 | 0 | 5.4 | 1642 | 3606 | 5.8716 | 1.3608 | 0.01638 | 0.15876 | 1.0836 | 0.008
9550 | 2.5 | 0 | 125 | 235.4 | 204.7 | 5861.8 | 27.3 | 79.3 | 6 | 2 | 0 | 9 | 822.7 | 2200 | 5.8125 | 0.7875 | 0.03 | 0.14625 | 0.175 | 0.006
2757 | 0 | 3.5 | 141 | 209.5 | 229.4 | 6458.5 | 30.6 | 37.5 | 3.8 | 9.3 | 0 | 2.7 | 0 | 2985 | 6.345 | 0.6486 | 0.05217 | 0.18189 | 1.35501 | 0.008
137 | 0.7 | 1.3 | 131 | 205.8 | 225.4 | 5331.6 | 24.9 | 49.5 | 4.8 | 5.3 | 0 | 6.8 | 279 | 3588 | 5.9736 | 0.7205 | 0.04192 | 0.15982 | 0.91569 | 0.011
10266 | 0 | 2.3 | 130 | 205.8 | 202.4 | 5637.1 | 24.5 | 51.3 | 5.7 | 3 | 0 | 6.5 | 649 | 2064 | 5.798 | 0.442 | 0.0312 | 0.1391 | 0.8333 | 0.012
7562 | 0 | 2.5 | 131 | 211.2 | 240 | 5745.7 | 26.4 | 53.4 | 5.5 | 1.8 | 0 | 5.5 | 588.6 | 2799 | 5.764 | 0.5109 | 0.03537 | 0.13624 | 0.58819 | 0.009
3274 | 0 | 3 | 143 | 231.7 | 240.9 | 5829.2 | 27 | 61.8 | 5.2 | 4.8 | 0 | 7 | 400.1 | 4124 | 6.4493 | 0.6721 | 0.0429 | 0.14729 | 0.5863 | 0.009
8507 | 1.2 | 2.2 | 132 | 211.2 | 241.6 | 5245.2 | 27 | 52.7 | 4 | 2.9 | 0 | 6.2 | 572 | 2679 | 6.0324 | 0.7392 | 0.0198 | 0.13596 | 0.22836 | 0.011
3558 | 0.7 | 2 | 133 | 212.2 | 249.6 | 5390.5 | 0.5 | 38.4 | 4.5 | 4.2 | 0 | 3.4 | 207.4 | 2519 | 5.9717 | 0.5187 | 0.06251 | 0.16093 | 1.03075 | 0.007
3330 | 1.2 | 1.4 | 131 | 218.1 | 236 | 6128.5 | 29.9 | 57 | 9.8 | 0.6 | 0 | 4.5 | 9.5 | 2864 | 5.9081 | 0.6419 | 0.03406 | 0.16637 | 0.62487 | 0.01
2926 | 0 | 4 | 119 | 229.7 | 233.9 | 4801.5 | 6.4 | 74 | 4.5 | 5.5 | 0 | 7 | 616 | 4380 | 5.3788 | 0.6188 | 0.02618 | 0.13447 | 1.22808 | 0.008
8216 | 0.7 | 1.8 | 128 | 225 | 214.5 | 5807.2 | 27 | 67.2 | 5.2 | 3 | 0 | 6 | 306 | 2838 | 5.7088 | 0.6144 | 0.03072 | 0.16896 | 0.16768 | 0.018
10597 | 0 | 2.1 | 139 | 220.1 | 244.2 | 7198.4 | 34.4 | 47.1 | 4 | 4 | 0 | 5.8 | 873 | 3403 | 6.394 | 0.8618 | 0.05282 | 0.19321 | 1.06335 | 0.008
9129 | 1.1 | 2 | 131 | 232.2 | 210.8 | 5734.5 | 27.4 | 70.6 | 5.7 | 4.1 | 0 | 7.5 | 469 | 2906 | 6.0653 | 0.9694 | 0.02489 | 0.13362 | 0.28558 | 0.012
7642 | 0.8 | 0.7 | 139 | 215.7 | 230.5 | 6207.1 | 27.6 | 49.6 | 3.3 | 3.8 | 0 | 8.6 | 157 | 2940 | 6.3523 | 0.8062 | 0.0278 | 0.15568 | 0.80759 | 0.008
8861 | 1.2 | 1 | 134 | 230.4 | 206.9 | 7119.8 | 33.1 | 56.9 | 3 | 3.3 | 0 | 6.5 | 431.1 | 1763 | 6.097 | 0.804 | 0.04824 | 0.17152 | 0.11658 | 0.012
1130 | 0 | 3.2 | 130 | 204.1 | 242.1 | 6117.9 | 29.6 | 44.5 | 5.8 | 2.6 | 0 | 3.8 | 699.6 | 2284 | 6.019 | 0.845 | 0.0286 | 0.1729 | 0.8697 | 0.011
13072 | 0.1 | 2.2 | 133 | 223.5 | 211.3 | 4922.4 | 23.2 | 64.5 | 3.4 | 4.9 | 0 | 7.8 | 460 | 2702 | 6.1845 | 1.1704 | 0.02926 | 0.16093 | 0.22477 | 0.007
74 | 0.8 | 1.7 | 129 | 219.4 | 234.7 | 5458.9 | 28.1 | 62.7 | 4.7 | 2.7 | 0 | 7.4 | 963 | 3493 | 5.9082 | 0.774 | 0.03741 | 0.16512 | 0.91461 | 0.012
6908 | 0 | 2.7 | 137 | 214.3 | 237.9 | 6331.5 | 27.2 | 47.7 | 4.7 | 3.9 | 0 | 7.6 | 420 | 2434 | 6.1239 | 0.5754 | 0.05206 | 0.16988 | 0.54663 | 0.016
1210 | 0 | 2 | 130 | 210.8 | 186.2 | 5681.2 | 28.5 | 51.9 | 5.6 | 2.5 | 0.1 | 6.8 | 395 | 2829 | 5.941 | 0.806 | 0.0403 | 0.1651 | 0.5759 | 0.022
11906 | 0 | 2.1 | 132 | 230.5 | 230.2 | 5805.6 | 28.2 | 66.8 | 4.1 | 5.6 | 0 | 6.7 | 181 | 3594 | 6.0192 | 0.726 | 0.01716 | 0.15576 | 0.18348 | 0.014
3748 | 0 | 4.1 | 112 | 229.5 | 226.7 | 4245.8 | 18.6 | 98.4 | 3.8 | 6 | 0 | 5.3 | 847 | 3652 | 5.1744 | 0.784 | 0.02576 | 0.13664 | 0.99904 | 0.006
1413 | 0 | 3 | 130 | 237.7 | 249.4 | 5530.3 | 12.2 | 65.6 | 6 | 5 | 0 | 7 | 728.7 | 4430 | 6.11 | 2.431 | 0.0273 | 0.1742 | 1.0036 | 0.016
8073 | 0.9 | 1.6 | 129 | 213.3 | 220.9 | 6088.1 | 34.3 | 47.1 | 5.5 | 3.3 | 0 | 8.8 | 74 | 2513 | 5.676 | 0.5547 | 0.0516 | 0.15867 | 0.20124 | 0.012
7267 | 0.9 | 1.6 | 140 | 218.8 | 235.3 | 6189.9 | 32.5 | 46.5 | 4.4 | 2.1 | 0 | 5.3 | 601 | 2058 | 6.44 | 0.868 | 0.0224 | 0.1456 | 0.7434 | 0.017
10571 | 1 | 1.4 | 130 | 236 | 250 | 5329.7 | 24.5 | 81.2 | 3.7 | 6.6 | 0 | 5.1 | 191.3 | 4417 | 5.941 | 0.546 | 0.052 | 0.1482 | 0.9412 | 0.016
5538 | 0 | 2 | 131 | 225.2 | 240 | 5472.7 | 29.1 | 65 | 5 | 10 | 0 | 4 | 472 | 3652 | 6.026 | 0.4847 | 0.04323 | 0.1834 | 1.23402 | 0.014
6021 | 0 | 2.2 | 140 | 224.4 | 207.8 | 5958.3 | 26.8 | 54.7 | 6.7 | 1.7 | 0 | 5.4 | 460 | 2732 | 6.51 | 1.176 | 0.0308 | 0.1792 | 0.2072 | 0.019
6004 | 1.6 | 0 | 131 | 219.9 | 222.6 | 5555 | 11.7 | 47.2 | 3.1 | 2.9 | 0 | 8.5 | 703.6 | 2117 | 5.9998 | 0.7074 | 0.04716 | 0.15327 | 0.15458 | 0.016
8183 | 0.5 | 2 | 140 | 220.5 | 238.7 | 6524.2 | 28.8 | 49.4 | 5.7 | 2.1 | 0 | 6.9 | 193 | 2983 | 5.95 | 0.504 | 0.0462 | 0.1568 | 0.1708 | 0.012
2640 | 0 | 3 | 146 | 230 | 248.6 | 6063.9 | 31.3 | 52.8 | 6 | 4 | 0 | 6 | 744 | 3380 | 6.3802 | 0.3504 | 0.05694 | 0.20586 | 1.00448 | 0.013
807 | 0 | 3.7 | 131 | 226 | 228.2 | 5664 | 31.1 | 64.3 | 4 | 6.8 | 0 | 5.4 | 768 | 3997 | 5.8819 | 0.5371 | 0.03406 | 0.18209 | 0.65238 | 0.01
3223 | 0 | 2.8 | 149 | 234.1 | 230.5 | 6968.3 | 38.2 | 46.7 | 7.7 | 2.9 | 0 | 5.2 | 710 | 2828 | 6.9285 | 1.192 | 0.02533 | 0.16837 | 0.45296 | 0.016
2881 | 1.2 | 0.7 | 125 | 221.4 | 233.9 | 6062.2 | 32.2 | 64.4 | 9.7 | 0 | 0 | 8.3 | 360.9 | 3625 | 5.775 | 1.075 | 0.015 | 0.16375 | 2.01125 | 0.013
2382 | 0.1 | 1.2 | 131 | 252.8 | 239.9 | 5980.7 | 3.6 | 78.1 | 4.7 | 3.5 | 0 | 5.8 | 1195.4 | 3803 | 6.0391 | 0.8253 | 0.03013 | 0.18602 | 1.1266 | 0.015
9548 | 1.1 | 0.9 | 133 | 224.9 | 197.4 | 5189.8 | 21.7 | 68.5 | 4.6 | 3.8 | 0 | 7.9 | 625 | 2724 | 6.1712 | 1.4763 | 0.0266 | 0.16758 | 0.23408 | 0.012
5572 | 0 | 2.9 | 170 | 214.4 | 224.2 | 8401.5 | 41.5 | 2.9 | 13.7 | 0 | 0 | 0 | 121 | 2688 | 7.854 | 0.901 | 0.0374 | 0.221 | 1.5674 | 0.012
8293 | 1.1 | 2 | 130 | 230.1 | 221.5 | 5793.9 | 29.5 | 67.2 | 4 | 3.9 | 0 | 8 | 435.4 | 3003 | 6.006 | 0.897 | 0.0234 | 0.169 | 0.1625 | 0.01
5827 | 0.3 | 3.5 | 128 | 210.8 | 233.8 | 5796 | 1 | 51.8 | 4.1 | 4.2 | 0 | 5.2 | 485.4 | 2934 | 5.7856 | 0.7552 | 0.0448 | 0.1792 | 0.33664 | 0.008
9759 | 1.2 | 0 | 110 | 235.4 | 218.9 | 5631.7 | 7 | 86.1 | 4.2 | 4.5 | 0.2 | 7.5 | 678.5 | 2494 | 4.796 | 0.352 | 0.033 | 0.1221 | 0.1573 | 0.007
3784 | 0 | 2.8 | 130 | 225.2 | 236.9 | 5000.7 | 22.4 | 72.5 | 3.5 | 5.8 | 0 | 5.4 | 545 | 3402 | 5.863 | 0.637 | 0.0377 | 0.1664 | 0.8762 | 0.01
7231 | 1.6 | 0.1 | 131 | 234.2 | 236.7 | 6007.9 | 28.4 | 74.5 | 2.4 | 4.9 | 0 | 8.3 | 1062.9 | 2608 | 6.0391 | 0.9301 | 0.02489 | 0.14148 | 0.69037 | 0.01
12147 | 1.7 | 1.2 | 173 | 222.6 | 238.2 | 8803 | 41.1 | 6.5 | 9.1 | 0 | 0 | 0 | 797 | 81 | 8.0272 | 1.0899 | 0.04152 | 0.20587 | 0.48959 | 0.014
12162 | 1 | 1.1 | 150 | 230.1 | 204.8 | 6971.2 | 22.6 | 57.7 | 3.3 | 5.4 | 0 | 3.8 | 306 | 2462 | 6.81 | 0.765 | 0.0375 | 0.186 | 0.4695 | 0.007
6324 | 0 | 2.4 | 129 | 207.8 | 235.6 | 6666 | 24.1 | 55 | 3.2 | 6.9 | 0 | 5.7 | 387 | 1932 | 5.8824 | 0.7611 | 0.02193 | 0.14061 | 0.52503 | 0.014
7438 | 0.1 | 2 | 135 | 215.3 | 234.3 | 6053.3 | 28.4 | 51.9 | 5.9 | 3.2 | 0 | 6.1 | 512 | 2480 | 6.0615 | 0.6075 | 0.02565 | 0.1539 | 0.63585 | 0.011
1051 | 0 | 3 | 155 | 205.4 | 239 | 9771.8 | 50.4 | 0 | 11.8 | 0 | 0 | 0 | 131.3 | 529 | 7.0215 | 0.806 | 0.0341 | 0.20305 | 1.02145 | 0.008
10544 | 1 | 0.4 | 130 | 234.1 | 236.9 | 5826.1 | 26.9 | 77.6 | 2.2 | 5.9 | 0 | 7.6 | 394.7 | 3553 | 5.746 | 0.429 | 0.0325 | 0.1378 | 0.7735 | 0.017
11122 | 0 | 2.6 | 130 | 211.8 | 242.9 | 5959.9 | 23.4 | 58.5 | 2 | 6.4 | 0 | 5.7 | 1113 | 3340 | 5.928 | 0.715 | 0.0416 | 0.1586 | 0.9087 | 0.01
6642 | 0 | 2 | 140 | 210.2 | 197.7 | 7302.2 | 27.6 | 42.6 | 5.9 | 6.4 | 0 | 4.9 | 328 | 2223 | 6.384 | 0.826 | 0.0532 | 0.1708 | 0.5082 | 0.013
1821 | 0.1 | 3.8 | 128 | 209.3 | 192.4 | 6126.8 | 27.7 | 54.1 | 4.6 | 4 | 0 | 4.2 | 12 | 3122 | 5.8496 | 0.704 | 0.03328 | 0.20096 | 0.95744 | 0.019
1197 | 1.6 | 0 | 154 | 229.1 | 212.1 | 7359.1 | 29.1 | 45.9 | 2.2 | 6.4 | 0 | 8 | 391 | 1721 | 6.8376 | 0.5544 | 0.05698 | 0.18172 | 0.49588 | 0.013
827 | 0 | 3.4 | 132 | 226.3 | 235.3 | 5748.7 | 29.4 | 64.7 | 5 | 4.1 | 0 | 6.3 | 456.7 | 3638 | 5.8344 | 0.4752 | 0.03432 | 0.1716 | 0.68508 | 0.006
6615 | 1 | 0 | 132 | 230.9 | 234 | 6178.8 | 2.4 | 66.5 | 2.3 | 4.2 | 0 | 7.9 | 379.8 | 2580 | 6.0192 | 0.726 | 0.03828 | 0.15048 | 0.52932 | 0.009
6031 | 0 | 3.9 | 140 | 230.1 | 242 | 6466.4 | 33.3 | 56.8 | 6.7 | 2.3 | 0 | 5.1 | 740 | 3109 | 6.398 | 0.812 | 0.0504 | 0.1568 | 0.1806 | 0.008
1110 | 0 | 3 | 133 | 226.2 | 233 | 6463.5 | 3.8 | 59.5 | 6 | 6 | 0 | 6.5 | 370.8 | 3827 | 6.1047 | 0.7448 | 0.02128 | 0.15162 | 0.70091 | 0.007
8000 | 1 | 0.5 | 141 | 216.5 | 242.8 | 6664.6 | 8.3 | 37.7 | 6 | 1.4 | 0 | 4 | 206.1 | 2555 | 6.4719 | 0.9165 | 0.04512 | 0.1833 | 0.17202 | 0.005
1576 | 0 | 3 | 131 | 225.7 | 217.5 | 5667 | 25.2 | 69.4 | 5.1 | 4.5 | 0 | 5.8 | 644.9 | 2885 | 6.0653 | 0.8646 | 0.02096 | 0.17947 | 1.48423 | 0.014
12959 | 0 | 2.1 | 141 | 225.5 | 240.7 | 6572.8 | 31 | 50.1 | 5.3 | 3.4 | 0 | 6.1 | 626 | 2072 | 6.3309 | 0.6063 | 0.03666 | 0.15933 | 0.21432 | 0.017
11546 | 1 | 1 | 130 | 209.1 | 184.9 | 5867.1 | 26 | 53.2 | 5 | 3.9 | 0 | 8.5 | 363 | 2955 | 5.928 | 0.715 | 0.0416 | 0.1586 | 0.9087 | 0.014
2430 | 0 | 0 | 129 | 220.7 | 226.4 | 6866.8 | 13.5 | 48.4 | 9.7 | 0 | 0 | 3.8 | 481.8 | 2586 | 5.9211 | 1.1223 | 0.02451 | 0.19737 | 1.00362 | 0.016
6846 | 0 | 0 | 129 | 220.4 | 239 | 6342.1 | 13.2 | 48 | 10.8 | 0 | 0 | 3.6 | 228.6 | 2563 | 5.8953 | 0.6063 | 0.03612 | 0.14964 | 0.4644 | 0.007
8288 | 2.2 | 0 | 122 | 218.8 | 211.6 | 5067.7 | 19.3 | 75.4 | 2 | 6.9 | 0 | 9.7 | 56 | 2839 | 5.5754 | 0.549 | 0.07076 | 0.1647 | 0.13664 | 0.009
6999 | 2 | 1 | 122 | 217.5 | 233.1 | 5151.2 | 28.1 | 65.1 | 4 | 2.8 | 0 | 5.3 | 972.8 | 3014 | 5.5022 | 0.5246 | 0.0305 | 0.14762 | 0.51972 | 0.008
11928 | 1.8 | 0.2 | 130 | 215.3 | 216.5 | 6484.4 | 32.1 | 51.3 | 6.1 | 1.3 | 0 | 3.7 | 576 | 2515 | 5.878 | 0.695 | 0.0189 | 0.1534 | 0.1797 | 0.01
10738 | 1 | 1.4 | 123 | 215.2 | 218.9 | 5274.5 | 21.6 | 70.8 | 4.6 | 4.7 | 0 | 7.7 | 18 | 3683 | 5.5842 | 0.6396 | 0.03567 | 0.14022 | 0.91512 | 0.01
7970 | 1.5 | 0 | 146 | 229.4 | 212.2 | 10132.2 | 22.9 | 32.6 | 6.5 | 0.9 | 0 | 1.7 | 428.4 | 962 | 6.8182 | 1.2848 | 0.02336 | 0.18104 | 0.20586 | 0.024
11605 | 0 | 2.1 | 140 | 226.3 | 223.4 | 6658.4 | 35.5 | 50.8 | 5.4 | 3.1 | 0 | 6 | 522 | 2631 | 6.314 | 0.658 | 0.0392 | 0.1512 | 1.12 | 0.014
7782 | 1 | 2.1 | 91 | 231.3 | 246.9 | 3452.8 | 10.8 | 129.6 | 1.4 | 8.3 | 0 | 8.2 | 1250.7 | 3336 | 4.277 | 1.2922 | 0.01092 | 0.12831 | 0.18473 | 0.01
9406 | 1.1 | 1.2 | 130 | 223.1 | 229.5 | 6603 | 2.3 | 60.8 | 3.2 | 3.4 | 0 | 6.8 | 178.4 | 3501 | 5.915 | 0.689 | 0.0312 | 0.1443 | 0.26 | 0.009
5613 | 0 | 1.7 | 128 | 212.3 | 234.1 | 5343.5 | 0.6 | 48.7 | 3.6 | 6.5 | 0 | 3 | 329.9 | 2915 | 5.9264 | 0.4608 | 0.0512 | 0.16512 | 0.83584 | 0.01
7248 | 0.3 | 0.5 | 131 | 235.3 | 232 | 6487.5 | 15.5 | 58.7 | 3.4 | 3.3 | 0 | 6.7 | 861.4 | 3092 | 6.0653 | 0.9825 | 0.03275 | 0.13886 | 0.62749 | 0.013
8922 | 1.4 | 0.8 | 131 | 230.8 | 247.5 | 5594.3 | 0.8 | 69.2 | 4.7 | 2.6 | 1.3 | 4.1 | 668.3 | 2235 | 6.0129 | 0.7598 | 0.03537 | 0.13362 | 0.17423 | 0.016
13101 | 0 | 2.5 | 132 | 213.4 | 214.9 | 5712.5 | 25.5 | 52.8 | 7 | 2.4 | 0 | 6.4 | 283 | 2926 | 6.006 | 0.6996 | 0.02376 | 0.15972 | 0.18084 | 0.009
12604 | 1.1 | 0.9 | 139 | 225.3 | 220.9 | 7018.6 | 31 | 55.2 | 6.5 | 0.8 | 0.3 | 2.8 | 285.8 | 1629 | 6.2967 | 0.6533 | 0.03892 | 0.17514 | 0.15985 | 0.009
8 | 0 | 1.9 | 139 | 232.9 | 223.7 | 7321.6 | 34.1 | 59.7 | 8.2 | 1.3 | 0.1 | 6 | 322.7 | 3080 | 6.3523 | 0.7506 | 0.04726 | 0.18348 | 1.02721 | 0.02
1751 | 0 | 3 | 162 | 219.4 | 239.2 | 9408 | 41.9 | 15.5 | 9.6 | 0.5 | 0 | 1.5 | 490.4 | 671 | 7.3386 | 0.6966 | 0.04212 | 0.24786 | 1.52442 | 0.012
10312 | 1 | 1 | 126 | 233.8 | 241.9 | 5370.9 | 25.6 | 81.7 | 4.4 | 4.5 | 0 | 7.2 | 166.1 | 4075 | 5.9094 | 1.3734 | 0.01512 | 0.18144 | 1.28646 | 0.009
11797 | 0 | 2 | 135 | 220.9 | 245.9 | 7204.7 | 7.8 | 49.1 | 7 | 2 | 0 | 4.6 | 454 | 2373 | 6.0345 | 0.594 | 0.0297 | 0.14715 | 0.162 | 0.013
6753 | 2 | 0 | 139 | 227.2 | 222.2 | 7414.9 | 28.7 | 55.9 | 5.5 | 4 | 0 | 9 | 171.4 | 2096 | 6.3245 | 0.6811 | 0.03197 | 0.16958 | 0.51152 | 0.014
10693 | 1.1 | 1.4 | 129 | 209.2 | 239.3 | 5466.7 | 27.8 | 52.5 | 5.3 | 3.2 | 0 | 7.8 | 1072 | 3625 | 5.805 | 0.6837 | 0.04902 | 0.14577 | 0.81528 | 0.01
7407 | 1.1 | 1 | 154 | 228.4 | 238 | 8222.1 | 15.8 | 28.9 | 8.5 | 1.8 | 0 | 1.1 | 115.2 | 791 | 7.1918 | 1.309 | 0.02926 | 0.19096 | 0.68222 | 0.023
8705 | 0 | 1.8 | 128 | 220.7 | 209.9 | 6137.7 | 30.6 | 61.9 | 5 | 4.1 | 1.2 | 5.9 | 308 | 2891 | 5.9264 | 1.1648 | 0.01792 | 0.16 | 0.12928 | 0.013
12785 | 1 | 0.7 | 130 | 219.4 | 222.4 | 5922.8 | 30.8 | 53.8 | 4.3 | 3.2 | 0 | 6.1 | 257.8 | 3054 | 5.798 | 0.429 | 0.0312 | 0.1495 | 0.26 | 0.003
6566 | 0.7 | 1.2 | 115 | 209.4 | 213.8 | 4708.8 | 20.5 | 72.1 | 2.6 | 5.5 | 0 | 5.8 | 588 | 2430 | 5.3015 | 0.736 | 0.02645 | 0.1403 | 0.44735 | 0.013
11956 | 1.1 | 1.2 | 136 | 225.2 | 232.3 | 6816.7 | 30.9 | 55.7 | 3.1 | 4 | 0.1 | 2.8 | 235 | 2619 | 6.2016 | 0.748 | 0.01768 | 0.16048 | 0.18904 | 0.007
925 | 0.9 | 1.5 | 132 | 214.6 | 221.6 | 5372.1 | 27.4 | 55.7 | 4.5 | 6.3 | 0 | 7.7 | 587 | 3294 | 5.8476 | 0.5016 | 0.03168 | 0.14256 | 1.12464 | 0.008
9236 | 0 | 0.9 | 131 | 232.3 | 226.2 | 5528.1 | 23 | 76.1 | 2.6 | 6.1 | 0 | 7.1 | 1024 | 2702 | 5.9474 | 0.6943 | 0.0262 | 0.13886 | 0.30654 | 0.009
1453 | 0 | 2.7 | 135 | 211.5 | 214.4 | 6399.6 | 59.4 | 17 | 8.7 | 1 | 4.1 | 4.1 | 302 | 776 | 6.1695 | 0.81 | 0.0486 | 0.20115 | 1.14885 | 0.008
6320 | 0 | 0 | 130 | 225.9 | 224.8 | 6957.9 | 13.5 | 52.3 | 10.4 | 0 | 0 | 2.2 | 1074.1 | 2603 | 5.837 | 0.624 | 0.0338 | 0.1443 | 0.5031 | 0.018
11426 | 1.5 | 1.3 | 115 | 233 | 225.9 | 5618.9 | 23.7 | 94.3 | 5.6 | 9.9 | 0 | 4.7 | 4311.2 | 3910 | 5.244 | 0.6325 | 0.0368 | 0.1403 | 0.80385 | 0.018
3747 | 0 | 3 | 132 | 224.3 | 216 | 5963 | 3 | 49.8 | 5.3 | 4.2 | 0 | 3.5 | 1234.5 | 3050 | 5.9796 | 0.5412 | 0.06468 | 0.16632 | 0.91608 | 0.007
347 | 1 | 3.7 | 120 | 142.5 | 213.6 | 7718.8 | 18.5 | 4 | 10.9 | 0 | 0.2 | 0 | 15.4 | 536 | 5.46 | 0.696 | 0.0252 | 0.1584 | 1.0824 | 0.009
12829 | 0.1 | 3.3 | 130 | 217.3 | 229.3 | 5348.9 | 27.6 | 57 | 6 | 4.1 | 0 | 6.6 | 444 | 2499 | 6.002 | 0.857 | 0.0414 | 0.1645 | 0.2287 | 0.007
12927 | 1 | 1.1 | 131 | 222.4 | 222.3 | 6753.6 | 6.4 | 54.7 | 3.6 | 1.9 | 0 | 4.9 | 544.5 | 1929 | 6.026 | 1.0218 | 0.04454 | 0.15327 | 0.29082 | 0.02
10252 | 0 | 2 | 130 | 206.3 | 249 | 5392.6 | 4.1 | 41.9 | 3 | 5 | 0.8 | 4.5 | 293.8 | 3105 | 5.941 | 0.741 | 0.0351 | 0.1456 | 0.8333 | 0.006
10598 | 0 | 2.5 | 140 | 251.8 | 247.7 | 5626.7 | 26.2 | 85.6 | 4.6 | 4.5 | 0 | 7.7 | 172.9 | 4332 | 6.44 | 0.868 | 0.0532 | 0.1946 | 1.071 | 0.016
977 | 1.8 | 2.5 | 136 | 225.3 | 226.5 | 6276.3 | 30.4 | 58.7 | 4.1 | 4.5 | 0 | 5.8 | 207.4 | 3022 | 6.256 | 0.9792 | 0.02856 | 0.17272 | 1.14512 | 0.014
3322 | 1.8 | 2.4 | 142 | 239.2 | 249.6 | 6779.6 | 0.8 | 56.1 | 4.5 | 0.9 | 0 | 3.6 | 10 | 2315 | 6.6456 | 0.9372 | 0.01988 | 0.16614 | 0.84774 | 0.016
12797 | 0.8 | 2 | 170 | 230.5 | 236.8 | 8390.8 | 38.2 | 19.5 | 9.3 | 0.8 | 0 | 0.7 | 445 | 1770 | 7.799 | 1.158 | 0.036 | 0.2049 | 0.3554 | 0.008
12293 | 1.1 | 0.9 | 165 | 227.7 | 236.8 | 7458 | 41.4 | 21.3 | 9 | 0 | 0 | 5.5 | 746 | 1263 | 7.6065 | 0.924 | 0.03135 | 0.1749 | 0.3828 | 0.02
9692 | 0 | 1.9 | 132 | 211.5 | 210.3 | 5165.3 | 20.2 | 56.3 | 3.5 | 2.7 | 0 | 5.5 | 437 | 2667 | 5.8344 | 0.4752 | 0.0528 | 0.15708 | 0.17556 | 0.017
2343 | 0 | 3.1 | 132 | 221.7 | 211.1 | 6139.6 | 34.2 | 55.3 | 6.2 | 3.3 | 0 | 5.5 | 546 | 3409 | 6.1116 | 0.8976 | 0.0396 | 0.19008 | 1.1352 | 0.014
11579 | 1.2 | 0.9 | 132 | 229 | 246.7 | 5774 | 25.2 | 72.3 | 3.1 | 4.9 | 0 | 7.8 | 929.1 | 4031 | 5.9532 | 0.4488 | 0.04092 | 0.16632 | 0.92004 | 0.011
8215 | 1 | 2.9 | 117 | 231 | 246.7 | 5441.6 | 7.1 | 81.8 | 3.5 | 2.9 | 0 | 5.8 | 717.3 | 3010 | 5.2416 | 0.8658 | 0.02808 | 0.1404 | 0.17433 | 0.009
3429 | 1 | 2.6 | 147 | 221 | 249.4 | 6023 | 34.5 | 39.5 | 7 | 2 | 0 | 4.4 | 84.7 | 3468 | 6.5856 | 0.588 | 0.0588 | 0.21756 | 0.87612 | 0.008
8239 | 0.1 | 1.1 | 120 | 234.6 | 211.5 | 6761.4 | 0.7 | 83.1 | 6 | 2.6 | 0 | 6.7 | 418.7 | 2208 | 5.292 | 0.396 | 0.042 | 0.15 | 0.1248 | 0.01
206 | 0.3 | 2.1 | 131 | 200.8 | 225.2 | 5714.7 | 28.7 | 41.5 | 6.1 | 2.5 | 0 | 7.3 | 257 | 3548 | 6.0653 | 0.9825 | 0.01834 | 0.17685 | 1.16459 | 0.016
3169 | 0 | 3.6 | 130 | 223.9 | 230.7 | 5542.6 | 0.2 | 60 | 5.7 | 2.7 | 0 | 5.2 | 530.2 | 3917 | 6.149 | 1.898 | 0.0208 | 0.1469 | 0.5278 | 0.008
12725 | 1.6 | 1 | 147 | 225 | 216.3 | 6618.6 | 16.1 | 31.9 | 4.6 | 1.3 | 1 | 3.8 | 710.3 | 2049 | 6.6003 | 0.6762 | 0.03234 | 0.18669 | 0.28959 | 0.008
9329 | 0 | 2.1 | 150 | 217.5 | 212.1 | 6860.2 | 38.3 | 29.4 | 7.6 | 2.1 | 0 | 3.7 | 518 | 2296 | 6.81 | 0.78 | 0.036 | 0.165 | 0.294 | 0.009
3576 | 0 | 3 | 119 | 220.2 | 228.1 | 5134.2 | 24.8 | 76.4 | 2.8 | 5.8 | 0 | 6.4 | 1453 | 3077 | 5.3788 | 0.5236 | 0.03927 | 0.15827 | 0.85085 | 0.019
8090 | 0.8 | 1 | 138 | 224.9 | 211.8 | 7442.2 | 31 | 54.2 | 6.8 | 4.8 | 1 | 5.5 | 672 | 1861 | 6.1686 | 0.9384 | 0.04002 | 0.2001 | 0.22356 | 0.016
9324 | 1.1 | 1.1 | 142 | 224.4 | 209.1 | 6722.6 | 26.3 | 53.5 | 4 | 3.1 | 0 | 3.6 | 714.5 | 1539 | 6.5462 | 1.0224 | 0.02698 | 0.14626 | 0.30672 | 0.017
7585 | 1 | 0 | 160 | 213.6 | 225.2 | 7985.9 | 37.9 | 16 | 4.6 | 3 | 0.1 | 6.6 | 444.8 | 1561 | 7.264 | 0.912 | 0.0464 | 0.1776 | 0.7392 | 0.016
3510 | 0 | 4.4 | 137 | 221.2 | 220.7 | 5915.2 | 30.3 | 53.6 | 5.4 | 3.4 | 0 | 4.1 | 556 | 2952 | 6.0691 | 0.4795 | 0.09042 | 0.18084 | 0.74939 | 0.013
228 | 0.1 | 4 | 131 | 216.6 | 236.1 | 6921.8 | 35.2 | 50.4 | 7 | 1.6 | 0 | 4.6 | 466 | 2429 | 5.9081 | 0.6157 | 0.03668 | 0.14148 | 1.048 | 0.011
12928 | 1 | 2 | 131 | 230.3 | 236.2 | 6111.5 | 28.6 | 66.7 | 4 | 3 | 0 | 7 | 980.1 | 2291 | 6.1439 | 1.1921 | 0.02358 | 0.17554 | 0.20698 | 0.011
7696 | 0 | 3 | 130 | 219.8 | 218.6 | 6115.3 | 30.8 | 58.7 | 5 | 5 | 0 | 5.3 | 350 | 2720 | 5.967 | 0.819 | 0.0364 | 0.1508 | 0.7462 | 0.024
7870 | 1.1 | 2 | 131 | 224.2 | 225.3 | 7349.4 | 11.5 | 51.9 | 7.4 | 3.5 | 0 | 5.4 | 217.2 | 2324 | 5.8426 | 0.5764 | 0.05502 | 0.16637 | 0.16244 | 0.008
2037 | 0 | 3 | 138 | 233.3 | 212.5 | 6739.3 | 32.1 | 63.2 | 7 | 8.3 | 0 | 5.2 | 312 | 3158 | 6.417 | 1.173 | 0.02208 | 0.21942 | 1.173 | 0.005
9283 | 1.4 | 0 | 130 | 230.1 | 218.4 | 6455 | 11.1 | 59 | 4 | 2.6 | 0 | 10 | 872.3 | 2836 | 5.993 | 0.819 | 0.0312 | 0.1599 | 0.2834 | 0.007
10857 | 0.9 | 1.5 | 132 | 230.1 | 228.6 | 5796.8 | 19.6 | 78.4 | 4.2 | 4.8 | 0 | 7.6 | 883 | 4654 | 5.9004 | 0.5676 | 0.02772 | 0.16104 | 1.08108 | 0.011
8847 | 1 | 1.1 | 130 | 222.3 | 213.1 | 5959.3 | 29.5 | 60.4 | 5 | 3 | 0 | 4.1 | 629.7 | 2015 | 5.809 | 0.642 | 0.0465 | 0.1495 | 0.0911 | 0.009
3624 | 0.1 | 3 | 128 | 239.2 | 189.4 | 6125.3 | 19.4 | 91.4 | 3.6 | 6 | 0 | 6.1 | 936 | 3471 | 5.6832 | 0.6144 | 0.02304 | 0.16256 | 1.18272 | 0.017
7331 | 0 | 2.7 | 131 | 220.7 | 209.2 | 5245.7 | 22.9 | 66.4 | 5.7 | 5 | 0 | 7.5 | 364 | 3648 | 6.0129 | 0.6812 | 0.04978 | 0.14148 | 0.48208 | 0.018
9165 | 0 | 2 | 150 | 226.8 | 247.1 | 7173.3 | 10.4 | 35.4 | 6.3 | 0.9 | 0 | 3.5 | 300.2 | 1220 | 6.9 | 0.9 | 0.0285 | 0.1485 | 0.3645 | 0.009
2352 | 0 | 1.8 | 131 | 218.3 | 246.3 | 5168.8 | 26.8 | 60.7 | 10.6 | 4.4 | 0.1 | 8.1 | 993.8 | 5118 | 5.8819 | 0.4323 | 0.04716 | 0.1834 | 1.04669 | 0.007
10347 | 1 | 1.4 | 132 | 168.1 | 247.4 | 7533.7 | 5.8 | 0 | 8 | 0 | 0 | 0 | 157.8 | 322 | 6.0456 | 0.792 | 0.0264 | 0.16104 | 0.95172 | 0.012
5482 | 1.4 | 2.2 | 128 | 230.7 | 233 | 5547.4 | 21.5 | 80.8 | 3.8 | 4.4 | 0 | 8.3 | 1087.5 | 4287 | 5.7984 | 0.6016 | 0.03072 | 0.15104 | 0.93952 | 0.008
12373 | 0 | 3.9 | 154 | 230.1 | 222.3 | 6441.2 | 26.8 | 46.7 | 4.8 | 5.2 | 0 | 4.4 | 214 | 2044 | 7.0678 | 0.9294 | 0.02964 | 0.1838 | 0.39172 | 0.007
9702 | 1.1 | 0 | 130 | 235.4 | 233 | 5120.9 | 17.8 | 85.3 | 1.9 | 4 | 0 | 6.9 | 791 | 2455 | 5.941 | 0.806 | 0.0247 | 0.156 | 0.2522 | 0.014
1122 | 0 | 3.3 | 140 | 211.2 | 223.8 | 6351.3 | 32.9 | 38.6 | 5.5 | 2.9 | 0 | 4.8 | 233 | 2126 | 6.4976 | 0.9373 | 0.03236 | 0.18035 | 0.85704 | 0.016
6039 | 0 | 3.2 | 120 | 226 | 230.1 | 5081.1 | 22.7 | 83.2 | 4.7 | 5 | 0 | 6 | 866 | 3506 | 5.532 | 0.912 | 0.0288 | 0.1464 | 0.1956 | 0.013
7725 | 0 | 1.4 | 130 | 220.9 | 220.2 | 6906.8 | 4.4 | 56.5 | 4.9 | 3.8 | 0 | 7.7 | 456.7 | 1924 | 5.915 | 0.767 | 0.0351 | 0.1651 | 0.7709 | 0.019
12745 | 1 | 2 | 131 | 221.9 | 239.3 | 5334 | 34 | 56.8 | 4.7 | 1.3 | 0.5 | 3 | 570.5 | 2294 | 6.0915 | 1.5065 | 0.02358 | 0.17947 | 0.3144 | 0.013
2670 | 0.1 | 2.8 | 136 | 208.2 | 241.9 | 6682.2 | 32.1 | 40.2 | 7 | 5.9 | 0 | 4.9 | 196 | 3165 | 6.052 | 0.4488 | 0.0476 | 0.18904 | 0.93568 | 0.008
10242 | 1.1 | 1.3 | 141 | 235.1 | 234.4 | 6635.9 | 6.8 | 57.4 | 4.9 | 1.5 | 0 | 4.9 | 321.8 | 2538 | 6.2886 | 0.4794 | 0.03384 | 0.15087 | 0.90381 | 0.015
6546 | 0.1 | 0 | 125 | 246.3 | 242.7 | 5882.4 | 1 | 89.5 | 4.1 | 3.4 | 0 | 6.1 | 763.5 | 2975 | 5.6875 | 0.7 | 0.03625 | 0.14125 | 0.47 | 0.013
12266 | 1.2 | 2.1 | 131 | 225.4 | 242.7 | 5232.5 | 22.8 | 68 | 3.2 | 4 | 0 | 7.9 | 1195 | 2617 | 6.0784 | 1.0873 | 0.02489 | 0.14017 | 0.32881 | 0.011
5896 | 0 | 1.2 | 127 | 219.8 | 222.9 | 5778.5 | 0.9 | 64.9 | 4 | 4.5 | 0 | 7.3 | 109.6 | 2579 | 5.8166 | 0.8636 | 0.04953 | 0.17018 | 0.54356 | 0.009
11375 | 0 | 2 | 135 | 204.7 | 204.3 | 6270.6 | 27.4 | 42.8 | 6 | 3.1 | 0 | 6.5 | 258 | 2912 | 6.0885 | 0.6345 | 0.0378 | 0.1458 | 1.08 | 0.011
7555 | 0 | 2.5 | 130 | 225.7 | 239.7 | 5824.3 | 25.4 | 69.9 | 5 | 3.5 | 0 | 5.5 | 862 | 2907 | 6.006 | 1.001 | 0.0273 | 0.1469 | 0.6604 | 0.015
10434 | 0.8 | 0 | 129 | 213.4 | 208.6 | 5518.4 | 23.5 | 60.6 | 3.3 | 5.3 | 0 | 8.8 | 417 | 2648 | 5.9469 | 0.8772 | 0.03612 | 0.14319 | 0.97782 | 0.017
13019 | 1.4 | 1.3 | 136 | 218.6 | 224 | 6053 | 27.4 | 52.8 | 6.9 | 2.1 | 0 | 6.8 | 475.5 | 2744 | 6.188 | 0.7208 | 0.0476 | 0.17816 | 0.18632 | 0.004
7208 | 1 | 1.7 | 130 | 219.6 | 227 | 5356.3 | 23.5 | 66.5 | 4.8 | 3 | 0 | 7.2 | 795 | 2735 | 5.85 | 0.598 | 0.026 | 0.1339 | 0.6318 | 0.018
1877 | 0 | 3 | 117 | 227.1 | 250.1 | 4952.2 | 21.6 | 88.2 | 5.6 | 5 | 0 | 6.5 | 622.2 | 4770 | 5.3586 | 0.6903 | 0.01755 | 0.16848 | 1.17468 | 0.011
1928 | 0 | 3 | 121 | 232.7 | 249.5 | 5228.5 | 30.9 | 80.8 | 5 | 6 | 0 | 7 | 794 | 3965 | 5.5539 | 0.6413 | 0.03751 | 0.1694 | 0.83248 | 0.008
1894 | 0 | 3.2 | 150 | 210.3 | 240.3 | 7692.1 | 36.6 | 23.5 | 8.9 | 0.4 | 0 | 2.1 | 165 | 1256 | 6.93 | 0.915 | 0.0405 | 0.216 | 1.1835 | 0.017
1793 | 0 | 3 | 142 | 209.8 | 215.9 | 5782.2 | 31.3 | 36 | 6.6 | 3.6 | 0 | 5.1 | 354 | 2958 | 6.5036 | 0.8378 | 0.0213 | 0.20448 | 1.42568 | 0.01
10146 | 0.1 | 2 | 130 | 223.1 | 226.5 | 6096.9 | 3.1 | 59.7 | 4.2 | 3.3 | 0 | 7.2 | 386.5 | 2868 | 5.889 | 0.65 | 0.0481 | 0.156 | 0.728 | 0.012
11287 | 0 | 2 | 135 | 215.1 | 198.8 | 6039 | 29 | 51.1 | 5.2 | 2.5 | 0 | 6 | 189 | 2713 | 6.156 | 0.7425 | 0.0432 | 0.1647 | 0.94365 | 0.008
1176 | 0 | 4 | 170 | 231.6 | 245.1 | 9709 | 41 | 20.6 | 10.5 | 0 | 0 | 1.7 | 168.8 | 643 | 7.922 | 1.139 | 0.051 | 0.2346 | 0.5083 | 0.011
11658 | 0.9 | 0.9 | 160 | 219 | 243.7 | 7664.3 | 36.2 | 18.2 | 10.9 | 1.3 | 0 | 2.6 | 661 | 1324 | 7.152 | 0.704 | 0.0352 | 0.1744 | 0.192 | 0.011
7036 | 1.2 | 0 | 131 | 229 | 228.3 | 7009.9 | 25.4 | 65.3 | 3.9 | 7.2 | 0 | 6.9 | 318 | 2790 | 5.8164 | 0.4192 | 0.04454 | 0.15327 | 0.55544 | 0.012
13133 | 1.6 | 0.8 | 142 | 226.3 | 239.8 | 6178.8 | 27.3 | 50.9 | 6.6 | 3.1 | 0 | 4.6 | 349 | 2796 | 6.3474 | 0.6248 | 0.03124 | 0.15478 | 0.1704 | 0.006
5955 | 1 | 1 | 122 | 225.4 | 216.6 | 5041.5 | 22.7 | 78.6 | 4.5 | 5 | 0 | 8.1 | 808 | 2839 | 5.6486 | 0.8418 | 0.0305 | 0.15128 | 0.18422 | 0.015
5331 | 0 | 2.3 | 117 | 205.4 | 225.1 | 4330.5 | 22.2 | 66.1 | 3.9 | 6.3 | 0 | 7.3 | 52.3 | 4054 | 5.382 | 0.4329 | 0.03861 | 0.1638 | 1.10214 | 0.012
13128 | 1.2 | 1.7 | 140 | 252.1 | 225.4 | 6517.1 | 28.3 | 81.4 | 5.8 | 1.7 | 0 | 9.4 | 130 | 3885 | 6.174 | 0.602 | 0.0266 | 0.182 | 0.1974 | 0.007
2107 | 0 | 3.5 | 140 | 213.2 | 248.9 | 6271.3 | 27.8 | 45.6 | 9 | 6.5 | 0 | 7.3 | 83.9 | 3551 | 6.58 | 2.072 | 0.0224 | 0.1624 | 1.3048 | 0.007
10270 | 1.1 | 1.5 | 130 | 233.1 | 238 | 5402.7 | 23.8 | 79.4 | 4 | 2.9 | 1 | 5.5 | 609 | 3834 | 5.928 | 0.65 | 0.0273 | 0.1599 | 0.9646 | 0.007
6571 | 1 | 2 | 141 | 221.7 | 223.8 | 7373 | 37.4 | 43.5 | 7.2 | 1.8 | 0 | 4.5 | 812.7 | 2213 | 6.5847 | 1.0293 | 0.02538 | 0.16638 | 0.54708 | 0.009
12485 | 0 | 3 | 160 | 220.6 | 229.4 | 6691.7 | 39.1 | 21.5 | 7.9 | 0.4 | 0 | 1.5 | 393 | 1544 | 7.264 | 0.816 | 0.0256 | 0.2 | 0.2896 | 0.009
8420 | 1.2 | 0 | 121 | 230.6 | 219.6 | 6975.5 | 11.9 | 67.7 | 4.7 | 2.1 | 0 | 7.2 | 417.5 | 2588 | 5.5254 | 0.8817 | 0.04721 | 0.15164 | 0.1734 | 0.01
11888 | 1.2 | 1.3 | 130 | 225 | 225.9 | 6975.2 | 28.7 | 63.9 | 5 | 5.5 | 0 | 2.7 | 502.4 | 1888 | 5.811 | 0.572 | 0.0286 | 0.1417 | 0.156 | 0.015
8440 | 1.3 | 0 | 100 | 221.7 | 223.8 | 4805.2 | 4 | 87.4 | 3.8 | 3 | 0 | 9 | 510.3 | 3481 | 4.49 | 0.64 | 0.042 | 0.127 | 0.142 | 0.013
1433 | 0 | 4.1 | 131 | 204.7 | 217.1 | 6489.4 | 24.8 | 48.6 | 7.1 | 5.6 | 0 | 4 | 145 | 2362 | 6.0653 | 1.0742 | 0.04323 | 0.15982 | 0.95499 | 0.011
5883 | 0 | 3.1 | 140 | 227.4 | 224.3 | 5629.7 | 25.9 | 61.5 | 3.1 | 6.2 | 0 | 5.9 | 222.1 | 3271 | 6.158 | 0.45 | 0.1031 | 0.2032 | 0.559 | 0.01
12484 | 0 | 3 | 170 | 223.2 | 236.4 | 9244.6 | 46.7 | 3 | 10.3 | 0 | 0 | 0 | 46.6 | 423 | 7.82 | 1.003 | 0.0204 | 0.1785 | 0.3196 | 0.011
3705 | 1 | 2.1 | 132 | 222.3 | 235 | 4396.4 | 22.9 | 67.7 | 4.7 | 3.6 | 0 | 6.6 | 485 | 3555 | 6.072 | 0.6996 | 0.04356 | 0.16632 | 1.0626 | 0.012
12696 | 0 | 2.3 | 130 | 195.6 | 234.1 | 5690.4 | 26.8 | 36.1 | 6.5 | 3.5 | 0 | 5 | 440 | 2195 | 5.876 | 0.624 | 0.0273 | 0.1456 | 0.2535 | 0.019
10145 | 0 | 2.5 | 130 | 222.5 | 234.8 | 6374.7 | 30.2 | 62 | 5 | 3.8 | 0 | 5.5 | 565.9 | 2673 | 5.798 | 0.481 | 0.0403 | 0.1261 | 0.663 | 0.008
9764 | 0 | 2.5 | 131 | 220.2 | 246.7 | 6476.2 | 23.8 | 65.7 | 2.7 | 5.2 | 0 | 5.9 | 1039 | 2482 | 5.9474 | 0.6681 | 0.03013 | 0.14934 | 0.69561 | 0.018
1172 | 0 | 4.1 | 128 | 230.4 | 217.4 | 5862.5 | 22.6 | 79.3 | 3 | 5.8 | 0 | 4.6 | 343 | 2504 | 5.9648 | 0.8576 | 0.0384 | 0.17664 | 0.38272 | 0.01
8924 | 1.6 | 0 | 136 | 230.6 | 221.6 | 6849.1 | 6 | 58.8 | 3.4 | 2.9 | 0 | 9 | 249.5 | 1864 | 6.2665 | 0.987 | 0.03427 | 0.14381 | 0.17552 | 0.011
179 | 0 | 1.5 | 126 | 238.9 | 224.1 | 5334.5 | 22.6 | 90.5 | 4.8 | 6.1 | 0 | 6.5 | 730 | 4703 | 5.7582 | 0.6804 | 0.04284 | 0.16632 | 0.93114 | 0.008
6567 | 2 | 1.3 | 114 | 231.1 | 226.9 | 5219.2 | 21.7 | 93.6 | 3.6 | 2.4 | 0 | 4.2 | 367.4 | 2737 | 5.2554 | 0.7296 | 0.02622 | 0.13908 | 0.44346 | 0.012
11032 | 0 | 2.7 | 125 | 234.8 | 223.3 | 6069.4 | 27.5 | 82.7 | 3.3 | 6.1 | 0 | 7.3 | 1622 | 3494 | 5.725 | 0.75 | 0.03625 | 0.16 | 0.88625 | 0.009
870 | 0.3 | 3 | 127 | 229.1 | 227.6 | 5973 | 28.4 | 73.6 | 5.6 | 4.8 | 0 | 5.8 | 1157.6 | 3486 | 5.7785 | 0.635 | 0.03048 | 0.15748 | 0.61214 | 0.014
13179 | 0 | 2.2 | 162 | 239.5 | 238.7 | 8636.8 | 40.5 | 37.4 | 10 | 2.2 | 1.3 | 6.5 | 294 | 1386 | 7.3224 | 0.5994 | 0.03726 | 0.19116 | 0.17334 | 0.006
5428 | 0 | 2.1 | 124 | 227.4 | 212.8 | 5764.2 | 0.4 | 75.2 | 5 | 3.1 | 0 | 6.3 | 324 | 3194 | 5.6172 | 0.5828 | 0.02976 | 0.14632 | 0.91016 | 0.007
2148 | 0 | 3.2 | 138 | 209.8 | 208.2 | 5824.8 | 24.6 | 47.5 | 3.4 | 7.2 | 0 | 5.4 | 275 | 4206 | 6.3756 | 0.897 | 0.03588 | 0.2139 | 1.27236 | 0.007
1477 | 0 | 3.1 | 134 | 210.1 | 245.6 | 5488.1 | 0.9 | 44.6 | 4 | 4.1 | 0 | 5 | 167.8 | 3453 | 6.0702 | 0.6834 | 0.03886 | 0.18626 | 0.871 | 0.016
8085 | 1.1 | 1.3 | 131 | 227.8 | 219.3 | 6251.6 | 29.6 | 64.2 | 6.2 | 3 | 0 | 5.2 | 356.1 | 2966 | 6.0653 | 1.3493 | 0.02227 | 0.16375 | 0.2358 | 0.007
1940 | 0 | 3 | 131 | 230.1 | 250 | 4739.5 | 30 | 68.8 | 7.1 | 2.9 | 0 | 7 | 561 | 4797 | 5.9867 | 0.7074 | 0.03144 | 0.17685 | 1.00739 | 0.009
12769 | 0 | 2.2 | 130 | 214.3 | 225.2 | 5071.7 | 22.3 | 58.8 | 4.5 | 3.6 | 0 | 8 | 497 | 2356 | 6.071 | 1.17 | 0.0247 | 0.1664 | 0.3133 | 0.007
3071 | 1 | 0 | 95 | 127.1 | 229 | 5980.3 | 25.1 | 6.7 | 7.9 | 0 | 0 | 0 | 66.3 | 1154 | 4.427 | 1.178 | 0.0133 | 0.1102 | 0.61275 | 0.015
8337 | 0.8 | 1.5 | 166 | 235.1 | 229.4 | 9054.1 | 42.9 | 24 | 10 | 0.3 | 0 | 2.5 | 339 | 747 | 7.4534 | 0.6972 | 0.05976 | 0.1992 | 0.1411 | 0.006
7929 | 2 | 0 | 152 | 211.8 | 217.4 | 8827.7 | 38.5 | 17.8 | 8 | 2 | 0 | 1.9 | 212 | 1061 | 7.0312 | 1.4416 | 0.03108 | 0.20064 | 0.26244 | 0.028
12144 | 2.2 | 1 | 152 | 227 | 232.2 | 7539 | 33.8 | 41.1 | 4.9 | 1 | 0 | 3 | 701.9 | 1707 | 7.0984 | 1.064 | 0.03192 | 0.17936 | 0.38456 | 0.015
3583 | 0 | 3 | 130 | 213.3 | 232.6 | 5380.9 | 25.3 | 58.3 | 4.2 | 4.2 | 0 | 5.8 | 152.1 | 3468 | 5.759 | 0.416 | 0.0507 | 0.1664 | 0.8762 | 0.007
3712 | 0 | 2 | 131 | 218.8 | 219.2 | 4381.5 | 20 | 68.1 | 4.8 | 4.1 | 0 | 4 | 286 | 3123 | 5.9081 | 0.4847 | 0.06157 | 0.16375 | 0.89604 | 0.011
6691 | 2 | 0 | 140 | 210.2 | 223.9 | 5077.3 | 23.9 | 43 | 4 | 1.4 | 0 | 9.8 | 43.3 | 3442 | 6.342 | 0.798 | 0.0602 | 0.1764 | 0.5012 | 0.008
6811 | 0.2 | 2.5 | 130 | 213.4 | 206.1 | 5770 | 25.6 | 56.3 | 4.1 | 3.5 | 0 | 6.4 | 791 | 1858 | 5.993 | 0.598 | 0.0364 | 0.1534 | 0.4628 | 0.016
11429 | 0 | 2 | 134 | 219.7 | 216.6 | 6020.4 | 30.2 | 55.4 | 4.1 | 4 | 0 | 5.8 | 678 | 2354 | 6.1104 | 0.737 | 0.04288 | 0.16348 | 0.93666 | 0.024
9490 | 1.6 | 0.7 | 140 | 211.9 | 225.6 | 6742.2 | 22.7 | 42.8 | 3.2 | 3.2 | 0.8 | 5.8 | 520.2 | 1943 | 6.202 | 0.518 | 0.0378 | 0.1596 | 0.2646 | 0.011
9948 | 0 | 2 | 130 | 208.7 | 207.7 | 6203 | 29 | 50.2 | 6.3 | 2.9 | 0 | 7 | 387 | 2499 | 5.863 | 0.637 | 0.0364 | 0.1404 | 0.741 | 0.013
555 | 0 | 2.2 | 142 | 213.1 | 221.3 | 7529.1 | 36.5 | 34.1 | 6.2 | 5.9 | 0.5 | 5.1 | 387 | 2813 | 6.3332 | 0.497 | 0.04118 | 0.16472 | 1.07352 | 0.014
9378 | 1.3 | 0 | 130 | 216.8 | 230.6 | 6053.5 | 26.2 | 58 | 3.1 | 3.6 | 0 | 5.2 | 742.9 | 2174 | 5.915 | 0.637 | 0.0312 | 0.1495 | 0.2717 | 0.014
5368 | 0 | 3 | 121 | 225.2 | 230.7 | 4881.4 | 19.5 | 84.7 | 2.2 | 8.1 | 0 | 6.6 | 991 | 3268 | 5.5055 | 0.4114 | 0.03993 | 0.15246 | 0.94743 | 0.008
1368 | 0 | 2.6 | 131 | 236.4 | 233.1 | 5964.3 | 10.9 | 62.5 | 5.6 | 2.9 | 0.4 | 4.2 | 39.6 | 3353 | 6.0391 | 0.9432 | 0.02751 | 0.18078 | 1.2052 | 0.009
7122 | 0 | 2 | 175 | 235.8 | 236.2 | 9814.6 | 42.7 | 18.1 | 8.7 | 1.6 | 0 | 1.1 | 347.1 | 949 | 8.1025 | 1.365 | 0.02625 | 0.20825 | 0.95375 | 0.02
3085 | 0 | 3 | 125 | 231.1 | 242.9 | 5383.7 | 27.6 | 78.5 | 4.2 | 6.6 | 0 | 5.7 | 557 | 3700 | 5.725 | 0.6375 | 0.02 | 0.14 | 0.5875 | 0.01
568 | 0 | 3.2 | 164 | 215.1 | 233.3 | 8617.6 | 12.2 | 10.8 | 8.5 | 0 | 0 | 0.2 | 180.6 | 1105 | 7.3308 | 0.656 | 0.041 | 0.21812 | 1.59736 | 0.009
800 | 0.3 | 3.1 | 128 | 238.9 | 226.2 | 6378.7 | 9.4 | 71 | 6.7 | 4.5 | 0 | 5.2 | 1240.3 | 2970 | 5.7728 | 0.4992 | 0.04864 | 0.15872 | 0.4672 | 0.008
699 | 0.9 | 1.9 | 131 | 215.6 | 218.2 | 5378 | 27.7 | 57.3 | 5.2 | 3 | 0 | 7.4 | 898 | 3690 | 6.0522 | 0.786 | 0.03013 | 0.18733 | 0.55151 | 0.013
7221 | 1 | 1 | 130 | 240 | 238.8 | 5764.3 | 31.6 | 78.2 | 5 | 2 | 0 | 9 | 1202.6 | 2962 | 5.967 | 0.78 | 0.0325 | 0.1469 | 0.5811 | 0.02
11586 | 1.2 | 2.4 | 130 | 219.5 | 212.1 | 5860.8 | 21.7 | 67.8 | 3.3 | 5.2 | 0 | 7.2 | 207 | 4123 | 5.863 | 0.442 | 0.0403 | 0.1638 | 0.9061 | 0.015
11715 | 0.5 | 0.6 | 163 | 227.9 | 226.9 | 8020.3 | 33.3 | 32 | 7.1 | 2.3 | 0.8 | 6.5 | 639 | 2176 | 7.5795 | 1.1084 | 0.02282 | 0.21516 | 0.21516 | 0.02
1100 | 0 | 3 | 133 | 219.4 | 230.9 | 5869.9 | 34.9 | 51.8 | 6.7 | 4.6 | 0 | 2.7 | 459.2 | 3265 | 6.118 | 1.0773 | 0.02261 | 0.17157 | 0.78337 | 0.012
911 | 1.1 | 1.8 | 128 | 219.8 | 218.9 | 5211.2 | 27.2 | 64.4 | 4.5 | 4 | 0 | 7 | 299 | 4170 | 5.7088 | 0.4992 | 0.02304 | 0.1344 | 1.02656 | 0.008
8193 | 1.1 | 1.8 | 129 | 220.8 | 215.3 | 6025.8 | 29.8 | 58.5 | 6.7 | 2.2 | 0 | 7.8 | 294 | 3132 | 5.4825 | 0.4644 | 0.04257 | 0.14448 | 0.15738 | 0.015
13373 | 0.1 | 0 | 170 | 271.8 | 242.1 | 10543.7 | 13.1 | 49.1 | 12.3 | 3.1 | 0 | 5.9 | 475 | 2635 | 7.786 | 0.884 | 0.0255 | 0.2125 | 0.2261 | 0.01
178 | 0 | 2.5 | 128 | 209.9 | 234 | 6348.2 | 21.2 | 60.7 | 4.3 | 4.1 | 0 | 5 | 951 | 2821 | 5.7728 | 0.6016 | 0.03584 | 0.13824 | 1.024 | 0.01
11807 | 0 | 2.3 | 151 | 240.9 | 223.9 | 7845.5 | 31.9 | 55.7 | 7.9 | 2.5 | 0 | 7.6 | 386 | 3248 | 6.8101 | 0.8003 | 0.02265 | 0.17818 | 0.20838 | 0.009
12356 | 0 | 0 | 141 | 237.6 | 231.8 | 7418.7 | 18.8 | 45.6 | 7 | 2 | 0 | 4.5 | 376.7 | 1537 | 6.3168 | 0.6486 | 0.03666 | 0.18612 | 0.30738 | 0.026
5496 | 0 | 2.5 | 126 | 224.8 | 197.3 | 5227.9 | 22.6 | 76.3 | 4.7 | 4.7 | 0 | 6.8 | 1328 | 3066 | 5.7456 | 0.6552 | 0.02394 | 0.14994 | 1.08738 | 0.015
12413 | 1 | 0.8 | 172 | 224.3 | 230.5 | 9653.7 | 11 | 11.7 | 8 | 0 | 0 | 0 | 229.2 | 790 | 7.8948 | 0.9804 | 0.03784 | 0.19264 | 0.37496 | 0.011
11718 | 0.1 | 2 | 143 | 230.3 | 208.9 | 5498.6 | 30.2 | 56.9 | 5.9 | 2.4 | 0 | 7.9 | 300 | 2853 | 6.3921 | 0.6292 | 0.03146 | 0.15587 | 0.1716 | 0.016
10155 | 0.3 | 0.2 | 130 | 228.8 | 238.2 | 6324.9 | 4.1 | 62.7 | 5.4 | 2.8 | 0.1 | 7 | 514.9 | 2865 | 5.98 | 0.819 | 0.0403 | 0.1469 | 0.728 | 0.012
8180 | 1.2 | 0 | 130 | 231.5 | 214.8 | 6653.3 | 33.1 | 65.1 | 4.3 | 3.8 | 0 | 9 | 605.5 | 2794 | 5.85 | 0.767 | 0.0351 | 0.1677 | 0.1885 | 0.012
8385 | 1.1 | 2 | 148 | 219.7 | 242.9 | 6134.6 | 30 | 39.6 | 6.7 | 2.4 | 0 | 6.4 | 389 | 2814 | 6.7192 | 0.8732 | 0.0518 | 0.18944 | 0.15096 | 0.007
11455 | 0 | 2.5 | 134 | 219.6 | 204.1 | 6233.9 | 30.2 | 55.6 | 6 | 4.5 | 0 | 5.2 | 320 | 2324 | 6.1506 | 1.0184 | 0.03082 | 0.1407 | 1.0988 | 0.021
1610 | 0 | 3 | 134 | 242.2 | 226.4 | 5631.2 | 5.8 | 72 | 6.1 | 5.9 | 0 | 7 | 156.7 | 4129 | 6.1104 | 0.7236 | 0.02814 | 0.19966 | 1.474 | 0.007
7419 | 1 | 1 | 135 | 229.3 | 239.9 | 6786 | 32 | 62.3 | 6 | 4 | 0 | 5.1 | 192.3 | 2600 | 6.274 | 1.0745 | 0.0219 | 0.1588 | 0.6572 | 0.014
5981 | 1.5 | 1.4 | 137 | 238 | 217.8 | 6997.1 | 36.5 | 61.6 | 4.2 | 4.2 | 0.7 | 7.5 | 522.3 | 2407 | 6.3294 | 1.0412 | 0.03151 | 0.18221 | 0.23016 | 0.024
8374 | 0 | 2.8 | 140 | 220.3 | 241.5 | 6081.2 | 30.4 | 50.3 | 6.8 | 2.9 | 0 | 6.3 | 545 | 3242 | 6.356 | 0.812 | 0.0518 | 0.1806 | 0.161 | 0.008
11170 | 0.7 | 1 | 140 | 238 | 239 | 6401.1 | 2.9 | 65.1 | 5.4 | 2.5 | 0 | 7.3 | 412.8 | 3346 | 6.314 | 0.658 | 0.0392 | 0.1512 | 1.12 | 0.007
11987 | 0.3 | 0.5 | 171 | 219.4 | 221 | 9328.3 | 40.6 | 8.2 | 8.2 | 0 | 0 | 0 | 236.2 | 832 | 7.9515 | 1.1628 | 0.02394 | 0.22572 | 0.22572 | 0.011
7967 | 1.2 | 0.6 | 153 | 242.7 | 222.1 | 9572.9 | 0.4 | 49.9 | 6.6 | 5.7 | 0 | 3.6 | 396.2 | 1722 | 6.7779 | 0.6273 | 0.03213 | 0.18972 | 0.1989 | 0.014
24 | 1 | 2 | 130 | 247.7 | 243 | 5852.2 | 6.2 | 81.5 | 3.5 | 7.9 | 0 | 6.4 | 433.3 | 4346 | 5.837 | 0.455 | 0.0377 | 0.1625 | 0.8801 | 0.01
7164 | 0 | 2.5 | 130 | 232.6 | 222.2 | 5878.8 | 31.4 | 71.4 | 4.2 | 3.8 | 0 | 5.6 | 447.2 | 2747 | 5.993 | 1.001 | 0.0195 | 0.1391 | 0.6331 | 0.01
9082 | 0 | 1.3 | 140 | 252.5 | 225 | 6063.6 | 28.9 | 83.6 | 4.3 | 4.7 | 0 | 6.5 | 741 | 3234 | 6.3 | 0.672 | 0.0294 | 0.1694 | 0.28 | 0.011
6208 | 0.9 | 1.6 | 151 | 224.8 | 227.9 | 6585.8 | 32.9 | 39 | 5.2 | 3.7 | 0 | 5.1 | 249 | 2651 | 6.8403 | 0.6191 | 0.04832 | 0.18573 | 0.72933 | 0.009
8283 | 1 | 1.2 | 131 | 229.6 | 245.9 | 6314.8 | 1.7 | 66.8 | 4.1 | 4.8 | 0 | 5.9 | 722.5 | 2779 | 5.9605 | 0.786 | 0.04061 | 0.1703 | 0.15196 | 0.009
12954 | 0.6 | 0 | 141 | 230.1 | 248.2 | 6069.7 | 26.6 | 57.7 | 2.1 | 6.1 | 0 | 4.2 | 549.8 | 2353 | 6.5283 | 0.9024 | 0.03243 | 0.17061 | 0.23265 | 0.007
1274 | 0.1 | 3 | 135 | 229.8 | 239.3 | 4756.3 | 29.9 | 64.9 | 6.1 | 3.9 | 0 | 7 | 661 | 4462 | 6.1425 | 0.702 | 0.03645 | 0.19575 | 0.6777 | 0.01
9227 | 1.9 | 0 | 128 | 210.2 | 198.6 | 4355.2 | 17.3 | 65.1 | 2.6 | 3.5 | 0 | 9.6 | 312 | 2257 | 5.7216 | 0.5888 | 0.0256 | 0.1408 | 0.3264 | 0.009
1689 | 0.1 | 3.1 | 141 | 210.2 | 199.9 | 6664.5 | 25.3 | 44 | 5.1 | 4 | 0 | 5 | 324 | 4324 | 6.3027 | 0.5499 | 0.06627 | 0.18612 | 1.2126 | 0.008
10275 | 0 | 2 | 131 | 236.8 | 242.6 | 5187.1 | 9 | 66.6 | 2.6 | 5 | 1.7 | 5.5 | 306.5 | 3760 | 5.9605 | 0.6681 | 0.03144 | 0.14672 | 0.89211 | 0.006
8141 | 1 | 2 | 140 | 230.1 | 221.5 | 6453.1 | 32.4 | 54.1 | 3 | 4 | 0 | 6 | 696 | 3418 | 6.384 | 1.148 | 0.042 | 0.1694 | 0.189 | 0.007
5419 | 0 | 2 | 126 | 217.7 | 220 | 4630.9 | 12.5 | 79.7 | 2 | 8.6 | 0 | 7.1 | 744 | 3084 | 5.6826 | 0.567 | 0.03906 | 0.16632 | 0.96264 | 0.011
5997 | 1.1 | 0 | 129 | 226.7 | 224.9 | 5258.7 | 12.2 | 55.2 | 3.4 | 1.9 | 0 | 7 | 782.1 | 2552 | 5.9985 | 1.1094 | 0.02967 | 0.14706 | 0.18963 | 0.01
13111 | 0 | 3.2 | 130 | 235.2 | 221.7 | 6301.9 | 33 | 69.8 | 8.4 | 4.3 | 0 | 6.9 | 630 | 2674 | 5.941 | 0.611 | 0.026 | 0.1482 | 0.1391 | 0.009
7646 | 0 | 2.5 | 137 | 228.4 | 213.4 | 6719.5 | 29.2 | 61.9 | 5.4 | 4.3 | 0.2 | 4.3 | 370.7 | 2022 | 6.2335 | 0.7124 | 0.0548 | 0.16988 | 0.63157 | 0.014
1983 | 0 | 2.6 | 135 | 220.8 | 217.6 | 6194.6 | 28.9 | 57.4 | 6.2 | 4.6 | 0 | 7.7 | 332 | 2552 | 6.2235 | 0.8505 | 0.03375 | 0.19035 | 0.96795 | 0.007
11936 | 1 | 1 | 151 | 226.6 | 238.3 | 7652.3 | 41.2 | 32.2 | 7 | 0 | 0.1 | 4 | 256.9 | 1612 | 6.6591 | 0.6493 | 0.02869 | 0.1963 | 0.21291 | 0.02
5364 | 0 | 2 | 126 | 219.7 | 229.3 | 4580.1 | 0.9 | 63.2 | 2 | 6 | 0 | 7 | 299.2 | 3179 | 5.6826 | 0.567 | 0.03906 | 0.16632 | 0.96264 | 0.007
9417 | 0 | 1.8 | 132 | 229.8 | 219 | 5499.6 | 21 | 74.5 | 2 | 6.6 | 0 | 6.2 | 504 | 3249 | 6.0324 | 0.99 | 0.02244 | 0.15048 | 0.231 | 0.01
6843 | 0 | 1.7 | 131 | 240 | 236.9 | 6218.2 | 8.9 | 72.9 | 9.4 | 1.4 | 0 | 5.5 | 0 | 2611 | 5.9867 | 0.6157 | 0.03668 | 0.15196 | 0.4716 | 0.01
13011 | 1.3 | 1.1 | 132 | 220.4 | 237 | 5903.4 | 26 | 59.7 | 8.4 | 1.5 | 0 | 7.5 | 630 | 3065 | 5.9928 | 0.6864 | 0.0396 | 0.165 | 0.24288 | 0.007
2250 | 0 | 3 | 169 | 228.1 | 241.1 | 9321.1 | 13.4 | 8.1 | 8.4 | 0 | 0 | 0 | 156.1 | 1009 | 7.4867 | 0.5746 | 0.04056 | 0.25688 | 1.4534 | 0.015
731 | 0 | 3 | 132 | 218.6 | 239.6 | 6171.6 | 7.2 | 49.4 | 6 | 5.5 | 0 | 6.7 | 21.5 | 3528 | 5.9664 | 0.6468 | 0.03564 | 0.16236 | 0.41844 | 0.009
8604 | 0 | 2.1 | 143 | 218.8 | 228.8 | 6745.9 | 35.7 | 37.2 | 7 | 2.6 | 0 | 6.6 | 276 | 2309 | 5.7915 | 0.858 | 0.12584 | 0.143 | 0.18161 | 0.01
10655 | 0 | 2.2 | 129 | 200.7 | 217.8 | 5321.9 | 19.3 | 52.6 | 3 | 5 | 0 | 5.4 | 471 | 2253 | 5.8824 | 0.7095 | 0.03612 | 0.15996 | 0.95847 | 0.02
9143 | 1 | 1.2 | 170 | 230.4 | 233.9 | 9252.7 | 45 | 15.3 | 7.2 | 0.8 | 0 | 1.7 | 165.2 | 876 | 7.531 | 0.697 | 0.0425 | 0.1887 | 0.4301 | 0.006
2018 | 0 | 3.1 | 135 | 221.2 | 237 | 6371.2 | 1.9 | 54.5 | 5.7 | 4.1 | 0 | 4.9 | 381.6 | 2790 | 6.237 | 0.8505 | 0.0243 | 0.1944 | 1.1745 | 0.008
9299 | 2 | 0 | 130 | 220.8 | 214.6 | 5942.5 | 33.3 | 57.5 | 5.3 | 3.4 | 0 | 7 | 734 | 2744 | 5.902 | 0.676 | 0.0377 | 0.1521 | 0.2951 | 0.009
13181 | 1.1 | 2 | 166 | 210.3 | 226.2 | 7936.1 | 26.3 | 14.5 | 6.8 | 0.7 | 0 | 0 | 154 | 651 | 7.3372 | 0.7138 | 0.03652 | 0.1909 | 0.1909 | 0.014
5937 | 1 | 1.5 | 132 | 207.5 | 224 | 5772.6 | 29 | 46.9 | 5.3 | 2.8 | 0 | 5.1 | 1021.1 | 2518 | 6.0984 | 1.0824 | 0.033 | 0.14916 | 0.19404 | 0.01
2453 | 0 | 3 | 120 | 230 | 238.5 | 5140 | 22.7 | 86.9 | 5.2 | 5.8 | 0 | 7.4 | 1329.5 | 5518 | 5.592 | 0.888 | 0.018 | 0.1812 | 0.9216 | 0.012
7862 | 0 | 2 | 140 | 221.9 | 234.2 | 6999.6 | 35.7 | 46.5 | 7 | 4 | 0 | 4.9 | 545.9 | 2329 | 6.496 | 1.092 | 0.0588 | 0.1918 | 0.1834 | 0.012
11415 | 1.1 | 2.3 | 130 | 235.4 | 240.9 | 6532.8 | 29.9 | 75.5 | 5.5 | 3.7 | 0 | 4.2 | 4107.4 | 3449 | 5.876 | 0.598 | 0.0572 | 0.1456 | 0.9217 | 0.01
952 | 1.2 | 2.5 | 131 | 229.8 | 218 | 5637.1 | 23.2 | 76 | 5.8 | 5.2 | 0 | 7.7 | 479 | 4070 | 5.9474 | 0.6943 | 0.03537 | 0.1703 | 0.97202 | 0.014
9618 | 1.5 | 1.5 | 130 | 222.4 | 241.6 | 6094.6 | 24.4 | 33.8 | 5.2 | 2.3 | 0 | 5.6 | 381.9 | 1687 | 5.876 | 0.663 | 0.0273 | 0.1547 | 0.247 | 0.006
12195 | 0.1 | 3.1 | 141 | 247.5 | 240.1 | 5924.8 | 29.2 | 74.1 | 6.8 | 3.5 | 0 | 8.2 | 1353 | 3356 | 6.4014 | 0.7191 | 0.03525 | 0.17484 | 0.44133 | 0.008
5768 | 0 | 2.5 | 132 | 221 | 217.6 | 5492.2 | 25.8 | 63.5 | 3.3 | 9.8 | 0 | 6.7 | 592.3 | 3859 | 6.0852 | 0.792 | 0.02376 | 0.1518 | 0.38808 | 0.012
8701 | 2 | 0 | 130 | 225.5 | 219 | 6929.9 | 24.3 | 67 | 4 | 5 | 0 | 6 | 373.1 | 2273 | 5.499 | 0.559 | 0.0455 | 0.1547 | 0.1196 | 0.011
1343 | 0 | 3 | 145 | 231.3 | 249.9 | 7413.4 | 11.6 | 43.7 | 6 | 4 | 0 | 5 | 353.4 | 3209 | 6.786 | 2.639 | 0.02465 | 0.1972 | 1.1484 | 0.019
3560 | 0 | 3 | 136 | 225.8 | 244.7 | 5155 | 9.9 | 50 | 5.5 | 4.6 | 0 | 5.1 | 445.5 | 4729 | 6.12 | 0.408 | 0.07344 | 0.16184 | 0.90304 | 0.006
10082 | 0 | 2 | 145 | 234.4 | 234.3 | 7040.3 | 31.7 | 57.6 | 6.4 | 2.4 | 0 | 5.5 | 307.9 | 2244 | 6.728 | 1.189 | 0.0174 | 0.1595 | 1.14115 | 0.009
3825 | 1 | 0 | 130 | 233.6 | 218.2 | 5810.5 | 34.6 | 68.7 | 6.3 | 0.7 | 0 | 6 | 108.5 | 4005 | 6.006 | 0.78 | 0.0338 | 0.1573 | 0.8255 | 0.016
10762 | 0.7 | 1.2 | 131 | 219.6 | 244.3 | 5557.1 | 20 | 68.9 | 3.6 | 5.3 | 0 | 8.8 | 815 | 3797 | 5.8164 | 0.4454 | 0.0393 | 0.14803 | 0.86853 | 0.007
8894 | 1.3 | 2 | 130 | 228.8 | 236.2 | 6266.7 | 1 | 65.3 | 5.7 | 3.2 | 0 | 4.1 | 648 | 2455 | 5.85 | 0.663 | 0.0351 | 0.1469 | 0.1755 | 0.009
9915 | 0.9 | 1 | 130 | 234.7 | 229.8 | 7215.3 | 21.7 | 52.8 | 7.4 | 2.8 | 0 | 5 | 172.1 | 2069 | 5.811 | 0.494 | 0.0611 | 0.1378 | 0.6526 | 0.009
10403 | 0 | 0 | 170 | 270.4 | 243.1 | 9496.3 | 17.1 | 50.1 | 9 | 3 | 0 | 4 | 175 | 2946 | 7.735 | 0.884 | 0.0527 | 0.1921 | 1.3753 | 0.011
9529 | 0.7 | 1.3 | 137 | 218.3 | 216.5 | 5760.2 | 26.1 | 55.2 | 5.2 | 3.2 | 0 | 8.3 | 445 | 3048 | 6.1239 | 0.6028 | 0.03562 | 0.15892 | 0.17536 | 0.013
8196 | 1.2 | 0 | 130 | 227 | 217.3 | 7356.8 | 38.6 | 55.4 | 6 | 2.5 | 0 | 7.5 | 634.3 | 2227 | 5.824 | 0.962 | 0.0312 | 0.156 | 0.1937 | 0.011
9286 | 1.1 | 0 | 131 | 230 | 223.6 | 5200.3 | 23.5 | 73.1 | 2.8 | 5.2 | 0 | 8.8 | 805 | 3338 | 5.8819 | 0.6026 | 0.02489 | 0.13362 | 0.3013 | 0.011
10359 | 0 | 1 | 130 | 181.2 | 244.9 | 5518.9 | 23.8 | 27.4 | 5.6 | 4.8 | 0 | 5.2 | 353 | 3280 | 6.045 | 1.222 | 0.0247 | 0.1872 | 1.1089 | 0.009
2893 | 0 | 3 | 125 | 229.9 | 249.6 | 5419.9 | 31.2 | 73.4 | 7.2 | 5 | 0 | 6.2 | 726.3 | 3962 | 5.75 | 0.7875 | 0.01875 | 0.1675 | 2.01125 | 0.011
8171 | 0 | 0 | 100 | 131.1 | 213.8 | 5236.4 | 20.6 | 10.5 | 6.1 | 1.3 | 0 | 0 | 45.4 | 1371 | 4.4 | 0.33 | 0.032 | 0.117 | 0.124 | 0.017
9379 | 0 | 2.6 | 164 | 238.7 | 202.8 | 7918.2 | 42.5 | 30.2 | 8.6 | 2 | 0 | 2.7 | 1194 | 935 | 7.462 | 0.8036 | 0.03936 | 0.1886 | 0.34276 | 0.013
7638 | 0 | 2.3 | 138 | 220.9 | 233.7 | 7065.8 | 32.5 | 50.9 | 5.4 | 2.8 | 0 | 5.8 | 151 | 2815 | 6.072 | 0.5382 | 0.03726 | 0.14352 | 0.61962 | 0.006
9842 | 1 | 0 | 170 | 235.5 | 210.4 | 9819.2 | 15.8 | 20 | 10.5 | 1.8 | 0 | 0 | 196.8 | 581 | 7.514 | 0.748 | 0.0459 | 0.1734 | 1.0659 | 0.012
72 | 1 | 2 | 136 | 230.6 | 239.7 | 5368.5 | 26.4 | 68.3 | 3.4 | 4.3 | 0 | 7.6 | 982.4 | 3786 | 6.2152 | 0.7344 | 0.04624 | 0.17952 | 1.00504 | 0.013
10533 | 1 | 1.6 | 124 | 221.8 | 242.5 | 5449.6 | 24.2 | 73.6 | 3.8 | 2.7 | 0 | 7.1 | 1004 | 4702 | 5.4808 | 0.2976 | 0.03968 | 0.14136 | 0.76136 | 0.007
473 | 1 | 2.6 | 122 | 219.9 | 214.4 | 5822.5 | 27.3 | 70.8 | 6 | 5 | 0 | 8.4 | 300.5 | 4078 | 5.6852 | 0.9272 | 0.02196 | 0.15738 | 1.12728 | 0.01
13018 | 0 | 2 | 132 | 230.6 | 219.7 | 5472.8 | 9.5 | 84.1 | 2.9 | 7.3 | 0 | 7 | 1113 | 3485 | 5.7684 | 0.4356 | 0.0462 | 0.16632 | 0.1914 | 0.01
984 | 0.9 | 1.7 | 130 | 208.6 | 214.8 | 5178 | 26.5 | 52 | 5.2 | 4 | 0 | 6.3 | 231 | 3719 | 5.98 | 0.975 | 0.0325 | 0.156 | 0.9685 | 0.012
8154 | 0.8 | 1.4 | 128 | 230 | 229.3 | 6254.3 | 30.4 | 71.8 | 6.1 | 1.9 | 0 | 6.9 | 598 | 2631 | 5.8624 | 0.768 | 0.02432 | 0.15232 | 0.17792 | 0.012
10259 | 0 | 1 | 129 | 218.7 | 245.8 | 5601.1 | 20.5 | 68.8 | 2 | 4.2 | 0 | 7.2 | 667 | 2384 | 5.8437 | 0.7095 | 0.02451 | 0.14706 | 0.97008 | 0.008
9167 | 2.6 | 0 | 140 | 208.7 | 203.4 | 9766 | 44.9 | 20.2 | 7.9 | 1 | 0 | 2.5 | 467.2 | 759 | 6.244 | 0.63 | 0.042 | 0.1526 | 0.3178 | 0.007
9624 | 2 | 0 | 140 | 229.9 | 221.5 | 6128.2 | 32.8 | 54 | 4.1 | 2 | 0 | 7.5 | 1028.3 | 3619 | 6.23 | 0.532 | 0.0448 | 0.1526 | 0.2184 | 0.01
966 | 0 | 3.1 | 171 | 220.1 | 239.3 | 8948.6 | 45 | 4 | 8.2 | 0 | 0 | 0 | 31.9 | 660 | 7.9857 | 1.197 | 0.03591 | 0.21375 | 1.35432 | 0.017
3528 | 0.1 | 2.9 | 138 | 221.7 | 239.5 | 5463.7 | 27.5 | 56.1 | 5.3 | 3.2 | 0 | 6.4 | 376 | 2765 | 6.1962 | 0.5382 | 0.06486 | 0.16698 | 1.0695 | 0.014
11240 | 1 | 1.4 | 140 | 229.3 | 207.9 | 6827.7 | 3.3 | 55.5 | 3.3 | 3.4 | 0 | 4.2 | 1047.1 | 2454 | 6.384 | 0.77 | 0.0448 | 0.1708 | 0.9786 | 0.011
6355 | 1 | 2.1 | 131 | 230.9 | 215.1 | 6846 | 27.8 | 68.8 | 4.9 | 5.5 | 0.6 | 6.2 | 332.5 | 2402 | 5.9212 | 0.6026 | 0.02489 | 0.14148 | 0.47422 | 0.006
1613 | 0.1 | 2.9 | 138 | 205.4 | 233.5 | 5540 | 27.8 | 40 | 5 | 2.9 | 0.1 | 4.5 | 242.6 | 2896 | 6.3066 | 0.7452 | 0.02484 | 0.18906 | 1.64772 | 0.019
11581 | 1 | 2 | 132 | 229.9 | 250.1 | 5949.1 | 11 | 57.4 | 5 | 4 | 0 | 8 | 936.9 | 4140 | 6.1116 | 0.99 | 0.01848 | 0.1782 | 1.17348 | 0.005
1214 | 0.8 | 1.8 | 130 | 228.5 | 238.6 | 6143.6 | 1.3 | 65.2 | 4.3 | 4.8 | 0 | 7.4 | 755 | 2842 | 6.045 | 1.001 | 0.0312 | 0.1742 | 0.5343 | 0.008
2200 | 0 | 3.1 | 132 | 228.7 | 229.9 | 5734 | 30.9 | 65.8 | 10.2 | 1.7 | 0 | 6.8 | 634 | 4033 | 5.874 | 0.5016 | 0.02904 | 0.19668 | 1.31076 | 0.007
6617 | 2 | 0 | 131 | 230.1 | 224.1 | 5959.7 | 28.8 | 67.8 | 4 | 2 | 0 | 10 | 1045.7 | 3518 | 5.7771 | 0.4454 | 0.04978 | 0.14148 | 0.42968 | 0.011
3617 | 0 | 3.1 | 169 | 235.2 | 245.1 | 8325.8 | 38.7 | 27.3 | 6.5 | 1.1 | 0 | 3.1 | 241.5 | 1501 | 7.5881 | 0.8112 | 0.0338 | 0.23998 | 1.52776 | 0.009
8884 | 0 | 1.6 | 140 | 221.5 | 226.6 | 7189.9 | 35.7 | 45.8 | 7.1 | 2.6 | 0 | 7 | 465 | 2460 | 6.454 | 1.246 | 0.0308 | 0.1638 | 0.1652 | 0.008
3383 | 0 | 3.2 | 127 | 206.8 | 231.5 | 5702.1 | 29.1 | 50.8 | 6 | 3 | 0 | 4.3 | 117.7 | 2986 | 5.8039 | 0.762 | 0.03048 | 0.12573 | 0.5842 | 0.009
8020 | 1 | 1.7 | 133 | 191.7 | 209.2 | 7455.7 | 28.5 | 27.5 | 7.5 | 1.6 | 0 | 2.5 | 85 | 936 | 5.9584 | 0.5852 | 0.0399 | 0.15029 | 0.1463 | 0.019
10161 | 0 | 2.5 | 131 | 221.8 | 228.8 | 6536.4 | 29.4 | 61.7 | 6 | 2 | 0 | 5.5 | 301.6 | 2478 | 5.8426 | 0.5633 | 0.04454 | 0.15589 | 0.6812 | 0.011
11285 | 0 | 0 | 136 | 215.3 | 235.3 | 5619.1 | 29.1 | 50.1 | 4.4 | 3.6 | 0 | 6.2 | 855 | 2604 | 6.2016 | 0.748 | 0.04352 | 0.16592 | 0.95064 | 0.01
3704 | 0 | 2 | 129 | 212.9 | 224.7 | 5054.1 | 0.5 | 53.8 | 4.5 | 4.2 | 0 | 3.9 | 406.5 | 1742 | 6.0372 | 1.4577 | 0.02064 | 0.16383 | 1.14294 | 0.005
6269 | 1.1 | 2 | 140 | 225.5 | 217.9 | 6765.5 | 33.7 | 49.7 | 6 | 3.6 | 0.9 | 7.8 | 189 | 3343 | 6.454 | 3.304 | 0.0196 | 0.1708 | 0.6482 | 0.01
3104 | 1.5 | 1.5 | 127 | 236 | 223.9 | 6249.1 | 33.8 | 75.6 | 6.6 | 2 | 0 | 7.6 | 312.8 | 4484 | 5.8166 | 0.8255 | 0.04191 | 0.14605 | 0.41529 | 0.011
2844 | 0 | 2 | 123 | 245.6 | 222.6 | 6340.6 | 15.8 | 76.7 | 9 | 5 | 0 | 8 | 526.1 | 3580 | 5.7933 | 1.4883 | 0.01107 | 0.1353 | 2.1156 | 0.013
10156 | 0 | 2.7 | 131 | 222.9 | 210.3 | 5711.5 | 26.7 | 65.6 | 4.5 | 4.7 | 0 | 5 | 709 | 3092 | 6.0915 | 1.2314 | 0.01572 | 0.1441 | 1.12267 | 0.01
3620 | 0.7 | 2.4 | 158 | 210.6 | 248.8 | 8428 | 42.5 | 9.9 | 6.8 | 0 | 0 | 0 | 46.8 | 537 | 7.1416 | 0.711 | 0.0316 | 0.21962 | 1.45992 | 0.016
10291 | 0 | 0 | 133 | 229.8 | 250.3 | 5275.4 | 0.4 | 66.6 | 4 | 4 | 0 | 9.3 | 743.7 | 4991 | 6.0914 | 0.9044 | 0.02128 | 0.15694 | 1.19567 | 0.007
650 | 0.8 | 2.9 | 130 | 222.9 | 235 | 5907.5 | 5.8 | 59.6 | 4.1 | 2.8 | 0 | 4.8 | 528.4 | 2860 | 5.915 | 0.715 | 0.0286 | 0.1599 | 0.4901 | 0.008
8155 | 1 | 1.5 | 132 | 230.6 | 229.4 | 6458.5 | 27.3 | 69.2 | 4.2 | 0.8 | 0 | 5.8 | 783.6 | 3371 | 5.9928 | 0.6996 | 0.0396 | 0.16236 | 0.18348 | 0.012
3782 | 0 | 2.9 | 117 | 220.5 | 240.6 | 4774.3 | 23.9 | 80 | 4.3 | 3.8 | 0 | 7.3 | 1126 | 3290 | 5.3118 | 0.351 | 0.03042 | 0.14508 | 0.83538 | 0.01
6046 | 1 | 1.8 | 132 | 225.5 | 242.8 | 5718.3 | 25.9 | 65 | 4.5 | 3.4 | 0 | 7.2 | 847 | 2946 | 6.1908 | 1.1484 | 0.033 | 0.15972 | 0.1782 | 0.012
13070 | 1 | 0.2 | 134 | 231.2 | 222.7 | 6090.3 | 2.8 | 62.6 | 4.5 | 3.1 | 0.2 | 5.2 | 338.3 | 1941 | 6.1774 | 0.8308 | 0.03082 | 0.15678 | 0.19162 | 0.007
5510 | 0 | 1 | 130 | 219 | 233.9 | 6160.2 | 20.1 | 68.9 | 2.2 | 5.8 | 0 | 6.3 | 634.6 | 2745 | 6.006 | 0.637 | 0.0325 | 0.1833 | 1.2896 | 0.012
9462 | 1.4 | 0 | 137 | 230 | 231.9 | 6494 | 1.1 | 62.1 | 3 | 3.6 | 0 | 10 | 738 | 2313 | 6.2472 | 0.7398 | 0.03151 | 0.16303 | 0.18906 | 0.009
7461 | 2 | 1 | 132 | 230.5 | 238.3 | 6010.5 | 30.2 | 68.5 | 5.9 | 1.4 | 0.9 | 5.7 | 332.2 | 2721 | 6.0324 | 0.6996 | 0.02904 | 0.14916 | 0.73128 | 0.01
7107 | 0 | 2.1 | 141 | 215 | 220.3 | 7625.5 | 41.5 | 32.5 | 10.8 | 0 | 0 | 3.3 | 722.9 | 1872 | 6.4578 | 0.8319 | 0.03102 | 0.15651 | 0.68808 | 0.007
1412 | 0 | 3.1 | 135 | 222 | 249.8 | 6332.4 | 32.7 | 54.3 | 6.7 | 3.8 | 0 | 6.8 | 694 | 2724 | 6.102 | 0.6345 | 0.05535 | 0.17685 | 0.81135 | 0.015
7771 | 1.1 | 2 | 157 | 219.9 | 213 | 7990.6 | 34.7 | 25.6 | 6 | 1.9 | 0 | 2.3 | 140 | 1054 | 7.2691 | 1.2089 | 0.03454 | 0.18997 | 0.2355 | 0.016
7575 | 0 | 2.9 | 143 | 200 | 216.5 | 7012.1 | 26.7 | 30.6 | 5.9 | 1.4 | 0 | 6.3 | 379 | 1756 | 6.6781 | 1.5444 | 0.02717 | 0.14729 | 0.74217 | 0.015
9002 | 1.2 | 0 | 121 | 225.3 | 186.7 | 6539.5 | 6.8 | 69.4 | 3.6 | 4.2 | 0.2 | 10.1 | 722.4 | 2245 | 5.4692 | 0.5808 | 0.03146 | 0.13673 | 0.25168 | 0.007
1580 | 0 | 3 | 130 | 218.3 | 213.9 | 5702.8 | 25.1 | 63.2 | 3.9 | 6.5 | 0 | 5.6 | 1050.7 | 3161 | 5.928 | 0.715 | 0.0234 | 0.1833 | 1.456 | 0.01
11791 | 0 | 2 | 130 | 219.7 | 212.5 | 6383.4 | 30.5 | 57 | 7.3 | 0.8 | 0 | 7.1 | 586 | 2460 | 6.045 | 0.884 | 0.0182 | 0.1716 | 0.1716 | 0.015
9145 | 0.9 | 1.3 | 144 | 240.2 | 245.6 | 5702.1 | 28.6 | 67.7 | 6.4 | 3.6 | 0 | 8.8 | 323 | 3727 | 6.3792 | 0.5904 | 0.04896 | 0.16272 | 0.29808 | 0.008
10248 | 0 | 1.5 | 130 | 239.7 | 249.4 | 5423 | 6.1 | 73.6 | 4.4 | 4 | 1.2 | 7.5 | 600.1 | 3621 | 5.798 | 0.442 | 0.0312 | 0.1391 | 0.8333 | 0.006
13112 | 0 | 2 | 135 | 221.5 | 240.9 | 7554.7 | 12 | 49 | 6.5 | 1.5 | 0 | 5.4 | 403 | 2219 | 6.1625 | 0.631 | 0.02665 | 0.1553 | 0.14865 | 0.011
37 | 1.1 | 2 | 135 | 218.1 | 206.7 | 6253.9 | 28.8 | 54.3 | 7.4 | 5.2 | 0 | 8.9 | 257 | 2757 | 6.2505 | 1.0125 | 0.0189 | 0.18225 | 1.20015 | 0.006
5661 | 0 | 2 | 138 | 220.7 | 236.5 | 5644.1 | 27.2 | 55.2 | 3.9 | 6.3 | 0 | 7.2 | 2214.2 | 3923 | 6.2514 | 0.5244 | 0.05106 | 0.19596 | 0.7521 | 0.016
7338 | 1 | 0.9 | 155 | 219.9 | 238.8 | 6191.2 | 37.6 | 27.3 | 7.1 | 3.1 | 0 | 3.2 | 160.2 | 2130 | 7.068 | 0.8835 | 0.0465 | 0.1891 | 0.67735 | 0.01
1146 | 0 | 2.9 | 168 | 234.9 | 234.3 | 8352.1 | 39.6 | 27.3 | 9.3 | 1.1 | 0.5 | 2.6 | 215.8 | 2004 | 7.56 | 0.756 | 0.05376 | 0.2184 | 0.7896 | 0.009
13269 | 1 | 1 | 130 | 229.6 | 243.7 | 7392.4 | 9.8 | 59.8 | 6.3 | 0.7 | 0 | 5 | 20 | 2757 | 5.746 | 0.559 | 0.0286 | 0.1495 | 0.1495 | 0.009
1830 | 0 | 3 | 130 | 222.8 | 225.9 | 5075.7 | 21.9 | 70.8 | 1.4 | 6.5 | 0 | 4.7 | 254.4 | 3284 | 5.954 | 0.767 | 0.0195 | 0.1872 | 1.3052 | 0.023
1479 | 0 | 3.1 | 151 | 222.7 | 223.8 | 6538.5 | 31.4 | 40.5 | 9.8 | 4.6 | 0 | 5.8 | 356 | 3370 | 6.9573 | 1.2348 | 0.04417 | 0.20565 | 1.26351 | 0.011
3152 | 0 | 3.2 | 131 | 224.1 | 231.4 | 5866.1 | 26.2 | 67.2 | 3.4 | 8.5 | 0 | 9.2 | 841 | 4485 | 5.9081 | 0.6419 | 0.0655 | 0.1441 | 0.37466 | 0.009
12596 | 1 | 1.2 | 141 | 229.5 | 234.7 | 7442.1 | 28.1 | 55.7 | 5.1 | 0.9 | 0 | 6.2 | 304.1 | 1337 | 6.4296 | 0.846 | 0.05922 | 0.17343 | 0.1551 | 0.007
2314 | 0 | 2.6 | 131 | 209.7 | 237.1 | 6452 | 28.9 | 49.8 | 6.1 | 3.9 | 0 | 6.8 | 434 | 2649 | 5.9867 | 0.7336 | 0.02751 | 0.18864 | 1.35192 | 0.01
11827 | 1.3 | 0.8 | 140 | 225.3 | 229.9 | 6658.9 | 26.9 | 55 | 4.9 | 2.8 | 0 | 4.5 | 412 | 2112 | 6.174 | 0.602 | 0.0266 | 0.182 | 0.1974 | 0.012
9704 | 0.9 | 1.8 | 140 | 235.8 | 193.3 | 5651.2 | 28.2 | 63.3 | 5.5 | 2.9 | 0 | 5 | 476 | 2621 | 6.328 | 0.714 | 0.0294 | 0.1666 | 0.266 | 0.012
8116 | 0.8 | 0.8 | 130 | 225 | 216 | 6269.5 | 27.1 | 65.9 | 5 | 4.6 | 0 | 8.2 | 516 | 2933 | 5.902 | 0.689 | 0.039 | 0.1599 | 0.1807 | 0.013
10920 | 1.1 | 2.1 | 127 | 213.3 | 217.1 | 5289.1 | 23.4 | 62.8 | 5.5 | 5.5 | 0 | 8.9 | 730 | 3683 | 5.7912 | 0.6731 | 0.02667 | 0.16637 | 1.04013 | 0.011
2149 | 0 | 3.4 | 127 | 218.5 | 227.3 | 5830.6 | 30.6 | 60.6 | 6 | 2 | 0 | 5.9 | 893 | 3109 | 5.842 | 0.7239 | 0.02921 | 0.18796 | 1.15697 | 0.016
2799 | 0 | 0 | 126 | 230.3 | 221.5 | 5861.9 | 30.8 | 73.7 | 8.3 | 1.7 | 0 | 5 | 208.1 | 4048 | 5.8212 | 0.8064 | 0.0378 | 0.1827 | 1.21086 | 0.011
8498 | 0 | 1.2 | 152 | 221.1 | 226.5 | 7649.7 | 36.1 | 30.8 | 7.5 | 1.5 | 0 | 4.8 | 503.9 | 1772 | 6.7488 | 0.5624 | 0.03344 | 0.19304 | 0.304 | 0.016
5759 | 1.2 | 1.1 | 148 | 247.2 | 242.3 | 7099.6 | 43.5 | 55.5 | 8.3 | 3.8 | 0 | 8.6 | 1091 | 2770 | 6.6452 | 0.592 | 0.0592 | 0.16428 | 0.4218 | 0.007
891 | 0 | 2.8 | 133 | 225.7 | 249.8 | 6005.5 | 28.3 | 64.5 | 3.5 | 5.5 | 0.1 | 5.8 | 489.7 | 3352 | 6.0914 | 0.8113 | 0.03325 | 0.16891 | 1.07464 | 0.019
2905 | 0 | 3.6 | 151 | 236.6 | 233.4 | 7366.9 | 41.6 | 43.8 | 10.6 | 3.3 | 0 | 0.4 | 375.7 | 2227 | 7.1121 | 1.8271 | 0.01359 | 0.1661 | 2.5972 | 0.009
57 | 0 | 2.8 | 136 | 224.8 | 242.4 | 5578.8 | 27.6 | 61.6 | 4.6 | 5.1 | 0 | 5.7 | 176.3 | 2831 | 6.2968 | 1.02 | 0.01904 | 0.1836 | 1.20904 | 0.007
3029 | 0 | 2.7 | 135 | 207.8 | 228.8 | 7212.2 | 36 | 36.8 | 7.4 | 3.4 | 0 | 4.9 | 221 | 3002 | 6.075 | 0.6345 | 0.0405 | 0.1674 | 0.9207 | 0.006
5954 | 0.6 | 0.4 | 111 | 225.6 | 230.2 | 5376.9 | 0.8 | 84 | 4.5 | 4.3 | 0.8 | 6.4 | 952.9 | 2490 | 5.1393 | 0.7659 | 0.02775 | 0.13764 | 0.16761 | 0.009
8217 | 1 | 2 | 131 | 230.3 | 221.8 | 5848.6 | 27.8 | 67.6 | 4 | 3 | 0 | 8 | 307.6 | 3036 | 5.8295 | 0.4716 | 0.04192 | 0.15065 | 0.15196 | 0.011
11990 | 1 | 1 | 170 | 216.6 | 185.7 | 9224.8 | 33 | 11.7 | 6.6 | 0.8 | 0 | 0 | 200.2 | 1085 | 7.752 | 0.935 | 0.0221 | 0.2006 | 0.2363 | 0.013
3786 | 0 | 3 | 132 | 235.4 | 234.8 | 5612.9 | 26.2 | 77.7 | 5.6 | 2.3 | 0 | 7.2 | 1138 | 3167 | 6.1116 | 0.462 | 0.03036 | 0.15708 | 1.03356 | 0.012
1548 | 0 | 3.1 | 146 | 211.5 | 217 | 6584.3 | 30.5 | 34.8 | 6.6 | 5.2 | 0 | 5.3 | 61 | 2141 | 6.5116 | 0.5986 | 0.06424 | 0.21024 | 1.3724 | 0.018
5685 | 0 | 2 | 123 | 220.3 | 228.3 | 4935.2 | 25.7 | 71.6 | 5.1 | 4.1 | 0 | 3.8 | 993 | 2551 | 5.412 | 0.4059 | 0.03936 | 0.17466 | 0.4797 | 0.015
5485 | 0 | 2.3 | 139 | 234.6 | 202.4 | 5548.3 | 22.1 | 73.6 | 6.5 | 4.9 | 0 | 7.3 | 620.6 | 3563 | 6.3245 | 0.4726 | 0.04587 | 0.17514 | 1.08837 | 0.015
9894 | 1 | 0 | 130 | 224 | 213.8 | 6827 | 18.6 | 45.4 | 7.2 | 1.8 | 0 | 6.3 | 154.1 | 2752 | 5.811 | 0.624 | 0.0494 | 0.1573 | 0.6604 | 0.006
988 | 0.8 | 2.3 | 144 | 209.7 | 214.3 | 5858.1 | 31 | 34.5 | 6.7 | 2.6 | 0 | 4.5 | 97 | 2810 | 6.6096 | 0.792 | 0.03168 | 0.16704 | 1.16928 | 0.011
7344 | 1.7 | 0.3 | 130 | 240.1 | 236.9 | 5499.3 | 27.9 | 82.2 | 1.6 | 5.3 | 0 | 7.9 | 765.3 | 3376 | 5.935 | 0.672 | 0.0406 | 0.1461 | 0.5016 | 0.01
8853 | 1.3 | 0 | 135 | 230.2 | 206 | 6831 | 12.4 | 52.8 | 2.8 | 2 | 0 | 8 | 399.5 | 1824 | 6.0075 | 0.6885 | 0.0486 | 0.1512 | 0.0918 | 0.009
1579 | 0 | 3.1 | 130 | 228.8 | 235.9 | 5408.2 | 27.2 | 71.3 | 5.2 | 2.8 | 0 | 7.7 | 174 | 3481 | 5.811 | 0.546 | 0.0312 | 0.1768 | 1.3156 | 0.012
12384 | 1.2 | 2.1 | 140 | 195.9 | 209.5 | 5819.5 | 23.5 | 28.3 | 3.7 | 4.1 | 0 | 6 | 281 | 2320 | 6.202 | 0.574 | 0.0266 | 0.1652 | 0.3584 | 0.007
2641 | 0 | 3 | 142 | 229.7 | 237.7 | 6393.5 | 27.2 | 60.7 | 5.4 | 4.4 | 0 | 6.8 | 191 | 3895 | 6.6456 | 0.9798 | 0.03124 | 0.21726 | 1.07778 | 0.009
770 | 0.9 | 1.8 | 127 | 219.8 | 225.9 | 5299.2 | 27.3 | 65.5 | 5 | 3.8 | 0 | 8.4 | 368 | 3936 | 5.7785 | 0.5969 | 0.02921 | 0.17907 | 0.5461 | 0.007
6237 | 2.8 | 0 | 102 | 145.4 | 228.5 | 5861.8 | 21.6 | 21.4 | 7.2 | 3.1 | 0 | 0 | 478 | 1945 | 4.7226 | 1.0404 | 0.0204 | 0.13464 | 0.6732 | 0.012
1171 | 0 | 3 | 130 | 230.3 | 248.7 | 5355.9 | 28.2 | 72.1 | 4.7 | 4.7 | 0 | 7 | 543.4 | 2681 | 6.049 | 0.883 | 0.0387 | 0.1782 | 0.383 | 0.011
419 | 0 | 1.8 | 122 | 210.7 | 212.2 | 5409.6 | 23.7 | 65.2 | 4.8 | 5 | 0 | 6.5 | 814 | 3721 | 5.5754 | 0.8418 | 0.03294 | 0.1464 | 1.16144 | 0.014
5973 | 0 | 0 | 130 | 247.8 | 215.5 | 7517.4 | 10.7 | 77.2 | 5.5 | 7.2 | 0 | 5.8 | 586.5 | 2411 | 5.798 | 0.611 | 0.039 | 0.1664 | 0.2015 | 0.009
7821 | 1.4 | 2.5 | 150 | 222 | 214.7 | 6911 | 37.1 | 32.3 | 6.2 | 1 | 0 | 5 | 239 | 2073 | 6.87 | 1.08 | 0.0495 | 0.189 | 0.2265 | 0.008
11712 | 0 | 1 | 150 | 266.5 | 242.8 | 7110.8 | 31.7 | 84.8 | 4.7 | 5.4 | 0 | 8.9 | 992 | 3589 | 6.705 | 0.66 | 0.033 | 0.1635 | 0.18 | 0.01
3718 | 0 | 3.2 | 133 | 225.9 | 238.5 | 5356.5 | 27.6 | 65.7 | 6.1 | 4.2 | 0 | 5.6 | 676.4 | 3440 | 6.1047 | 0.798 | 0.04389 | 0.16093 | 1.07065 | 0.015
1924 | 0 | 3.2 | 122 | 239.6 | 250.5 | 5569.7 | 0.2 | 87.6 | 5 | 6 | 0 | 6.8 | 730.1 | 3858 | 5.6242 | 0.8784 | 0.02806 | 0.19276 | 1.09922 | 0.012
6780 | 0.1 | 2.3 | 125 | 207 | 246.5 | 6065.3 | 21.5 | 60.4 | 1.9 | 8.1 | 0 | 6.3 | 260 | 2553 | 5.825 | 0.95 | 0.02 | 0.165 | 0.55875 | 0.013
3031 | 1.7 | 1.3 | 142 | 230.5 | 233.2 | 6737 | 8.5 | 45.2 | 4.7 | 2.3 | 0 | 5.1 | 394.4 | 2748 | 6.5888 | 1.562 | 0.01704 | 0.15762 | 1.29078 | 0.016
10986 | 0 | 2 | 130 | 219.7 | 243.1 | 6361.3 | 27.1 | 62.4 | 3.8 | 4.1 | 0 | 5.7 | 652 | 2620 | 5.915 | 0.689 | 0.026 | 0.1638 | 1.0777 | 0.016
2276 | 0.1 | 3.1 | 125 | 219.8 | 234.4 | 5412.2 | 27.1 | 68 | 6.4 | 3.4 | 0 | 6.7 | 439 | 3965 | 5.6 | 0.525 | 0.03875 | 0.18625 | 0.98625 | 0.009
6767 | 0 | 2.7 | 120 | 199.9 | 206.7 | 5216.7 | 23 | 56.6 | 2.4 | 7.8 | 0 | 5.4 | 395 | 2042 | 5.556 | 0.78 | 0.0264 | 0.1332 | 0.5112 | 0.016
3598 | 0 | 3.1 | 151 | 218.2 | 235.9 | 6368.5 | 29.6 | 38 | 6.4 | 2.7 | 0 | 5.6 | 992 | 3023 | 6.9007 | 0.8607 | 0.05134 | 0.20083 | 1.14005 | 0.014
1932 | 0 | 3.1 | 123 | 219.8 | 223.5 | 4910.9 | 25.7 | 71.3 | 3.8 | 7.5 | 0 | 6.9 | 543 | 4392 | 5.6211 | 0.6642 | 0.02952 | 0.16605 | 0.94587 | 0.009
7381 | 0 | 2.5 | 130 | 226.6 | 222.3 | 6632.9 | 36.1 | 60.1 | 6.5 | 2.2 | 0 | 5 | 204.4 | 2357 | 5.915 | 0.806 | 0.0377 | 0.1404 | 0.5486 | 0.014
1882 | 0.1 | 3.1 | 120 | 227.2 | 240.9 | 5526.4 | 1 | 76.2 | 5.2 | 1.2 | 0 | 5.3 | 779.1 | 2846 | 5.484 | 0.648 | 0.0288 | 0.162 | 0.9228 | 0.018
11912 | 1.3 | 2.5 | 133 | 227.4 | 245.8 | 5863.1 | 32.3 | 58.7 | 2.9 | 3.6 | 0 | 6 | 540 | 3147 | 5.8786 | 0.5719 | 0.02926 | 0.15295 | 0.15295 | 0.019
12317 | 1.1 | 1.2 | 162 | 236.4 | 242.9 | 7873.2 | 35.3 | 36.5 | 4.5 | 3.7 | 0 | 3 | 460.5 | 1778 | 7.3062 | 0.7614 | 0.04536 | 0.1782 | 0.32076 | 0.012
8182 | 0 | 0 | 145 | 220.9 | 242.2 | 6654.5 | 2.9 | 43 | 7.3 | 2.7 | 1 | 4.2 | 122 | 2571 | 6.583 | 1.2615 | 0.02755 | 0.21025 | 0.261 | 0.01
7259 | 1.1 | 2.1 | 130 | 244.2 | 239.5 | 6524.3 | 33.6 | 80.6 | 4.2 | 3.9 | 0 | 5.9 | 1644.8 | 2843 | 6.058 | 1.066 | 0.026 | 0.1508 | 0.6396 | 0.011
724 | 0 | 3.2 | 138 | 210.2 | 219 | 6225.2 | 32.2 | 39.9 | 5.6 | 2.5 | 0 | 6.7 | 293 | 2098 | 6.347 | 0.8522 | 0.04592 | 0.18726 | 0.52362 | 0.013
2273 | 0 | 3 | 131 | 229.9 | 250 | 6108.7 | 1.1 | 57.7 | 5 | 4.5 | 0 | 7 | 1095.6 | 3857 | 5.895 | 0.6288 | 0.02751 | 0.18471 | 1.20782 | 0.013
10263 | 0 | 2 | 130 | 216.9 | 248.9 | 5376.6 | 5.5 | 51.4 | 5 | 2.9 | 1.5 | 5 | 420.9 | 4010 | 5.941 | 0.741 | 0.0351 | 0.1456 | 0.8333 | 0.005
3637 | 0 | 3 | 132 | 227 | 232.4 | 5519.6 | 27.4 | 68.1 | 5.8 | 3.9 | 0 | 5.3 | 73.9 | 4514 | 5.8476 | 0.5016 | 0.0264 | 0.165 | 1.08636 | 0.005
10153 | 0 | 2.3 | 131 | 226.8 | 228.3 | 6717 | 31.3 | 64.1 | 7.6 | 2 | 0 | 5.2 | 827.3 | 2307 | 6.026 | 0.8253 | 0.04061 | 0.14803 | 0.7336 | 0.012
8730 | 1.4 | 2 | 131 | 221 | 220.9 | 7775.3 | 38.2 | 52 | 2.3 | 6.2 | 0 | 4 | 361.3 | 2051 | 5.8426 | 0.5895 | 0.0262 | 0.17554 | 0.13624 | 0.027
12449 | 0 | 2.6 | 159 | 231.6 | 243.5 | 7975 | 37.3 | 29.6 | 9.8 | 0.7 | 0 | 7 | 230 | 1715 | 7.0596 | 0.5406 | 0.04293 | 0.20829 | 0.27348 | 0.008
11228 | 0 | 2 | 137 | 240.4 | 242.8 | 5811.1 | 26.6 | 76.5 | 3.8 | 8.1 | 0 | 3 | 855.5 | 3772 | 6.3431 | 1.0275 | 0.01918 | 0.18495 | 1.21793 | 0.011
3096 | 0.3 | 3 | 113 | 213.7 | 239.5 | 4622.2 | 0.8 | 70.2 | 3.7 | 4 | 0 | 6 | 467.5 | 3699 | 5.2545 | 0.9379 | 0.0339 | 0.14012 | 0.40454 | 0.008
11001 | 0 | 2 | 130 | 233.2 | 244.2 | 6464.2 | 0.7 | 72.8 | 5.8 | 4.2 | 0 | 4 | 861.7 | 2908 | 5.967 | 0.988 | 0.0299 | 0.1365 | 1.066 | 0.014
12454 | 0 | 0.5 | 165 | 227.3 | 237.8 | 9150.4 | 36.8 | 23.6 | 7.6 | 0.5 | 0.8 | 1.5 | 453.1 | 793 | 7.5075 | 0.9075 | 0.04785 | 0.18975 | 0.30525 | 0.009
7886 | 1.1 | 0.4 | 140 | 215.2 | 223.4 | 7367.9 | 34.2 | 38.3 | 7.6 | 1.8 | 0 | 2 | 393.4 | 2045 | 6.258 | 0.56 | 0.0686 | 0.1694 | 0.1512 | 0.005
11720 | 1 | 1 | 120 | 211.8 | 230.9 | 6431.4 | 23.6 | 65.9 | 6.1 | 4 | 0 | 5.3 | 403 | 2355 | 5.432 | 0.546 | 0.023 | 0.1356 | 0.1446 | 0.012
6512 | 0 | 3.1 | 125 | 217.5 | 222.2 | 5647.9 | 20.4 | 69.5 | 2 | 7.1 | 0.6 | 6.9 | 349 | 2584 | 5.65 | 0.5375 | 0.0275 | 0.13875 | 0.48 | 0.006
2832 | 0 | 3 | 120 | 227.5 | 235.2 | 5144.8 | 1.3 | 65.8 | 2.1 | 5 | 0 | 5.5 | 536.7 | 4239 | 5.568 | 0.744 | 0.0348 | 0.18 | 1.2876 | 0.008
2214 | 0 | 3 | 132 | 219.7 | 249.8 | 5050.5 | 1 | 56.5 | 6 | 4.1 | 0 | 6.4 | 987.2 | 4315 | 6.006 | 0.7128 | 0.02508 | 0.165 | 1.23024 | 0.01
6398 | 1 | 2.1 | 131 | 232.4 | 218.5 | 6083.5 | 13.3 | 58.3 | 7 | 0.8 | 0 | 4.9 | 67.6 | 2231 | 6.0653 | 0.8646 | 0.01834 | 0.15065 | 0.5895 | 0.007
9691 | 0.3 | 1.8 | 140 | 222.2 | 238.9 | 6532.9 | 7.7 | 41.5 | 5.8 | 1.1 | 0 | 4 | 577.9 | 2129 | 6.23 | 0.448 | 0.0546 | 0.1694 | 0.1974 | 0.008
1639 | 0.1 | 3 | 144 | 215.9 | 217.7 | 6985.4 | 40.1 | 31.9 | 7.3 | 2.4 | 2.9 | 4.3 | 386 | 2584 | 6.5376 | 0.7632 | 0.02736 | 0.18576 | 1.64592 | 0.01
3107 | 0.1 | 3.1 | 135 | 204.6 | 228.5 | 7251 | 43.3 | 26.3 | 8.9 | 0.3 | 0 | 1.9 | 571 | 1620 | 6.21 | 0.702 | 0.054 | 0.1512 | 0.4293 | 0.017
12698 | 0.3 | 3 | 130 | 221.1 | 226.2 | 5354.2 | 27 | 62 | 4.8 | 3.6 | 0 | 7 | 704 | 3042 | 5.915 | 0.676 | 0.0169 | 0.1534 | 0.2964 | 0.011
3263 | 0 | 3 | 170 | 208.7 | 229.2 | 8581.3 | 36.8 | 2.2 | 7.6 | 0 | 0 | 0 | 67.8 | 271 | 7.99 | 1.768 | 0.0187 | 0.1904 | 0.6715 | 0.014
2576 | 0 | 1.6 | 130 | 229.4 | 248.3 | 5939.5 | 2.1 | 60.9 | 4.6 | 4.4 | 0 | 7.4 | 815 | 4095 | 5.837 | 0.624 | 0.0416 | 0.2132 | 0.9334 | 0.009
10225 | 1 | 1.5 | 142 | 238.9 | 240.9 | 5684.8 | 13.6 | 53.6 | 6 | 3.5 | 0 | 4.6 | 93 | 3112 | 6.4326 | 0.781 | 0.02698 | 0.16188 | 1.06784 | 0.01
8304 | 2 | 0 | 143 | 224.5 | 217.4 | 8404.8 | 36.7 | 39.7 | 8 | 2 | 0 | 4 | 359.6 | 1900 | 6.6638 | 1.0582 | 0.02431 | 0.18447 | 0.2002 | 0.014
12971 | 0 | 2.4 | 130 | 220.3 | 229.5 | 7240.1 | 0.7 | 54.4 | 6.5 | 3.5 | 0 | 4.5 | 347.1 | 2184 | 5.902 | 0.65 | 0.0546 | 0.1651 | 0.234 | 0.01
950 | 0 | 2.3 | 139 | 225.6 | 216.4 | 6198.3 | 28.2 | 58.2 | 5.2 | 3.8 | 0 | 7.2 | 213 | 2542 | 6.4079 | 0.8757 | 0.02224 | 0.1807 | 1.19262 | 0.008
1420 | 0 | 3.1 | 143 | 142.7 | 246 | 0 | 22.9 | 50.5 | 4.6 | 3.9 | 0 | 6.6 | 177.9 | 3788 | 6.6495 | 1.5015 | 0.03289 | 0.20163 | 1.23981 | 0.017
12498 | 1.1 | 1.7 | 140 | 230.9 | 214.1 | 5952.9 | 30.4 | 58.5 | 6.1 | 3.2 | 0 | 6.9 | 443 | 2362 | 6.37 | 0.77 | 0.0406 | 0.161 | 0.259 | 0.011
8104 | 0.7 | 2.4 | 135 | 216.7 | 235 | 6066.9 | 31.7 | 47.1 | 4.7 | 5.2 | 0 | 5.7 | 1000 | 3245 | 6.21 | 1.2555 | 0.02295 | 0.17955 | 0.21195 | 0.01
6440 | 2 | 0.2 | 131 | 227.7 | 217.5 | 6208.8 | 29.2 | 65.3 | 5.5 | 3.5 | 0 | 8.3 | 828.8 | 3064 | 5.9343 | 0.6681 | 0.02096 | 0.14934 | 0.50959 | 0.011
1847 | 0.1 | 2.9 | 131 | 208.7 | 235.1 | 5554.3 | 32.3 | 45.6 | 6.1 | 2.4 | 0.1 | 4.9 | 260 | 2914 | 6.0129 | 0.9563 | 0.02751 | 0.20174 | 1.33882 | 0.009
7255 | 0 | 2 | 132 | 238.3 | 238 | 6695.7 | 29.3 | 76.9 | 4 | 3.5 | 0 | 5.5 | 1008.2 | 2530 | 6.138 | 0.9372 | 0.0396 | 0.15048 | 0.62172 | 0.018
1571 | 0 | 3 | 132 | 245.2 | 228.7 | 5865.5 | 26.9 | 86.5 | 6 | 8.4 | 0 | 6.6 | 203 | 3695 | 5.9664 | 0.6204 | 0.02508 | 0.16896 | 1.46916 | 0.007
7920 | 0 | 1.5 | 130 | 237.1 | 240.1 | 6049.3 | 30.2 | 74.5 | 6.5 | 4.3 | 0.1 | 7.3 | 1367 | 3152 | 5.967 | 0.858 | 0.0468 | 0.1599 | 0.1872 | 0.012
10988 | 0 | 2.1 | 129 | 227.8 | 192.9 | 6034.9 | 27.2 | 71.5 | 5.6 | 3.8 | 0 | 6.5 | 318 | 3556 | 5.9082 | 0.774 | 0.03741 | 0.16512 | 0.91461 | 0.014
2970 | 0 | 3.1 | 135 | 224.3 | 227.4 | 5911.4 | 28.8 | 60.9 | 7.4 | 3 | 0 | 6.1 | 1108.4 | 2716 | 6.102 | 0.702 | 0.0297 | 0.15255 | 1.3932 | 0.016
8795 | 0.1 | 2 | 135 | 221.3 | 232.6 | 6421.6 | 25.9 | 60.7 | 5.4 | 4.5 | 0.2 | 4.9 | 794.6 | 2057 | 6.048 | 0.5265 | 0.05265 | 0.17955 | 0.108 | 0.01
9603 | 1 | 1.6 | 133 | 227.7 | 206.5 | 5579.2 | 23.6 | 68.7 | 3.7 | 5.1 | 0 | 8.4 | 299 | 2771 | 6.1978 | 1.2369 | 0.01862 | 0.15162 | 0.27664 | 0.012
12260 | 1.2 | 0 | 136 | 216.8 | 231.4 | 6982.5 | 9 | 43.6 | 6.5 | 1 | 1 | 4.2 | 90.3 | 2696 | 6.256 | 1.0608 | 0.0272 | 0.15096 | 0.33184 | 0.015
65 | 0.1 | 3.1 | 130 | 229.4 | 246.3 | 5223.7 | 24.6 | 74.8 | 3.8 | 4.9 | 0 | 6 | 305.9 | 4730 | 5.837 | 0.455 | 0.0377 | 0.1625 | 0.8801 | 0.007
12348 | 0 | 2 | 133 | 231.8 | 233.9 | 5618.8 | 26 | 70.7 | 7.3 | 2.6 | 0 | 8 | 1413 | 2577 | 6.1047 | 0.8645 | 0.03059 | 0.15694 | 0.33383 | 0.012
8739 | 1 | 2 | 131 | 230.6 | 221.3 | 6041.9 | 6.8 | 61.5 | 2.5 | 4.5 | 0 | 8 | 302.3 | 2849 | 5.9605 | 0.7467 | 0.03799 | 0.14803 | 0.10742 | 0.008
599 | 0 | 3 | 135 | 221.2 | 213.8 | 5877.2 | 30.2 | 56 | 4.8 | 4.6 | 0 | 6.2 | 971 | 3061 | 6.183 | 0.891 | 0.03105 | 0.17685 | 1.026 | 0.013
3685 | 0.1 | 3.2 | 131 | 224.9 | 236.9 | 5179.5 | 24.7 | 69 | 5.2 | 6.4 | 0 | 7.8 | 998 | 2843 | 5.7771 | 0.4847 | 0.03144 | 0.17685 | 1.11874 | 0.018
2964 | 0 | 3.1 | 135 | 227.6 | 248.8 | 5664.4 | 3.3 | 58.9 | 9.7 | 1 | 0 | 3.6 | 86.4 | 3855 | 6.2505 | 0.8235 | 0.03645 | 0.17685 | 1.08 | 0.013
2784 | 0 | 3 | 132 | 221 | 242.7 | 6248.3 | 28.1 | 61.3 | 5.7 | 4.7 | 0 | 7 | 263.1 | 3735 | 6.0192 | 0.7656 | 0.04092 | 0.16764 | 1.48236 | 0.009
11559 | 0 | 2 | 135 | 230.7 | 224.8 | 5915.6 | 30.3 | 65.5 | 5 | 4.6 | 0.5 | 5.8 | 789 | 3559 | 6.0885 | 0.6345 | 0.0378 | 0.1458 | 1.08 | 0.011
8267 | 1 | 1 | 129 | 228.1 | 246.9 | 6258.9 | 18.6 | 59.7 | 6.6 | 6.1 | 1 | 4 | 419.8 | 2761 | 5.8953 | 0.7482 | 0.03999 | 0.15222 | 0.14964 | 0.006
10804 | 0 | 2.1 | 133 | 216.8 | 237.6 | 5986.1 | 30.2 | 54.1 | 4.3 | 3.8 | 0 | 5.9 | 1231 | 3159 | 5.9451 | 0.4123 | 0.04921 | 0.15295 | 0.88179 | 0.014
11908 | 0.6 | 1 | 144 | 226.5 | 227.4 | 6679.4 | 35.1 | 44.5 | 5.3 | 2.3 | 0 | 6.7 | 650 | 2981 | 6.5664 | 0.792 | 0.01872 | 0.16992 | 0.20016 | 0.016
11399 | 0 | 2.1 | 170 | 232.6 | 237.8 | 9050.4 | 41.2 | 21.7 | 9.6 | 2.5 | 0 | 1.1 | 416 | 1436 | 7.667 | 0.799 | 0.0476 | 0.1836 | 1.36 | 0.013
7180 | 0.1 | 2.6 | 138 | 238.1 | 211 | 6271.4 | 5.1 | 64.5 | 1.4 | 3.7 | 0 | 4.4 | 246.2 | 1374 | 6.348 | 0.8694 | 0.02898 | 0.16284 | 0.5796 | 0.017
8919 | 1.1 | 1 | 131 | 230.3 | 240.9 | 5571.2 | 31.6 | 68.1 | 4.5 | 2.8 | 0 | 6.8 | 765 | 2866 | 5.9081 | 0.6943 | 0.04585 | 0.14672 | 0.10218 | 0.009
1986 | 0.9 | 1 | 100 | 140.3 | 232.8 | 5954 | 25.8 | 14.6 | 5.9 | 0 | 0 | 0 | 201.8 | 1553 | 4.62 | 0.63 | 0.018 | 0.144 | 0.87 | 0.019
6769 | 0 | 2 | 120 | 220 | 227.9 | 5455.7 | 20.1 | 79.6 | 2.4 | 7.2 | 0 | 7.7 | 435 | 2632 | 5.556 | 0.78 | 0.0264 | 0.1332 | 0.5112 | 0.01
7947 | 1.5 | 0 | 140 | 222.6 | 217.8 | 7692.5 | 35.5 | 43.9 | 5.3 | 3 | 0 | 6.2 | 353.1 | 2417 | 6.496 | 1.148 | 0.0252 | 0.1946 | 0.2226 | 0.012
5787 | 0 | 3 | 129 | 239.8 | 239.7 | 5094.5 | 31.2 | 79.3 | 3 | 9 | 0 | 7 | 770.5 | 3217 | 5.9469 | 0.8643 | 0.02709 | 0.14061 | 0.38055 | 0.01
6924 | 0 | 2.7 | 130 | 215 | 224.6 | 5664.8 | 23.7 | 61.8 | 3.7 | 4.7 | 0 | 8.6 | 617 | 3038 | 5.902 | 0.663 | 0.0494 | 0.1599 | 0.5265 | 0.005
5533 | 0.1 | 3.1 | 130 | 220.2 | 235.6 | 5318.9 | 30.6 | 59.9 | 6.2 | 4.8 | 0 | 6.2 | 1581 | 3674 | 5.889 | 0.611 | 0.0312 | 0.1534 | 0.9542 | 0.024
1394 | 0 | 2.7 | 134 | 216.8 | 225.3 | 6036.1 | 31.8 | 50.9 | 6.8 | 3.6 | 0.7 | 1.4 | 386.7 | 3401 | 6.0434 | 0.603 | 0.0469 | 0.18358 | 0.81874 | 0.026
1000 | 0 | 3.1 | 133 | 210.3 | 236.1 | 5784.9 | 27.7 | 49.7 | 2.2 | 7.2 | 0 | 5.1 | 535 | 2850 | 6.118 | 1.0906 | 0.02394 | 0.17822 | 1.00415 | 0.01
2376 | 0 | 3 | 132 | 220.1 | 248.8 | 6033.1 | 26.7 | 61.1 | 4.2 | 5.7 | 0 | 5.9 | 466.7 | 3210 | 6.1908 | 1.2144 | 0.02112 | 0.17028 | 1.24344 | 0.011
7557 | 0.1 | 3 | 125 | 202.1 | 242.3 | 7734.1 | 43.5 | 33.3 | 7 | 5 | 0 | 3.2 | 1045 | 2379 | 5.65 | 0.65 | 0.02625 | 0.1475 | 0.6925 | 0.015
11697 | 1 | 1.7 | 121 | 230.9 | 244.9 | 5800.4 | 3.6 | 75.9 | 3 | 4 | 0 | 7.9 | 672 | 3124 | 5.6265 | 0.8228 | 0.01694 | 0.15972 | 0.15972 | 0.011
215 | 0 | 2.6 | 130 | 214.5 | 221.7 | 6188.8 | 27.1 | 57.1 | 4 | 5 | 0 | 6.1 | 356 | 3595 | 5.928 | 0.715 | 0.0416 | 0.1586 | 0.9087 | 0.026
409 | 0.6 | 1.3 | 170 | 224.8 | 201.7 | 10292 | 47.1 | 7.4 | 14.7 | 4.3 | 0 | 0 | 144 | 635 | 7.735 | 0.867 | 0.0527 | 0.1989 | 1.6014 | 0.024
2066 | 0 | 4.6 | 135 | 238.9 | 220 | 7024 | 26.1 | 77.8 | 4.6 | 7.6 | 0 | 6.2 | 391 | 3242 | 6.2505 | 1.755 | 0.03645 | 0.19305 | 1.07865 | 0.019
10510 | 2.5 | 2.5 | 140 | 222.6 | 205.7 | 6200.6 | 30.8 | 51.7 | 3.2 | 4.3 | 0 | 6.7 | 823 | 2974 | 6.398 | 0.84 | 0.0406 | 0.1736 | 0.9184 | 0.011
483 | 0 | 3 | 144 | 235.8 | 229.7 | 7942.9 | 15 | 47 | 6 | 2.8 | 0 | 4.5 | 367.1 | 2905 | 6.552 | 0.7344 | 0.04464 | 0.16848 | 1.35648 | 0.011
8480 | 0 | 1 | 100 | 124.1 | 231.8 | 5330.7 | 23.9 | 0.1 | 7.9 | 0 | 0 | 0 | 369 | 975 | 4.53 | 0.5 | 0.023 | 0.106 | 0.147 | 0.012
5291 | 0 | 3 | 122 | 226.2 | 226.3 | 4848.8 | 24.1 | 79.6 | 5.1 | 4.5 | 0 | 9 | 242 | 3678 | 5.5632 | 0.6344 | 0.02318 | 0.14518 | 1.05286 | 0.01
9386 | 1 | 0 | 140 | 247.3 | 242.1 | 6556.7 | 19.8 | 85.2 | 3.2 | 4 | 0 | 8.5 | 796 | 4496 | 6.37 | 0.686 | 0.0336 | 0.161 | 0.2926 | 0.013
7903 | 1.1 | 2 | 168 | 219.8 | 214.9 | 8868.8 | 41 | 8.9 | 8.1 | 1 | 0 | 0.6 | 0 | 787 | 7.7784 | 1.0416 | 0.07728 | 0.22176 | 0.20832 | 0.02
7872 | 2.5 | 1.8 | 135 | 230.1 | 240.2 | 6131.7 | 1.8 | 62 | 5.4 | 3 | 0 | 4.8 | 1191.7 | 2480 | 6.3045 | 1.863 | 0.02025 | 0.1647 | 0.2592 | 0.007
205 | 0.1 | 4.1 | 131 | 229.1 | 223.1 | 6546.4 | 32.8 | 65.3 | 6.7 | 1.9 | 0 | 4.7 | 519 | 2766 | 5.9081 | 0.4454 | 0.04061 | 0.16506 | 0.91307 | 0.011
9449 | 0.1 | 2.5 | 130 | 224 | 200.6 | 5097.1 | 19.8 | 71.2 | 3.7 | 4.5 | 0 | 7 | 970 | 2639 | 5.863 | 0.637 | 0.0286 | 0.1534 | 0.1937 | 0.01
1363 | 0 | 3 | 131 | 249.9 | 241.1 | 6549.1 | 29.4 | 89.6 | 6.8 | 3 | 0 | 6.1 | 26.6 | 3204 | 6.0784 | 1.048 | 0.02358 | 0.18602 | 1.1921 | 0.01
11564 | 0.9 | 2 | 130 | 229.5 | 244.3 | 5613.5 | 22.6 | 76.4 | 3.8 | 6.2 | 0 | 7.4 | 796 | 4564 | 5.837 | 0.455 | 0.0377 | 0.1625 | 0.8801 | 0.008
9564 | 0.8 | 0 | 139 | 222.8 | 211.7 | 5623.4 | 22 | 59.4 | 3 | 4.9 | 0 | 8.5 | 620 | 2563 | 6.3523 | 0.8896 | 0.04031 | 0.16958 | 0.22657 | 0.011
8431 | 0 | 2.2 | 130 | 225.1 | 210.2 | 6599 | 33.8 | 58.4 | 5.7 | 4.1 | 2 | 6.1 | 272 | 2384 | 5.837 | 0.832 | 0.0546 | 0.1651 | 0.1846 | 0.012
11684 | 0 | 2.4 | 135 | 233.6 | 219 | 6423.1 | 25.4 | 70.9 | 5.3 | 4.6 | 0.1 | 7.3 | 566 | 3386 | 6.156 | 0.7425 | 0.01755 | 0.1593 | 0.18765 | 0.008
1600 | 0 | 2.4 | 160 | 211.6 | 224.8 | 7876.5 | 40.3 | 11.3 | 12.5 | 1.2 | 0 | 1.6 | 46 | 653 | 7.424 | 1.04 | 0.024 | 0.2192 | 1.8784 | 0.024
7380 | 1 | 1.5 | 141 | 221.7 | 231.7 | 6750.2 | 28.8 | 52 | 5.3 | 3.5 | 0 | 3.5 | 1045.2 | 1787 | 6.4437 | 0.8742 | 0.04089 | 0.15933 | 0.564 | 0.014
2791 | 0 | 3 | 126 | 216.5 | 231.2 | 5413.3 | 25.1 | 65.4 | 3.6 | 8.8 | 0 | 6.5 | 493 | 4341 | 5.796 | 0.7434 | 0.03402 | 0.18144 | 1.38978 | 0.013
9277 | 1.1 | 0 | 131 | 230.4 | 219.5 | 6228.9 | 31 | 68.2 | 4 | 2.9 | 0 | 9.8 | 355.4 | 2892 | 5.8164 | 0.5371 | 0.03013 | 0.12838 | 0.28034 | 0.012
11952 | 1.1 | 1.9 | 139 | 231 | 234.8 | 6825.3 | 30.7 | 57.9 | 6.3 | 2.7 | 0 | 7.3 | 0 | 3195 | 6.4635 | 0.9452 | 0.01946 | 0.18348 | 0.18348 | 0.004
7822 | 0 | 2 | 141 | 230.5 | 235 | 6681.8 | 30.7 | 56.4 | 5.7 | 3.4 | 0 | 6.3 | 520 | 2899 | 6.3168 | 0.7896 | 0.05781 | 0.1692 | 0.1974 | 0.015
12815 | 1 | 2 | 139 | 231.5 | 221.9 | 6568.9 | 36 | 56.9 | 5 | 2 | 0 | 6 | 957.3 | 2625 | 6.2272 | 0.6255 | 0.05282 | 0.18209 | 0.24603 | 0.016
5608 | 0 | 2.9 | 129 | 226.3 | 231.8 | 5526.2 | 30.9 | 66 | 7.7 | 8.2 | 0 | 10.9 | 303.2 | 4220 | 6.0372 | 1.0965 | 0.02451 | 0.17028 | 1.17648 | 0.012
11995 | 0 | 1.8 | 145 | 223.3 | 202.3 | 7617.2 | 34.2 | 42.1 | 6.9 | 0 | 0 | 4.9 | 182.2 | 1647 | 6.7425 | 0.986 | 0.0203 | 0.1914 | 0.1914 | 0.01
11195 | 0.8 | 1.2 | 136 | 227.9 | 236.2 | 6918.8 | 30.7 | 61.4 | 5.5 | 5.2 | 0 | 7 | 481.7 | 3113 | 6.2288 | 0.816 | 0.03944 | 0.17408 | 0.96424 | 0.006
12371 | 0 | 3.8 | 130 | 234 | 239.8 | 5460.1 | 22.4 | 78.8 | 4.6 | 5.9 | 0 | 3.9 | 788 | 3508 | 5.941 | 0.793 | 0.0208 | 0.156 | 0.3484 | 0.009
8829 | 1.2 | 0 | 133 | 225.2 | 199.3 | 4946.2 | 15.5 | 74.7 | 2.3 | 3.8 | 0 | 7.3 | 514 | 2976 | 6.0382 | 0.5719 | 0.04788 | 0.17556 | 0.10906 | 0.02
8497 | 0.8 | 1.9 | 130 | 224.5 | 213.1 | 5865.8 | 28.3 | 65 | 4.4 | 3.7 | 0 | 6.2 | 236 | 3309 | 5.967 | 0.897 | 0.0507 | 0.1664 | 0.1885 | 0.01
7082 | 0.4 | 1.8 | 132 | 230.9 | 228.2 | 5417.3 | 28.1 | 71 | 3.7 | 3.7 | 0 | 6.2 | 441 | 3075 | 5.9532 | 0.5808 | 0.0264 | 0.14652 | 0.59796 | 0.008
2101 | 0 | 3.9 | 110 | 221.2 | 248.2 | 5752.3 | 24.8 | 40.1 | 13.2 | 4.5 | 0 | 6.8 | 664 | 2545 | 5.17 | 2.354 | 0.0143 | 0.1518 | 1.1154 | 0.009
2427 | 0 | 2.3 | 129 | 220.4 | 230.4 | 6566.8 | 34.3 | 56.8 | 10.8 | 4.3 | 0 | 6.1 | 114 | 3568 | 5.9856 | 1.3545 | 0.01548 | 0.19479 | 1.25517 | 0.018
6084 | 0.8 | 1.3 | 130 | 224.5 | 216 | 5222.6 | 22.1 | 70.3 | 3.5 | 5.8 | 0 | 7.2 | 93 | 3386 | 5.837 | 0.468 | 0.0611 | 0.143 | 0.1612 | 0.016
12966 | 0 | 2.3 | 134 | 234.9 | 241.6 | 6217.6 | 30.5 | 67.7 | 5.1 | 4.4 | 0 | 6.7 | 766 | 2398 | 6.0166 | 0.6432 | 0.03886 | 0.16348 | 0.2345 | 0.02
1481 | 2 | 2.9 | 135 | 221.4 | 248.9 | 5696.7 | 3.4 | 53 | 3.8 | 3.8 | 0 | 5 | 95.6 | 3882 | 6.237 | 1.242 | 0.03915 | 0.189 | 1.323 | 0.01
9788 | 0 | 1.5 | 134 | 234.3 | 231.8 | 5617.3 | 25.3 | 75.3 | 5.8 | 4 | 0 | 8.3 | 1241.4 | 2937 | 6.164 | 0.7906 | 0.02546 | 0.14204 | 0.77988 | 0.021
6418 | 2 | 0.2 | 137 | 229.3 | 218.1 | 6392.6 | 29.5 | 60.1 | 4.6 | 3 | 0 | 7.8 | 142 | 2481 | 6.2198 | 0.5617 | 0.03151 | 0.1644 | 0.62883 | 0.009
6464 | 0.9 | 0 | 118 | 219.3 | 205.8 | 5443.4 | 18.6 | 80.1 | 2.6 | 5.7 | 0 | 9.3 | 4 | 2963 | 5.369 | 0.6136 | 0.02596 | 0.13334 | 0.52746 | 0.015
9153 | 1.4 | 1.6 | 135 | 226 | 236.2 | 6005.9 | 27.1 | 61.4 | 3.9 | 0.5 | 0.2 | 4.9 | 516 | 2439 | 6.1695 | 0.7425 | 0.0243 | 0.15795 | 0.32805 | 0.015
10694 | 1 | 2 | 131 | 229.7 | 207.1 | 5887.4 | 0.9 | 68.2 | 6 | 4 | 0 | 8 | 467.6 | 3181 | 5.895 | 0.6419 | 0.0393 | 0.16244 | 1.01263 | 0.006
10912 | 1 | 2 | 141 | 239.9 | 249.7 | 5216.9 | 21.3 | 77.2 | 3 | 5 | 0 | 7 | 1030.4 | 4317 | 6.3873 | 0.6345 | 0.05076 | 0.17343 | 0.96867 | 0.008
7115 | 0.1 | 2 | 170 | 224.8 | 238.5 | 8892.6 | 43.5 | 11.3 | 8.2 | 0.6 | 0 | 0 | 271.3 | 656 | 7.888 | 1.36 | 0.0255 | 0.2023 | 0.9095 | 0.015
5831 | 0 | 0 | 101 | 129.1 | 232.6 | 5519.3 | 21.7 | 6.7 | 7.2 | 0.3 | 0 | 0 | 188.6 | 931 | 4.6561 | 0.6767 | 0.02121 | 0.11009 | 0.29795 | 0.009
10071 | 0.9 | 1.7 | 142 | 231.2 | 231.5 | 6619.1 | 31.6 | 57.2 | 5.8 | 1.5 | 0 | 7.8 | 391 | 2777 | 6.6882 | 2.1016 | 0.0142 | 0.16898 | 1.34616 | 0.007
1925 | 0 | 3.1 | 131 | 227.7 | 210 | 5889.6 | 29.9 | 66.9 | 6 | 8.6 | 0 | 6.8 | 575 | 4477 | 5.9867 | 0.8253 | 0.03275 | 0.18995 | 0.96809 | 0.007
7174 | 0 | 2.1 | 130 | 209.6 | 213.2 | 5788.9 | 30.4 | 49 | 3 | 6.2 | 1 | 5.2 | 365 | 2108 | 5.85 | 0.598 | 0.026 | 0.1339 | 0.6318 | 0.012
9402 | 1 | 1.1 | 132 | 209.4 | 221.3 | 5970.1 | 33.4 | 41.5 | 6.7 | 2.3 | 0 | 1.9 | 696.4 | 1643 | 5.9796 | 0.6468 | 0.033 | 0.1518 | 0.24948 | 0.022
10827 | 0 | 2.2 | 140 | 218.4 | 220.6 | 6843.9 | 35.4 | 42.8 | 6.2 | 1.6 | 0 | 5 | 998 | 2690 | 6.398 | 0.728 | 0.042 | 0.1652 | 1.0052 | 0.01
10513 | 0 | 2.1 | 134 | 219.6 | 243 | 6315.7 | 30.8 | 54.9 | 4.8 | 3.8 | 0 | 6.3 | 961 | 3010 | 5.9094 | 0.3886 | 0.0536 | 0.15946 | 0.70216 | 0.009
5341 | 0 | 1 | 121 | 230.1 | 207.9 | 4686.2 | 17.7 | 91.7 | 1.2 | 6.1 | 0 | 5.9 | 537.4 | 3392 | 5.6144 | 0.7502 | 0.02662 | 0.1694 | 0.88814 | 0.013
10206 | 0.1 | 2 | 130 | 221.4 | 243 | 5471.7 | 24.9 | 66.5 | 4.5 | 3.5 | 0 | 6.5 | 410.2 | 2366 | 5.902 | 0.728 | 0.0208 | 0.1339 | 0.9646 | 0.007
7316 | 0 | 2.8 | 145 | 240.1 | 237.5 | 6840.8 | 27.5 | 67.5 | 7.2 | 3.5 | 0 | 3.7 | 269 | 2152 | 6.7135 | 1.0875 | 0.03625 | 0.1537 | 0.69455 | 0.006
2300 | 1 | 2.8 | 142 | 235.9 | 235.1 | 6653.2 | 34.1 | 60 | 6 | 4.9 | 0.3 | 5.9 | 646.6 | 3824 | 6.4326 | 0.71 | 0.02982 | 0.20164 | 1.43704 | 0.007
5715 | 0 | 3.3 | 125 | 224.3 | 230.6 | 5050.3 | 21.3 | 78.4 | 3.6 | 5.9 | 0 | 6.7 | 1063.5 | 3546 | 5.5375 | 0.3625 | 0.04125 | 0.16375 | 0.36875 | 0.01
13325 | 0 | 2.2 | 151 | 247.6 | 238.5 | 6563.3 | 39.9 | 56.9 | 6.7 | 3.4 | 0 | 8 | 0 | 3816 | 6.8252 | 0.5587 | 0.03473 | 0.17818 | 0.16157 | 0.005
2651 | 0 | 1.7 | 130 | 224.5 | 214.7 | 5457.3 | 16.8 | 77.5 | 3.9 | 6.4 | 1.6 | 6.1 | 211 | 3697 | 5.993 | 0.78 | 0.0195 | 0.169 | 1.3949 | 0.011
11314 | 1 | 1.1 | 132 | 222.6 | 214.8 | 6189.5 | 28.8 | 61.4 | 4.5 | 3 | 0 | 3.4 | 2885.1 | 2815 | 6.0192 | 0.726 | 0.04224 | 0.16104 | 0.92268 | 0.01
11018 | 0 | 3.1 | 117 | 215.4 | 242.4 | 5209.2 | 20.7 | 77.7 | 1.5 | 6.5 | 0 | 5 | 682 | 3386 | 5.2206 | 0.449 | 0.02933 | 0.13481 | 0.85138 | 0.008
6601 | 1.3 | 2.4 | 132 | 220.2 | 203.6 | 6090 | 20.3 | 65.6 | 1 | 4.1 | 0 | 8.2 | 645 | 2771 | 6.0456 | 0.8316 | 0.03036 | 0.15444 | 0.53988 | 0.02
6913 | 1 | 1.1 | 134 | 221.2 | 236.2 | 5909.6 | 30.1 | 56.7 | 4.1 | 5.6 | 0 | 5 | 123.3 | 2414 | 6.0568 | 0.6834 | 0.03484 | 0.14874 | 0.53332 | 0.014
203 | 0.6 | 2.1 | 140 | 209.9 | 218.4 | 7515.2 | 30.2 | 39.7 | 8 | 0.8 | 1 | 5.7 | 194 | 2259 | 6.314 | 0.476 | 0.0434 | 0.1764 | 0.9758 | 0.012
554 | 0.7 | 3.1 | 160 | 229.7 | 243.9 | 8528.3 | 10.6 | 28.8 | 9.2 | 0.3 | 0 | 2.6 | 388 | 1674 | 7.136 | 0.56 | 0.0464 | 0.1856 | 1.2096 | 0.007
13264 | 1.3 | 1 | 140 | 211 | 232.9 | 7296.5 | 32.6 | 36.3 | 7.2 | 2.9 | 0 | 2.1 | 454 | 2315 | 6.342 | 0.616 | 0.028 | 0.1568 | 0.1638 | 0.012
12501 | 0.6 | 1.2 | 140 | 215.7 | 249.9 | 6419.6 | 23.2 | 49.3 | 4 | 3.4 | 0 | 7.8 | 390.5 | 2298 | 6.384 | 0.84 | 0.0392 | 0.1988 | 0.2058 | 0.015
93 | 0 | 3 | 129 | 229.6 | 229.1 | 6390.9 | 29.5 | 71.5 | 5 | 4 | 0 | 5.3 | 864 | 3459 | 5.7921 | 0.4515 | 0.03741 | 0.16125 | 0.87333 | 0.008
3609 | 0 | 2.8 | 164 | 163.8 | 233.6 | 7028.2 | 29.2 | 28 | 5.5 | 1.8 | 0 | 2.4 | 188.3 | 1690 | 7.38 | 0.492 | 0.08856 | 0.19516 | 1.08896 | 0.008
11323 | 1.1 | 2.1 | 131 | 213.4 | 214 | 5818.8 | 26 | 56.6 | 5.1 | 5.2 | 0 | 7.1 | 371 | 2738 | 5.9081 | 0.6157 | 0.03668 | 0.14148 | 1.048 | 0.014
6431 | 2 | 0 | 135 | 228.9 | 222.5 | 6482.2 | 7.6 | 53.8 | 6 | 3 | 0 | 6.5 | 505.3 | 2716 | 6.1155 | 0.6885 | 0.0216 | 0.1539 | 0.52515 | 0.009
8846 | 1 | 0 | 130 | 240.3 | 241.9 | 6263.3 | 21.8 | 86.4 | 3.5 | 4.4 | 0 | 9.5 | 427 | 3220 | 5.785 | 0.572 | 0.0624 | 0.1573 | 0.1053 | 0.009
8568 | 0.9 | 1.7 | 150 | 229.8 | 231.3 | 7831.1 | 33.5 | 46 | 4.2 | 4.7 | 0 | 6.5 | 403 | 2644 | 6.975 | 1.2 | 0.042 | 0.1635 | 0.237 | 0.007
880 | 0.3 | 3 | 163 | 237.2 | 247.6 | 9265.6 | 43.6 | 31 | 7.6 | 0 | 0 | 2.1 | 373.1 | 1478 | 7.2372 | 0.5216 | 0.04238 | 0.1793 | 1.05787 | 0.013
8603 | 1.5 | 1.1 | 145 | 229.1 | 216.8 | 6875.6 | 30.5 | 54 | 5 | 3.5 | 0 | 4.8 | 300.7 | 2317 | 6.757 | 1.537 | 0.03045 | 0.1653 | 0.23635 | 0.011
11717 | 0 | 2.6 | 159 | 223.2 | 235.2 | 8166.5 | 13.7 | 20.9 | 5.8 | 0.7 | 0 | 1.6 | 108 | 1008 | 7.2822 | 0.8268 | 0.02385 | 0.19875 | 0.21147 | 0.012
3806 | 0 | 3 | 131 | 219.6 | 231.1 | 5205 | 8 | 57.2 | 5.3 | 3.6 | 0 | 5.2 | 367.1 | 3712 | 5.9081 | 0.4323 | 0.04847 | 0.15458 | 0.74015 | 0.008
7469 | 0 | 0 | 135 | 219.6 | 214.8 | 5640.5 | 29.1 | 55.3 | 6.4 | 6.1 | 0 | 9 | 694 | 3742 | 6.318 | 1.512 | 0.02295 | 0.16875 | 0.6048 | 0.009
7429 | 1 | 2 | 139 | 227.4 | 221.8 | 7106 | 31.8 | 56.2 | 2.9 | 5.3 | 0 | 5 | 829 | 1613 | 6.2272 | 0.6533 | 0.04309 | 0.14317 | 0.52403 | 0.014
13171 | 0.8 | 0 | 130 | 219.7 | 237.2 | 5980.8 | 16.4 | 68.7 | 1.8 | 5.2 | 0 | 7.1 | 468 | 1966 | 5.733 | 0.559 | 0.0247 | 0.169 | 0.1833 | 0.015
10491 | 1.1 | 1 | 132 | 207.7 | 215.4 | 5534.6 | 26.3 | 49.7 | 5.3 | 3.1 | 0 | 7.2 | 757 | 2726 | 5.9664 | 0.6468 | 0.04356 | 0.1386 | 0.8514 | 0.009
8724 | 1.4 | 1 | 140 | 210.4 | 220.5 | 6929.9 | 34.1 | 34.1 | 7.1 | 1.5 | 0.5 | 2.7 | 576 | 1343 | 6.188 | 0.56 | 0.0434 | 0.1624 | 0.119 | 0.014
5832 | 0 | 2.4 | 139 | 240 | 233.9 | 5716.3 | 28.6 | 72 | 3.6 | 4 | 0 | 6.7 | 1131 | 3003 | 6.3184 | 0.7228 | 0.05892 | 0.14895 | 0.47829 | 0.011
2488 | 0 | 4.3 | 160 | 241.3 | 237.3 | 8798.6 | 41.5 | 39.8 | 9 | 1.3 | 0 | 4.9 | 1074 | 3141 | 7.408 | 0.992 | 0.0336 | 0.2272 | 1.2624 | 0.013
6383 | 0 | 2.1 | 121 | 219.8 | 227.9 | 6013.4 | 24.8 | 72.3 | 2.8 | 7.2 | 0 | 6.3 | 351 | 2685 | 5.5902 | 0.8712 | 0.01694 | 0.14278 | 0.56507 | 0.01
7533 | 1.3 | 2.1 | 130 | 210.6 | 222 | 5605.5 | 26.2 | 54.3 | 5.1 | 1.4 | 1.3 | 4.3 | 1001.8 | 2548 | 5.941 | 0.689 | 0.0364 | 0.1404 | 0.6617 | 0.022
7546 | 0.3 | 2.7 | 150 | 230.3 | 239.8 | 7464.6 | 40 | 40.3 | 7.3 | 3.7 | 0 | 4.4 | 1077 | 2888 | 6.78 | 0.705 | 0.03 | 0.1695 | 0.8235 | 0.01
1744 | 0.1 | 2.9 | 131 | 210.1 | 213.1 | 5657.5 | 21.2 | 58.2 | 4 | 7.3 | 0 | 5.3 | 187 | 4119 | 5.9867 | 0.6812 | 0.02882 | 0.18864 | 1.27201 | 0.007
7519 | 0 | 1.9 | 140 | 209.5 | 215.8 | 6269.2 | 31.3 | 38.3 | 4.6 | 1.5 | 0 | 3.6 | 235 | 2223 | 6.398 | 0.882 | 0.0294 | 0.1582 | 0.7182 | 0.028
8987 | 0.1 | 1.5 | 130 | 230.8 | 240.7 | 6317 | 6.1 | 64.7 | 5.8 | 4.2 | 0 | 6.8 | 643.6 | 3014 | 5.876 | 0.741 | 0.0338 | 0.1261 | 0.2392 | 0.008
12984 | 1.1 | 0 | 130 | 216.9 | 209.5 | 5625.4 | 14.8 | 69.9 | 3 | 1.4 | 0 | 5.8 | 656.7 | 3272 | 6.006 | 0.871 | 0.0247 | 0.1625 | 0.2899 | 0.013
9086 | 0 | 1.8 | 129 | 230.1 | 243 | 4362.5 | 17.2 | 81.4 | 1.5 | 7.7 | 0 | 5.4 | 731 | 3471 | 5.7147 | 0.5676 | 0.02322 | 0.15093 | 0.31863 | 0.006
5296 | 0 | 3 | 129 | 219.7 | 249.7 | 4686.1 | 0.4 | 50.7 | 1.5 | 6 | 0 | 7 | 548.4 | 3190 | 5.9598 | 0.6321 | 0.03225 | 0.18189 | 1.27968 | 0.007
13025 | 1.1 | 2 | 130 | 229.3 | 213.2 | 5821 | 24.6 | 72.2 | 3.2 | 4.8 | 0 | 8 | 681 | 2769 | 5.746 | 0.546 | 0.0468 | 0.1482 | 0.1885 | 0.014
11190 | 1.5 | 2.3 | 137 | 221.7 | 234.8 | 6427 | 31.6 | 53.3 | 2.5 | 4.1 | 0 | 6 | 1330 | 3088 | 6.3431 | 1.0275 | 0.01918 | 0.18495 | 1.21793 | 0.009
10972 | 0 | 1.7 | 129 | 234 | 249.4 | 5536.7 | 1 | 73.9 | 3.1 | 4.2 | 0 | 6.8 | 230.6 | 3835 | 5.8179 | 0.4386 | 0.03999 | 0.16254 | 0.89913 | 0.008
7529 | 1 | 2 | 130 | 225.9 | 227.1 | 5768.1 | 28.6 | 67.3 | 5.8 | 2.4 | 0.8 | 3.8 | 672 | 3138 | 5.954 | 0.884 | 0.0338 | 0.1625 | 0.6877 | 0.016
11591 | 0.9 | 2 | 131 | 217.8 | 216.6 | 5612.2 | 21.4 | 64.9 | 3.5 | 5.2 | 0 | 7.6 | 339 | 3937 | 5.9081 | 0.6157 | 0.03668 | 0.14148 | 1.048 | 0.02
5559 | 0 | 2 | 132 | 229.9 | 236.5 | 5133.5 | 0.3 | 64.8 | 3 | 5 | 0 | 7 | 12.9 | 2764 | 6.0456 | 0.5016 | 0.04752 | 0.16104 | 1.19064 | 0.007
8564 | 1.2 | 0 | 139 | 227.3 | 221.9 | 8217.6 | 43.2 | 42.5 | 5.6 | 3.3 | 0 | 8 | 512.4 | 2240 | 6.2967 | 0.8757 | 0.05699 | 0.15429 | 0.20711 | 0.013
11436 | 0 | 2 | 131 | 219.4 | 239.2 | 6200.5 | 34.5 | 53.4 | 6.3 | 5.8 | 0 | 8.1 | 382 | 2667 | 5.8819 | 0.4585 | 0.03799 | 0.16375 | 0.88687 | 0.014
13046 | 1.3 | 0 | 141 | 231.4 | 239.7 | 5637.7 | 24.7 | 63.4 | 4.4 | 4.3 | 0 | 9.9 | 380 | 2747 | 6.5565 | 1.8753 | 0.02256 | 0.18753 | 0.24534 | 0.012
12082 | 0 | 2.9 | 137 | 218.9 | 237.2 | 5914.4 | 25.2 | 54.8 | 5.4 | 3.5 | 0 | 5.6 | 293 | 2485 | 6.4116 | 1.5892 | 0.02055 | 0.18632 | 0.35894 | 0.012
6511 | 1 | 2 | 129 | 227.9 | 224.8 | 6366.1 | 36.1 | 59.3 | 7.4 | 2.3 | 0 | 3 | 1 | 1876 | 5.8566 | 0.645 | 0.03999 | 0.14964 | 0.47214 | 0.01
9524 | 0.9 | 1.6 | 141 | 218.2 | 210.8 | 5871.1 | 27.4 | 47.9 | 5 | 3.3 | 0 | 5.5 | 348 | 2625 | 6.2604 | 0.6063 | 0.03243 | 0.16074 | 0.25521 | 0.016
3012 | 0 | 3 | 111 | 211.1 | 235.8 | 4910.6 | 25 | 75.4 | 3.7 | 5.5 | 0 | 5.7 | 183.1 | 4387 | 5.0616 | 0.6549 | 0.02664 | 0.12099 | 0.9435 | 0.012
2294 | 0.1 | 3 | 134 | 219.4 | 212.4 | 6092.1 | 28.2 | 57.7 | 2.4 | 9.6 | 0.1 | 4.5 | 488 | 3387 | 5.963 | 0.5226 | 0.04824 | 0.19028 | 1.01572 | 0.019
11913 | 0 | 1.9 | 142 | 230.9 | 232.8 | 6899.2 | 37.7 | 47.4 | 9.1 | 1.9 | 0.7 | 5.5 | 232 | 2277 | 6.4042 | 0.7526 | 0.0213 | 0.16756 | 0.19596 | 0.012
12182 | 1.4 | 2.3 | 137 | 217.8 | 224 | 6378.8 | 29.3 | 48.8 | 6.8 | 3.2 | 0 | 4 | 452 | 2160 | 6.2883 | 0.8083 | 0.03425 | 0.15755 | 0.40963 | 0.012
6045 | 0 | 2.2 | 130 | 224.3 | 198.4 | 5825.9 | 28.5 | 65.5 | 5.2 | 4 | 0 | 6.2 | 430 | 3670 | 5.928 | 0.715 | 0.0481 | 0.1443 | 0.1612 | 0.013
248 | 1.5 | 0 | 101 | 100.6 | 242.7 | 0 | 20.9 | 15.4 | 6.5 | 1.1 | 0 | 0 | 294.5 | 864 | 4.6561 | 0.7777 | 0.0202 | 0.1111 | 0.86961 | 0.019
10199 | 0.1 | 2 | 138 | 219.4 | 214.9 | 6040.4 | 29.9 | 51.6 | 7.3 | 3.3 | 0 | 6.4 | 636 | 2914 | 6.1134 | 0.4692 | 0.05382 | 0.15594 | 0.65688 | 0.005
6425 | 0.8 | 1.4 | 125 | 206.3 | 217 | 5713.2 | 19.4 | 59.7 | 2 | 5 | 0 | 7.7 | 587 | 2110 | 5.675 | 0.6125 | 0.02 | 0.13375 | 0.4525 | 0.015
1630 | 0.9 | 3.1 | 137 | 223.1 | 248.8 | 5661.2 | 5.9 | 50.2 | 5.2 | 2.7 | 0 | 4.2 | 135.2 | 3488 | 6.3705 | 1.3837 | 0.01507 | 0.19317 | 1.7536 | 0.009
8921 | 1.1 | 2.1 | 131 | 224 | 188.6 | 5426.2 | 24.9 | 66.4 | 5.7 | 4.2 | 0 | 5.7 | 430 | 3100 | 5.9081 | 0.6943 | 0.04585 | 0.14672 | 0.10218 | 0.032
13227 | 0.9 | 1.8 | 128 | 230.2 | 241.7 | 5801.1 | 28.2 | 71 | 2.7 | 5.2 | 0 | 6.2 | 666 | 3355 | 5.7856 | 0.4736 | 0.02944 | 0.15104 | 0.13696 | 0.004
10641 | 0 | 2.4 | 131 | 211.3 | 224.8 | 5792.9 | 30.9 | 49.7 | 3.1 | 4.5 | 0 | 5.6 | 75 | 3129 | 5.9736 | 0.7205 | 0.03668 | 0.16244 | 0.97333 | 0.01
12870 | 0 | 2.2 | 134 | 208.8 | 201.1 | 6829.5 | 21.2 | 51.2 | 6.3 | 3.1 | 0 | 5.8 | 81 | 1711 | 6.1908 | 1.6214 | 0.0268 | 0.15142 | 0.34706 | 0.011
2127 | 0 | 2.7 | 132 | 223.7 | 217.6 | 6712.3 | 35 | 57 | 8.8 | 3.1 | 0 | 6.2 | 1077 | 2715 | 6.2172 | 1.9668 | 0.02112 | 0.16632 | 1.25664 | 0.011
11889 | 0.1 | 2.3 | 129 | 224.3 | 216 | 4952 | 18.5 | 70.5 | 6.5 | 2.9 | 0 | 7.7 | 286 | 4615 | 5.8179 | 0.6837 | 0.01935 | 0.15222 | 0.17802 | 0.006
11479 | 1 | 2.1 | 134 | 225.8 | 238.8 | 6149.9 | 24.7 | 67 | 5 | 3.4 | 0 | 6.8 | 652 | 3638 | 6.1238 | 0.7236 | 0.04556 | 0.17688 | 0.99026 | 0.013
8824 | 0 | 2.3 | 128 | 216.5 | 201.3 | 4881.9 | 13.8 | 72.4 | 2.8 | 4 | 0 | 5.9 | 793 | 2440 | 5.9008 | 1.1264 | 0.02304 | 0.1344 | 0.12928 | 0.017
2059 | 0 | 2 | 142 | 214.6 | 221 | 6376.4 | 16 | 56.9 | 4.3 | 4.7 | 0 | 6.8 | 347 | 2753 | 6.5604 | 1.0082 | 0.02556 | 0.20448 | 1.10476 | 0.01
1588 | 0 | 3.1 | 134 | 219.6 | 216.5 | 5846.1 | 25.8 | 59.8 | 2.5 | 6.9 | 0 | 4.9 | 555.6 | 3032 | 6.0568 | 0.6164 | 0.03216 | 0.16482 | 1.42442 | 0.008
1646 | 0 | 4.1 | 150 | 213.5 | 206 | 7530.1 | 40 | 23.5 | 8.2 | 2.1 | 0 | 4.1 | 207 | 2051 | 6.81 | 0.795 | 0.0285 | 0.1935 | 1.7145 | 0.009
9311 | 0.1 | 2.6 | 119 | 236.7 | 237 | 4480.5 | 16.1 | 99.1 | 3.2 | 5.2 | 0 | 6.4 | 889 | 3593 | 5.4859 | 0.7497 | 0.02856 | 0.14637 | 0.25942 | 0.01
13287 | 1.2 | 1.9 | 151 | 225.9 | 240.7 | 6633.5 | 31.9 | 39.3 | 6.6 | 3 | 0 | 5.8 | 482 | 2939 | 6.6591 | 0.6493 | 0.02869 | 0.1963 | 0.21291 | 0.007
9769 | 1 | 1.5 | 136 | 228.8 | 236.2 | 6466.5 | 30.2 | 62.4 | 6.5 | 4.5 | 0 | 7.6 | 361 | 2931 | 6.2968 | 0.9112 | 0.02584 | 0.16456 | 1.00096 | 0.008
11836 | 0.9 | 1.9 | 154 | 233.8 | 217.2 | 6892.6 | 28 | 49.2 | 3.9 | 5.6 | 0 | 5.9 | 366 | 2796 | 6.9608 | 0.5698 | 0.03542 | 0.18172 | 0.16478 | 0.016
11763 | 1 | 1.8 | 144 | 230.3 | 241.8 | 5723.9 | 28.1 | 55.1 | 6.2 | 3 | 0 | 6.8 | 814 | 3469 | 6.3648 | 0.6192 | 0.03168 | 0.1656 | 0.1656 | 0.008
12328 | 1 | 2 | 141 | 215.2 | 239.7 | 6256.1 | 24.9 | 46.5 | 4 | 4 | 0 | 7 | 478.4 | 1954 | 6.2604 | 0.6063 | 0.03666 | 0.18189 | 0.30315 | 0.008
5300 | 1 | 0 | 126 | 220 | 248.9 | 4696.2 | 20.5 | 73.5 | 2 | 5 | 0 | 10 | 565.3 | 2980 | 5.8464 | 0.7812 | 0.02772 | 0.1764 | 0.92484 | 0.009
3440 | 0 | 1.4 | 141 | 226.3 | 241.3 | 6303.4 | 1 | 44.3 | 3.3 | 4 | 0 | 5.1 | 258.6 | 3118 | 6.2463 | 0.3666 | 0.05499 | 0.14523 | 0.5076 | 0.008
11934 | 0.4 | 2.8 | 133 | 220.2 | 231.9 | 5950.7 | 30.8 | 56.5 | 7.1 | 2.6 | 0 | 7.1 | 139 | 2705 | 5.9983 | 0.7049 | 0.01995 | 0.15694 | 0.18354 | 0.008
12592 | 0 | 2.4 | 170 | 227.4 | 220.5 | 8077.7 | 36.6 | 18.3 | 11.2 | 5.2 | 0 | 0.3 | 315 | 1964 | 7.871 | 1.054 | 0.0323 | 0.2108 | 0.187 | 0.005
465 | 1.1 | 2 | 136 | 228.7 | 220.7 | 6191.9 | 27.4 | 65.1 | 4.2 | 4.4 | 0 | 6.1 | 1047 | 3672 | 6.188 | 0.6936 | 0.04216 | 0.15912 | 1.28112 | 0.015
784 | 1 | 1.9 | 151 | 231.4 | 218.2 | 6910.4 | 35.3 | 45.3 | 9.4 | 0.4 | 0 | 5.3 | 0 | 2681 | 6.6893 | 0.4832 | 0.04983 | 0.19328 | 0.63722 | 0.012
2205 | 0 | 3.5 | 125 | 210 | 221.7 | 5440.5 | 24.2 | 60.4 | 4 | 6.5 | 0 | 5.8 | 278 | 4558 | 5.8 | 1.325 | 0.0175 | 0.19625 | 1.37 | 0.011
9630 | 0.1 | 0.9 | 133 | 217.3 | 226.6 | 6027.7 | 0.7 | 53.7 | 4.5 | 3 | 0 | 3.5 | 955.6 | 2623 | 5.9185 | 0.5054 | 0.04256 | 0.14497 | 0.20748 | 0.006
1009 | 0 | 3.1 | 136 | 219.5 | 205.1 | 6105.2 | 31.2 | 52.5 | 4.8 | 6.1 | 0 | 4.8 | 2 | 3248 | 6.2424 | 0.748 | 0.02992 | 0.15776 | 1.10432 | 0.006
6942 | 2 | 0 | 130 | 217.6 | 215.9 | 5776.7 | 14 | 71.1 | 2.1 | 5.7 | 0 | 8.2 | 279 | 2816 | 5.785 | 0.416 | 0.0429 | 0.1443 | 0.5473 | 0.017
6161 | 1.1 | 1.6 | 133 | 231 | 246.3 | 6316.6 | 5.3 | 62.8 | 5.6 | 2.2 | 0 | 4.8 | 196.2 | 2462 | 6.1579 | 1.064 | 0.03059 | 0.14896 | 0.25137 | 0.008
13364 | 0 | 2 | 124 | 227.2 | 236.4 | 7938.6 | 0.2 | 76 | 6 | 5 | 1 | 6 | 343 | 2130 | 5.5644 | 0.572 | 0.02512 | 0.13732 | 0.15336 | 0.009
8075 | 0 | 2 | 129 | 220.3 | 213.4 | 5400 | 28.3 | 60.9 | 5.8 | 3.8 | 0.4 | 5.9 | 134 | 2586 | 5.9469 | 0.8127 | 0.03225 | 0.15609 | 0.17415 | 0.015
11309 | 0.7 | 2.1 | 129 | 227.2 | 236.5 | 5182.9 | 26.4 | 71.9 | 4.7 | 3.2 | 0 | 7.3 | 558 | 3864 | 5.8308 | 0.5934 | 0.05676 | 0.14448 | 0.91461 | 0.007
2694 | 0 | 3.1 | 133 | 210.4 | 224.9 | 5836.6 | 34.5 | 42.5 | 6 | 4 | 0 | 5.2 | 1005.5 | 3080 | 6.1047 | 0.5985 | 0.03591 | 0.19152 | 1.19833 | 0.018
13116 | 1.5 | 2.3 | 147 | 226.1 | 244.8 | 7670.1 | 40.2 | 35.4 | 5.7 | 1.4 | 0 | 4.7 | 330 | 2236 | 6.6591 | 0.6468 | 0.0294 | 0.16464 | 0.17199 | 0.012
6641 | 1 | 1 | 135 | 230.3 | 223.7 | 6750.6 | 31.4 | 61.8 | 6.5 | 5 | 0 | 7.9 | 1072.2 | 2879 | 6.1425 | 0.6615 | 0.06885 | 0.1512 | 0.45765 | 0.022
12401 | 0 | 2.5 | 140 | 222.9 | 241.1 | 6808 | 36.1 | 42.6 | 8.3 | 2.3 | 0 | 7.5 | 796 | 2260 | 6.412 | 0.868 | 0.063 | 0.1596 | 0.252 | 0.007
2954 | 0 | 4 | 136 | 228 | 232.4 | 6317.4 | 22.8 | 69.1 | 8.9 | 4.1 | 0 | 7.3 | 671.4 | 4184 | 6.256 | 0.8568 | 0.0204 | 0.18224 | 2.18824 | 0.009
11625 | 0 | 2.5 | 131 | 226.5 | 241.4 | 5407.7 | 26.9 | 66.3 | 4.8 | 2.9 | 0 | 6.3 | 649 | 3520 | 6.0915 | 0.8908 | 0.01834 | 0.17292 | 0.17292 | 0.011
8628 | 1 | 1.6 | 149 | 213.1 | 213.7 | 6167.2 | 34.9 | 27.4 | 7 | 2.5 | 0 | 3.6 | 193 | 2646 | 6.9434 | 1.5794 | 0.03129 | 0.16986 | 0.24287 | 0.009
5844 | 0 | 3 | 144 | 235 | 239.5 | 6522.5 | 31.1 | 59.7 | 4.2 | 3.7 | 0.3 | 5.7 | 562.2 | 2861 | 6.5376 | 0.7488 | 0.06912 | 0.15552 | 0.45792 | 0.021
10562 | 0 | 2.5 | 120 | 197.5 | 208.1 | 5616.8 | 26.6 | 50.5 | 3.2 | 5.4 | 0 | 5.2 | 310 | 2333 | 5.484 | 0.504 | 0.048 | 0.1368 | 0.8688 | 0.017
2204 | 0 | 3.4 | 130 | 229.3 | 237.2 | 5592.9 | 29 | 70.1 | 7.2 | 3.1 | 0 | 6.4 | 264 | 3828 | 5.928 | 0.702 | 0.0234 | 0.1664 | 1.3312 | 0.009
10127 | 1.1 | 1.9 | 130 | 209.4 | 234.4 | 5417.6 | 22.5 | 56.5 | 4.7 | 4.1 | 0 | 7.4 | 565 | 3202 | 5.824 | 0.546 | 0.0377 | 0.1495 | 0.793 | 0.007
10118 | 1.1 | 2 | 130 | 228.7 | 234.8 | 5859.6 | 6 | 63 | 3.9 | 3.2 | 0.8 | 7.2 | 833.4 | 2910 | 5.733 | 0.416 | 0.0377 | 0.1508 | 0.728 | 0.006
5505 | 0 | 2.6 | 129 | 223.4 | 198.7 | 4837.3 | 27.9 | 66.1 | 5.8 | 4.4 | 0 | 6.7 | 1272 | 4347 | 5.9082 | 0.4902 | 0.04644 | 0.15738 | 1.16358 | 0.011
6340 | 2 | 0 | 131 | 230.1 | 225.2 | 6770.5 | 9 | 60.5 | 3 | 3 | 0 | 10 | 1171.5 | 2460 | 5.9998 | 0.7729 | 0.02096 | 0.14279 | 0.5371 | 0.006
8409 | 0 | 2 | 131 | 221 | 244 | 6056.2 | 30.9 | 58.8 | 7.4 | 2.2 | 0 | 6.1 | 534 | 2654 | 6.026 | 1.3886 | 0.04978 | 0.14541 | 0.18602 | 0.01
10373 | 1.4 | 2 | 116 | 208.6 | 219.2 | 4668.5 | 16.8 | 75.4 | 3.8 | 4.7 | 0 | 8.2 | 1023 | 4310 | 5.3708 | 1.0556 | 0.0232 | 0.145 | 0.96512 | 0.02
6613 | 1.2 | 1.8 | 145 | 217.8 | 210.5 | 6438 | 30.2 | 39.8 | 7 | 2.5 | 0 | 4.3 | 152 | 2544 | 6.641 | 0.9715 | 0.0406 | 0.1624 | 0.53505 | 0.016
11969 | 1.2 | 2.1 | 128 | 246.5 | 226 | 6467.7 | 25.8 | 89.3 | 4.7 | 5 | 0 | 8.7 | 89 | 4533 | 5.6192 | 0.4736 | 0.03072 | 0.13568 | 0.13952 | 0.006
6705 | 1 | 2 | 170 | 241.8 | 214.2 | 9555.9 | 52.8 | 19.5 | 8 | 0 | 0 | 0 | 9.1 | 513 | 7.548 | 0.544 | 0.0561 | 0.2193 | 0.5763 | 0.017
7297 | 0 | 3 | 132 | 220 | 240.4 | 5902.3 | 26.7 | 61.5 | 3.6 | 4.4 | 0 | 6.8 | 33.4 | 2357 | 6.138 | 1.1088 | 0.02772 | 0.14652 | 0.58476 | 0.007
11629 | 1 | 1.9 | 144 | 228.5 | 242.6 | 5917.9 | 32 | 52.3 | 7.1 | 1.9 | 0 | 7.8 | 839 | 3477 | 6.3648 | 0.6192 | 0.03168 | 0.1656 | 0.1656 | 0.015
9797 | 1.2 | 1.3 | 150 | 212 | 232 | 6858.8 | 29.5 | 32.5 | 5 | 3.2 | 0 | 5.9 | 897 | 2472 | 6.945 | 0.945 | 0.036 | 0.186 | 0.9105 | 0.013
12681 | 1 | 1.7 | 172 | 249.5 | 214.7 | 7021.4 | 34.7 | 40.1 | 7.6 | 1.8 | 0 | 2.9 | 331 | 1835 | 7.8948 | 1.1352 | 0.04128 | 0.2064 | 0.34916 | 0.015
12929 | 1 | 1 | 150 | 213.4 | 234 | 7363.9 | 29.7 | 28.9 | 5.3 | 1.3 | 0 | 4 | 257.3 | 1592 | 6.81 | 0.75 | 0.063 | 0.1905 | 0.27 | 0.012
8694 | 2 | 0 | 129 | 225.5 | 218.5 | 6509.7 | 1.1 | 62 | 4.5 | 4 | 0 | 7 | 438.8 | 2361 | 5.805 | 0.6192 | 0.03354 | 0.15222 | 0.17286 | 0.006
12488 | 0 | 3 | 170 | 220.6 | 238 | 8080.8 | 42.5 | 8.1 | 8.5 | 0 | 0 | 1 | 196 | 654 | 7.548 | 0.629 | 0.051 | 0.221 | 0.238 | 0.008
2981 | 0 | 3 | 137 | 224.1 | 229.4 | 5909 | 31.2 | 56.3 | 6.2 | 3.1 | 0 | 5.9 | 893 | 3181 | 6.2883 | 0.7946 | 0.03425 | 0.1781 | 1.1234 | 0.012
10909 | 1 | 2 | 131 | 217.6 | 249.6 | 5294.5 | 21.7 | 65.3 | 3 | 4.8 | 0 | 8 | 646.7 | 3577 | 5.9343 | 0.6288 | 0.03406 | 0.17685 | 1.03097 | 0.013
5457 | 0 | 2.6 | 127 | 230.3 | 224.5 | 5785.8 | 28 | 75.6 | 5 | 5.3 | 0 | 6.1 | 1332 | 3311 | 5.8166 | 0.4826 | 0.04572 | 0.15494 | 1.14554 | 0.011
12255 | 1.2 | 0 | 140 | 215.6 | 227.4 | 6365 | 32.9 | 39.9 | 3.7 | 3.1 | 0 | 5.3 | 536.7 | 2059 | 6.426 | 0.91 | 0.0266 | 0.1694 | 0.3724 | 0.013
5820 | 0.1 | 2.7 | 126 | 225.2 | 211.4 | 4844 | 18.8 | 80.8 | 1.9 | 7.9 | 0 | 7.3 | 1318 | 3090 | 5.8464 | 0.756 | 0.04536 | 0.16128 | 0.36792 | 0.009
3543 | 0 | 3 | 127 | 232.1 | 232.5 | 5439.6 | 1 | 63.9 | 4.5 | 7.7 | 0 | 4.8 | 216.7 | 4054 | 5.8039 | 0.6604 | 0.05715 | 0.15875 | 1.04775 | 0.006
5334 | 0 | 2.9 | 119 | 212.9 | 233.9 | 4306.1 | 22.4 | 71.8 | 3.9 | 7.4 | 0 | 7.2 | 172.3 | 4624 | 5.474 | 0.4403 | 0.03927 | 0.1666 | 1.12098 | 0.009
2414 | 0 | 3.1 | 131 | 220.4 | 211.5 | 6209.2 | 31.4 | 58.2 | 6.1 | 3.1 | 0 | 5 | 438.1 | 3552 | 6.0915 | 0.9563 | 0.03406 | 0.16375 | 1.0873 | 0.018
3200 | 0 | 2.8 | 133 | 223.4 | 221.2 | 5875.8 | 31.6 | 58.4 | 6.5 | 4 | 0 | 6.5 | 922.6 | 3429 | 6.2909 | 1.9418 | 0.02128 | 0.15029 | 0.53998 | 0.014
3523 | 0 | 2 | 131 | 225 | 233.2 | 6245.3 | 0.7 | 53.2 | 6.7 | 5.3 | 0 | 6 | 78.9 | 3997 | 6.0129 | 0.8253 | 0.04192 | 0.16637 | 1.06765 | 0.006
8510 | 0.1 | 2.1 | 152 | 229.7 | 210.5 | 7626.4 | 34.7 | 40.1 | 7.7 | 3.4 | 0 | 5.1 | 90.4 | 2803 | 6.9616 | 0.9424 | 0.0304 | 0.18696 | 0.24472 | 0.008
8768 | 1.4 | 2.2 | 130 | 230.1 | 242.6 | 6739.6 | 8 | 62.1 | 5.5 | 2 | 0 | 3.9 | 263.9 | 2025 | 5.889 | 0.663 | 0.0312 | 0.1625 | 0.1248 | 0.012
3654 | 0 | 2.9 | 131 | 234.6 | 236.2 | 4555.8 | 28.9 | 74.6 | 3 | 8.2 | 0 | 5.5 | 452.8 | 4810 | 5.8033 | 0.4978 | 0.0262 | 0.16375 | 1.07813 | 0.015
9221 | 2 | 0 | 107 | 220.2 | 220.2 | 5773.7 | 0.8 | 82.1 | 4.5 | 2.8 | 0 | 9 | 569.4 | 2139 | 4.8685 | 0.428 | 0.03745 | 0.12626 | 0.2247 | 0.008
3569 | 0 | 2.1 | 130 | 218.1 | 238.3 | 5521.5 | 24.8 | 63 | 5.2 | 3 | 0 | 6.7 | 492.3 | 3119 | 5.824 | 0.533 | 0.0611 | 0.1638 | 0.8502 | 0.02
9877 | 0 | 2.6 | 169 | 215.8 | 230.1 | 8581 | 40.7 | 6.1 | 7.2 | 1.1 | 0 | 0 | 489 | 1215 | 7.7233 | 1.014 | 0.0507 | 0.20956 | 0.96837 | 0.015
11298 | 0.1 | 0 | 140 | 213.8 | 247 | 6389.8 | 4.3 | 39.5 | 5.2 | 4 | 3 | 0.6 | 2699.2 | 2900 | 6.482 | 1.05 | 0.0196 | 0.189 | 1.2446 | 0.015
11227 | 1 | 0 | 140 | 207.5 | 235.6 | 6537.8 | 36.7 | 31.3 | 5.2 | 2.4 | 0 | 6.1 | 482 | 2175 | 6.482 | 1.05 | 0.0196 | 0.189 | 1.2446 | 0.022
2234 | 0 | 3.1 | 131 | 224.2 | 234.8 | 6332.7 | 28.2 | 64.6 | 3.3 | 10.3 | 0 | 5 | 87 | 4400 | 5.9998 | 0.7598 | 0.02096 | 0.21222 | 1.32834 | 0.014
156 | 1 | 1.9 | 129 | 228.2 | 238.3 | 5922.1 | 27.6 | 71.5 | 5 | 2.7 | 0 | 7.3 | 996 | 3865 | 5.8824 | 0.7095 | 0.04128 | 0.15738 | 0.90171 | 0.009
5766 | 0 | 2 | 118 | 231.8 | 206.8 | 4981.1 | 20.6 | 93.7 | 2.8 | 7.2 | 0 | 8.2 | 1393.6 | 4795 | 5.4988 | 0.8142 | 0.02596 | 0.15812 | 0.47082 | 0.004
10111 | 0 | 1.7 | 135 | 220.5 | 242.3 | 5914.2 | 24.6 | 60.9 | 5.6 | 3.5 | 0 | 7.1 | 262 | 3914 | 6.2775 | 1.269 | 0.0162 | 0.1485 | 1.15695 | 0.006
11611 | 0 | 3.2 | 154 | 223.8 | 215.3 | 7287.1 | 30.7 | 37.4 | 7.9 | 4.5 | 0 | 5.4 | 159 | 2430 | 6.9608 | 0.5698 | 0.03542 | 0.18172 | 0.16478 | 0.011
12434 | 1 | 2.4 | 140 | 224.2 | 243.2 | 6798.5 | 10 | 42.1 | 5 | 0.8 | 0 | 3.6 | 184.4 | 1574 | 6.432 | 0.924 | 0.033 | 0.1646 | 0.2432 | 0.012
5594 | 0 | 3 | 120 | 211 | 235 | 4645.3 | 23.1 | 68.1 | 7.3 | 9.9 | 0 | 8.2 | 481 | 3376 | 5.532 | 0.852 | 0.0384 | 0.1764 | 0.9504 | 0.009
6250 | 0.4 | 2 | 174 | 240.7 | 230.8 | 9820.5 | 49.6 | 17.4 | 12 | 1.9 | 0 | 1 | 301 | 1783 | 8.2128 | 2.9058 | 0.03306 | 0.1914 | 0.71862 | 0.01
11896 | 0.8 | 0.6 | 130 | 216.2 | 242.7 | 5632.1 | 0.7 | 58.5 | 2.7 | 4.7 | 0 | 4.7 | 237.2 | 2553 | 5.811 | 0.572 | 0.0286 | 0.1417 | 0.156 | 0.008
10425 | 0.9 | 2 | 142 | 234.5 | 242.8 | 6487.7 | 34.3 | 58.4 | 5.1 | 3.4 | 0 | 5.7 | 294.6 | 2828 | 6.5462 | 0.9656 | 0.03976 | 0.15762 | 1.07636 | 0.012
485 | 0.9 | 3.1 | 131 | 230.2 | 225.1 | 6411.8 | 30.3 | 68.5 | 5.3 | 4.8 | 0 | 1.8 | 499.2 | 2600 | 5.9867 | 0.7205 | 0.02227 | 0.16244 | 1.43969 | 0.019
2987 | 0 | 3 | 135 | 209.4 | 238.1 | 6180.9 | 32.7 | 41.3 | 6.6 | 1.6 | 0 | 3.4 | 613 | 2457 | 6.13 | 0.6815 | 0.03105 | 0.16835 | 1.29 | 0.019
8796 | 1 | 2.2 | 154 | 216 | 212.1 | 6626.5 | 31.7 | 26.9 | 6.9 | 1.3 | 1.1 | 2.7 | 253 | 2196 | 6.9762 | 0.8624 | 0.04928 | 0.1694 | 0.12782 | 0.011
82 | 1.1 | 2.1 | 130 | 220.6 | 226 | 5527 | 28.8 | 61.9 | 4.5 | 2.7 | 0 | 7.1 | 339 | 3541 | 6.019 | 0.975 | 0.0182 | 0.1755 | 1.1557 | 0.007
8627 | 1.3 | 1.9 | 130 | 160 | 221.6 | 0 | 1.1 | 49.4 | 3 | 3.2 | 0 | 5.4 | 292.6 | 2422 | 5.85 | 0.624 | 0.0338 | 0.1534 | 0.1742 | 0.007
3216 | 0 | 3 | 124 | 227.2 | 235.8 | 5652.9 | 24.7 | 78.4 | 3.7 | 7.5 | 0 | 6.1 | 841 | 4435 | 5.704 | 0.9424 | 0.02604 | 0.13144 | 0.36828 | 0.015
1573 | 0 | 3 | 141 | 233.7 | 201.6 | 6539.6 | 28.7 | 64.1 | 5.8 | 5.1 | 0 | 8.2 | 225 | 2992 | 6.3591 | 0.6345 | 0.03807 | 0.20727 | 1.2972 | 0.019
7325 | 0.1 | 3.2 | 144 | 225.2 | 240.7 | 7277.7 | 30.8 | 50.2 | 3.6 | 4.5 | 0 | 3.9 | 279 | 2618 | 6.6672 | 1.08 | 0.036 | 0.15264 | 0.68976 | 0.015
11641 | 0.8 | 1.6 | 108 | 229.3 | 238 | 4285.7 | 20.6 | 101.1 | 4 | 3.9 | 0 | 7.9 | 799 | 5099 | 4.8816 | 0.3996 | 0.02484 | 0.12744 | 0.11556 | 0.011
7616 | 0 | 0 | 131 | 240.4 | 197.8 | 7026.1 | 12.1 | 67.1 | 7.4 | 5.5 | 0 | 9 | 41.6 | 2928 | 5.9081 | 0.5633 | 0.03275 | 0.14279 | 0.7205 | 0.009
5555 | 0 | 3.1 | 125 | 220 | 233.6 | 5208.3 | 31.4 | 63.6 | 8.5 | 5.8 | 0 | 7.3 | 1101 | 3255 | 5.6625 | 0.5875 | 0.03 | 0.1475 | 0.9175 | 0.013
383 | 0 | 4.2 | 167 | 219.7 | 205.6 | 9132.7 | 40.1 | 12.8 | 10.1 | 0.6 | 0 | 1 | 94 | 1409 | 7.7321 | 1.0354 | 0.03507 | 0.22378 | 1.85036 | 0.013
12612 | 0.3 | 2 | 132 | 225.9 | 236.3 | 5827.6 | 30.1 | 60.5 | 4.8 | 2.8 | 0 | 7.7 | 356 | 3089 | 6.1116 | 0.8184 | 0.02508 | 0.16368 | 0.1452 | 0.012
2569 | 0 | 2.8 | 140 | 220.3 | 242.7 | 6981.3 | 31 | 49.3 | 7 | 2.3 | 0 | 4.8 | 646 | 3065 | 6.258 | 0.616 | 0.0322 | 0.1988 | 1.3482 | 0.01
8941 | 2 | 0 | 121 | 234.9 | 204.3 | 7055.1 | 38.8 | 75.4 | 3 | 3.3 | 0 | 8.7 | 635.7 | 2992 | 5.6023 | 1.331 | 0.02299 | 0.13915 | 0.16456 | 0.009
10360 | 1.1 | 1 | 130 | 216.6 | 237.1 | 5811.4 | 29.2 | 57.4 | 5.1 | 3.8 | 0 | 8.1 | 824.7 | 3774 | 5.837 | 0.429 | 0.0312 | 0.1508 | 0.9386 | 0.006
32 | 1 | 2 | 130 | 233.6 | 233.2 | 5940.5 | 6.2 | 67.3 | 4 | 6 | 0 | 8 | 449.5 | 4859 | 5.837 | 0.455 | 0.0377 | 0.1625 | 0.8801 | 0.004
9330 | 1.5 | 0 | 129 | 239.8 | 218.4 | 5723.2 | 14.5 | 66.3 | 2.9 | 2.6 | 0 | 8 | 625.6 | 3286 | 6.0114 | 1.4319 | 0.0258 | 0.15609 | 0.3354 | 0.01
6808 | 1.3 | 0 | 129 | 210.1 | 227.4 | 6089.6 | 20.1 | 57.1 | 2.2 | 5.5 | 0 | 8.2 | 760 | 2715 | 5.8824 | 0.5934 | 0.04128 | 0.15222 | 0.46311 | 0.012
1279 | 0.1 | 3.5 | 130 | 229.7 | 241.4 | 5521.4 | 25.6 | 74 | 4.4 | 4 | 0 | 6.9 | 749 | 4232 | 5.811 | 0.455 | 0.0468 | 0.1911 | 0.741 | 0.016
11210 | 0 | 1 | 129 | 215.2 | 219.7 | 5660 | 27.9 | 57.9 | 2.5 | 6 | 0 | 6.7 | 1025 | 2770 | 5.8308 | 0.5934 | 0.05676 | 0.14448 | 0.91461 | 0.011
9321 | 1.6 | 2.1 | 139 | 229.9 | 212.8 | 6125.7 | 30.9 | 56.3 | 6 | 3.1 | 0 | 5.4 | 651 | 3216 | 6.2411 | 0.6255 | 0.03614 | 0.1529 | 0.3336 | 0.007
11845 | 2.8 | 0 | 157 | 238.8 | 200.5 | 6712.6 | 28.1 | 51 | 4.2 | 3.9 | 0 | 9 | 509 | 2865 | 7.0179 | 0.6908 | 0.03454 | 0.17113 | 0.1884 | 0.018
3129 | 0 | 3.6 | 125 | 219.9 | 233.1 | 5715.3 | 30.1 | 64.8 | 5.8 | 3 | 0 | 5.8 | 689 | 3350 | 5.825 | 0.9875 | 0.04 | 0.13125 | 0.53125 | 0.024
10479 | 1 | 2 | 129 | 226.4 | 242.9 | 5707.5 | 22.8 | 74.5 | 5.7 | 2.5 | 0 | 7.1 | 927 | 4488 | 5.8308 | 0.6321 | 0.04257 | 0.13545 | 0.83205 | 0.006
9172 | 0 | 2.2 | 131 | 233.5 | 207.9 | 5611.9 | 20 | 79.7 | 4 | 4.8 | 0 | 7.6 | 432 | 2741 | 5.8295 | 0.5502 | 0.03013 | 0.12314 | 0.28558 | 0.01
7306 | 0 | 3 | 138 | 224.8 | 219.4 | 6641.2 | 30.2 | 56.4 | 3.6 | 4.9 | 0 | 3.4 | 363 | 3038 | 6.348 | 0.8556 | 0.02208 | 0.14352 | 0.73278 | 0.008
1258 | 0.1 | 3 | 171 | 217.1 | 207.8 | 7912.4 | 33.2 | 13 | 6.2 | 3.4 | 0 | 0 | 409.7 | 1104 | 7.9515 | 1.197 | 0.05301 | 0.22059 | 0.59679 | 0.024
11277 | 0.1 | 1.5 | 135 | 225 | 236.9 | 6187.4 | 26.5 | 63.1 | 3.8 | 4.1 | 0 | 6.7 | 882 | 2563 | 6.183 | 0.81 | 0.03915 | 0.1728 | 0.95715 | 0.011
6100 | 0.1 | 3.8 | 162 | 230.3 | 236.5 | 8316.3 | 38.1 | 27.6 | 7.7 | 0.9 | 0.2 | 2 | 0 | 1354 | 7.533 | 1.377 | 0.04536 | 0.1944 | 0.21384 | 0.018
10935 | 0 | 2.5 | 140 | 220.6 | 225 | 8093.4 | 2.8 | 46.3 | 7.7 | 4.3 | 0 | 4.5 | 218.7 | 2541 | 6.342 | 0.546 | 0.0364 | 0.175 | 0.9758 | 0.008
5992 | 0 | 1.6 | 130 | 224.7 | 204 | 6353.6 | 31.3 | 63.2 | 5.2 | 5.4 | 0 | 6.6 | 204 | 3007 | 6.045 | 1.118 | 0.0299 | 0.1482 | 0.1911 | 0.009
10979 | 0 | 2.4 | 131 | 219.4 | 242 | 6181.7 | 28.3 | 60.1 | 3.9 | 4.4 | 0 | 5.6 | 637 | 2606 | 5.8426 | 0.4978 | 0.03275 | 0.15065 | 0.95368 | 0.01
6015 | 1 | 1.2 | 120 | 230.3 | 233.4 | 5214.9 | 17.9 | 87.7 | 4.6 | 2.5 | 0 | 6.9 | 1617 | 2651 | 5.532 | 0.756 | 0.0336 | 0.1464 | 0.1584 | 0.016
11093 | 0 | 2.3 | 130 | 222.8 | 245.8 | 5087.1 | 10.6 | 62 | 4 | 5 | 0 | 6.7 | 706.1 | 3822 | 6.019 | 0.975 | 0.0182 | 0.1755 | 1.1557 | 0.007
10178 | 0 | 2.9 | 129 | 220.7 | 243.3 | 6196.5 | 26.5 | 65.2 | 3.1 | 5.3 | 0 | 5.6 | 583 | 2658 | 5.7534 | 0.4773 | 0.03999 | 0.12513 | 0.6579 | 0.011
9518 | 1 | 1.5 | 137 | 226 | 231 | 5623.3 | 28.6 | 58.4 | 6.1 | 2.8 | 0 | 7.5 | 844 | 3351 | 6.0828 | 0.5891 | 0.03151 | 0.15618 | 0.24797 | 0.01
7099 | 0 | 2.9 | 130 | 236.9 | 241.5 | 5423.1 | 32.6 | 74.1 | 5 | 3 | 0 | 4.8 | 250 | 3192 | 6.032 | 1.04 | 0.0195 | 0.1547 | 0.6955 | 0.008
12980 | 0 | 2.7 | 140 | 221.4 | 212.6 | 5377.5 | 30.1 | 47.9 | 8.2 | 3.7 | 0 | 3 | 337 | 2432 | 6.356 | 0.7 | 0.0588 | 0.1778 | 0.252 | 0.011
3257 | 0.1 | 3.3 | 137 | 219.8 | 242.4 | 5961.4 | 35.5 | 46.9 | 8.2 | 1.9 | 1.1 | 3.6 | 213 | 3762 | 6.2609 | 0.7535 | 0.03288 | 0.14522 | 0.40689 | 0.006
6555 | 1.1 | 2.1 | 156 | 211.6 | 221.6 | 6846.7 | 28.1 | 27.6 | 5.9 | 2.6 | 0 | 5.4 | 140 | 2698 | 7.1448 | 0.8892 | 0.03432 | 0.17472 | 0.63024 | 0.01
9994 | 0 | 3.9 | 131 | 220 | 225.8 | 6277.8 | 25.1 | 63.4 | 3 | 4.9 | 0 | 4.9 | 276 | 3297 | 5.8819 | 0.4192 | 0.03799 | 0.14803 | 0.88163 | 0.007
1145 | 0 | 3.1 | 146 | 209.6 | 212.2 | 7125.5 | 30.8 | 32.4 | 9.7 | 4.2 | 0 | 6.9 | 421 | 2647 | 6.57 | 0.6716 | 0.0511 | 0.20002 | 0.64094 | 0.009
9709 | 2 | 0 | 131 | 252.3 | 218.6 | 6576.9 | 13.5 | 101 | 1.3 | 4.5 | 0 | 7.3 | 693.3 | 3487 | 5.8557 | 0.5764 | 0.04978 | 0.15851 | 0.21091 | 0.017
8609 | 0.6 | 1.4 | 128 | 220.1 | 213.1 | 5665.1 | 23.5 | 66.5 | 4 | 5.4 | 0 | 8.4 | 244 | 3016 | 5.696 | 0.512 | 0.04096 | 0.15744 | 0.19456 | 0.013
516 | 0.3 | 3.4 | 150 | 199.6 | 212.6 | 7948.7 | 39.2 | 10.5 | 9 | 1.5 | 0 | 2.7 | 86 | 2042 | 6.765 | 0.75 | 0.036 | 0.2055 | 1.3515 | 0.013
2088 | 0 | 3.2 | 140 | 232.6 | 234.8 | 7437.8 | 42.9 | 49.2 | 13.2 | 3.8 | 0 | 8.3 | 666 | 2951 | 6.048 | 0.868 | 0.1148 | 0.1918 | 0.8022 | 0.018
9933 | 0 | 2.3 | 125 | 226.9 | 231.7 | 5939.3 | 29.9 | 72 | 6.3 | 0.9 | 0 | 7.6 | 747.8 | 2268 | 5.65 | 0.675 | 0.0425 | 0.15 | 0.6525 | 0.016
2038 | 0 | 3 | 160 | 234.7 | 218.1 | 8276.5 | 41.6 | 32.7 | 9.6 | 2.4 | 0 | 3 | 271 | 2713 | 7.12 | 0.64 | 0.0624 | 0.2096 | 1.0656 | 0.008
7126 | 0 | 2 | 150 | 232.1 | 235.5 | 8512.9 | 19.5 | 35.7 | 8.4 | 2.4 | 0 | 3.9 | 261.8 | 1483 | 6.9 | 0.93 | 0.027 | 0.168 | 0.7245 | 0.008
10296 | 1 | 1 | 130 | 230.6 | 249.7 | 4693.2 | 26.5 | 74.1 | 4 | 3 | 0 | 9 | 844.7 | 5089 | 5.746 | 0.429 | 0.0338 | 0.1521 | 0.8931 | 0.007
6542 | 0 | 2.6 | 131 | 210.8 | 212.9 | 6006.8 | 27.7 | 49.4 | 6.6 | 2.7 | 0 | 4.8 | 354 | 3095 | 5.8164 | 0.4716 | 0.04454 | 0.13886 | 0.42968 | 0.011
553 | 0 | 3.2 | 130 | 234.3 | 228.9 | 5520.1 | 19.7 | 84.1 | 1 | 10.7 | 0 | 5.9 | 1452 | 3695 | 5.889 | 0.65 | 0.0299 | 0.1638 | 1.2662 | 0.015
6926 | 0.7 | 2.2 | 129 | 225.2 | 216.2 | 5257.8 | 21.5 | 71.4 | 4.7 | 4.9 | 0 | 6.3 | 441 | 3196 | 5.805 | 0.6063 | 0.04515 | 0.1419 | 0.50568 | 0.007
3815 | 0 | 3.1 | 110 | 234.9 | 220.6 | 4476.1 | 23.2 | 101.7 | 4.8 | 6.1 | 0 | 6.6 | 1355 | 3545 | 5.06 | 0.649 | 0.0242 | 0.1353 | 0.7524 | 0.006
13107 | 0.1 | 2.9 | 130 | 231.1 | 231.3 | 6146.2 | 33.8 | 67.3 | 7.8 | 2.1 | 0 | 7.2 | 570 | 2684 | 5.915 | 0.598 | 0.0247 | 0.1534 | 0.1547 | 0.018
6800 | 0.9 | 0 | 128 | 217.2 | 231.2 | 5488.7 | 19.3 | 67.3 | 2.2 | 6.1 | 0 | 10.3 | 276 | 3118 | 5.8368 | 0.6656 | 0.03328 | 0.1472 | 0.47232 | 0.012
5630 | 0 | 2 | 145 | 223.2 | 233.5 | 6294.9 | 32.5 | 45.5 | 4.7 | 4.2 | 0 | 5.7 | 370.4 | 2611 | 6.7715 | 1.044 | 0.03045 | 0.17835 | 1.17885 | 0.01
7300 | 0 | 3.2 | 131 | 219.6 | 213.9 | 6225.7 | 31 | 57.9 | 4.1 | 6.5 | 0 | 4.2 | 473 | 2234 | 6.0653 | 0.9825 | 0.03275 | 0.13886 | 0.62749 | 0.017
8207 | 0.9 | 1.7 | 132 | 225.2 | 243 | 5809.3 | 29.7 | 61.7 | 5 | 4.3 | 0 | 8.3 | 266 | 2879 | 6.072 | 1.0032 | 0.033 | 0.14784 | 0.19404 | 0.015
11129 | 0 | 2 | 132 | 235.9 | 245 | 6400.1 | 0.5 | 73.4 | 6 | 4 | 0 | 4 | 331.3 | 3266 | 6.1116 | 0.99 | 0.01848 | 0.1782 | 1.17348 | 0.009
6639 | 0.1 | 1.2 | 175 | 220.8 | 225 | 10195.8 | 35.4 | 7.5 | 9.6 | 0.5 | 0.8 | 0.6 | 230 | 452 | 8.015 | 0.9975 | 0.0385 | 0.196 | 0.707 | 0.009
1018 | 0 | 2.3 | 121 | 225.7 | 215.9 | 5692.7 | 19.4 | 85.5 | 3 | 6.3 | 0 | 8.1 | 327 | 3237 | 5.3603 | 0.4961 | 0.04114 | 0.13673 | 0.61347 | 0.007
12361 | 0 | 3 | 171 | 241.1 | 240.6 | 6863.2 | 32.5 | 34.8 | 9.5 | 0 | 0.8 | 4.2 | 649 | 1969 | 7.871 | 1.046 | 0.03666 | 0.20499 | 0.41587 | 0.011
6025 | 0.1 | 2.2 | 130 | 225 | 213 | 5770.3 | 25 | 68 | 6.2 | 1.8 | 0 | 6.3 | 408 | 2145 | 6.058 | 0.988 | 0.0312 | 0.1638 | 0.1807 | 0.014
9905 | 0 | 2 | 131 | 229.2 | 223.8 | 5995.1 | 27.5 | 70.8 | 5.7 | 3.3 | 0 | 5.1 | 1161.8 | 2438 | 5.9474 | 0.7467 | 0.05109 | 0.16768 | 0.71133 | 0.017
9478 | 1.4 | 0 | 128 | 229 | 231.3 | 5158.6 | 23.2 | 75 | 2.9 | 3.8 | 0 | 8.5 | 484 | 2687 | 5.7728 | 0.6272 | 0.02816 | 0.15104 | 0.19072 | 0.02
8945 | 1 | 1.8 | 148 | 219.2 | 209.8 | 6649.5 | 38.9 | 29.9 | 8.2 | 1.5 | 0 | 4.4 | 331 | 1963 | 6.808 | 0.9028 | 0.03848 | 0.15984 | 0.18352 | 0.011
7758 | 1 | 0 | 143 | 225.4 | 220.3 | 6490 | 26.7 | 52.9 | 4 | 4.5 | 0.8 | 8.6 | 326 | 2526 | 6.6209 | 1.0582 | 0.04004 | 0.17017 | 0.23023 | 0.013
7326 | 0.7 | 2 | 139 | 226.3 | 235.4 | 7532.2 | 38.5 | 48.8 | 6.4 | 2.7 | 0 | 5.4 | 422.7 | 2725 | 6.3801 | 0.7228 | 0.05282 | 0.15012 | 0.51152 | 0.013
5921 | 2 | 0 | 147 | 230.5 | 221 | 7072.8 | 6.7 | 51.2 | 8 | 2 | 0 | 8 | 424.6 | 2829 | 6.4092 | 0.4704 | 0.0441 | 0.16317 | 0.21021 | 0.005
10167 | 1 | 1.5 | 126 | 222 | 235.7 | 5896.6 | 1 | 64.7 | 4.2 | 3.1 | 0 | 6 | 676 | 2878 | 5.67 | 0.441 | 0.04914 | 0.13734 | 0.7434 | 0.009
8984 | 0.3 | 1.4 | 160 | 224.7 | 240 | 8180.5 | 13.3 | 19 | 4.9 | 2 | 0 | 2.6 | 189.9 | 669 | 7.306 | 1.038 | 0.037 | 0.169 | 0.3316 | 0.011
5554 | 0 | 2 | 134 | 230.2 | 229.3 | 0 | 22.3 | 38.6 | 3.9 | 4.1 | 1.5 | 5.5 | 79.3 | 1848 | 6.0702 | 0.6298 | 0.03216 | 0.15812 | 0.98356 | 0.009
9875 | 0 | 2.5 | 174 | 231.7 | 234.8 | 10449.8 | 49.1 | 8.3 | 12.7 | 1.3 | 0 | 0 | 113.2 | 271 | 7.8996 | 0.8526 | 0.05394 | 0.21228 | 1.03356 | 0.021
12560 | 0.5 | 2.9 | 131 | 231.1 | 220.1 | 6029 | 24.5 | 73.5 | 5.3 | 7.4 | 0 | 5.2 | 521 | 3198 | 5.9474 | 0.5109 | 0.04847 | 0.1703 | 0.13886 | 0.014
2278 | 0 | 3.2 | 127 | 211.3 | 232 | 5117.7 | 22.1 | 62.5 | 1.5 | 7.1 | 0 | 6.3 | 603 | 5080 | 5.8674 | 0.7874 | 0.02413 | 0.19812 | 1.18364 | 0.01
12589 | 0 | 2.3 | 140 | 212.5 | 226.4 | 6098.5 | 29.9 | 40.1 | 7.8 | 1.3 | 0 | 7.5 | 375 | 2427 | 6.286 | 0.588 | 0.0616 | 0.1708 | 0.147 | 0.005
6110 | 1 | 1.7 | 130 | 215.3 | 241.6 | 5664.3 | 24.2 | 57.3 | 4 | 3.8 | 0 | 8.2 | 100 | 2408 | 5.941 | 0.715 | 0.0286 | 0.1339 | 0.2314 | 0.009
11418 | 0 | 2.6 | 130 | 218.9 | 227.4 | 5412.5 | 25.7 | 63.2 | 3.9 | 5.3 | 0 | 5.2 | 350 | 2864 | 6.019 | 0.975 | 0.0182 | 0.1755 | 1.1557 | 0.016
5561 | 0 | 2.6 | 150 | 226.1 | 226 | 6743 | 43.9 | 32.2 | 11.3 | 2.9 | 0 | 5.4 | 619 | 2205 | 6.87 | 0.57 | 0.054 | 0.183 | 1.353 | 0.018
121 | 0 | 2 | 130 | 224.5 | 244.4 | 5049 | 24.3 | 70.4 | 6.5 | 4.5 | 0 | 5.5 | 842.9 | 4717 | 5.837 | 0.455 | 0.0377 | 0.1625 | 0.8801 | 0.011
1544 | 0 | 3 | 155 | 237 | 239 | 6893.6 | 33.9 | 48.1 | 5.9 | 5.6 | 0 | 7 | 271.9 | 2904 | 6.9905 | 0.6975 | 0.04185 | 0.22785 | 1.426 | 0.015
8126 | 1.2 | 0 | 130 | 228.5 | 214.6 | 6988.9 | 43 | 51 | 5.3 | 1.6 | 0 | 8 | 754.9 | 2334 | 6.006 | 1.482 | 0.0247 | 0.1898 | 0.2366 | 0.011
13268 | 1.9 | 2 | 155 | 195.8 | 243.3 | 8203.3 | 32.3 | 5.5 | 6.5 | 0 | 0 | 0 | 159 | 465 | 6.9285 | 0.682 | 0.0341 | 0.16895 | 0.186 | 0.013
1044 | 0 | 3 | 140 | 215 | 223.9 | 6244.9 | 27.5 | 47 | 3.6 | 4.6 | 0 | 5.1 | 618 | 2238 | 6.450227 | 0.9245957 | 0.02798014 | 0.1729745 | 1.046644 | 0.016
12332 | 2.1 | 0 | 155 | 230 | 221.3 | 5443.3 | 22.7 | 49.2 | 1.9 | 4.2 | 0 | 8.7 | 761 | 2064 | 6.8355 | 0.62 | 0.0341 | 0.2015 | 0.40145 | 0.027
12057 | 0 | 3.9 | 131 | 225.3 | 230.1 | 5644.1 | 22.2 | 70.2 | 5.3 | 3.3 | 0 | 7.5 | 582 | 3190 | 6.0391 | 0.9563 | 0.03537 | 0.14148 | 0.27903 | 0.011
9464 | 0.1 | 1.3 | 130 | 231.3 | 247.1 | 6064.1 | 0.9 | 70.4 | 4.6 | 2.5 | 0 | 5.4 | 884 | 2293 | 5.749 | 0.41 | 0.0435 | 0.1532 | 0.1692 | 0.019
3777 | 0 | 0 | 139 | 229.9 | 244 | 5664.5 | 1.7 | 49.1 | 3.3 | 4 | 0 | 7 | 849.7 | 3159 | 6.3384 | 0.5004 | 0.03892 | 0.18209 | 0.95076 | 0.006
421 | 0 | 0 | 130 | 230 | 229 | 6398 | 2.5 | 67.7 | 5.5 | 3.1 | 0 | 5 | 145.1 | 4222 | 5.889 | 0.611 | 0.0351 | 0.1508 | 1.2766 | 0.018
11132 | 0 | 2 | 129 | 237.2 | 229.7 | 5569.8 | 3.3 | 74.8 | 4.7 | 4.9 | 1.6 | 4.7 | 827 | 3746 | 5.8308 | 0.5934 | 0.05676 | 0.14448 | 0.91461 | 0.01
3134 | 0 | 3.1 | 131 | 227.5 | 248.1 | 5877.7 | 0.7 | 55.9 | 6.3 | 3.1 | 0 | 4.1 | 782.7 | 3188 | 6.1832 | 1.3493 | 0.05371 | 0.13231 | 0.48077 | 0.009
6847 | 0 | 3 | 129 | 210.3 | 231.5 | 6191.1 | 13.4 | 65.8 | 1 | 7.2 | 0 | 6.3 | 321 | 2926 | 5.8953 | 0.6063 | 0.03612 | 0.14964 | 0.4644 | 0.009
12330 | 0.9 | 1.1 | 141 | 229.5 | 247 | 5785.3 | 9.5 | 49.2 | 4.6 | 1.4 | 0 | 6.2 | 609.8 | 3480 | 6.2181 | 0.564 | 0.03102 | 0.1833 | 0.36519 | 0.006
13147 | 0 | 0.5 | 140 | 229.8 | 241.8 | 6088.3 | 27 | 62.8 | 3 | 4 | 0 | 8.5 | 519 | 2712 | 6.188 | 0.602 | 0.0308 | 0.161 | 0.161 | 0.008
8473 | 0 | 3.1 | 131 | 225.3 | 243.3 | 6082.1 | 30.5 | 64 | 6.4 | 1.7 | 0 | 4.9 | 601 | 2702 | 6.0129 | 1.4017 | 0.03013 | 0.17423 | 0.23973 | 0.013
617 | 0.7 | 3.2 | 132 | 209.3 | 242.1 | 6317.4 | 10.7 | 36 | 5.9 | 3.4 | 0 | 3.6 | 804.7 | 2017 | 5.808 | 0.4224 | 0.03828 | 0.15444 | 0.38016 | 0.01
7690 | 0 | 3 | 129 | 197.3 | 242.7 | 6567.7 | 22.1 | 46.3 | 1.4 | 7.9 | 0 | 3.8 | 707 | 2201 | 5.9856 | 1.2384 | 0.02709 | 0.15996 | 0.83076 | 0.006
11097 | 1 | 2 | 129 | 233.3 | 249.8 | 6051.5 | 7.9 | 74.2 | 4 | 4.9 | 0 | 8 | 1234.9 | 3416 | 5.7921 | 0.4515 | 0.03741 | 0.16125 | 0.87333 | 0.009
1141 | 0 | 3.1 | 140 | 220.6 | 197.2 | 6271.5 | 32.4 | 48.2 | 5.3 | 6 | 0 | 6.6 | 493 | 3469 | 6.51 | 1.54 | 0.0252 | 0.154 | 0.8806 | 0.008
8873 | 1 | 2.2 | 137 | 224.5 | 212.9 | 7992.1 | 43.8 | 43.6 | 8.4 | 0 | 0 | 7 | 405.1 | 2183 | 6.2335 | 0.822 | 0.04932 | 0.17536 | 0.11919 | 0.012
1474 | 0.1 | 3 | 132 | 204.7 | 237.9 | 4722.5 | 22.8 | 50.1 | 5.8 | 4.3 | 0 | 6.7 | 230.3 | 4561 | 6.1512 | 1.2804 | 0.03696 | 0.16764 | 0.98868 | 0.014
3600 | 0 | 2.9 | 152 | 210.4 | 234 | 6477.5 | 29.5 | 29 | 5.1 | 1.1 | 0 | 2 | 111.2 | 2742 | 6.8856 | 0.6536 | 0.0532 | 0.19 | 1.07008 | 0.012
11627 | 1.1 | 0 | 144 | 225.2 | 231.9 | 6555.6 | 31.4 | 49.6 | 5.7 | 1.8 | 0 | 4.8 | 285 | 2041 | 6.3648 | 0.6192 | 0.03168 | 0.1656 | 0.1656 | 0.017
3336 | 0 | 3 | 135 | 215.3 | 213.3 | 5898.6 | 24.9 | 55.4 | 5.7 | 4.8 | 0 | 6.2 | 260 | 3270 | 6.183 | 0.81 | 0.0297 | 0.1404 | 0.648 | 0.01
9371 | 2 | 0 | 134 | 217.1 | 219.5 | 6143.2 | 24.7 | 55.8 | 5 | 3 | 0 | 7 | 757.5 | 2067 | 6.0568 | 0.5896 | 0.03618 | 0.13266 | 0.26398 | 0.013
8032 | 1.6 | 0 | 135 | 227.2 | 216.2 | 8010.9 | 42.8 | 46.7 | 10.4 | 2.2 | 0 | 3 | 536.8 | 2254 | 6.291 | 2.43 | 0.0189 | 0.1701 | 0.3105 | 0.014
723 | 0 | 3 | 130 | 227 | 228.2 | 5487 | 29.2 | 67.5 | 5.1 | 5.5 | 0 | 7 | 878 | 2985 | 5.954 | 0.767 | 0.0429 | 0.1807 | 0.4836 | 0.01
7757 | 1.2 | 0 | 100 | 139.2 | 203.4 | 4983.5 | 19.7 | 15.1 | 6.7 | 1.2 | 0 | 0 | 742.2 | 1585 | 4.52 | 0.54 | 0.043 | 0.125 | 0.139 | 0.008
1327 | 0 | 2.9 | 169 | 230.2 | 222.7 | 8802.2 | 40.9 | 20.6 | 10.9 | 0 | 0 | 1.4 | 257 | 541 | 7.7402 | 1.1323 | 0.05746 | 0.2366 | 1.06977 | 0.018
7282 | 1 | 2 | 129 | 230 | 239.4 | 4856.4 | 1.2 | 69.4 | 4 | 3 | 0 | 8 | 123.7 | 4321 | 5.9727 | 0.9675 | 0.03225 | 0.13674 | 0.61791 | 0.007
7264 | 0.6 | 2.6 | 149 | 214 | 217 | 6812.2 | 34.2 | 30.6 | 7.9 | 0.7 | 2.5 | 3.3 | 161 | 2175 | 6.8987 | 1.1175 | 0.03725 | 0.15794 | 0.71371 | 0.007
1438 | 0 | 3.1 | 130 | 220.4 | 237 | 7240.4 | 29 | 61.1 | 5.5 | 4 | 0 | 6.3 | 781.1 | 3191 | 5.915 | 0.767 | 0.0442 | 0.1846 | 1.1193 | 0.011
10393 | 1 | 0 | 141 | 241.5 | 243.4 | 6033.8 | 5.6 | 64.6 | 7 | 2.8 | 0 | 5.8 | 211 | 3559 | 6.4437 | 0.7755 | 0.04935 | 0.15792 | 0.92355 | 0.009
5913 | 0.1 | 0 | 165 | 282.4 | 227 | 7654.1 | 11.9 | 75.5 | 6.7 | 11.4 | 1.8 | 3.8 | 1061.5 | 3894 | 7.656 | 1.353 | 0.05115 | 0.18975 | 0.2541 | 0.018
9332 | 1 | 1 | 150 | 217.1 | 213.3 | 7378.9 | 29 | 13.4 | 6.8 | 0 | 0 | 0 | 691.4 | 1103 | 6.915 | 1.08 | 0.0285 | 0.1545 | 0.324 | 0.023
7450 | 0 | 1.5 | 141 | 209.8 | 236 | 6532 | 30.2 | 38.5 | 6 | 2.6 | 0 | 6.6 | 412 | 2782 | 6.4014 | 0.7332 | 0.04089 | 0.17202 | 0.64719 | 0.01
6174 | 1.3 | 0 | 126 | 229.3 | 224.1 | 5867.8 | 7 | 66.7 | 3.8 | 2.5 | 0 | 7.8 | 827.3 | 2308 | 5.8464 | 0.9324 | 0.02142 | 0.16002 | 0.25578 | 0.012
79 | 1 | 2 | 126 | 230.8 | 249.9 | 4992.5 | 30.8 | 73.6 | 4 | 5 | 0 | 8 | 387.2 | 4015 | 5.7456 | 0.693 | 0.04032 | 0.15372 | 0.88074 | 0.011
1827 | 0 | 3.1 | 126 | 226.4 | 213.3 | 6534.5 | 27.7 | 72.2 | 6 | 3.6 | 0 | 5.6 | 1261 | 2750 | 5.8338 | 0.8568 | 0.0252 | 0.19656 | 1.00674 | 0.012
8223 | 0.8 | 1.4 | 131 | 225.1 | 225.6 | 6022.5 | 27.5 | 66.9 | 5 | 5.3 | 0 | 9.9 | 275 | 2670 | 5.895 | 0.4847 | 0.03668 | 0.15458 | 0.1572 | 0.02
190 | 0 | 2 | 137 | 212.1 | 228.7 | 7048.5 | 35.8 | 39.2 | 6.5 | 1.9 | 0.8 | 5.9 | 372 | 2506 | 6.2609 | 0.7398 | 0.04658 | 0.18084 | 1.01243 | 0.011
13418 | 0 | 2.4 | 172 | 234 | 237.3 | 9555.3 | 41 | 20.7 | 12.7 | 0 | 0 | 1.7 | 472 | 1006 | 7.58341 | 0.6649341 | 0.04046474 | 0.1835429 | 0.1919639 | 0.014
11342 | 0 | 3.4 | 131 | 219.9 | 244.9 | 4881.9 | 25.3 | 63.9 | 2 | 5.6 | 0 | 5.7 | 547 | 3576 | 6.0653 | 0.9825 | 0.01834 | 0.17685 | 1.16459 | 0.009
11709 | 1 | 2 | 130 | 237.8 | 244.6 | 6091 | 25.3 | 78.7 | 4 | 4 | 0 | 5.3 | 524 | 3149 | 5.746 | 0.559 | 0.0286 | 0.1495 | 0.1495 | 0.019
11574 | 0.7 | 1.3 | 133 | 209.5 | 222.3 | 5297.1 | 20.4 | 56.4 | 1.8 | 5.9 | 0 | 7.3 | 690 | 4027 | 6.0914 | 0.798 | 0.03857 | 0.17024 | 0.94297 | 0.013
6156 | 1.1 | 4.1 | 130 | 219.3 | 216.9 | 6663.9 | 29.5 | 55.9 | 4 | 4.5 | 0.1 | 6 | 255 | 2820 | 5.889 | 0.546 | 0.0416 | 0.143 | 0.2015 | 0.007
2808 | 0 | 3 | 125 | 210.7 | 217.3 | 5654.6 | 25.9 | 59.7 | 4.2 | 5.4 | 0 | 4.7 | 794 | 4312 | 5.75 | 0.7375 | 0.03375 | 0.18 | 1.37875 | 0.011
1915 | 0 | 2.9 | 152 | 210.7 | 245.1 | 8842.5 | 11.9 | 15.5 | 8.7 | 0.5 | 0 | 0 | 265.9 | 1157 | 6.8096 | 0.6384 | 0.04104 | 0.22192 | 1.35432 | 0.02
10890 | 0 | 2 | 170 | 210.3 | 240.4 | 8466.7 | 35.5 | 5.2 | 7.1 | 0 | 0 | 0 | 401 | 645 | 7.803 | 1.088 | 0.0289 | 0.2108 | 1.3719 | 0.01
2847 | 0 | 3 | 124 | 256.6 | 240.2 | 6602.9 | 10.1 | 89.7 | 8.7 | 5 | 0 | 7 | 590.2 | 4186 | 5.642 | 0.6324 | 0.02108 | 0.17732 | 1.78188 | 0.008
7079 | 1 | 1.8 | 126 | 218.4 | 243.1 | 5505.5 | 23.7 | 68.5 | 4.8 | 3.4 | 0 | 6.9 | 0 | 2845 | 5.7078 | 0.6426 | 0.02646 | 0.1386 | 0.55818 | 0.01
11173 | 0 | 3.2 | 162 | 216.9 | 215.4 | 8775.6 | 36.3 | 18.3 | 11.1 | 0 | 0 | 1.3 | 230 | 979 | 7.3872 | 0.891 | 0.05184 | 0.19764 | 1.13238 | 0.008
13122 | 1 | 0.2 | 141 | 237.7 | 237.2 | 6346.6 | 30.5 | 65.8 | 5.2 | 4 | 0 | 5.4 | 347 | 2774 | 6.3027 | 0.6204 | 0.03102 | 0.15369 | 0.1692 | 0.007
12977 | 1.1 | 0 | 140 | 226.9 | 246.2 | 6804.5 | 21.6 | 57.7 | 1.9 | 5.4 | 0 | 7.4 | 228 | 2253 | 6.392 | 0.836 | 0.0504 | 0.1842 | 0.2852 | 0.015
2632 | 0.1 | 3 | 145 | 219 | 243.6 | 6652.1 | 35.8 | 38.3 | 8.1 | 1.3 | 0 | 4.1 | 314 | 2699 | 6.3945 | 0.4205 | 0.0522 | 0.22185 | 1.0266 | 0.011
9373 | 0 | 0 | 130 | 225.5 | 222.3 | 7045.6 | 1.2 | 64.6 | 1 | 6.8 | 0 | 5.2 | 566.4 | 1431 | 5.902 | 0.676 | 0.0273 | 0.1586 | 0.2808 | 0.012
7001 | 2 | 0 | 120 | 233.6 | 249.8 | 5946.8 | 8.8 | 74.9 | 8.1 | 1.9 | 0 | 6 | 97.5 | 3659 | 5.46 | 0.6 | 0.0336 | 0.1512 | 0.5244 | 0.008
542 | 1 | 3.9 | 124 | 233.8 | 239.2 | 5129.1 | 28.6 | 81.1 | 4.6 | 4.2 | 0.1 | 5.5 | 621.3 | 4392 | 5.5924 | 0.5456 | 0.02852 | 0.17236 | 1.13088 | 0.009
2436 | 0 | 3 | 126 | 235.1 | 238.3 | 5317.5 | 25.8 | 83.6 | 5.6 | 5.2 | 0 | 7 | 698.5 | 4407 | 5.8464 | 0.882 | 0.0189 | 0.17514 | 1.01934 | 0.011
1431 | 0 | 3.8 | 134 | 230.8 | 226.9 | 6718.1 | 37.1 | 59.8 | 6.3 | 4.2 | 0 | 6.2 | 898 | 2627 | 6.0702 | 0.6834 | 0.03886 | 0.18626 | 0.871 | 0.016
3469 | 0 | 3 | 128 | 204.9 | 230.3 | 5083.3 | 26.5 | 50.2 | 7.6 | 5.5 | 0 | 8 | 291.4 | 3377 | 5.7344 | 0.5632 | 0.03328 | 0.14848 | 0.9664 | 0.01
3030 | 0 | 2.7 | 136 | 209.5 | 229.1 | 7155.2 | 12.6 | 24.9 | 10.7 | 1.3 | 0 | 1.6 | 230.8 | 1543 | 6.12 | 0.6392 | 0.0408 | 0.16864 | 0.92752 | 0.009
3673 | 0.1 | 3 | 130 | 209.3 | 247.8 | 6130.1 | 37.8 | 41.5 | 7.5 | 2.5 | 0 | 4.9 | 332 | 3054 | 5.98 | 0.728 | 0.0273 | 0.1807 | 1.0985 | 0.009
7302 | 2 | 1 | 126 | 226.1 | 221.2 | 6164.8 | 31.3 | 69.2 | 10.7 | 0 | 0 | 6.5 | 430.4 | 2547 | 5.796 | 0.7812 | 0.02016 | 0.13104 | 0.66906 | 0.009
1768 | 1.415534e-15 | 3 | 167 | 221.9 | 238 | 9576.1 | 43.6 | 11.4 | 8.7 | 0.1 | 0 | 0 | 79.7 | 669 | 7.5818 | 0.8684 | 0.04008 | 0.23881 | 1.57147 | 0.027
2573 | 0 | 2.6 | 123 | 215.3 | 243.6 | 5915.8 | 22.1 | 70.2 | 5.2 | 4.5 | 0 | 6 | 521 | 3114 | 5.4735 | 0.5043 | 0.02952 | 0.17589 | 1.10823 | 0.008
2530 | 0 | 2.6 | 126 | 229.1 | 249.6 | 5648.8 | 1.4 | 71.5 | 6.4 | 1.6 | 0 | 5.4 | 602.1 | 4707 | 5.7582 | 0.7812 | 0.03528 | 0.20034 | 1.13526 | 0.012
8040 | 2 | 0 | 130 | 230.6 | 215.6 | 6781.1 | 32.1 | 68.1 | 7 | 2 | 0 | 8 | 1119.2 | 2881 | 6.097 | 2.639 | 0.0156 | 0.1833 | 0.2847 | 0.012
2212 | 0.1 | 3.5 | 131 | 230.7 | 239.2 | 5917 | 7.3 | 62.7 | 5.8 | 4.3 | 0.4 | 6 | 761.2 | 3364 | 6.0391 | 0.786 | 0.0262 | 0.18209 | 1.1266 | 0.009
217 | 0 | 2.2 | 143 | 217.2 | 226 | 7353.8 | 41.4 | 33.1 | 8 | 2 | 0 | 6.3 | 617 | 3106 | 6.5494 | 0.858 | 0.04147 | 0.18304 | 1.01387 | 0.014
1994 | 0 | 0 | 173 | 270 | 241.3 | 8190.5 | 18.7 | 38.3 | 8.7 | 2 | 1.5 | 2.1 | 299.9 | 4709 | 7.8542 | 0.865 | 0.0346 | 0.20933 | 1.4705 | 0.023
226 | 1 | 0 | 141 | 227.3 | 245.4 | 7353.4 | 4.5 | 58.8 | 2.4 | 6.1 | 0 | 6.4 | 514 | 2527 | 6.4296 | 0.7755 | 0.04512 | 0.17202 | 0.98559 | 0.014
8708 | 0.8 | 1.4 | 130 | 220.5 | 232.2 | 5642.9 | 27.4 | 60.7 | 3.5 | 5.6 | 0 | 7 | 561 | 2947 | 6.006 | 1.04 | 0.0234 | 0.1586 | 0.1183 | 0.009
12855 | 1.1 | 1.3 | 139 | 225.2 | 227.5 | 6770.3 | 31.6 | 51.4 | 6.3 | 2.5 | 0 | 4.1 | 685.8 | 1898 | 6.4496 | 1.0981 | 0.02502 | 0.18765 | 0.30441 | 0.018
1476 | 0 | 3 | 131 | 239.6 | 248.9 | 6358.7 | 30 | 78.8 | 6.6 | 5.9 | 0 | 7.8 | 309 | 3165 | 5.9343 | 0.6681 | 0.03799 | 0.18209 | 0.8515 | 0.015
7412 | 1 | 1 | 132 | 223.6 | 238 | 6221.5 | 29.7 | 61.9 | 5.4 | 4.1 | 0 | 5.5 | 387.8 | 2936 | 6.0512 | 0.902 | 0.0374 | 0.15676 | 0.55972 | 0.014
7400 | 0 | 2.3 | 153 | 208.2 | 217.8 | 6859 | 34.5 | 20.6 | 9 | 2.4 | 0 | 2.3 | 399 | 2291 | 6.9309 | 0.6273 | 0.05202 | 0.15453 | 0.56151 | 0.015
1249 | 0 | 3.1 | 173 | 250.4 | 217.2 | 9520 | 45.9 | 31.2 | 10.4 | 1.4 | 0 | 1.3 | 633 | 1353 | 7.8023 | 0.7439 | 0.03979 | 0.2422 | 0.85981 | 0.02
11191 | 1.2 | 1.6 | 133 | 230.4 | 244.6 | 6580.2 | 33 | 64.3 | 6.4 | 2.1 | 0 | 5.2 | 437.1 | 2677 | 6.0648 | 0.7315 | 0.04256 | 0.16226 | 0.92967 | 0.009
1090 | 0 | 2.5 | 130 | 213.8 | 197 | 6213.6 | 29.3 | 54.2 | 6.6 | 2.9 | 0 | 7 | 550 | 3762 | 6.045 | 1.209 | 0.0221 | 0.1794 | 0.9048 | 0.015
10013 | 0 | 2 | 136 | 221.2 | 242.3 | 6372.7 | 31.9 | 53.4 | 6.5 | 2.9 | 0 | 4.9 | 350.2 | 2783 | 6.1064 | 0.4352 | 0.03944 | 0.15368 | 0.91528 | 0.01
8271 | 0 | 0 | 125 | 230.1 | 226.8 | 6539.1 | 9 | 68.1 | 6.1 | 3 | 1 | 5.9 | 416 | 2651 | 5.7 | 0.725 | 0.02625 | 0.16 | 0.15375 | 0.011
7568 | 0.1 | 3 | 140 | 220 | 238 | 6653.7 | 32.9 | 47.1 | 4 | 4.1 | 0 | 5.2 | 917 | 2597 | 6.342 | 0.77 | 0.035 | 0.1414 | 0.693 | 0.012
9391 | 1.1 | 2.2 | 141 | 184.6 | 211.9 | 5759.1 | 30.1 | 11 | 5.6 | 3.9 | 0.1 | 4.5 | 108 | 2174 | 6.4296 | 0.9447 | 0.02538 | 0.15651 | 0.30597 | 0.01
2248 | 0 | 3.2 | 131 | 231.3 | 241.5 | 6413.9 | 28.8 | 71.5 | 6 | 4 | 0 | 7 | 993.5 | 4034 | 5.9998 | 0.7598 | 0.02096 | 0.21222 | 1.32834 | 0.011
8077 | 1 | 1.7 | 141 | 219.8 | 243.4 | 6349.9 | 37.6 | 38.3 | 6.5 | 2.6 | 0 | 7.7 | 368 | 2522 | 6.3027 | 0.9588 | 0.04089 | 0.20445 | 0.22842 | 0.009
7837 | 1 | 2 | 141 | 230.3 | 249.6 | 7534.7 | 35.6 | 53.7 | 7 | 2 | 0 | 6 | 1583.8 | 2898 | 6.3732 | 0.9306 | 0.06486 | 0.15792 | 0.1692 | 0.016
3359 | 0 | 3 | 131 | 221.1 | 233.7 | 5472.2 | 1 | 48.8 | 4.6 | 4 | 0 | 5.6 | 344.7 | 3024 | 5.8557 | 0.5371 | 0.04061 | 0.15851 | 0.5764 | 0.008
12877 | 1.6 | 1.7 | 150 | 221.1 | 229.2 | 7981.9 | 15.3 | 31.2 | 9.6 | 1.4 | 0 | 3.1 | 338.4 | 1757 | 6.96 | 1.995 | 0.036 | 0.1875 | 0.3555 | 0.006
12395 | 1.1 | 1.1 | 130 | 231.3 | 235.1 | 6656.2 | 26.9 | 71 | 4.2 | 2.7 | 0 | 6.9 | 717.6 | 2542 | 5.941 | 0.923 | 0.0481 | 0.1664 | 0.2847 | 0.005
9049 | 0 | 0 | 147 | 220.1 | 235.5 | 6748.6 | 6.2 | 37.3 | 5.2 | 2 | 0 | 4.6 | 876.1 | 1715 | 6.6738 | 0.8673 | 0.04116 | 0.16758 | 0.27195 | 0.007
11700 | 0 | 2.1 | 144 | 228.4 | 241.4 | 5588.6 | 24.9 | 59.5 | 3.9 | 3.4 | 0 | 8 | 740 | 3763 | 6.5664 | 0.792 | 0.01872 | 0.16992 | 0.20016 | 0.009
6535 | 1 | 1.1 | 131 | 235.8 | 224.7 | 5523.9 | 25.8 | 73.5 | 3.3 | 3 | 0 | 6.2 | 284.3 | 3116 | 5.9212 | 0.6026 | 0.04323 | 0.14803 | 0.49387 | 0.014
10349 | 1.5 | 2.5 | 140 | 228.6 | 247.7 | 6624.7 | 34.9 | 53.7 | 4.8 | 2.2 | 0 | 5.2 | 609.8 | 2982 | 6.468 | 1.176 | 0.0238 | 0.1694 | 1.1508 | 0.014
6889 | 0 | 2.6 | 135 | 227.2 | 231.9 | 6509.7 | 4 | 58.2 | 5.6 | 2.9 | 0 | 5.2 | 677.8 | 2872 | 6.1155 | 0.7155 | 0.027 | 0.1701 | 0.5508 | 0.008
5873 | 0 | 3.4 | 130 | 216.7 | 233 | 5427.2 | 29.2 | 57.3 | 5.3 | 5 | 0 | 5.8 | 704 | 3303 | 5.707 | 0.312 | 0.0884 | 0.1807 | 0.4459 | 0.015
3410 | 0 | 3 | 118 | 225.7 | 236.8 | 4426.4 | 20.8 | 86.8 | 3.1 | 8.2 | 0 | 7.1 | 909 | 4198 | 5.2038 | 0.2832 | 0.059 | 0.13334 | 0.413 | 0.016
8295 | 1 | 1 | 149 | 239.7 | 235.3 | 8060.2 | 7.2 | 54.3 | 4.3 | 2.3 | 0 | 4.2 | 444.3 | 1491 | 6.7497 | 0.745 | 0.06109 | 0.18625 | 0.16241 | 0.018
2971 | 0 | 3 | 138 | 217.5 | 234.5 | 7155.9 | 37.9 | 42.1 | 8.2 | 2 | 0 | 4.8 | 424 | 2131 | 6.3618 | 0.828 | 0.0483 | 0.18906 | 1.035 | 0.007
2821 | 0 | 3 | 140 | 216.8 | 233.4 | 5639.7 | 28.4 | 48.4 | 6 | 4.3 | 0 | 3.9 | 252.2 | 3104 | 6.44 | 0.826 | 0.0378 | 0.2016 | 1.5442 | 0.01
13245 | 0 | 2 | 140 | 221 | 244 | 7446.5 | 13.3 | 39.2 | 7 | 2 | 1 | 5 | 481 | 2968 | 6.258 | 0.616 | 0.0308 | 0.1526 | 0.168 | 0.009
6752 | 0 | 1.4 | 143 | 200.8 | 231.4 | 6969.6 | 34.1 | 23.9 | 6.8 | 1.8 | 0 | 6.5 | 481 | 2074 | 6.4064 | 0.6292 | 0.03146 | 0.16016 | 0.45188 | 0.016
8893 | 1.3 | 2.3 | 131 | 219.6 | 208.5 | 4799.1 | 22.3 | 64.5 | 2.6 | 3.7 | 0 | 6.7 | 578 | 2433 | 5.9474 | 0.6943 | 0.04061 | 0.14934 | 0.15982 | 0.008
13126 | 1.7 | 0 | 140 | 241 | 244.2 | 6747.5 | 31.8 | 45.7 | 5.9 | 2.9 | 0 | 4.2 | 272 | 2669 | 6.51 | 0.952 | 0.0196 | 0.1848 | 0.1848 | 0.006
11568 | 1 | 2 | 130 | 229.5 | 241.3 | 5845.3 | 25 | 74.5 | 3.8 | 4.5 | 0 | 7.7 | 1045 | 3903 | 5.863 | 0.611 | 0.0364 | 0.1404 | 1.04 | 0.013
11172 | 0 | 2.2 | 162 | 219.9 | 234.4 | 9019.1 | 43.5 | 14.4 | 8.9 | 1 | 0 | 2.1 | 97.8 | 974 | 7.3224 | 0.7452 | 0.07128 | 0.18144 | 1.14858 | 0.014
2334 | 0 | 3 | 142 | 230.9 | 233.9 | 6605.1 | 4.6 | 48.3 | 4.9 | 3.7 | 0 | 6.9 | 401.6 | 3209 | 6.4894 | 0.7952 | 0.02982 | 0.20448 | 1.46544 | 0.007
7339 | 0.7 | 1.9 | 123 | 218.8 | 216.4 | 5099.7 | 22.7 | 72.9 | 4.8 | 3.6 | 0 | 6.5 | 704 | 3735 | 5.6949 | 0.6519 | 0.05043 | 0.13161 | 0.50184 | 0.014
978 | 1.3 | 2.6 | 149 | 229.5 | 231.6 | 7094.2 | 35.5 | 45.4 | 7.3 | 1.7 | 0 | 5.9 | 197 | 2272 | 6.8987 | 1.0728 | 0.02682 | 0.18029 | 1.15028 | 0.008
6049 | 1 | 2 | 141 | 229.6 | 224.5 | 6658.8 | 14.7 | 43.9 | 7.3 | 5.1 | 0 | 0 | 248.7 | 2136 | 6.4437 | 0.8601 | 0.05076 | 0.14664 | 0.17484 | 0.009
3461 | 3 | 0 | 120 | 137.1 | 242.4 | 5739.6 | 16.8 | 0.3 | 8.9 | 0.7 | 0 | 0 | 107 | 1314 | 5.328 | 0.468 | 0.0348 | 0.1356 | 0.6204 | 0.005
297 | 0 | 0 | 101 | 149.9 | 216 | 4891.7 | 21.4 | 27.6 | 5.5 | 2.3 | 0 | 0 | 744 | 2244 | 4.6359 | 0.707 | 0.02626 | 0.1313 | 0.88274 | 0.006
12169 | 0 | 2 | 142 | 214.8 | 242.5 | 6296.4 | 40.4 | 29.8 | 6.6 | 1.2 | 0 | 3 | 735 | 1974 | 6.4752 | 0.7668 | 0.03976 | 0.1633 | 0.3195 | 0.013
3585 | 0 | 3.2 | 128 | 224 | 231.5 | 5366.3 | 29.3 | 67 | 6.5 | 5.3 | 0 | 9.1 | 474 | 3564 | 5.8368 | 0.7552 | 0.06272 | 0.17536 | 1.0816 | 0.006
8988 | 0 | 2.6 | 130 | 231.6 | 210.2 | 5600.6 | 25.1 | 74.4 | 4.2 | 5.3 | 0 | 8 | 274 | 3281 | 5.902 | 0.741 | 0.0325 | 0.1378 | 0.2704 | 0.007
11573 | 0 | 2 | 132 | 230.2 | 249 | 5278.1 | 31.2 | 67 | 5 | 5 | 0 | 7.6 | 837 | 4714 | 5.9468 | 0.452 | 0.04028 | 0.166 | 0.91364 | 0.008
8399 | 1.1 | 1.9 | 131 | 209.9 | 213.6 | 6042.4 | 22.8 | 54.1 | 3.6 | 5.7 | 0 | 7.2 | 340 | 2303 | 5.895 | 0.6681 | 0.08646 | 0.14934 | 0.14672 | 0.013
9328 | 1 | 1 | 139 | 219.9 | 225.8 | 6026.9 | 24.8 | 53.8 | 4.8 | 2.4 | 0 | 3.3 | 888.1 | 1832 | 6.3801 | 0.556 | 0.05282 | 0.17514 | 0.29746 | 0.019
3251 | 0 | 4.5 | 130 | 214.8 | 235.9 | 5861.8 | 29.7 | 55.3 | 7.9 | 5.6 | 0 | 3.9 | 520.4 | 3139 | 6.097 | 0.871 | 0.0507 | 0.1443 | 0.4602 | 0.009
3255 | 0 | 3.2 | 132 | 217.1 | 221.7 | 6020.2 | 29.3 | 55.5 | 7.1 | 4.5 | 0 | 7.4 | 793.1 | 3199 | 6.0456 | 0.7392 | 0.02376 | 0.1452 | 0.41184 | 0.008
12935 | 1 | 2 | 135 | 221.2 | 220.3 | 7752.9 | 17.7 | 38.6 | 6.2 | 0 | 0 | 5.4 | 727.8 | 2077 | 6.291 | 1.188 | 0.027 | 0.1755 | 0.20115 | 0.011
8527 | 0 | 2.3 | 118 | 230.7 | 233.1 | 5438 | 24.4 | 85.3 | 2.4 | 8.7 | 0 | 6.2 | 566 | 3287 | 5.3572 | 0.6726 | 0.04838 | 0.14632 | 0.1652 | 0.018
3042 | 0.1 | 2.9 | 126 | 220 | 224.4 | 6246.4 | 32.4 | 61.8 | 5 | 5.8 | 0.1 | 5 | 143.2 | 2838 | 5.8338 | 1.071 | 0.0189 | 0.14994 | 0.93618 | 0.016
8310 | 0.4 | 0.5 | 122 | 228.8 | 234.4 | 8038.1 | 6.7 | 97.9 | 4.1 | 5.4 | 0 | 8.7 | 411 | 2960 | 5.5388 | 0.7198 | 0.0427 | 0.15616 | 0.12444 | 0.016
5454 | 0 | 3.1 | 131 | 231.1 | 227.4 | 6460.9 | 34.1 | 66.4 | 4.8 | 4.8 | 0 | 5.6 | 1523 | 2871 | 6.026 | 0.4847 | 0.04323 | 0.1834 | 1.23402 | 0.008
12214 | 1.3 | 2.4 | 130 | 250 | 242.6 | 4778.7 | 15.1 | 100.4 | 2.1 | 5.4 | 0 | 7.1 | 1591 | 2066 | 5.915 | 0.663 | 0.039 | 0.156 | 0.2873 | 0.012
6974 | 0 | 2.5 | 133 | 208.2 | 242.7 | 5299 | 23.6 | 48.7 | 3.5 | 6.2 | 0 | 7 | 374 | 3483 | 6.0249 | 0.6384 | 0.04123 | 0.14231 | 0.5453 | 0.009
8205 | 0.1 | 2 | 133 | 234.6 | 213.9 | 6192.6 | 27.5 | 72.4 | 5.3 | 4 | 0 | 7.7 | 194 | 2959 | 6.0249 | 0.8113 | 0.04123 | 0.16625 | 0.18886 | 0.014
3146 | 0 | 2.1 | 135 | 218.3 | 234.3 | 6528 | 26.9 | 56.4 | 5 | 6.2 | 0 | 6.8 | 804 | 2765 | 6.1155 | 0.6615 | 0.07155 | 0.1431 | 0.378 | 0.018
8863 | 0.2 | 0.4 | 141 | 202.6 | 241.6 | 6598.5 | 26.5 | 32.7 | 6.3 | 2.7 | 0 | 3.3 | 631.2 | 1682 | 6.4719 | 1.1844 | 0.02961 | 0.17343 | 0.17484 | 0.021
8144 | 1 | 1.5 | 133 | 227.9 | 213 | 5577.7 | 25.4 | 67.4 | 5.5 | 3.6 | 0 | 6.1 | 339 | 3891 | 6.0116 | 0.5187 | 0.04921 | 0.15029 | 0.1596 | 0.01
11272 | 1.4 | 0.3 | 139 | 210.3 | 248.8 | 6958.2 | 36.4 | 34.5 | 5.7 | 2.3 | 1.1 | 5.4 | 3236.2 | 2520 | 6.4357 | 1.0425 | 0.01946 | 0.18765 | 1.23571 | 0.016
1602 | 0 | 3.5 | 134 | 231.7 | 240 | 5817.1 | 26.9 | 71.1 | 5.1 | 5 | 0 | 5.5 | 506 | 2997 | 6.2176 | 0.871 | 0.0201 | 0.18358 | 1.57316 | 0.014
8350 | 1 | 1.8 | 157 | 230.4 | 237.8 | 8651.3 | 40.9 | 29.4 | 8.6 | 0.5 | 0 | 3.9 | 289 | 1250 | 7.0022 | 0.5966 | 0.05966 | 0.21509 | 0.14915 | 0.01
2729 | 0 | 3 | 125 | 204.7 | 227.1 | 6375.7 | 28.9 | 51.1 | 3.6 | 9 | 0 | 4.9 | 237 | 2579 | 5.8125 | 0.9125 | 0.01875 | 0.16875 | 1.12625 | 0.011
8468 | 0 | 1.1 | 130 | 244.9 | 234.3 | 6580.5 | 0.6 | 84.3 | 5.5 | 1.8 | 0 | 4.8 | 336.3 | 2382 | 5.977 | 0.804 | 0.0229 | 0.1428 | 0.2334 | 0.021
7525 | 1.1 | 1 | 130 | 213.4 | 213.8 | 5826.4 | 26.6 | 56.8 | 4.6 | 6.2 | 0 | 5.2 | 451.9 | 3403 | 5.941 | 0.819 | 0.0273 | 0.1469 | 0.6669 | 0.006
12273 | 0.5 | 1.6 | 141 | 259.3 | 243.3 | 5527.6 | 26.3 | 89.3 | 4.7 | 3.5 | 0 | 8.8 | 1260 | 2393 | 6.486 | 1.0998 | 0.0282 | 0.15651 | 0.34404 | 0.022
12152 | 0 | 3.1 | 150 | 220.1 | 219.5 | 6814.1 | 32.4 | 37.5 | 7.3 | 1.5 | 0 | 5.7 | 597 | 1782 | 6.78 | 0.705 | 0.0555 | 0.1575 | 0.2595 | 0.014
10053 | 0 | 0 | 163 | 283.9 | 216.1 | 9328.9 | 12.3 | 68.2 | 9.2 | 7.5 | 1.3 | 9.3 | 697.9 | 3655 | 7.498 | 1.2388 | 0.03912 | 0.18093 | 1.09699 | 0.009
1565 | 0.1 | 2.6 | 141 | 219.6 | 242.4 | 6108.1 | 1.1 | 47.2 | 6 | 0.9 | 0.8 | 3.3 | 302.9 | 3686 | 6.3591 | 0.6345 | 0.03807 | 0.20727 | 1.2972 | 0.016
10964 | 0 | 3.2 | 124 | 223.1 | 236.9 | 5833.4 | 27.3 | 71.6 | 3.1 | 4.7 | 0 | 6 | 0 | 3193 | 5.6172 | 0.4836 | 0.03224 | 0.155 | 0.86428 | 0.01
1252 | 0 | 3 | 174 | 218.3 | 228.4 | 9305.1 | 12.5 | 2.2 | 8.4 | 0 | 0 | 0 | 57.1 | 246 | 7.8648 | 0.8178 | 0.0435 | 0.261 | 1.01964 | 0.013
9448 | 1.2 | 0.4 | 152 | 210.6 | 227.3 | 7271.6 | 38 | 18.2 | 6.9 | 0 | 0 | 3.2 | 444.9 | 1429 | 6.688 | 0.4864 | 0.05776 | 0.19152 | 0.20672 | 0.013
5486 | 1 | 2.1 | 144 | 236.1 | 232.9 | 5675.1 | 0.5 | 52 | 5 | 3.6 | 0 | 6.9 | 498.5 | 3600 | 6.5664 | 0.7488 | 0.02736 | 0.17136 | 1.24272 | 0.007
13297 | 1 | 2 | 133 | 229.5 | 215.8 | 6544.6 | 23.9 | 70.2 | 4.4 | 3.1 | 0 | 7.2 | 233 | 2664 | 6.1845 | 0.9044 | 0.01862 | 0.17556 | 0.17556 | 0.011
3426 | 0 | 3 | 130 | 212 | 230.1 | 5332.7 | 25.6 | 56.4 | 4.6 | 7 | 0 | 4.8 | 82 | 2944 | 5.824 | 0.559 | 0.0338 | 0.1469 | 0.7111 | 0.014
9275 | 1 | 1 | 131 | 229.5 | 241.2 | 6495.8 | 1.1 | 66.8 | 2.9 | 4.1 | 0 | 4.5 | 1083.1 | 2806 | 5.9474 | 0.6812 | 0.03799 | 0.15327 | 0.29737 | 0.013
7522 | 0 | 2.1 | 126 | 217.8 | 207.9 | 5508.6 | 21.1 | 70.4 | 4.6 | 5.4 | 0 | 8.5 | 570 | 3811 | 5.7456 | 0.7434 | 0.03024 | 0.1386 | 0.64134 | 0.017
8601 | 1.5 | 2 | 131 | 226.4 | 221.7 | 6275 | 10.4 | 55.3 | 3.5 | 3 | 0 | 8 | 933.2 | 2940 | 6.1046 | 1.3886 | 0.02751 | 0.14934 | 0.21353 | 0.01
640 | 0.1 | 3 | 131 | 221.6 | 219 | 5544.9 | 17.5 | 73.3 | 4.3 | 3.2 | 0 | 4.9 | 609 | 2887 | 6.0653 | 0.7729 | 0.02358 | 0.16375 | 0.48339 | 0.012
10327 | 0 | 3.1 | 133 | 220.3 | 233.8 | 6272.3 | 22 | 65.1 | 1.5 | 4.9 | 0 | 4 | 893 | 2696 | 6.0382 | 0.665 | 0.02527 | 0.16226 | 1.07597 | 0.01
11140 | 1 | 0.9 | 130 | 230 | 237.5 | 5342.5 | 28.7 | 71.2 | 5.7 | 4.2 | 1.4 | 4.8 | 689.5 | 3896 | 5.863 | 0.611 | 0.0364 | 0.1404 | 1.04 | 0.007
5989 | 3.2 | 0.6 | 141 | 238.6 | 224.8 | 7285.8 | 46.6 | 51.3 | 12 | 1.6 | 0 | 0 | 532.5 | 1457 | 6.5283 | 1.2549 | 0.03525 | 0.15651 | 0.21573 | 0.016
597 | 0 | 3 | 167 | 222.5 | 219.3 | 8584.7 | 43.7 | 12 | 9.2 | 0 | 0 | 1 | 297 | 797 | 7.4983 | 0.7682 | 0.04342 | 0.18704 | 0.6513 | 0.011
6168 | 0.2 | 0.1 | 131 | 231.3 | 247.3 | 6173.1 | 29.7 | 69.5 | 5.4 | 3.5 | 1.8 | 4.9 | 211.2 | 2907 | 5.8819 | 0.5371 | 0.03144 | 0.14541 | 0.46505 | 0.008
6139 | 0 | 2.3 | 160 | 210 | 212.9 | 8611 | 36.2 | 11.6 | 13.3 | 0 | 0 | 0 | 409 | 845 | 7.264 | 0.896 | 0.0368 | 0.1648 | 0.2912 | 0.012
5683 | 1.9 | 0 | 124 | 218.9 | 226.4 | 5339.7 | 29.4 | 65.1 | 3.4 | 5.6 | 0 | 7.3 | 191 | 3204 | 5.456 | 0.4092 | 0.03968 | 0.17608 | 0.4836 | 0.014
2366 | 0.3 | 3.3 | 126 | 219.7 | 240.7 | 6882.9 | 34.2 | 59.9 | 3.9 | 8.4 | 0 | 4.8 | 688 | 3480 | 5.8086 | 0.945 | 0.02898 | 0.16002 | 1.25118 | 0.015
8186 | 1 | 1.6 | 170 | 219 | 241 | 9095.1 | 35.4 | 7.9 | 7.8 | 0 | 0 | 0 | 64.1 | 347 | 7.225 | 0.612 | 0.0561 | 0.1904 | 0.2074 | 0.011
9685 | 1.3 | 0 | 135 | 215.3 | 218.2 | 7567.3 | 9.3 | 39 | 5.7 | 2.5 | 0 | 5 | 701 | 2169 | 6.075 | 0.5805 | 0.03375 | 0.162 | 0.2511 | 0.006
3377 | 0 | 3.6 | 125 | 219.8 | 238 | 6058.5 | 28.3 | 66 | 5.1 | 5.9 | 0 | 5.3 | 203 | 2870 | 5.7625 | 1.4 | 0.02 | 0.15 | 0.56375 | 0.008
12640 | 1.2 | 2 | 140 | 198.9 | 217.5 | 7210 | 27.8 | 27.1 | 6.4 | 1.4 | 0 | 2 | 367 | 1524 | 6.342 | 0.658 | 0.0392 | 0.1764 | 0.161 | 0.012
12975 | 0 | 2 | 123 | 216 | 245.6 | 6644.6 | 5.4 | 57.6 | 7 | 3 | 0 | 5 | 845.8 | 2281 | 5.7318 | 1.6605 | 0.03321 | 0.14022 | 0.28905 | 0.01
8467 | 1 | 2.1 | 134 | 224.9 | 207.3 | 5964.7 | 25.4 | 62.5 | 7.1 | 4.1 | 0 | 6.6 | 245 | 3040 | 6.1774 | 0.8442 | 0.01742 | 0.15142 | 0.26532 | 0.016
5837 | 0 | 1.7 | 139 | 201.5 | 222.3 | 5188.4 | 20.3 | 42 | 3.8 | 6.2 | 0 | 6.1 | 779.2 | 3698 | 6.3574 | 0.7735 | 0.05892 | 0.15792 | 0.42603 | 0.015
9470 | 2.7 | 0.7 | 133 | 229.1 | 231.4 | 5518.2 | 24.4 | 71.8 | 1.8 | 3.5 | 0 | 9.3 | 592.4 | 2188 | 6.0136 | 0.6478 | 0.03539 | 0.16051 | 0.1829 | 0.011
1316 | 0 | 0 | 172 | 279.1 | 213.2 | 7497 | 6.6 | 65.5 | 6.9 | 7.9 | 0 | 10.2 | 59.9 | 4486 | 8.0152 | 1.806 | 0.02924 | 0.23048 | 1.17476 | 0.008
5898 | 0 | 2 | 120 | 228.4 | 239.5 | 4866.6 | 0.5 | 77.9 | 2.6 | 4.5 | 0 | 7 | 745.6 | 2930 | 5.568 | 0.72 | 0.0432 | 0.1536 | 0.3504 | 0.013
1392 | 0 | 3 | 140 | 212.6 | 246.2 | 5933.1 | 30.8 | 41.8 | 5.5 | 2.8 | 0 | 5.5 | 23.8 | 2610 | 6.342 | 0.714 | 0.0406 | 0.1946 | 0.91 | 0.02
10747 | 0.8 | 1.2 | 131 | 231.5 | 231.3 | 5528.4 | 23.1 | 77.3 | 3.2 | 3.7 | 0 | 8.1 | 1300 | 4195 | 6.0784 | 0.8908 | 0.02358 | 0.15982 | 1.03883 | 0.01
903 | 0.9 | 2.2 | 133 | 223.4 | 213.4 | 5748.7 | 23.9 | 66.7 | 4.2 | 3.8 | 0 | 8 | 340 | 3765 | 5.9052 | 0.4256 | 0.03458 | 0.1463 | 0.86317 | 0.007
3112 | 0 | 0 | 130 | 225.9 | 249.2 | 6407.6 | 5.4 | 60.5 | 8 | 5.3 | 0 | 6.3 | 843.6 | 3205 | 6.019 | 1.053 | 0.0364 | 0.143 | 0.429 | 0.007
434 | 0 | 4.6 | 129 | 214.1 | 228.3 | 6258.4 | 27.6 | 57.9 | 3.5 | 5.4 | 0 | 4.8 | 996 | 3299 | 5.9727 | 1.1481 | 0.0258 | 0.18318 | 1.48608 | 0.015
8877 | 0 | 2.2 | 151 | 219.1 | 210.8 | 7486.7 | 34.4 | 31.3 | 11.1 | 0.5 | 0 | 3.9 | 232 | 2194 | 6.9611 | 1.3439 | 0.03322 | 0.17667 | 0.17818 | 0.01
3554 | 0 | 3.8 | 132 | 219.1 | 237.1 | 4858 | 17.4 | 69.2 | 1.9 | 6.2 | 0.8 | 3.5 | 307 | 3747 | 5.742 | 0.6336 | 0.04884 | 0.17952 | 0.957 | 0.012
557 | 0.1 | 2.6 | 131 | 229.4 | 226.2 | 6356.4 | 24.1 | 74.3 | 2.1 | 11.7 | 0 | 5.8 | 1287 | 3397 | 5.895 | 0.5633 | 0.03668 | 0.15982 | 0.99036 | 0.014
11161 | 1 | 2 | 148 | 242 | 213.9 | 6558.5 | 27.1 | 66.5 | 5.5 | 4 | 0 | 7.3 | 1344 | 4259 | 6.6748 | 0.5032 | 0.04588 | 0.18648 | 1.03156 | 0.008
9597 | 0.9 | 1.5 | 140 | 220.1 | 227.4 | 5796.1 | 24.5 | 52.9 | 5.3 | 2.7 | 0 | 6.5 | 874 | 2768 | 6.44 | 1.218 | 0.0308 | 0.1638 | 0.2408 | 0.019
5710 | 0 | 3 | 128 | 221.1 | 239.5 | 5154.2 | 25.6 | 67.3 | 4 | 6 | 0 | 6 | 923.8 | 2870 | 5.888 | 0.6272 | 0.04864 | 0.17664 | 0.44288 | 0.01
11989 | 0 | 2 | 174 | 236.8 | 218.7 | 8174.8 | 40.3 | 22.7 | 9.9 | 1 | 0 | 5.8 | 410 | 1351 | 7.6908 | 0.7482 | 0.03828 | 0.2001 | 0.2001 | 0.019
10273 | 0 | 2.2 | 130 | 210.1 | 215.8 | 5640 | 25.3 | 54.8 | 4.8 | 3.5 | 0 | 6.7 | 291 | 2505 | 5.876 | 0.585 | 0.0325 | 0.1781 | 1.0374 | 0.011
12304 | 0 | 2.5 | 144 | 246.4 | 236.4 | 6391 | 34.9 | 67.9 | 6.1 | 3.4 | 0 | 6.2 | 795 | 2461 | 6.5664 | 0.7488 | 0.02304 | 0.15552 | 0.3528 | 0.024
884 | 0 | 2.9 | 131 | 223 | 236.9 | 5581.2 | 28.3 | 63.6 | 4.7 | 2.7 | 0 | 3.6 | 549.3 | 3103 | 6.0653 | 0.8384 | 0.02882 | 0.17816 | 1.13708 | 0.02
8530 | 0 | 2 | 125 | 200.6 | 233.3 | 5346.7 | 21.7 | 50.7 | 4.5 | 6.5 | 0 | 5.2 | 357 | 2535 | 5.7875 | 1.175 | 0.02 | 0.15375 | 0.245 | 0.015
2868 | 0 | 3.1 | 120 | 225.2 | 230.8 | 5761.7 | 25 | 80.2 | 1.8 | 9.5 | 0 | 6.4 | 396 | 4934 | 5.412 | 0.216 | 0.0456 | 0.1584 | 1.1052 | 0.012
12422 | 1.8 | 2.1 | 169 | 230.3 | 234.3 | 8471.5 | 37.9 | 19.7 | 5.9 | 0 | 0 | 0.6 | 218.9 | 1041 | 7.5712 | 0.7774 | 0.0676 | 0.17914 | 0.3042 | 0.02
9758 | 0.1 | 1.5 | 109 | 229.9 | 237.1 | 4622.6 | 18.4 | 100.3 | 3 | 3.8 | 0 | 7.4 | 1939 | 2711 | 5.014 | 0.8938 | 0.02834 | 0.12862 | 0.17222 | 0.015
9495 | 0.7 | 1 | 159 | 234.8 | 224 | 7921.9 | 15 | 30.5 | 7.1 | 0 | 0 | 0.7 | 457.9 | 1744 | 7.0437 | 0.6678 | 0.04134 | 0.17808 | 0.19716 | 0.013
1245 | 0 | 3.1 | 130 | 234.5 | 233.1 | 5499.3 | 0.8 | 73.7 | 3.6 | 5.5 | 0 | 7 | 652.9 | 3895 | 5.772 | 0.325 | 0.0364 | 0.1937 | 0.5798 | 0.01
5629 | 0 | 2 | 157 | 233.2 | 239.7 | 7399.5 | 4.1 | 37.8 | 6.9 | 2.9 | 0 | 4.5 | 578.3 | 2526 | 7.3476 | 1.3345 | 0.02983 | 0.20724 | 1.43184 | 0.011
10128 | 1 | 2 | 160 | 230.1 | 239.5 | 7722.3 | 26.2 | 43.9 | 5 | 4 | 0 | 4 | 563.7 | 2442 | 7.168 | 0.672 | 0.0464 | 0.184 | 0.976 | 0.01
8463 | 1 | 2 | 130 | 199.2 | 212.7 | 5820.9 | 22.6 | 44.3 | 6.9 | 2.1 | 0 | 4 | 208 | 2170 | 5.902 | 0.741 | 0.0533 | 0.1612 | 0.182 | 0.013
1641 | 0 | 3.6 | 140 | 214.3 | 231.4 | 6014.6 | 32.7 | 41.6 | 6.4 | 1.9 | 0 | 5.8 | 264 | 2689 | 6.356 | 0.742 | 0.0266 | 0.1806 | 1.6002 | 0.007
8802 | 1.1 | 1.9 | 130 | 226.5 | 239.3 | 5660.4 | 23.7 | 70.6 | 3.5 | 5.5 | 0 | 6.4 | 770 | 3165 | 5.746 | 0.52 | 0.0403 | 0.1508 | 0.1105 | 0.012
10274 | 0 | 2.7 | 131 | 248.2 | 233.3 | 5859.2 | 27.9 | 89.1 | 4 | 4 | 0.5 | 6.8 | 311.2 | 3459 | 5.9212 | 0.5895 | 0.03275 | 0.17947 | 1.04538 | 0.011
13423 | 0.9 | 3 | 173 | 228 | 243.3 | 8240.4 | 40.2 | 14.7 | 10.4 | 0.9 | 0 | 2 | 511 | 1392 | 7.6293 | 0.7439 | 0.03287 | 0.2249 | 0.24393 | 0.02
8050 | 0 | 0.2 | 130 | 221.6 | 187.4 | 5752.6 | 26.3 | 65.6 | 7.1 | 4.7 | 1.8 | 6.2 | 157 | 3250 | 5.928 | 0.689 | 0.0312 | 0.1586 | 0.156 | 0.009
8435 | 1.2 | 2.1 | 134 | 226.3 | 201 | 6544.6 | 32.9 | 56.3 | 4.9 | 3.5 | 1.5 | 6.6 | 197 | 2486 | 6.1372 | 0.8442 | 0.04556 | 0.14606 | 0.18224 | 0.016
10956 | 0 | 2 | 131 | 229.2 | 247.8 | 5780.7 | 0.4 | 68.1 | 5.4 | 5.8 | 0 | 4 | 835.4 | 3378 | 5.9605 | 0.5764 | 0.0262 | 0.16375 | 1.04538 | 0.008
5586 | 0.1 | 2.9 | 136 | 235.4 | 237 | 6025.4 | 24.4 | 74.7 | 5.3 | 7.6 | 0 | 5.9 | 351 | 4280 | 6.3104 | 0.68 | 0.04216 | 0.17408 | 0.97104 | 0.012
2467 | 0 | 3.1 | 129 | 229.7 | 239.6 | 6612.8 | 34.6 | 65.8 | 8 | 4.1 | 0 | 5.9 | 883 | 3283 | 6.0243 | 1.6899 | 0.02064 | 0.18189 | 1.18938 | 0.016
2208 | 0 | 3 | 131 | 230.8 | 230.9 | 5694.6 | 9.7 | 59.8 | 5.7 | 4.8 | 0.6 | 5.2 | 409.6 | 3391 | 6.026 | 0.8384 | 0.02751 | 0.17161 | 1.15411 | 0.008
5999 | 2 | 0 | 130 | 230 | 232.8 | 5557.4 | 27.5 | 70.5 | 5.8 | 0 | 0.4 | 7.7 | 1047 | 2873 | 5.954 | 0.702 | 0.0468 | 0.1521 | 0.1534 | 0.024
12226 | 1 | 1.8 | 131 | 228.5 | 228.7 | 4312.4 | 15.9 | 78.8 | 3.8 | 4.5 | 0 | 8.5 | 877 | 3255 | 6.1177 | 0.8515 | 0.03537 | 0.15065 | 0.33274 | 0.008
11063 | 0 | 2 | 130 | 232.9 | 211.3 | 6857.6 | 30.1 | 42.8 | 6.6 | 1.8 | 0.5 | 4.1 | 920.8 | 2659 | 5.967 | 0.988 | 0.0299 | 0.1365 | 1.066 | 0.016
2965 | 0 | 3.1 | 140 | 231.8 | 229.5 | 6013.6 | 31.5 | 59.9 | 7.2 | 4 | 0 | 6.1 | 803 | 3752 | 6.44 | 0.882 | 0.0294 | 0.1918 | 1.33 | 0.014
11789 | 0 | 3 | 139 | 228.4 | 235 | 5276.8 | 22.9 | 66.4 | 6 | 2.6 | 0 | 6.9 | 342 | 2514 | 6.1021 | 0.5143 | 0.03336 | 0.14734 | 0.15151 | 0.02
2389 | 0.1 | 2.9 | 134 | 227.8 | 236.9 | 6784.1 | 32.3 | 61.4 | 6.8 | 3.6 | 0 | 6.8 | 470 | 2764 | 6.1908 | 0.9112 | 0.02814 | 0.16616 | 1.00232 | 0.009
505 | 0.5 | 3 | 145 | 229.8 | 237 | 6843.4 | 35.2 | 50 | 6.5 | 1.1 | 0 | 2.5 | 124.3 | 1905 | 6.4525 | 0.5365 | 0.04495 | 0.16095 | 1.16145 | 0.014
5498 | 0 | 2 | 138 | 180.7 | 240.1 | 7767.9 | 36.2 | 6.5 | 7.4 | 1.4 | 0 | 0 | 84.5 | 1004 | 6.348 | 0.5106 | 0.04554 | 0.1932 | 1.29996 | 0.019
53 | 0 | 3 | 134 | 214.8 | 247.1 | 5245.3 | 25.6 | 55.3 | 4.6 | 3.7 | 0 | 5 | 784.3 | 2931 | 6.1506 | 1.0184 | 0.03082 | 0.1407 | 1.0988 | 0.012
13302 | 0 | 4 | 113 | 251.6 | 229.1 | 4921.1 | 24.3 | 114.4 | 4.4 | 5.2 | 0 | 6.2 | 644 | 4309 | 5.0963 | 0.5989 | 0.01695 | 0.13334 | 0.15594 | 0.013
9755 | 0 | 2.1 | 130 | 229.8 | 211.8 | 5373.4 | 21.9 | 75.9 | 4.1 | 3.6 | 0 | 5.8 | 452 | 2217 | 5.98 | 1.066 | 0.0338 | 0.1534 | 0.2054 | 0.021
5797 | 0.1 | 2.8 | 125 | 215.3 | 236.4 | 5147.1 | 22.1 | 68.1 | 2.5 | 6.4 | 0 | 4.8 | 706 | 2777 | 5.4 | 0.725 | 0.04 | 0.17875 | 0.32125 | 0.012
1525 | 0 | 3 | 131 | 221.7 | 248.5 | 4655.5 | 23.5 | 67.3 | 3.3 | 5.4 | 0 | 5.5 | 281.7 | 4813 | 5.8819 | 0.5764 | 0.04192 | 0.19126 | 1.15935 | 0.012
7307 | 1.5 | 1.5 | 138 | 227 | 236.5 | 6770.6 | 29.5 | 59.2 | 9.9 | 0 | 0 | 3.5 | 349 | 2101 | 6.3894 | 1.035 | 0.0345 | 0.14628 | 0.66102 | 0.013
13113 | 0 | 2.5 | 140 | 226.2 | 212.6 | 6849.6 | 35.1 | 48 | 7.7 | 0.7 | 0 | 5.7 | 121 | 2533 | 6.37 | 0.644 | 0.0266 | 0.1652 | 0.1666 | 0.011
1820 | 0 | 1.5 | 130 | 218.3 | 249.7 | 6059.9 | 29.2 | 59.6 | 6.8 | 2.2 | 0.5 | 5 | 475.4 | 3355 | 5.954 | 0.767 | 0.0195 | 0.1872 | 1.3052 | 0.015
10101 | 0 | 2.3 | 131 | 220 | 216.6 | 6466.2 | 26.8 | 62.4 | 6.4 | 3.5 | 0 | 7.8 | 479 | 2920 | 6.0915 | 1.2314 | 0.01572 | 0.1441 | 1.12267 | 0.01
2909 | 0 | 2.1 | 162 | 206.6 | 238.1 | 8457.8 | 39.3 | 5.4 | 10.5 | 0.4 | 0.9 | 0 | 74 | 1157 | 7.4844 | 1.3932 | 0.01944 | 0.21222 | 2.60658 | 0.014
9633 | 1.4 | 0 | 130 | 214.9 | 224.9 | 5795.1 | 9.4 | 45.5 | 3.2 | 2.3 | 0 | 7 | 773.6 | 2391 | 5.85 | 0.611 | 0.0338 | 0.1521 | 0.2158 | 0.01
2512 | 0.1 | 3.1 | 172 | 247.1 | 244.9 | 8944.2 | 24.7 | 14.9 | 10.2 | 1.3 | 0.4 | 0.8 | 415.4 | 1793 | 7.8604 | 1.118 | 0.03268 | 0.25112 | 1.35708 | 0.01
5961 | 1 | 2 | 143 | 204.4 | 213.2 | 7412.8 | 37.7 | 20.6 | 7.7 | 2.2 | 4.4 | 4.3 | 289 | 2022 | 6.3778 | 0.6721 | 0.0429 | 0.18304 | 0.22165 | 0.012
10606 | 0 | 1.5 | 129 | 238 | 248.2 | 4925.2 | 0.9 | 78 | 5 | 4.2 | 0 | 7.1 | 436.7 | 4726 | 5.934 | 0.7998 | 0.04902 | 0.17931 | 0.98685 | 0.008
11489 | 0.9 | 1.7 | 130 | 230.2 | 222.4 | 5935.6 | 26.2 | 74.4 | 5.1 | 4.6 | 0 | 7.9 | 643 | 3688 | 5.928 | 0.715 | 0.0416 | 0.1586 | 0.9087 | 0.014
2336 | 0 | 3 | 130 | 234.7 | 235.6 | 5751.7 | 17.3 | 72.4 | 9.8 | 4.2 | 0 | 7 | 1089.4 | 4499 | 5.941 | 0.728 | 0.0273 | 0.1872 | 1.3416 | 0.01
10288 | 1 | 2 | 141 | 140.6 | 250.5 | 0 | 30.9 | 43.3 | 4 | 2.6 | 0 | 6.7 | 347.4 | 3289 | 6.4014 | 0.705 | 0.02679 | 0.17202 | 1.14069 | 0.009
11136 | 0.6 | 0.9 | 140 | 217 | 237.5 | 6101.4 | 26.5 | 50.5 | 7 | 3.8 | 0 | 7.3 | 937 | 3618 | 6.314 | 0.658 | 0.0392 | 0.1512 | 1.12 | 0.006
1515 | 0 | 3.1 | 138 | 240.2 | 225.1 | 6556 | 31.9 | 70.4 | 6.7 | 3.5 | 0 | 6.6 | 208 | 3067 | 6.2514 | 0.6624 | 0.03174 | 0.19734 | 1.311 | 0.011
6867 | 2 | 0 | 122 | 209.9 | 238.6 | 5830.3 | 1.2 | 57.1 | 3 | 2 | 0 | 8.4 | 1141.5 | 2949 | 5.5998 | 0.488 | 0.0366 | 0.13664 | 0.43188 | 0.008
2166 | 0 | 2 | 136 | 213.1 | 205.7 | 6685.9 | 20.7 | 56.8 | 2.7 | 11 | 0 | 6.3 | 131 | 2986 | 6.324 | 1.4688 | 0.01496 | 0.19176 | 1.32328 | 0.01
3328 | 0 | 2.7 | 151 | 224.8 | 231.1 | 6977.4 | 3.9 | 33 | 6.1 | 3.3 | 0 | 4.3 | 265.1 | 2104 | 6.7497 | 0.6191 | 0.04681 | 0.18271 | 0.6644 | 0.008
3759 | 0.1 | 3.1 | 131 | 219.1 | 236 | 4714.5 | 28.9 | 59.5 | 5.4 | 3.9 | 0 | 4.2 | 928 | 3307 | 5.9081 | 0.6026 | 0.0393 | 0.17161 | 0.88294 | 0.005
12602 | 1.1 | 1.9 | 143 | 221.9 | 221.9 | 5943.7 | 30.3 | 46.6 | 6.7 | 2.6 | 0 | 4.9 | 82 | 3027 | 6.578 | 1.0725 | 0.03432 | 0.17875 | 0.19019 | 0.007
2947 | 0 | 3.1 | 162 | 227.9 | 228.7 | 9511.6 | 29.1 | 15.3 | 12.5 | 2.5 | 0 | 0 | 64.2 | 548 | 7.4358 | 0.648 | 0.02916 | 0.22518 | 2.54016 | 0.014
9059 | 0.8 | 1.9 | 144 | 229.7 | 205.1 | 6465 | 28.2 | 55 | 5.4 | 2.9 | 0 | 5.5 | 483 | 2321 | 6.48 | 0.6912 | 0.03024 | 0.17424 | 0.288 | 0.008
774 | 1 | 1.8 | 138 | 230.8 | 229.5 | 5815.8 | 27.5 | 65.8 | 5 | 3.1 | 0 | 7.6 | 394 | 3497 | 6.279 | 0.6486 | 0.03174 | 0.19458 | 0.5934 | 0.008
12973 | 1.4 | 0 | 140 | 225 | 240 | 6943 | 20.5 | 61.8 | 1.7 | 4.2 | 0 | 6.9 | 272.3 | 2563 | 6.446 | 0.84 | 0.0398 | 0.1718 | 0.237 | 0.019
7785 | 1.2 | 2.7 | 151 | 230.4 | 244.7 | 6248.8 | 25.4 | 50 | 5.9 | 2.9 | 0 | 5.4 | 778 | 2893 | 7.1121 | 2.265 | 0.01661 | 0.20687 | 0.30049 | 0.01
13033 | 1.2 | 1.9 | 131 | 235.2 | 216.8 | 6885.1 | 31.1 | 66.4 | 4.8 | 2 | 0.6 | 5 | 794.6 | 2378 | 6.0915 | 1.7423 | 0.02096 | 0.17423 | 0.22794 | 0.026
2293 | 0 | 2.8 | 135 | 229.5 | 247.9 | 6566.5 | 0.6 | 57.7 | 2.3 | 8.7 | 0 | 5.2 | 614.5 | 2592 | 6.0075 | 0.5265 | 0.0486 | 0.1917 | 1.0233 | 0.009
10319 | 0 | 1 | 126 | 200.7 | 217 | 5999.6 | 19.6 | 55 | 2.2 | 5.3 | 0 | 6.2 | 197 | 2183 | 5.5692 | 0.4158 | 0.03276 | 0.14742 | 0.86562 | 0.011
7454 | 0 | 3 | 129 | 228.7 | 207 | 5610.7 | 27.9 | 71.5 | 6.1 | 2.8 | 1.1 | 5.1 | 624.2 | 2321 | 6.0114 | 1.419 | 0.0258 | 0.15222 | 0.54309 | 0.011
11189 | 0 | 2 | 132 | 217.7 | 219 | 7030.6 | 31.2 | 54.3 | 7.5 | 2.5 | 0 | 6 | 411.1 | 2348 | 6.0456 | 0.792 | 0.03828 | 0.16896 | 0.93588 | 0.014
2387 | 0 | 2.9 | 128 | 205.1 | 190.3 | 5838.4 | 31.5 | 45.6 | 6.2 | 2.5 | 0 | 7.8 | 570 | 2777 | 5.9648 | 0.832 | 0.02816 | 0.16512 | 1.088 | 0.016
12857 | 0 | 1.9 | 141 | 233.7 | 242.2 | 6698.5 | 33.6 | 56 | 7.2 | 2.1 | 0 | 6.7 | 425 | 2311 | 6.4155 | 0.705 | 0.06909 | 0.18612 | 0.21855 | 0.011
8643 | 0 | 2.1 | 130 | 210 | 207.1 | 5602.5 | 25.8 | 54.5 | 4 | 2 | 0 | 5.5 | 462 | 2148 | 5.785 | 0.481 | 0.0507 | 0.1339 | 0.1287 | 0.014
5462 | 0 | 2.3 | 137 | 230.5 | 237.9 | 6464.8 | 31.9 | 61.8 | 4.9 | 4.9 | 0 | 6.7 | 377 | 3178 | 6.302 | 0.5069 | 0.04521 | 0.1918 | 1.29054 | 0.016
12805 | 1 | 2 | 163 | 224.5 | 225.3 | 8671.8 | 50.1 | 11.8 | 9 | 0.2 | 0 | 0.4 | 242.1 | 1135 | 7.2535 | 0.5542 | 0.03749 | 0.19723 | 0.30318 | 0.006
7884 | 1.5 | 2.6 | 151 | 226.6 | 213.2 | 6760.8 | 33.4 | 40 | 7.7 | 1.5 | 0 | 6.1 | 129 | 2507 | 7.0064 | 1.1778 | 0.06342 | 0.20687 | 0.19781 | 0.008
1862 | 1 | 0 | 131 | 221.3 | 210.2 | 6043.1 | 4.5 | 51 | 3.2 | 3.5 | 0 | 4.7 | 954.1 | 2194 | 5.9867 | 0.8253 | 0.03275 | 0.18995 | 0.96809 | 0.021
13230 | 0 | 2 | 134 | 230.5 | 222 | 7136.4 | 36.1 | 60.1 | 6 | 3 | 0 | 6 | 290 | 106 | 6.1104 | 0.737 | 0.01742 | 0.15812 | 0.18626 | 0.012
6629 | 2 | 0 | 129 | 229.9 | 221.8 | 5886.3 | 28.7 | 69.7 | 4 | 2 | 0 | 10 | 1152.6 | 3525 | 5.8566 | 0.7224 | 0.03096 | 0.15093 | 0.45666 | 0.014
3300 | 0.1 | 3.1 | 141 | 230.1 | 235.8 | 7139.6 | 36.4 | 52.8 | 5.2 | 6 | 0 | 5 | 431 | 2880 | 6.3168 | 0.6345 | 0.03948 | 0.14805 | 0.5922 | 0.008
2858 | 0.1 | 2.5 | 120 | 222.8 | 228 | 5473.1 | 0.9 | 70.9 | 5.7 | 3.9 | 0 | 5.5 | 301.4 | 4377 | 5.352 | 0.324 | 0.0348 | 0.1668 | 1.494 | 0.009
11963 | 1.1 | 2 | 131 | 230.5 | 237.5 | 5724.6 | 26.4 | 71.2 | 2.5 | 5.8 | 0 | 7.1 | 337 | 3374 | 5.9212 | 0.4847 | 0.03013 | 0.15458 | 0.14017 | 0.009
12623 | 1.2 | 2.2 | 170 | 224.5 | 240.2 | 8081.3 | 33.7 | 14.7 | 10 | 0.9 | 0 | 2.7 | 529 | 1106 | 7.82 | 1.088 | 0.068 | 0.2176 | 0.2295 | 0.008
1470 | 0 | 3.1 | 130 | 189.9 | 233.6 | 4631.8 | 21.9 | 38 | 3.8 | 4.5 | 0 | 3.6 | 162.2 | 5165 | 6.019 | 1.144 | 0.0351 | 0.1755 | 1.0673 | 0.022
11344 | 0 | 3.1 | 139 | 220.4 | 221.8 | 5890.8 | 29.3 | 51.9 | 4.4 | 4.5 | 0 | 5.1 | 345 | 3460 | 6.3523 | 0.7506 | 0.04726 | 0.18348 | 1.02721 | 0.02
2307 | 0 | 3.7 | 156 | 219.7 | 211.9 | 8120.4 | 37.6 | 25.6 | 7 | 4.4 | 0 | 3.9 | 582 | 2640 | 6.8484 | 0.4836 | 0.03276 | 0.21996 | 1.46796 | 0.01
3347 | 1 | 3 | 131 | 219.2 | 233.6 | 5614.7 | 29.1 | 58.6 | 4.5 | 4.5 | 0 | 6.1 | 17.4 | 2893 | 5.8557 | 0.5371 | 0.04061 | 0.15851 | 0.5764 | 0.009
6658 | 0 | 2.2 | 129 | 220 | 233.1 | 5879.5 | 19.1 | 69.3 | 2.1 | 6.8 | 0 | 8 | 540 | 2805 | 5.8437 | 0.7353 | 0.05547 | 0.16254 | 0.46182 | 0.008
12091 | 0 | 3.9 | 173 | 227.6 | 218.9 | 9534.4 | 42.2 | 11 | 9.2 | 1.5 | 0 | 1.2 | 585 | 644 | 8.0272 | 2.1279 | 0.03979 | 0.20587 | 0.40482 | 0.011
8479 | 0 | 2 | 136 | 226.6 | 210.2 | 6831.5 | 39 | 48.7 | 5.7 | 5.9 | 0 | 6 | 316.2 | 2656 | 6.1608 | 0.68 | 0.03128 | 0.14416 | 0.19992 | 0.01
10874 | 0 | 1.8 | 130 | 231.3 | 246.8 | 5378.1 | 5 | 66.6 | 3.8 | 4.1 | 0 | 6.1 | 1302.6 | 4271 | 5.811 | 0.559 | 0.0273 | 0.1586 | 1.0647 | 0.009
7096 | 0 | 2.6 | 129 | 241.9 | 228.7 | 6809.3 | 39 | 74.2 | 9.1 | 0 | 0 | 4.4 | 387.2 | 2943 | 5.8437 | 0.6579 | 0.02709 | 0.1419 | 0.57147 | 0.011
2473 | 0 | 3 | 131 | 232 | 243.7 | 5963.6 | 9.5 | 61.4 | 5 | 4 | 0 | 6.1 | 816.2 | 4097 | 6.1439 | 2.0174 | 0.01441 | 0.1965 | 1.44886 | 0.009
5920 | 1 | 0 | 163 | 231.8 | 243.9 | 7445 | 10.6 | 28 | 7.8 | 2.7 | 0 | 3.5 | 677.1 | 2232 | 7.5143 | 0.9617 | 0.03912 | 0.18745 | 0.24776 | 0.009
3696 | 0 | 3.1 | 127 | 218.2 | 237.3 | 4955.8 | 24.5 | 66.4 | 4.6 | 5 | 0 | 5.5 | 0 | 2477 | 5.9436 | 1.4351 | 0.02032 | 0.16129 | 1.12522 | 0.006
9559 | 0.1 | 0 | 164 | 266.4 | 221.2 | 8766.2 | 13.8 | 58.8 | 6.4 | 2.6 | 0 | 5.1 | 718.2 | 2197 | 7.5112 | 0.9184 | 0.03116 | 0.19188 | 0.21812 | 0.013
12527 | 0 | 3 | 130 | 205.5 | 229.3 | 5731 | 21.7 | 51 | 5.3 | 4.1 | 0 | 5.1 | 497 | 3107 | 5.993 | 1.079 | 0.0325 | 0.1677 | 0.1599 | 0.009
8461 | 0 | 2.1 | 113 | 227.7 | 242.6 | 3803.7 | 15.8 | 95.8 | 1.9 | 7.6 | 0.3 | 5.9 | 383 | 4180 | 5.1302 | 0.6441 | 0.04633 | 0.14012 | 0.1582 | 0.016
12669 | 1.1 | 1.9 | 127 | 220.4 | 227.8 | 5809.1 | 22.6 | 68.9 | 4.1 | 4 | 0 | 6.9 | 390 | 3480 | 5.7912 | 1.5113 | 0.03048 | 0.16764 | 0.19304 | 0.015
7 | 0 | 2.5 | 119 | 210.2 | 222.9 | 4915.7 | 23.9 | 67.5 | 4 | 4.9 | 0 | 6.8 | 307 | 3722 | 5.4383 | 0.6426 | 0.04046 | 0.15708 | 0.87941 | 0.011
9271 | 1 | 1 | 140 | 228.5 | 248.4 | 6556.1 | 26.9 | 58.8 | 3.5 | 2.9 | 0 | 4 | 939.7 | 1852 | 6.468 | 0.91 | 0.0308 | 0.161 | 0.3136 | 0.019
11150 | 1 | 2 | 155 | 230.1 | 232.2 | 6467.1 | 28.3 | 46.8 | 5.3 | 3.3 | 0 | 7.2 | 840 | 3098 | 6.9905 | 0.7285 | 0.0434 | 0.1674 | 1.24 | 0.005
3194 | 0.1 | 3.1 | 130 | 225.2 | 245.9 | 5666 | 32.4 | 62.4 | 5.5 | 3.3 | 0 | 5 | 450 | 3609 | 5.863 | 0.65 | 0.0416 | 0.1365 | 0.4511 | 0.013
2295 | 0 | 3 | 142 | 227.1 | 211.4 | 6827.6 | 3.6 | 48.1 | 11.4 | 0 | 0 | 2.3 | 842.5 | 3378 | 6.4042 | 0.6248 | 0.0284 | 0.1988 | 1.33622 | 0.013
5333 | 0 | 2.1 | 119 | 220.9 | 223.7 | 4423.5 | 25.3 | 76.2 | 2.3 | 5.4 | 0 | 5.4 | 1446 | 3458 | 5.3907 | 0.5593 | 0.02856 | 0.14042 | 0.87346 | 0.012
9523 | 1 | 1 | 136 | 231.7 | 247.5 | 6440.9 | 6.8 | 58.9 | 4.7 | 3 | 0 | 5.4 | 880.9 | 2972 | 6.324 | 0.8568 | 0.03264 | 0.15912 | 0.1904 | 0.012
11783 | 0 | 0.1 | 148 | 231.7 | 241.9 | 7606.4 | 9.3 | 44.8 | 6.1 | 5.9 | 1 | 3.6 | 440 | 2201 | 6.5931 | 0.6467 | 0.03256 | 0.16402 | 0.17535 | 0.008
1451 | 0 | 0 | 173 | 279.1 | 229.7 | 8913.1 | 19.9 | 51.5 | 11 | 2.5 | 1 | 8.1 | 579.1 | 4261 | 7.8715 | 1.0207 | 0.05882 | 0.24566 | 1.48953 | 0.01
8132 | 0 | 1.9 | 140 | 220.2 | 231.2 | 6086.8 | 32.5 | 45.4 | 5.9 | 3.5 | 0 | 8 | 427 | 2731 | 6.385 | 1.137 | 0.04145 | 0.1693 | 0.1892 | 0.013
11793 | 0 | 2 | 142 | 215.1 | 246.1 | 7135.9 | 35.9 | 37.2 | 7 | 3 | 0 | 4.4 | 377 | 2239 | 6.4326 | 0.6248 | 0.0284 | 0.15904 | 0.16614 | 0.008
7039 | 0 | 3.7 | 125 | 211.2 | 240.7 | 5254 | 16.1 | 66.2 | 1.3 | 6.3 | 0.2 | 4.3 | 598 | 2734 | 5.7 | 0.7125 | 0.02875 | 0.12875 | 0.56 | 0.009
12181 | 0.9 | 1.1 | 143 | 218.5 | 222.4 | 7839.9 | 45.4 | 27.5 | 5.7 | 1.4 | 0 | 2.4 | 688 | 1622 | 6.3492 | 0.6578 | 0.0429 | 0.16302 | 0.27456 | 0.024
1981 | 0.3 | 3.1 | 130 | 201.2 | 199.3 | 5857.5 | 30.4 | 41.2 | 6.6 | 3.5 | 0 | 6.8 | 582 | 3410 | 6.071 | 1.092 | 0.0221 | 0.1898 | 1.3182 | 0.008
2279 | 0 | 3.1 | 131 | 232.1 | 212.4 | 5384.3 | 22.3 | 79.1 | 3.8 | 6 | 0.1 | 5.7 | 1497.8 | 4563 | 5.9343 | 0.6943 | 0.03144 | 0.19388 | 1.1397 | 0.009
6587 | 0.3 | 0 | 150 | 210.6 | 224 | 9144.4 | 45.5 | 12.2 | 10 | 0 | 0.8 | 0 | 239.5 | 884 | 6.81 | 0.84 | 0.036 | 0.1755 | 0.531 | 0.01
5966 | 0 | 2.5 | 130 | 220.3 | 199.4 | 6758.8 | 32.4 | 57.9 | 8.5 | 2 | 0 | 5.7 | 1116 | 2910 | 6.019 | 1.482 | 0.0286 | 0.1508 | 0.2067 | 0.013
8672 | 0.9 | 1.8 | 135 | 220.1 | 226.7 | 6435.6 | 30.8 | 51.6 | 6.1 | 3.2 | 0 | 6.9 | 230 | 2694 | 6.1965 | 1.08 | 0.027 | 0.1863 | 0.1512 | 0.014
8682 | 1.1 | 1.8 | 98 | 224.8 | 204.5 | 4507.7 | 7.1 | 120 | 4.8 | 5.8 | 0 | 13.9 | 957 | 3965 | 4.459 | 0.4214 | 0.0343 | 0.12152 | 0.08918 | 0.009
7989 | 2.2 | 0 | 135 | 216.7 | 202.6 | 7034.8 | 29.6 | 47.1 | 7.2 | 2.3 | 0 | 4.3 | 947.7 | 2183 | 6.2505 | 0.972 | 0.03645 | 0.16605 | 0.1593 | 0.013
7093 | 0 | 3.1 | 131 | 224.6 | 211 | 5285.1 | 29 | 64.7 | 2.5 | 7.8 | 0 | 5 | 840 | 2923 | 6.026 | 0.8122 | 0.02358 | 0.14672 | 0.63273 | 0.01
6745 | 0 | 1.5 | 138 | 210.1 | 242.3 | 6410.5 | 30.9 | 41 | 5.1 | 2.5 | 0 | 6.4 | 470 | 2356 | 6.1134 | 0.4692 | 0.04692 | 0.18492 | 0.59064 | 0.013
2834 | 0 | 3 | 124 | 218.9 | 233.6 | 4996.2 | 3.1 | 52.1 | 5.2 | 3.4 | 0 | 3.3 | 171.5 | 3250 | 5.7164 | 0.7192 | 0.031 | 0.17608 | 1.23008 | 0.006
13063 | 1 | 1 | 141 | 220.9 | 227.1 | 5727.7 | 27.5 | 49.8 | 4.7 | 1.1 | 0 | 4.7 | 660 | 2016 | 6.5847 | 1.2972 | 0.0282 | 0.18471 | 0.25521 | 0.012
11291 | 0 | 2 | 134 | 217.2 | 198.4 | 5754.9 | 28.8 | 54.5 | 5.6 | 3 | 0 | 5.9 | 270 | 3371 | 6.1372 | 0.804 | 0.03886 | 0.17152 | 0.95006 | 0.006
9968 | 0.4 | 0.5 | 133 | 220.8 | 217.9 | 6099.7 | 30 | 57.9 | 5 | 3.5 | 0 | 6.3 | 828 | 2685 | 5.9983 | 0.6517 | 0.0399 | 0.15827 | 0.798 | 0.019
7874 | 2.1 | 1 | 142 | 231.5 | 219 | 8071.7 | 25 | 34.5 | 7.4 | 1.3 | 3.3 | 3.8 | 789.1 | 1536 | 6.3332 | 0.6248 | 0.05964 | 0.18034 | 0.17608 | 0.014
9389 | 1 | 0 | 139 | 226.6 | 225.5 | 6484.8 | 0.7 | 56.5 | 4.9 | 3.7 | 0 | 2.6 | 1001.3 | 1777 | 6.394 | 0.8618 | 0.01946 | 0.15151 | 0.29329 | 0.01
7159 | 0 | 2 | 139 | 250 | 228.5 | 7833.9 | 34.6 | 75.9 | 7.1 | 2 | 0 | 4.6 | 1023.7 | 2412 | 6.255 | 0.6394 | 0.0278 | 0.14317 | 0.67554 | 0.013
9163 | 0.8 | 0 | 130 | 218.8 | 210.9 | 6434.1 | 5.5 | 53.3 | 7 | 2.2 | 0 | 6.5 | 853.4 | 1967 | 5.811 | 0.598 | 0.026 | 0.143 | 0.3315 | 0.009
2731 | 4.5 | 0 | 131 | 232.7 | 244.6 | 6787 | 1 | 84.7 | 3.9 | 1.4 | 0 | 8.5 | 287.8 | 3174 | 5.9998 | 0.8253 | 0.04061 | 0.18733 | 1.04669 | 0.012
5385 | 2.2 | 0 | 130 | 217.9 | 234.9 | 5848.7 | 19.4 | 68.9 | 1.4 | 10.8 | 0 | 6.8 | 455.4 | 3172 | 5.863 | 0.585 | 0.0403 | 0.1716 | 0.9932 | 0.011
2249 | 0 | 3.8 | 130 | 230.2 | 238.7 | 6260.1 | 34.7 | 65.4 | 7.1 | 4.5 | 0 | 5.2 | 1274 | 3558 | 5.889 | 0.689 | 0.0312 | 0.1924 | 1.131 | 0.014
9239 | 0 | 2.4 | 169 | 219.6 | 205.4 | 7346.6 | 33.7 | 14.6 | 7.1 | 0 | 0 | 2.2 | 70 | 927 | 7.5476 | 0.7144 | 0.03616 | 0.17958 | 0.3806 | 0.013
13164 | 0 | 2.5 | 169 | 236.2 | 239.6 | 8883.2 | 40.2 | 21.8 | 11.4 | 0.6 | 0 | 5.4 | 219 | 848 | 7.7064 | 0.9295 | 0.02197 | 0.19942 | 0.23491 | 0.006
6736 | 0.9 | 0.9 | 132 | 220.5 | 224 | 6094.1 | 25.6 | 61.5 | 4 | 3.8 | 0 | 7.4 | 660 | 2218 | 5.9928 | 0.66 | 0.03432 | 0.14784 | 0.50292 | 0.012
12999 | 1 | 2 | 132 | 230.3 | 238 | 6451.2 | 16.9 | 51.4 | 4 | 3 | 0 | 6 | 1338.1 | 2431 | 6.1116 | 0.8448 | 0.03036 | 0.15972 | 0.2178 | 0.007
6388 | 0 | 0 | 129 | 228 | 222.4 | 6542.8 | 13.2 | 56 | 11.4 | 0 | 0 | 2.9 | 1.1 | 2213 | 5.6631 | 0.516 | 0.03483 | 0.14319 | 0.51084 | 0.013
9780 | 0 | 2.5 | 131 | 220.9 | 245.5 | 6005.9 | 26.7 | 63.6 | 3 | 4.9 | 0 | 5.4 | 1388 | 2431 | 6.026 | 0.7729 | 0.02489 | 0.13886 | 0.76242 | 0.02
5478 | 0.1 | 3.3 | 123 | 240.3 | 217.6 | 4619.6 | 17 | 100.2 | 4.6 | 6.5 | 0 | 6.7 | 1041 | 3362 | 5.5473 | 0.5535 | 0.03813 | 0.16236 | 0.93972 | 0.013
6915 | 1.2 | 0.7 | 140 | 219.6 | 236.2 | 5927.7 | 26.8 | 45.9 | 6 | 1.9 | 0.7 | 4.2 | 809.9 | 2234 | 6.342 | 0.742 | 0.028 | 0.1764 | 0.5712 | 0.012
2410 | 0 | 4.4 | 122 | 221.9 | 193 | 5541.8 | 26.4 | 73.5 | 5.6 | 4.6 | 0 | 6.3 | 955 | 4062 | 5.6086 | 1.0482 | 0.02296 | 0.18578 | 0.94916 | 0.009
5653 | 0 | 3.1 | 122 | 235.3 | 240.9 | 4937.7 | 24.6 | 89 | 4.2 | 8.8 | 0 | 6.8 | 1261 | 3850 | 5.551 | 0.4514 | 0.0427 | 0.16226 | 0.56852 | 0.011
3808 | 0.5 | 3 | 127 | 219.7 | 243.1 | 4950.9 | 22.4 | 70.6 | 4 | 4.1 | 0 | 5 | 66.6 | 3755 | 5.9182 | 0.889 | 0.02794 | 0.14986 | 0.83058 | 0.009
9858 | 0 | 2.5 | 136 | 224 | 215.9 | 6464.9 | 28.8 | 59.4 | 6.8 | 3.3 | 0 | 6.3 | 660 | 3169 | 6.0112 | 0.5984 | 0.03672 | 0.13872 | 0.85272 | 0.01
6279 | 0.5 | 0 | 130 | 244.2 | 220.2 | 6617.5 | 12.5 | 71.3 | 5.6 | 7 | 0 | 6.5 | 1100.8 | 2569 | 5.98 | 1.066 | 0.0325 | 0.156 | 0.5642 | 0.02
2978 | 0 | 3.2 | 136 | 216.9 | 233.9 | 5405.3 | 5.7 | 45.6 | 4.5 | 4.5 | 0 | 6.8 | 295.1 | 3662 | 6.324 | 0.9384 | 0.0272 | 0.19312 | 1.3736 | 0.01
6321 | 0 | 2.1 | 125 | 203.1 | 235.3 | 5296 | 21.4 | 56.5 | 2.8 | 7.4 | 0 | 6 | 426 | 2772 | 5.7 | 0.7375 | 0.02125 | 0.13625 | 0.50875 | 0.008
12921 | 1 | 2 | 137 | 234.4 | 231.1 | 6948 | 34.6 | 59.9 | 6 | 3 | 0 | 7 | 816.5 | 2879 | 6.302 | 1.0686 | 0.04658 | 0.16029 | 0.30414 | 0.011
8057 | 2 | 0 | 150 | 217.1 | 221.7 | 9208 | 47.5 | 19.6 | 12 | 1 | 0 | 2.3 | 182.8 | 1193 | 6.915 | 0.945 | 0.0375 | 0.1815 | 0.2025 | 0.011
7137 | 1 | 2 | 130 | 229.9 | 239.4 | 7082 | 1.2 | 68.3 | 5 | 2 | 0 | 8 | 288 | 2678 | 5.902 | 0.52 | 0.0273 | 0.1378 | 0.6552 | 0.007
2736 | 0 | 3 | 125 | 212.1 | 231.8 | 7372.8 | 26.9 | 59.9 | 5.2 | 5.7 | 0 | 5.4 | 1288 | 3090 | 5.675 | 0.4625 | 0.04875 | 0.18875 | 1.075 | 0.014
3220 | 0 | 3 | 149 | 229.8 | 249.6 | 9063.4 | 23.7 | 16.9 | 7.3 | 0 | 0 | 1.9 | 124.1 | 689 | 6.9881 | 0.9983 | 0.05811 | 0.16539 | 0.52746 | 0.007
3165 | 0 | 2.8 | 127 | 222 | 215.6 | 5450.3 | 7.1 | 55.7 | 5.5 | 3.9 | 0 | 5.2 | 214.6 | 3682 | 5.6515 | 0.4699 | 0.07239 | 0.14605 | 0.3302 | 0.005
8176 | 1.2 | 0 | 130 | 227.2 | 215.1 | 7119 | 33.6 | 59.7 | 5.1 | 2.3 | 0 | 7 | 872.2 | 2452 | 5.98 | 0.884 | 0.0208 | 0.1651 | 0.2249 | 0.02
12715 | 0 | 1.1 | 139 | 228.8 | 237.4 | 5640.4 | 26.7 | 60.2 | 4.3 | 5.3 | 0 | 7.7 | 716 | 3248 | 6.4079 | 0.9452 | 0.0417 | 0.15846 | 0.18487 | 0.009
12860 | 0.1 | 0 | 135 | 233 | 205.1 | 6462.9 | 31.7 | 66 | 6.9 | 1 | 0 | 9.8 | 520 | 2940 | 6.237 | 1.0125 | 0.03105 | 0.18495 | 0.2916 | 0.03
8324 | 1 | 2 | 130 | 205.1 | 219 | 7218.1 | 33.1 | 39.3 | 6 | 2 | 0 | 5 | 462.4 | 2238 | 5.837 | 0.585 | 0.0442 | 0.1495 | 0.1196 | 0.013
8095 | 1.2 | 0 | 131 | 213.8 | 213.5 | 7143.5 | 35.2 | 47.9 | 6.7 | 3 | 0 | 9.1 | 293.8 | 2945 | 5.9736 | 1.0742 | 0.0393 | 0.15851 | 0.17685 | 0.009
2553 | 0 | 3.1 | 130 | 215.8 | 229.7 | 6158.3 | 31 | 54.7 | 6.1 | 2.4 | 0 | 6.5 | 397 | 3328 | 5.954 | 0.832 | 0.0338 | 0.1794 | 1.131 | 0.011
1034 | 1 | 1 | 170 | 225.2 | 218.2 | 8916.6 | 43.4 | 12.1 | 10.1 | 1.4 | 0 | 0 | 407 | 629 | 7.786 | 1.173 | 0.0408 | 0.1972 | 1.2325 | 0.014
7907 | 1.1 | 2.1 | 160 | 218.7 | 199.9 | 7937.9 | 38.7 | 17 | 8.7 | 2.9 | 0 | 1.5 | 54 | 1098 | 7.408 | 1.696 | 0.0352 | 0.2048 | 0.2208 | 0.031
13251 | 0 | 2 | 138 | 240.7 | 237.9 | 6162.1 | 26.1 | 76.3 | 7.9 | 3.5 | 0 | 8.9 | 238 | 3772 | 6.2928 | 0.759 | 0.01794 | 0.16284 | 0.19182 | 0.009
7134 | 0 | 2.6 | 129 | 226.6 | 233.2 | 5730.9 | 29.1 | 68 | 5 | 4.5 | 0 | 6.7 | 647 | 3332 | 5.9082 | 0.774 | 0.02064 | 0.14319 | 0.66306 | 0.007
10165 | 0 | 2.1 | 126 | 225 | 232.8 | 6433 | 0.6 | 66.1 | 6.8 | 2.5 | 0 | 4.5 | 726.9 | 3037 | 5.6448 | 0.3906 | 0.05544 | 0.12852 | 0.693 | 0.009
12284 | 0 | 2.2 | 135 | 222.8 | 224.6 | 6645.6 | 28.4 | 57.2 | 4.7 | 0.8 | 0 | 6 | 370.9 | 2206 | 6.1335 | 0.686 | 0.03065 | 0.1661 | 0.3132 | 0.011
1683 | 0 | 3 | 129 | 220.7 | 241.3 | 5454.1 | 4.5 | 55.8 | 5.5 | 6 | 0 | 7 | 386.9 | 4660 | 6.0114 | 0.9417 | 0.02322 | 0.18576 | 1.5996 | 0.011
665 | 0 | 3 | 147 | 217.6 | 217.7 | 6765.5 | 1 | 38.6 | 7 | 5 | 0 | 5.5 | 128.9 | 2470 | 6.4239 | 0.3381 | 0.06909 | 0.16611 | 0.91434 | 0.009
874 | 0 | 3.2 | 130 | 225 | 233 | 6289.8 | 4.1 | 64.9 | 7.3 | 2.8 | 0 | 3.8 | 549.1 | 3571 | 5.772 | 0.468 | 0.0273 | 0.1547 | 1.1024 | 0.015
10884 | 1.1 | 0 | 131 | 225.2 | 210.2 | 5088.4 | 25 | 68.9 | 4.7 | 3.2 | 0 | 8.6 | 620 | 3836 | 5.895 | 0.5895 | 0.03013 | 0.15196 | 1.03228 | 0.006
12487 | 0 | 3 | 170 | 224.7 | 242.5 | 8754.1 | 44.1 | 7 | 10.8 | 0 | 0 | 0 | 86 | 796 | 7.735 | 0.935 | 0.0493 | 0.1955 | 0.3145 | 0.015
118 | 0 | 1.9 | 130 | 200.3 | 224.7 | 5496.9 | 28.1 | 42.7 | 5.9 | 3.7 | 0.1 | 8.2 | 419 | 3389 | 5.863 | 0.611 | 0.0364 | 0.1404 | 1.04 | 0.009
12775 | 0 | 1.9 | 151 | 212.4 | 212.5 | 6603 | 36.3 | 25.5 | 8.1 | 1 | 0 | 1.1 | 143 | 1898 | 6.9913 | 1.0721 | 0.02869 | 0.18422 | 0.32163 | 0.025
6136 | 0 | 2.1 | 130 | 220 | 224 | 5253.4 | 23.7 | 64.3 | 4.2 | 6.2 | 0 | 8 | 591 | 4137 | 6.032 | 1.131 | 0.026 | 0.1547 | 0.2366 | 0.017
10997 | 0 | 1.4 | 130 | 231.7 | 241.6 | 5289.5 | 10 | 61.8 | 5.2 | 2.8 | 0.3 | 5.4 | 233.3 | 3776 | 5.863 | 0.611 | 0.0364 | 0.1404 | 1.04 | 0.014
6648 | 0 | 2 | 130 | 210.1 | 212.8 | 5785.4 | 23.1 | 54.7 | 4.1 | 3.6 | 0 | 6.5 | 400 | 2160 | 6.084 | 1.131 | 0.0312 | 0.1573 | 0.5226 | 0.02
12398 | 0 | 2 | 130 | 225.4 | 242.2 | 5270.3 | 27.6 | 64.7 | 6.1 | 4.2 | 0 | 8 | 417 | 2881 | 5.941 | 0.793 | 0.0208 | 0.156 | 0.3484 | 0.011
10927 | 1 | 1 | 151 | 241.9 | 250.5 | 4302.3 | 20.7 | 70.4 | 6 | 5.6 | 0 | 7 | 500.4 | 4677 | 6.7346 | 0.5285 | 0.04077 | 0.151 | 1.12948 | 0.009
6234 | 0 | 2 | 140 | 220.4 | 231.5 | 7471.1 | 38.3 | 42.1 | 5 | 4.8 | 0 | 6.1 | 457 | 2243 | 6.3 | 0.546 | 0.0448 | 0.1722 | 0.6986 | 0.008
5415 | 0.1 | 2.2 | 118 | 217.9 | 206.7 | 4198.8 | 12.1 | 87.7 | 2.1 | 8.1 | 0 | 6.6 | 1316 | 3607 | 5.3218 | 0.531 | 0.03658 | 0.15576 | 0.90152 | 0.01
11682 | 1 | 2 | 148 | 222 | 216.2 | 7171.6 | 36.4 | 36.1 | 7.1 | 3.1 | 0 | 5.8 | 304 | 2626 | 6.6896 | 0.5476 | 0.03404 | 0.17464 | 0.15836 | 0.01
13100 | 0 | 2 | 130 | 225.5 | 244.8 | 6576.8 | 30.7 | 64.8 | 5 | 4 | 0 | 6 | 414 | 2986 | 5.891 | 0.662 | 0.0246 | 0.1537 | 0.173 | 0.011
5421 | 0 | 1.1 | 125 | 221.1 | 210.6 | 4965.5 | 22.5 | 73.6 | 2.2 | 5.7 | 0 | 7.4 | 584 | 3040 | 5.6625 | 0.5875 | 0.03 | 0.1475 | 0.9175 | 0.011
5316 | 0 | 3 | 120 | 249.9 | 214.6 | 4503.1 | 23.3 | 107 | 5 | 5.5 | 0 | 7 | 130.5 | 3819 | 5.52 | 0.444 | 0.0396 | 0.168 | 1.1304 | 0.007
6907 | 0 | 2.7 | 130 | 219.7 | 207.1 | 5383.4 | 26.9 | 59.8 | 6.4 | 2.8 | 0 | 5.4 | 287 | 3322 | 5.928 | 0.546 | 0.0364 | 0.1586 | 0.4823 | 0.014
2055 | 1 | 3.3 | 142 | 214.5 | 210.6 | 6061 | 17.8 | 54.5 | 5.6 | 4.1 | 0 | 5.9 | 251 | 3340 | 6.2906 | 0.6674 | 0.06816 | 0.21442 | 0.8236 | 0.009
13271 | 0 | 2.5 | 142 | 228.3 | 239.6 | 6272.8 | 27.6 | 54.5 | 6.1 | 2.9 | 0 | 7 | 128 | 3220 | 6.4042 | 0.7526 | 0.0213 | 0.16756 | 0.19596 | 0.007
2145 | 0 | 3.2 | 139 | 218.8 | 231.5 | 6281.9 | 31.4 | 48.3 | 7.4 | 2.3 | 0 | 5.4 | 480 | 3205 | 6.6025 | 3.336 | 0.01112 | 0.17236 | 1.43726 | 0.006
6466 | 1 | 2.1 | 130 | 219.4 | 216.7 | 6039.1 | 24.1 | 62.8 | 4.6 | 2.3 | 0 | 5.9 | 0 | 2852 | 6.019 | 0.832 | 0.0312 | 0.1625 | 0.5109 | 0.011
7662 | 1 | 1 | 135 | 201.1 | 222.5 | 6220.2 | 27.2 | 38.8 | 5 | 3 | 0 | 5.6 | 271 | 2162 | 6.156 | 0.729 | 0.0486 | 0.1377 | 0.7317 | 0.01
7129 | 0 | 2.2 | 145 | 213.7 | 244.7 | 6851.4 | 36.9 | 31.8 | 7.8 | 1.3 | 0 | 5.3 | 740 | 2614 | 6.6845 | 1.16 | 0.02175 | 0.17255 | 0.87725 | 0.01
8330 | 1.1 | 2 | 141 | 220.7 | 221.4 | 6217 | 28.9 | 48 | 4 | 3 | 0 | 8 | 477.6 | 2595 | 6.486 | 1.0293 | 0.02961 | 0.1833 | 0.14523 | 0.024
9073 | 0 | 2.2 | 172 | 225.9 | 243.5 | 8072.8 | 37.7 | 13.9 | 9.4 | 0.7 | 0 | 1.5 | 187 | 1605 | 7.74 | 0.774 | 0.03784 | 0.19608 | 0.43516 | 0.007
236 | 0 | 2.5 | 129 | 224.7 | 231.6 | 6400.3 | 30.6 | 64.8 | 4.7 | 4.3 | 0 | 4.5 | 597 | 2902 | 5.8179 | 0.6063 | 0.03612 | 0.13932 | 1.032 | 0.014
6620 | 1.7 | 0 | 128 | 215.5 | 215.7 | 5024.1 | 18.2 | 67.8 | 2 | 5.5 | 0 | 7 | 258 | 3635 | 5.9648 | 1.0112 | 0.02304 | 0.15616 | 0.59648 | 0.013
11084 | 0.8 | 1.3 | 130 | 220.1 | 230.2 | 5455.6 | 20.9 | 68.8 | 2.1 | 5.3 | 0 | 8.2 | 957 | 3664 | 6.019 | 0.975 | 0.0182 | 0.1755 | 1.1557 | 0.011
11178 | 0 | 2 | 172 | 229.4 | 227.3 | 9942.6 | 39 | 18.4 | 10 | 0 | 0 | 1.8 | 179.1 | 696 | 7.7572 | 0.8084 | 0.04816 | 0.18576 | 1.376 | 0.014
7283 | 0 | 2.9 | 130 | 211.5 | 237.6 | 6036.7 | 26.7 | 55.1 | 4 | 4.8 | 0 | 5.3 | 359 | 2575 | 5.837 | 0.39 | 0.0507 | 0.1313 | 0.4758 | 0.012
10918 | 1 | 2 | 153 | 230 | 243.5 | 6449.7 | 36.1 | 41.1 | 8 | 3 | 0 | 4 | 502.4 | 3648 | 7.0227 | 0.8415 | 0.0306 | 0.20961 | 1.25307 | 0.007
8192 | 1.2 | 0 | 132 | 223.7 | 221.7 | 7105.8 | 37.3 | 50.9 | 6 | 3.6 | 0 | 7.4 | 694.9 | 2180 | 6.072 | 1.0032 | 0.033 | 0.14784 | 0.19404 | 0.02
9761 | 0 | 1.8 | 105 | 223.8 | 235.8 | 4457.9 | 19.1 | 97.6 | 3.1 | 4.6 | 0 | 8.1 | 908 | 3207 | 4.893 | 0.8925 | 0.0231 | 0.13755 | 0.19215 | 0.014
6825 | 0 | 2.6 | 136 | 219.9 | 218.4 | 7436.7 | 5.9 | 47.2 | 6 | 4 | 0 | 5.1 | 174.3 | 2011 | 6.2424 | 0.544 | 0.0408 | 0.15232 | 0.48144 | 0.009
5707 | 0 | 3.3 | 125 | 230.2 | 227.7 | 4997.4 | 28.3 | 76.6 | 3.6 | 8.4 | 0 | 7.2 | 1351.1 | 3809 | 5.7 | 0.85 | 0.02125 | 0.1775 | 0.41875 | 0.013
9843 | 0.1 | 2.6 | 143 | 207.7 | 214.9 | 6810.3 | 31 | 34 | 8.6 | 2.1 | 0 | 5 | 440 | 2131 | 6.5494 | 0.9152 | 0.0286 | 0.18161 | 0.82368 | 0.011
766 | 0 | 2 | 127 | 205.6 | 216.7 | 5605.6 | 26.6 | 51.7 | 6 | 3.5 | 0 | 7.9 | 245 | 3236 | 5.6642 | 0.508 | 0.05334 | 0.16129 | 0.4699 | 0.008
71 | 1 | 2 | 128 | 229.9 | 249.8 | 5715 | 30.9 | 71.5 | 5 | 4 | 0 | 8 | 435.5 | 4819 | 5.8368 | 0.704 | 0.04096 | 0.15616 | 0.89472 | 0.007
546 | 0.5 | 3 | 140 | 243.2 | 249.7 | 7680.4 | 4.8 | 68 | 5.5 | 3 | 0 | 4 | 223.1 | 2793 | 6.356 | 0.686 | 0.0364 | 0.1876 | 1.3636 | 0.01
3521 | 0 | 3 | 133 | 214.2 | 249.6 | 5875.8 | 29.3 | 52.3 | 3.1 | 7 | 0 | 4.3 | 414.3 | 3482 | 6.0515 | 0.6916 | 0.03059 | 0.17157 | 1.22892 | 0.018
6980 | 1 | 1 | 142 | 229.8 | 239.5 | 6125.9 | 30.2 | 55.3 | 5.7 | 3 | 0 | 2.9 | 947.3 | 1913 | 6.4326 | 0.6816 | 0.04402 | 0.15194 | 0.5822 | 0.017
8027 | 1.1 | 2.1 | 131 | 225.3 | 211.9 | 7307.3 | 33.3 | 58.6 | 8.8 | 2.9 | 0 | 5 | 214 | 2154 | 6.0391 | 0.8253 | 0.03275 | 0.15851 | 0.17685 | 0.013
101 | 0.1 | 2.9 | 130 | 225.6 | 241.5 | 5914.7 | 28.9 | 66.5 | 5 | 3.5 | 0 | 6.8 | 1004 | 3947 | 5.993 | 1.001 | 0.026 | 0.143 | 1.1193 | 0.008
13288 | 1.8 | 1.1 | 133 | 219.2 | 229.7 | 5636.3 | 26.8 | 56.8 | 2.8 | 3.6 | 0 | 5.7 | 289 | 2935 | 5.8387 | 0.4921 | 0.03192 | 0.14098 | 0.14497 | 0.006
7073 | 1 | 1.9 | 130 | 214.5 | 215.1 | 5157.2 | 22.4 | 62.5 | 4.8 | 4 | 0 | 6.7 | 1072 | 2982 | 5.928 | 0.676 | 0.0273 | 0.1404 | 0.5434 | 0.012
1156 | 0 | 3 | 133 | 230.6 | 242.2 | 5428.9 | 26.4 | 71.6 | 4.5 | 4.8 | 0 | 6.2 | 796 | 3145 | 6.1712 | 0.9709 | 0.04256 | 0.17556 | 0.48146 | 0.009
987 | 0 | 3 | 132 | 232 | 249.7 | 5287.3 | 9 | 60.8 | 5.1 | 5 | 0 | 7 | 440.1 | 4231 | 6.0192 | 0.7656 | 0.03036 | 0.165 | 1.1154 | 0.007
2949 | 0.1 | 3.5 | 139 | 218.3 | 244 | 6873.1 | 20.5 | 28.7 | 9.2 | 2.3 | 0 | 3.6 | 131.8 | 2688 | 6.4357 | 1.2232 | 0.03197 | 0.20572 | 1.2927 | 0.009
1538 | 0 | 3.1 | 167 | 232.4 | 203.4 | 8715.5 | 48.2 | 17.6 | 11.1 | 2.2 | 0 | 3.7 | 146 | 1229 | 7.5651 | 0.8016 | 0.03841 | 0.23881 | 1.5865 | 0.018
1554 | 0.6 | 2.6 | 160 | 220.4 | 214.5 | 7579.5 | 40.8 | 19.6 | 9.9 | 3 | 0 | 3.9 | 109 | 1542 | 7.296 | 0.8 | 0.032 | 0.2304 | 1.6 | 0.022
1294 | 0 | 3 | 131 | 237.5 | 234.9 | 5243 | 8.5 | 66.1 | 5 | 3.5 | 0 | 7 | 511.7 | 4133 | 5.9343 | 0.5502 | 0.03144 | 0.20305 | 0.82399 | 0.009
7216 | 1 | 1.7 | 134 | 210.3 | 227.2 | 5478.8 | 25.1 | 51.1 | 6.3 | 3 | 0 | 7.2 | 490 | 2398 | 6.1506 | 0.804 | 0.0335 | 0.15142 | 0.59898 | 0.017
1414 | 0 | 3.5 | 130 | 222.1 | 226 | 5234.1 | 24.3 | 67.5 | 5.2 | 5.7 | 0 | 6.8 | 60 | 3896 | 5.863 | 0.585 | 0.0455 | 0.1781 | 0.7943 | 0.013
922 | 0.9 | 1.6 | 120 | 219.4 | 239.3 | 5302.7 | 26.4 | 72.6 | 4.7 | 4.2 | 0 | 7.5 | 242 | 3303 | 5.46 | 0.576 | 0.0288 | 0.15 | 0.9264 | 0.007
10581 | 0.9 | 1.4 | 130 | 230.2 | 233.5 | 5725 | 30.1 | 70.5 | 5.2 | 2.1 | 1.2 | 5.5 | 925 | 3485 | 5.993 | 0.871 | 0.0351 | 0.1521 | 1.0595 | 0.018
10557 | 1 | 1 | 120 | 232.3 | 224.3 | 4800.7 | 26.7 | 85.1 | 4.4 | 3.5 | 0 | 4.8 | 282.3 | 4252 | 5.64 | 1.248 | 0.0324 | 0.1488 | 0.8928 | 0.015
8281 | 1 | 2 | 131 | 240.5 | 221.8 | 5867.4 | 28.8 | 77.8 | 4 | 4 | 0 | 8 | 686.2 | 3487 | 5.8426 | 0.5633 | 0.06026 | 0.16506 | 0.14148 | 0.011
11536 | 0 | 1.9 | 131 | 200.2 | 200.2 | 5904.3 | 25.5 | 44 | 6.5 | 2.9 | 0 | 6.2 | 507 | 2620 | 5.9998 | 0.786 | 0.03799 | 0.16768 | 0.92879 | 0.014
1960 | 0 | 3.1 | 130 | 224.1 | 247 | 5655.1 | 6.8 | 57.7 | 4.7 | 4.8 | 0 | 5.3 | 663 | 3476 | 6.032 | 0.936 | 0.0247 | 0.1898 | 1.1713 | 0.009
9025 | 1.5 | 0 | 120 | 217.2 | 206.4 | 7025.3 | 20.6 | 45.2 | 5.2 | 1.8 | 2.2 | 5.3 | 368.2 | 2146 | 5.424 | 0.6 | 0.036 | 0.1404 | 0.1884 | 0.007
9319 | 1 | 0.8 | 139 | 232.4 | 230.5 | 5213.8 | 22.2 | 68.4 | 3.8 | 3.4 | 0 | 8.1 | 478 | 2620 | 6.255 | 0.5838 | 0.03614 | 0.15012 | 0.24881 | 0.005
6173 | 0 | 2 | 130 | 225 | 223.9 | 6165.1 | 28.6 | 63.3 | 5.9 | 2.9 | 0 | 7.6 | 1165 | 2570 | 6.032 | 0.962 | 0.0221 | 0.1651 | 0.2639 | 0.011
5389 | 0 | 3 | 130 | 222.8 | 241.9 | 5191.9 | 3.6 | 59.2 | 5.5 | 5.7 | 0 | 5.8 | 642.8 | 4110 | 5.915 | 0.364 | 0.0455 | 0.1508 | 1.0439 | 0.006
12156 | 0 | 2.8 | 150 | 220.4 | 228.1 | 7073.1 | 31.3 | 39.1 | 6.2 | 1.2 | 0 | 2.9 | 496 | 1814 | 6.825 | 0.855 | 0.0525 | 0.1695 | 0.3105 | 0.021
1558 | 0.1 | 3 | 168 | 223 | 204.2 | 9239.9 | 40.8 | 13.9 | 13.4 | 0.7 | 0 | 0.8 | 69 | 1075 | 7.5768 | 0.756 | 0.04536 | 0.24696 | 1.5456 | 0.016
5846 | 0 | 3.1 | 135 | 222.9 | 216.1 | 5055.9 | 20.3 | 67.6 | 3.5 | 5.9 | 0 | 5.2 | 766.7 | 3896 | 6.156 | 0.729 | 0.06345 | 0.14445 | 0.41985 | 0.028
2934 | 0 | 4 | 119 | 219.8 | 234.3 | 5025.6 | 2.3 | 68.8 | 4.5 | 5.7 | 0 | 4.6 | 141.6 | 3013 | 5.4145 | 0.6188 | 0.01666 | 0.16184 | 1.81832 | 0.008
1682 | 0 | 3 | 167 | 220.6 | 210.5 | 9427.4 | 38.1 | 15.9 | 8.6 | 1.5 | 0 | 1.7 | 152 | 3631 | 7.39649 | 0.5418446 | 0.07712181 | 0.213599 | 1.477246 | 0.016
1671 | 0 | 3.1 | 131 | 224.1 | 238.7 | 6505.3 | 1.4 | 61.6 | 4.8 | 4.2 | 0 | 5.6 | 354.3 | 3043 | 6.0653 | 0.9694 | 0.02358 | 0.18471 | 1.6637 | 0.02
3826 | 0 | 3 | 130 | 215.6 | 243.4 | 4765.3 | 28.5 | 56.8 | 5.4 | 2.6 | 0 | 3.8 | 561 | 2746 | 5.98 | 0.767 | 0.0286 | 0.1599 | 0.8892 | 0.008
990 | 1 | 2.1 | 140 | 209.3 | 221.4 | 6042.7 | 28.9 | 40.2 | 6.2 | 2.8 | 0 | 6.3 | 262 | 2837 | 6.426 | 0.77 | 0.0308 | 0.1624 | 1.1368 | 0.006
27 | 1.1 | 2.1 | 133 | 224.7 | 217.4 | 6327.8 | 26.7 | 65.3 | 7.1 | 3.1 | 0 | 5.2 | 153 | 2907 | 6.0116 | 0.6118 | 0.05852 | 0.14896 | 0.94297 | 0.011
7685 | 0 | 2.5 | 132 | 221.7 | 217.9 | 6044.8 | 21.4 | 68.1 | 3.3 | 9.9 | 0 | 3.3 | 742.6 | 3429 | 5.9664 | 0.594 | 0.04092 | 0.1518 | 0.78012 | 0.01
2015 | 0 | 3 | 132 | 210.4 | 204 | 6096.6 | 30.7 | 47.9 | 4.4 | 3.8 | 0 | 5.1 | 394 | 2777 | 5.9928 | 0.7128 | 0.0264 | 0.1848 | 1.23024 | 0.01
2206 | 0 | 3 | 133 | 229.7 | 229.4 | 5678.3 | 1 | 66.1 | 12 | 3 | 0 | 7 | 1434.6 | 4850 | 6.0914 | 0.8379 | 0.02527 | 0.19684 | 1.18503 | 0.007
9793 | 1 | 1.9 | 138 | 210.1 | 221 | 6281 | 29 | 42.7 | 3.5 | 3.1 | 0 | 6.3 | 1111 | 2830 | 6.3894 | 0.9246 | 0.02622 | 0.16698 | 1.01568 | 0.012
127 | 0 | 2.5 | 133 | 132.8 | 244.4 | 0 | 34.7 | 72.4 | 3.1 | 5.3 | 0 | 6.7 | 441.7 | 3746 | 6.0116 | 0.6118 | 0.05852 | 0.14896 | 0.94297 | 0.02
2722 | 0 | 2.6 | 118 | 214.7 | 235.5 | 5172 | 22.6 | 73.6 | 3 | 8.2 | 0.6 | 6.1 | 44 | 4592 | 5.369 | 0.7198 | 0.0236 | 0.18172 | 0.94282 | 0.009
10040 | 0.9 | 1 | 160 | 231.2 | 246.3 | 8160.4 | 36.5 | 34.4 | 5.8 | 2.6 | 0 | 5.1 | 229.2 | 1866 | 7.136 | 0.528 | 0.048 | 0.1824 | 1.0272 | 0.01
9519 | 1 | 1 | 149 | 227.1 | 232.1 | 7551 | 5.4 | 42.5 | 4.3 | 1.7 | 0 | 4.4 | 1136.2 | 2715 | 6.7803 | 0.8456 | 0.03474 | 0.18384 | 0.20772 | 0.018
10695 | 0.9 | 1.6 | 129 | 211.4 | 216.9 | 6133.1 | 27 | 55.8 | 5.6 | 3.7 | 0 | 7.2 | 1031 | 2735 | 6.0501 | 1.8576 | 0.01806 | 0.1419 | 1.21647 | 0.011
6456 | 0.8 | 0 | 135 | 226 | 212.7 | 6321.8 | 20.7 | 70 | 2.6 | 5.7 | 0 | 9.3 | 112 | 3039 | 6.2505 | 0.864 | 0.0324 | 0.16875 | 0.53055 | 0.013
13017 | 1.3 | 0 | 131 | 213.2 | 221 | 7385.6 | 32.1 | 45.8 | 5.4 | 5.9 | 0 | 5.7 | 534.6 | 2367 | 5.9474 | 0.655 | 0.04585 | 0.17423 | 0.18209 | 0.007
10796 | 1.1 | 2.1 | 130 | 229.9 | 235.1 | 6082 | 7.8 | 62.1 | 5 | 5.7 | 0.2 | 4.2 | 169.3 | 3173 | 5.941 | 0.715 | 0.0221 | 0.1703 | 1.235 | 0.016
12519 | 0 | 2.1 | 171 | 235 | 241.6 | 8183.2 | 48.6 | 12.4 | 12 | 0.6 | 0 | 2.1 | 443 | 559 | 7.524 | 0.9918 | 0.04104 | 0.23085 | 0.25821 | 0.016
329 | 0.8 | 1.7 | 155 | 231.6 | 223.3 | 7551.8 | 37.6 | 39 | 6.6 | 2.2 | 0 | 3.4 | 1331 | 2796 | 7.0215 | 0.6355 | 0.0465 | 0.21545 | 1.4725 | 0.014
3231 | 0 | 2.8 | 132 | 220.7 | 232.5 | 5767.1 | 0.5 | 48.4 | 6.7 | 1.8 | 0 | 3.9 | 381.6 | 2544 | 6.0852 | 1.1088 | 0.0264 | 0.1452 | 0.429 | 0.009
8544 | 1.4 | 2 | 120 | 209.2 | 206.2 | 5964.2 | 29 | 57.4 | 6.1 | 3.4 | 1.4 | 7.2 | 271 | 3741 | 5.532 | 0.948 | 0.0408 | 0.1404 | 0.222 | 0.007
11881 | 1 | 2 | 135 | 232.5 | 245.1 | 6176 | 26.6 | 66.8 | 5.7 | 4.2 | 0.6 | 5.4 | 235 | 3895 | 6.2775 | 0.918 | 0.0189 | 0.1782 | 0.1782 | 0.009
3285 | 1 | 3 | 145 | 215.4 | 249.8 | 6945.5 | 15.5 | 23.9 | 8 | 2.5 | 0 | 4.1 | 132.1 | 2368 | 6.5395 | 0.667 | 0.03915 | 0.1421 | 0.609 | 0.01
3427 | 0 | 3 | 131 | 219.3 | 233.7 | 5471.6 | 1.1 | 47 | 4.2 | 4 | 0 | 4.7 | 164.6 | 3488 | 5.8033 | 0.3406 | 0.05109 | 0.13493 | 0.4716 | 0.006
2265 | 0 | 2.4 | 143 | 230 | 227.1 | 7189.3 | 36.1 | 50.9 | 8 | 2.1 | 0 | 7.6 | 986.7 | 2943 | 6.4779 | 0.7007 | 0.03718 | 0.20592 | 1.2155 | 0.009
6412 | 1 | 0 | 119 | 234.6 | 213.5 | 5937.7 | 1 | 82.3 | 2.4 | 5.2 | 0 | 6.4 | 136.2 | 2441 | 5.4859 | 0.6664 | 0.0238 | 0.1428 | 0.56049 | 0.008
8688 | 0 | 2 | 120 | 232.7 | 214 | 6512.4 | 24.5 | 88.2 | 5 | 3.8 | 0 | 4.4 | 1121.5 | 2983 | 5.448 | 0.624 | 0.042 | 0.1416 | 0.1116 | 0.021
7386 | 0 | 1.4 | 130 | 230.9 | 205.3 | 5332.6 | 23.6 | 77.4 | 4.1 | 5.6 | 0 | 7.2 | 776.6 | 2537 | 5.876 | 0.533 | 0.0442 | 0.1365 | 0.468 | 0.01
12218 | 1 | 0.9 | 130 | 225.9 | 229.9 | 6566.4 | 5 | 58.6 | 7 | 0 | 0 | 4.2 | 401.9 | 2010 | 5.991 | 0.845 | 0.0271 | 0.1555 | 0.3422 | 0.009
6610 | 1 | 2 | 148 | 205 | 244.2 | 7298.8 | 33.1 | 21.6 | 6.8 | 2.1 | 0.1 | 5.9 | 170 | 2092 | 6.6452 | 0.7104 | 0.03552 | 0.17464 | 0.56092 | 0.012
12996 | 2.2 | 0 | 132 | 215.8 | 214.7 | 4997.8 | 13.9 | 67.3 | 1.8 | 7.3 | 0 | 9.6 | 415 | 2663 | 5.9268 | 0.6336 | 0.03828 | 0.16104 | 0.231 | 0.009
3545 | 0 | 2 | 136 | 230.1 | 246.2 | 6020.4 | 0.7 | 53.8 | 5.8 | 3.5 | 0 | 5.1 | 234.5 | 3346 | 5.916 | 0.6528 | 0.05032 | 0.18496 | 0.986 | 0.008
9540 | 0.9 | 1.1 | 130 | 235.9 | 230.8 | 5792.3 | 23.7 | 79.4 | 3.4 | 3.4 | 0 | 6.1 | 513.3 | 3019 | 5.967 | 0.754 | 0.0182 | 0.1586 | 0.2158 | 0.012
843 | 1 | 2 | 133 | 232.3 | 219 | 6199.6 | 20.1 | 79.5 | 3.5 | 3 | 0 | 5.9 | 985.8 | 2896 | 5.8919 | 0.4655 | 0.03458 | 0.19152 | 0.75677 | 0.012
8290 | 1.4 | 2.4 | 149 | 217.2 | 243 | 6643.9 | 35.3 | 30.5 | 8.4 | 1 | 0 | 4.5 | 408 | 2366 | 6.6454 | 0.6407 | 0.06854 | 0.18774 | 0.16092 | 0.009
8130 | 1.3 | 0 | 133 | 230.9 | 216.5 | 7383.4 | 19.9 | 48 | 4.3 | 1.5 | 0 | 8 | 993.7 | 2382 | 6.0914 | 0.798 | 0.02527 | 0.15827 | 0.18487 | 0.008
13162 | 1.2 | 1.9 | 130 | 224.5 | 216.5 | 5863.4 | 23.7 | 68.6 | 5.3 | 2.2 | 0 | 7.3 | 276 | 2349 | 5.954 | 0.676 | 0.0195 | 0.1625 | 0.1729 | 0.016
11992 | 0 | 4 | 170 | 225 | 225.6 | 8207.5 | 39.9 | 13 | 9.1 | 0 | 0 | 2.6 | 167 | 1041 | 7.667 | 0.901 | 0.0255 | 0.2006 | 0.2346 | 0.014
10320 | 1.6 | 1.7 | 132 | 231.6 | 233.9 | 5308.8 | 2.3 | 67.5 | 4.4 | 2.1 | 0 | 5.3 | 101.3 | 3513 | 5.8344 | 0.4356 | 0.03432 | 0.15444 | 0.90684 | 0.017
5718 | 0.1 | 1.7 | 121 | 230 | 239.6 | 4979.9 | 1 | 73.1 | 2 | 5.9 | 0 | 7 | 109.3 | 2508 | 5.5902 | 0.726 | 0.03872 | 0.1694 | 0.46585 | 0.005
6062 | 1 | 1.8 | 130 | 193.6 | 230.5 | 5815.7 | 24.9 | 35.9 | 4.3 | 3.2 | 0 | 7.3 | 1241 | 2360 | 6.097 | 1.157 | 0.026 | 0.169 | 0.1976 | 0.019
6272 | 1.2 | 2.1 | 134 | 234 | 226.8 | 6409.9 | 31.7 | 65.7 | 6.3 | 1.8 | 1.5 | 6.3 | 269 | 3238 | 6.1908 | 1.0586 | 0.03082 | 0.1608 | 0.53332 | 0.008
5757 | 0 | 1.6 | 127 | 214.7 | 239.7 | 5370.5 | 1 | 69.1 | 5.5 | 4.5 | 0 | 6.4 | 469.8 | 4620 | 5.7531 | 0.6477 | 0.02921 | 0.16891 | 0.42037 | 0.01
2593 | 0 | 3.4 | 126 | 230.1 | 205.9 | 6849.9 | 35 | 69.2 | 5.6 | 3.2 | 0 | 5.6 | 920 | 3195 | 5.607 | 0.5166 | 0.03024 | 0.18018 | 1.13526 | 0.009
6911 | 0.9 | 0.8 | 140 | 231.8 | 235.5 | 6490.8 | 0.3 | 61.5 | 5.1 | 3.1 | 0.6 | 5.9 | 927.4 | 2226 | 6.384 | 0.742 | 0.0504 | 0.1666 | 0.5768 | 0.006
3217 | 0 | 2 | 126 | 216 | 222.2 | 6194 | 3.8 | 46.1 | 4.1 | 5.3 | 0 | 5.7 | 411.3 | 2602 | 5.796 | 0.9576 | 0.02646 | 0.13356 | 0.37422 | 0.006
7005 | 0.1 | 2.4 | 129 | 220.2 | 217.7 | 5146.6 | 21.2 | 69.8 | 3 | 5 | 0 | 7.2 | 793 | 3168 | 5.7534 | 0.4515 | 0.03741 | 0.15222 | 0.46311 | 0.012
3420 | 0 | 2.9 | 130 | 226 | 243.7 | 5496.3 | 30.6 | 65.5 | 6 | 3 | 0 | 5.9 | 319 | 3516 | 5.98 | 0.884 | 0.0273 | 0.1417 | 0.4589 | 0.012
1808 | 0 | 1.9 | 127 | 222 | 250.1 | 5720.8 | 8.9 | 56.1 | 10 | 0 | 0 | 2.8 | 568.5 | 3859 | 5.8293 | 0.7747 | 0.0254 | 0.15875 | 1.02743 | 0.023
7187 | 0.2 | 2.8 | 137 | 213.9 | 219.7 | 6306.2 | 33.6 | 43.7 | 6.2 | 3.2 | 0 | 5.5 | 421 | 2498 | 6.2609 | 0.7398 | 0.02192 | 0.14796 | 0.71788 | 0.014
86 | 1 | 1.8 | 121 | 218.4 | 234.9 | 4660.2 | 22.4 | 75.1 | 4.8 | 2.3 | 0 | 8.4 | 1053 | 4004 | 5.4329 | 0.4235 | 0.03509 | 0.15125 | 0.81917 | 0.01
9555 | 1.1 | 1 | 135 | 209.5 | 212.1 | 5116.3 | 25.7 | 46.5 | 5.3 | 4.5 | 0 | 6.5 | 290 | 2732 | 6.1965 | 0.8505 | 0.0297 | 0.17145 | 0.19575 | 0.011
12991 | 1 | 2 | 130 | 230.3 | 229.9 | 6051.3 | 11 | 59.5 | 4 | 3 | 0 | 7 | 1168.6 | 2828 | 5.837 | 0.624 | 0.0377 | 0.1586 | 0.2275 | 0.006
10052 | 0.6 | 4.1 | 151 | 205.1 | 243.2 | 7252.1 | 36.2 | 17.9 | 7.9 | 2.2 | 0 | 0 | 260.4 | 1703 | 6.7346 | 0.4983 | 0.0453 | 0.17214 | 0.96942 | 0.012
202 | 0.4 | 2.8 | 131 | 226.2 | 249.2 | 6245.3 | 0.4 | 64.5 | 5.7 | 2.7 | 1.1 | 4.4 | 38.4 | 3530 | 5.9736 | 0.7205 | 0.04192 | 0.15982 | 0.91569 | 0.009
8069 | 1 | 2 | 150 | 230.1 | 221.9 | 7910.9 | 12.8 | 37.8 | 6 | 3 | 0 | 5 | 741.1 | 1989 | 6.915 | 0.945 | 0.0375 | 0.1815 | 0.2025 | 0.01
6931 | 0.7 | 1 | 140 | 231 | 211.4 | 6026.1 | 25.7 | 60.6 | 4.5 | 3.5 | 0 | 5.1 | 525.6 | 2102 | 6.356 | 0.714 | 0.0532 | 0.1722 | 0.567 | 0.011
7934 | 0 | 2.4 | 129 | 230.2 | 212.5 | 5942.9 | 28.5 | 70.6 | 5.5 | 4.1 | 0 | 7.9 | 201 | 4067 | 5.9856 | 1.0836 | 0.02064 | 0.16641 | 0.19608 | 0.013
10020 | 0 | 2.1 | 130 | 219.7 | 204.2 | 5854.2 | 20.8 | 68.9 | 4.4 | 6.8 | 0 | 7.9 | 1007 | 3450 | 5.759 | 0.403 | 0.0468 | 0.1313 | 0.8086 | 0.012
10879 | 0 | 2.2 | 150 | 251.7 | 245.5 | 6719.5 | 8.1 | 63.9 | 5.4 | 3.7 | 0 | 5.9 | 880.6 | 3713 | 6.63 | 0.36 | 0.0705 | 0.198 | 0.9375 | 0.009
5935 | 1.1 | 0.5 | 110 | 223.2 | 212.4 | 5200.1 | 21.3 | 91.1 | 3 | 8.8 | 0 | 10.3 | 465 | 3214 | 5.115 | 1.353 | 0.022 | 0.1254 | 0.1837 | 0.01
641 | 1 | 2 | 130 | 226.6 | 224.7 | 5553.5 | 22.6 | 74.2 | 4.6 | 4.4 | 0 | 8.9 | 195 | 3616 | 5.915 | 0.715 | 0.0286 | 0.1599 | 0.4901 | 0.01
1721 | 0 | 3 | 139 | 229.9 | 250.1 | 5668.7 | 36.7 | 54.1 | 6 | 4 | 0 | 7 | 353.9 | 5261 | 6.2828 | 0.6116 | 0.04031 | 0.19738 | 1.2232 | 0.006
6643 | 0.8 | 0 | 131 | 225.3 | 233.5 | 6485.4 | 9.2 | 54.8 | 3 | 4.3 | 0 | 6.3 | 386.9 | 2320 | 5.9605 | 0.6419 | 0.06681 | 0.14672 | 0.44409 | 0.013
7936 | 1.5 | 0 | 132 | 225.8 | 216.7 | 7287.6 | 16.8 | 46.9 | 4.6 | 1.6 | 0 | 7.2 | 482.2 | 2164 | 6.1644 | 1.1616 | 0.02112 | 0.16368 | 0.18612 | 0.016
11558 | 0.1 | 2.5 | 130 | 213.7 | 213.8 | 5284.6 | 28.7 | 54.7 | 7.1 | 3.9 | 0 | 5.9 | 420 | 3366 | 5.954 | 0.78 | 0.0377 | 0.1664 | 0.9217 | 0.009
11182 | 1.5 | 0 | 130 | 220.6 | 233 | 7120.7 | 6.5 | 54.1 | 8.3 | 1.5 | 0 | 7.2 | 115.1 | 2612 | 5.863 | 0.611 | 0.0364 | 0.1404 | 1.04 | 0.012
6369 | 1.3 | 1.3 | 135 | 220.2 | 222.8 | 6269.4 | 31.2 | 54 | 4.5 | 2.6 | 0 | 6.7 | 493 | 2402 | 6.021 | 0.6075 | 0.0324 | 0.1593 | 0.5643 | 0.018
13232 | 1.1 | 1 | 138 | 210.7 | 229 | 6069.9 | 22.2 | 48.2 | 2.7 | 4.5 | 0 | 5 | 259 | 2202 | 6.0996 | 0.5934 | 0.03036 | 0.1587 | 0.1587 | 0.013
12614 | 1 | 2 | 130 | 222.8 | 219.1 | 6928.7 | 28.8 | 61.3 | 4 | 3 | 0 | 6 | 251.2 | 2266 | 5.915 | 1.157 | 0.0338 | 0.1716 | 0.1924 | 0.01
8306 | 0.6 | 1.1 | 130 | 230.1 | 225.8 | 7158.5 | 32.6 | 21 | 6.8 | 0.9 | 0 | 0 | 29.7 | 772 | 5.941 | 0.754 | 0.0403 | 0.1534 | 0.1508 | 0.014
1074 | 0 | 3 | 151 | 228 | 241.8 | 6774.3 | 33.9 | 43.6 | 8.1 | 3.2 | 0 | 2.7 | 622.7 | 2647 | 7.0215 | 1.4043 | 0.02567 | 0.20838 | 1.05096 | 0.022
9951 | 0 | 2 | 130 | 227.2 | 228.4 | 5785.1 | 26.9 | 70 | 4.2 | 6.2 | 0 | 7.1 | 718.8 | 2827 | 6.019 | 0.858 | 0.0169 | 0.1703 | 1.0972 | 0.02
10599 | 0 | 2 | 141 | 216.2 | 209.2 | 7054.8 | 35.4 | 40.2 | 5.9 | 3.2 | 0 | 4.9 | 222 | 2191 | 6.5001 | 0.9447 | 0.03807 | 0.16497 | 1.14915 | 0.015
3097 | 0 | 2.2 | 111 | 217.1 | 239.2 | 4809.6 | 27.8 | 78.3 | 3.7 | 6.6 | 0 | 8.8 | 1540 | 3452 | 5.0838 | 0.7215 | 0.03663 | 0.12765 | 0.36297 | 0.009
5818 | 0.2 | 0 | 115 | 200.5 | 237 | 3990.9 | 16 | 69.5 | 1.1 | 11.4 | 0 | 4.5 | 425.2 | 3864 | 5.336 | 0.69 | 0.0414 | 0.1472 | 0.3358 | 0.006
11865 | 1 | 0.9 | 142 | 236.5 | 241.1 | 6285.8 | 35.9 | 58.2 | 7 | 2 | 0 | 8.1 | 620 | 3842 | 6.603 | 0.9656 | 0.01988 | 0.18744 | 0.18744 | 0.006
10883 | 0.7 | 1.8 | 130 | 231.9 | 247.5 | 5533.6 | 27 | 75.2 | 4 | 3.3 | 0 | 6.1 | 929.2 | 4235 | 5.85 | 0.585 | 0.0299 | 0.1508 | 1.0244 | 0.009
126 | 0 | 1.9 | 130 | 210.5 | 220.6 | 5827.7 | 28.8 | 52.1 | 6.1 | 3.1 | 0 | 8.2 | 279 | 3923 | 5.928 | 0.715 | 0.0416 | 0.1586 | 0.9087 | 0.009
7550 | 0 | 3.1 | 111 | 221.5 | 245.4 | 5346.1 | 21.6 | 88.5 | 2.2 | 6.8 | 0 | 6.2 | 918 | 3302 | 5.1837 | 1.1988 | 0.02109 | 0.11433 | 0.57609 | 0.016
9954 | 0 | 2.3 | 130 | 219.6 | 233 | 5569.1 | 26.7 | 62.8 | 4.3 | 4.1 | 0 | 7.9 | 502 | 3275 | 6.019 | 0.858 | 0.0169 | 0.1703 | 1.0972 | 0.01
2444 | 0 | 3 | 132 | 240.4 | 229.8 | 5810.1 | 30.9 | 77.6 | 6.4 | 3.6 | 0 | 8 | 1124.5 | 5526 | 5.9268 | 0.6072 | 0.02904 | 0.198 | 1.02696 | 0.011
8683 | 1.3 | 2.2 | 150 | 230.1 | 241.7 | 8668.9 | 16.7 | 63.5 | 8.9 | 0.9 | 0 | 7.2 | 826 | 1801 | 7.02 | 1.275 | 0.0345 | 0.1875 | 0.1425 | 0.007
5528 | 0 | 3.1 | 131 | 220.2 | 215.5 | 5261.2 | 30.9 | 58.6 | 6.6 | 2.4 | 0 | 5.3 | 1683 | 3269 | 6.0784 | 0.8122 | 0.02882 | 0.1834 | 0.96154 | 0.011
2747 | 0.1 | 2.3 | 125 | 219.4 | 217.2 | 5576.2 | 30.1 | 64.3 | 5 | 6 | 0.5 | 5.3 | 0 | 4215 | 5.75 | 0.8375 | 0.0375 | 0.17375 | 1.0125 | 0.013
506 | 0.1 | 3 | 130 | 210.7 | 225.9 | 5861.2 | 27.4 | 52.9 | 4.9 | 3.6 | 0 | 5.8 | 1178 | 2808 | 5.993 | 0.741 | 0.026 | 0.1651 | 1.1349 | 0.01
10690 | 1 | 1 | 113 | 229.7 | 249.2 | 3622.4 | 1.2 | 84.4 | 4 | 5 | 0 | 11 | 306.1 | 4675 | 5.2206 | 0.7684 | 0.03842 | 0.15594 | 0.77179 | 0.007
873 | 0 | 2.5 | 126 | 215.8 | 220.2 | 5296.7 | 22.7 | 66.7 | 4 | 5.4 | 0 | 5.4 | 531 | 2471 | 5.6196 | 0.5292 | 0.03024 | 0.14868 | 1.01808 | 0.009
6716 | 2.7 | 2 | 155 | 220 | 224.5 | 8124.9 | 38.5 | 23 | 5.7 | 0 | 0 | 0.7 | 527.5 | 1522 | 6.913 | 0.6355 | 0.0465 | 0.17205 | 0.46965 | 0.013
3308 | 0.1 | 3 | 129 | 210.6 | 221.2 | 5490.6 | 28 | 53.6 | 4.6 | 6.8 | 0 | 6.2 | 88 | 3083 | 5.8953 | 0.6708 | 0.01935 | 0.13029 | 0.58179 | 0.009
8580 | 1.3 | 2 | 150 | 229.1 | 194.4 | 8229.6 | 44.8 | 34.1 | 6 | 6.4 | 0 | 0 | 422.5 | 2194 | 6.99 | 1.59 | 0.0315 | 0.171 | 0.2445 | 0.016
13203 | 1.1 | 2.2 | 173 | 232 | 212.8 | 7972.2 | 36.6 | 20.1 | 2.3 | 5 | 1.4 | 5.3 | 248 | 2450 | 7.8888 | 0.9515 | 0.02249 | 0.20414 | 0.24047 | 0.027
7213 | 1 | 1 | 132 | 230 | 238.3 | 5685.7 | 31.3 | 67 | 5 | 2 | 0 | 9 | 818.5 | 2814 | 6.1116 | 1.1088 | 0.03168 | 0.15444 | 0.61908 | 0.006
6729 | 0.8 | 0.4 | 136 | 221.9 | 224.7 | 6134 | 26.3 | 57.8 | 4 | 3.3 | 0 | 6.1 | 483.4 | 2617 | 6.0656 | 0.5576 | 0.0408 | 0.15096 | 0.41208 | 0.024
5814 | 0 | 3 | 125 | 228.1 | 233.4 | 4917.9 | 0.5 | 78 | 3.1 | 4.4 | 0 | 3 | 578.6 | 3032 | 5.575 | 0.3 | 0.04125 | 0.16375 | 0.41625 | 0.012
7701 | 0 | 3 | 131 | 239.3 | 238.3 | 6468.2 | 26.3 | 81.8 | 3 | 6.1 | 0 | 5.7 | 713 | 3713 | 6.0784 | 1.4017 | 0.02882 | 0.13493 | 0.83054 | 0.007
11780 | 0.9 | 1.4 | 130 | 226.6 | 198.3 | 5886 | 26.1 | 67.5 | 5.4 | 4.6 | 0 | 9.2 | 468 | 2945 | 6.045 | 0.884 | 0.0182 | 0.1716 | 0.1716 | 0.011
10711 | 0 | 3.1 | 128 | 201.9 | 209.4 | 5982.7 | 24.9 | 48.9 | 4.4 | 3.9 | 0 | 5 | 339 | 2286 | 5.7088 | 0.4864 | 0.03968 | 0.14592 | 0.88704 | 0.01
959 | 1.2 | 3.5 | 140 | 212.7 | 209.5 | 5671.4 | 26.2 | 46.5 | 7 | 2.7 | 0 | 4 | 0 | 2567 | 6.356 | 0.728 | 0.035 | 0.1708 | 1.0808 | 0.014
6401 | 1 | 2 | 131 | 236 | 217 | 6275.4 | 29.1 | 76.3 | 5 | 2 | 0 | 4.3 | 220.2 | 2261 | 5.8819 | 0.5502 | 0.02489 | 0.13493 | 0.4978 | 0.013
3294 | 0 | 3.7 | 126 | 190.7 | 238.3 | 5688.8 | 26.1 | 38.7 | 6.5 | 1.7 | 0 | 3 | 71 | 2307 | 5.6826 | 0.6048 | 0.03402 | 0.13608 | 0.5166 | 0.011
6121 | 1 | 1.1 | 130 | 247.7 | 222.1 | 5534.2 | 18.3 | 94.3 | 3.7 | 2.3 | 0 | 8.8 | 448.9 | 2713 | 5.863 | 0.65 | 0.0533 | 0.1469 | 0.1547 | 0.014
3738 | 0 | 3 | 129 | 230.7 | 250 | 4841.2 | 3 | 58.7 | 2.8 | 5 | 0 | 4.7 | 1166.1 | 4067 | 5.9856 | 0.9159 | 0.02967 | 0.17286 | 1.03845 | 0.01
10943 | 0 | 2 | 134 | 219.4 | 238.1 | 6845.7 | 30.5 | 54.4 | 5.9 | 5.1 | 0 | 2.9 | 941.3 | 2589 | 6.0702 | 0.5226 | 0.03484 | 0.1675 | 0.93398 | 0.022
133 | 0 | 2.6 | 132 | 219.1 | 243.6 | 5131.7 | 23.1 | 64.3 | 4.2 | 7.4 | 0 | 5.9 | 594.5 | 4161 | 6.1116 | 0.99 | 0.01848 | 0.1782 | 1.17348 | 0.01
8607 | 1.5 | 0.8 | 134 | 226.5 | 225.6 | 5561.7 | 0.2 | 62 | 3 | 7.2 | 0 | 6.4 | 378.6 | 2864 | 5.9898 | 0.5896 | 0.03752 | 0.1474 | 0.15678 | 0.003
9111 | 0.2 | 0 | 131 | 231.5 | 218.5 | 6311 | 35.4 | 62.2 | 3.9 | 2.9 | 0 | 8.8 | 1000.6 | 2869 | 5.9998 | 0.7467 | 0.02882 | 0.12707 | 0.26331 | 0.008
6186 | 1 | 0 | 130 | 224.8 | 223.1 | 6369.9 | 6.6 | 57.9 | 3.1 | 2.7 | 0 | 7.5 | 743 | 2012 | 5.837 | 0.611 | 0.0312 | 0.1482 | 0.5772 | 0.016
6474 | 2 | 0 | 123 | 230.5 | 224.9 | 5434.6 | 7.3 | 67.6 | 3 | 4 | 0 | 10 | 1106.7 | 2736 | 5.6211 | 0.5781 | 0.02706 | 0.13899 | 0.4674 | 0.007
5408 | 0.1 | 1 | 121 | 198.7 | 216 | 5555.1 | 0.6 | 36.7 | 4 | 4 | 0 | 4.2 | 262.8 | 2450 | 5.5055 | 0.3388 | 0.04235 | 0.14036 | 0.97163 | 0.009
11723 | 0.5 | 0.5 | 150 | 225 | 245.7 | 6491.1 | 33.7 | 41.3 | 5.3 | 2 | 0 | 6 | 677 | 2451 | 6.615 | 0.645 | 0.0285 | 0.195 | 0.2115 | 0.011
929 | 0 | 2.8 | 129 | 211.1 | 216.8 | 5861 | 26.5 | 56.1 | 7.5 | 4.6 | 0 | 5.9 | 356 | 3013 | 5.9211 | 0.8256 | 0.02838 | 0.17028 | 1.22292 | 0.005
11831 | 1.6 | 2.8 | 121 | 210.2 | 240.1 | 4847 | 21.9 | 64.6 | 2.9 | 4.3 | 0 | 7.3 | 481 | 3938 | 5.4813 | 0.5324 | 0.0242 | 0.13552 | 0.14157 | 0.01
13047 | 0 | 0 | 152 | 230.5 | 230.8 | 6254.3 | 26.5 | 52.5 | 3.4 | 3.8 | 0 | 5 | 276 | 2040 | 7.0072 | 0.9424 | 0.03496 | 0.17784 | 0.21736 | 0.018
8927 | 0 | 2.1 | 130 | 230.5 | 245.1 | 5499.5 | 26.9 | 71.1 | 5.5 | 3.5 | 0 | 7.7 | 710 | 3214 | 6.071 | 1.43 | 0.026 | 0.1482 | 0.1742 | 0.013
10742 | 1 | 2 | 133 | 244.9 | 249.6 | 5031 | 31.6 | 80.3 | 5 | 6 | 0 | 8 | 501 | 4714 | 5.9318 | 0.5054 | 0.04522 | 0.14364 | 0.92169 | 0.012
3525 | 0 | 2.7 | 131 | 213.6 | 249.7 | 5761.2 | 29.6 | 52.9 | 5.9 | 5 | 0.1 | 3.2 | 647.4 | 3616 | 6.026 | 0.7991 | 0.04585 | 0.17423 | 1.12005 | 0.007
13332 | 1 | 1.8 | 164 | 226.4 | 211.3 | 8635.1 | 40.2 | 19.7 | 9.4 | 0.3 | 0 | 4.1 | 104 | 1460 | 7.3308 | 0.7216 | 0.03608 | 0.17876 | 0.1968 | 0.019
2743 | 0.1 | 3.2 | 145 | 209.7 | 219.2 | 9448.2 | 42.3 | 22.4 | 11.5 | 1.1 | 0 | 1.1 | 433.8 | 1430 | 6.38 | 0.319 | 0.04785 | 0.20735 | 1.61385 | 0.012
3361 | 1 | 3 | 120 | 224.2 | 246.4 | 5232.3 | 25.5 | 78.7 | 5 | 5 | 0 | 7 | 136.3 | 4382 | 5.484 | 0.696 | 0.0204 | 0.1332 | 0.6324 | 0.006
9710 | 1.1 | 0 | 130 | 228.5 | 234.1 | 5589 | 21.2 | 74.8 | 2.4 | 4.1 | 0 | 7.3 | 1370 | 2968 | 5.707 | 0.598 | 0.026 | 0.1586 | 0.2119 | 0.014
7801 | 0 | 2 | 130 | 225.8 | 225.2 | 7084.7 | 0.6 | 66.7 | 6 | 5 | 0 | 5 | 640.3 | 3137 | 5.85 | 0.936 | 0.0481 | 0.1638 | 0.1742 | 0.014
5596 | 0.1 | 3 | 139 | 210.4 | 237.9 | 5853.1 | 27.3 | 43.6 | 7.9 | 7.8 | 0.1 | 5.5 | 731 | 3552 | 6.4913 | 1.0008 | 0.02919 | 0.17097 | 1.13007 | 0.014
11006 | 0 | 3 | 142 | 220.3 | 245 | 6346.7 | 31 | 47.7 | 3 | 4.5 | 0.6 | 4.4 | 557 | 3324 | 6.4752 | 0.781 | 0.04544 | 0.17324 | 0.99258 | 0.011
7462 | 0.8 | 1.6 | 132 | 212.1 | 242.7 | 5634.1 | 23.3 | 57 | 4.2 | 3.4 | 0 | 6.9 | 541 | 2981 | 6.0852 | 0.924 | 0.0264 | 0.15972 | 0.69036 | 0.013
3466 | 0 | 3.6 | 128 | 229.8 | 233.8 | 5342.9 | 26.9 | 74.7 | 6.4 | 4.1 | 0 | 7.1 | 508 | 3682 | 5.7344 | 0.4608 | 0.03968 | 0.13696 | 0.55296 | 0.015
2396 | 0 | 2.5 | 133 | 217.9 | 240.2 | 6793.1 | 32 | 53.2 | 7.1 | 5.2 | 0 | 8.2 | 1129 | 3239 | 5.9584 | 0.6118 | 0.0399 | 0.19019 | 1.26616 | 0.015
7028 | 0 | 0 | 130 | 221.3 | 232.1 | 6358.8 | 9.4 | 51.6 | 10.2 | 2.5 | 0 | 5.1 | 54 | 2447 | 5.915 | 0.676 | 0.0325 | 0.1456 | 0.4342 | 0.008
11357 | 0 | 2.7 | 130 | 222.2 | 238.2 | 5778.6 | 31 | 61.5 | 2.2 | 8.4 | 0 | 5.2 | 776 | 2787 | 5.928 | 0.715 | 0.0416 | 0.1586 | 0.9087 | 0.011
3630 | 0 | 3.5 | 125 | 211.3 | 233.7 | 5896.4 | 20.9 | 65.3 | 1.4 | 10.4 | 0 | 4.4 | 156 | 3496 | 5.55 | 0.6 | 0.0225 | 0.15875 | 1.155 | 0.016
10334 | 1 | 2 | 140 | 237.8 | 245 | 6323.1 | 11.5 | 56.2 | 5.9 | 2.9 | 0 | 8 | 268.4 | 3459 | 6.342 | 0.658 | 0.0364 | 0.161 | 0.938 | 0.01
11493 | 1.3 | 1.8 | 131 | 236.9 | 244.5 | 6528.4 | 26.3 | 79.1 | 4.7 | 4.8 | 0 | 7.1 | 4508.9 | 4496 | 6.0653 | 0.9825 | 0.01834 | 0.17685 | 1.16459 | 0.012
8946 | 1.2 | 1.4 | 131 | 229.3 | 234.4 | 5480.8 | 3.5 | 64.3 | 4.6 | 3.3 | 0 | 6.5 | 563.6 | 3385 | 6.026 | 0.7991 | 0.03406 | 0.14148 | 0.16244 | 0.006
834 | 0 | 2.9 | 125 | 216.8 | 224.5 | 5253.4 | 23.7 | 67.9 | 5.2 | 3.1 | 0 | 7.5 | 795 | 3642 | 5.6875 | 0.65 | 0.025 | 0.15875 | 0.64875 | 0.008
11837 | 0.8 | 1.5 | 134 | 230 | 234.8 | 5542.1 | 25.7 | 66.1 | 3.6 | 6.6 | 0 | 4.7 | 497 | 3429 | 5.9898 | 0.5896 | 0.02948 | 0.14606 | 0.1608 | 0.011
11918 | 0.8 | 1.2 | 127 | 230.1 | 231 | 5651.1 | 26.5 | 73.3 | 4.7 | 2.5 | 0 | 6.8 | 486 | 3765 | 5.8166 | 0.6604 | 0.01905 | 0.15875 | 0.16891 | 0.008
8149 | 1 | 2 | 132 | 231.2 | 222 | 6115.3 | 28.4 | 67.2 | 3 | 4 | 0 | 8 | 1311.2 | 3375 | 6.0192 | 1.0824 | 0.0396 | 0.15972 | 0.1782 | 0.007
6859 | 2 | 0 | 151 | 229.9 | 237.9 | 7159.4 | 34.6 | 44.7 | 6 | 2 | 0 | 7 | 707.1 | 2422 | 6.9309 | 0.604 | 0.0453 | 0.16912 | 0.53454 | 0.01
3493 | 0 | 1.4 | 135 | 229.9 | 215.7 | 6004.7 | 30 | 64.7 | 6.3 | 5.1 | 0 | 7.6 | 342 | 2998 | 6.1965 | 0.8505 | 0.0432 | 0.17145 | 1.10025 | 0.015
9108 | 1.3 | 0.6 | 164 | 240.7 | 242.9 | 8164.4 | 11.7 | 34.2 | 7.8 | 1.8 | 0 | 3.1 | 271.5 | 2462 | 7.4128 | 0.8692 | 0.0328 | 0.1804 | 0.369 | 0.008
1170 | 0 | 3 | 132 | 225.9 | 225.7 | 6785.4 | 29.6 | 64.2 | 5.2 | 5.5 | 0 | 7.1 | 351.2 | 2946 | 6.1248 | 1.0296 | 0.033 | 0.18084 | 0.5808 | 0.01
9234 | 1.1 | 2.2 | 138 | 260.1 | 242.9 | 6619.1 | 3.6 | 85.9 | 4.5 | 1.3 | 0 | 4.4 | 710.3 | 2751 | 6.0582 | 0.4692 | 0.04002 | 0.14352 | 0.276 | 0.019
10538 | 0.9 | 2 | 128 | 217.9 | 210.5 | 5621.2 | 20.1 | 69.3 | 4.1 | 5.2 | 0 | 7.5 | 286 | 3164 | 6.016 | 1.3312 | 0.03456 | 0.15872 | 0.95232 | 0.012
1709 | 0 | 3 | 172 | 212.8 | 223.5 | 8697 | 38.2 | 2.9 | 9.2 | 0 | 0 | 0 | 168.9 | 728 | 7.9636 | 1.2728 | 0.03096 | 0.24252 | 2.1844 | 0.018
8897 | 0 | 1.9 | 140 | 219.3 | 209.7 | 5411.5 | 27.5 | 49.5 | 5.5 | 2.9 | 0 | 5.9 | 520 | 2186 | 6.356 | 0.742 | 0.0434 | 0.1596 | 0.1708 | 0.014
2850 | 0 | 3 | 112 | 229.8 | 227.6 | 4600.1 | 1.7 | 83.9 | 4.8 | 4.2 | 0 | 5.6 | 313 | 4332 | 5.152 | 0.9408 | 0.01232 | 0.15344 | 1.79088 | 0.011
2790 | 0 | 3 | 126 | 224.7 | 249.3 | 5674.2 | 0.7 | 67.6 | 3.4 | 6.6 | 0.6 | 6.4 | 481.9 | 4016 | 5.796 | 0.7434 | 0.03402 | 0.18144 | 1.38978 | 0.01
6164 | 1.1 | 1.7 | 133 | 231.6 | 242.4 | 6522.4 | 8.9 | 59.7 | 6.7 | 1.8 | 0 | 5.4 | 312.5 | 2708 | 6.0249 | 0.6783 | 0.03458 | 0.12768 | 0.39102 | 0.006
3480 | 1 | 2 | 151 | 227.9 | 234.2 | 6926.3 | 30.8 | 46.6 | 6.4 | 0 | 0 | 3.3 | 309.7 | 2477 | 6.7648 | 0.6644 | 0.03926 | 0.17516 | 1.14005 | 0.006
8270 | 1.4 | 1.3 | 121 | 224.2 | 223.6 | 5567.7 | 24.8 | 78.7 | 3.3 | 5.3 | 0 | 8.7 | 296 | 2892 | 5.5055 | 0.726 | 0.03751 | 0.1573 | 0.14036 | 0.008
10696 | 0.9 | 1 | 130 | 233.9 | 237.5 | 6343.2 | 28.5 | 75.2 | 8 | 7.3 | 0 | 7.7 | 1.1 | 3866 | 5.967 | 0.832 | 0.0299 | 0.1651 | 1.0699 | 0.003
1096 | 0 | 3 | 145 | 224.6 | 242.4 | 6508.7 | 40.8 | 38.5 | 10.2 | 2.1 | 1 | 1.9 | 606.4 | 3088 | 6.7425 | 1.5515 | 0.0232 | 0.1856 | 0.88305 | 0.018
5667 | 0.1 | 2.2 | 128 | 181 | 238.9 | 7742 | 38.9 | 14.1 | 11.2 | 2.1 | 0 | 1.1 | 512 | 1826 | 5.9392 | 0.9728 | 0.03328 | 0.17536 | 0.4928 | 0.014
8859 | 0 | 0 | 121 | 229.7 | 245.2 | 5236.3 | 3.4 | 75.6 | 3.7 | 4.2 | 2 | 5.5 | 516.7 | 2194 | 5.5539 | 0.8107 | 0.02904 | 0.14762 | 0.11374 | 0.01
9768 | 0 | 1.9 | 127 | 219.7 | 238.9 | 5916.9 | 27 | 66.1 | 3.9 | 4.4 | 0 | 6.2 | 1292 | 2819 | 5.7912 | 0.7239 | 0.02794 | 0.14732 | 0.71374 | 0.021
11433 | 0 | 2.8 | 131 | 220.4 | 209.1 | 6313.5 | 26.2 | 63.5 | 3.7 | 5.3 | 0 | 6.4 | 619 | 2590 | 5.9736 | 0.7205 | 0.04192 | 0.15982 | 0.91569 | 0.02
11961 | 1.2 | 1.9 | 153 | 233.2 | 243.3 | 7026.7 | 36.6 | 40.7 | 9.2 | 0 | 0 | 6.8 | 0 | 3093 | 6.7167 | 0.5661 | 0.03672 | 0.16218 | 0.16677 | 0.005
1229 | 0.6 | 3.5 | 133 | 229 | 216.8 | 5225.9 | 27.3 | 68.9 | 3.4 | 4.4 | 0 | 6.9 | 892 | 3465 | 5.985 | 0.6118 | 0.04655 | 0.18221 | 0.58387 | 0.013
8060 | 1.9 | 0 | 120 | 231.3 | 221.6 | 6757.4 | 1.8 | 79.5 | 5.3 | 3.6 | 0 | 10 | 1083.6 | 2690 | 5.436 | 0.756 | 0.0276 | 0.1692 | 0.2316 | 0.009
12756 | 1 | 2 | 133 | 230.2 | 220.8 | 6114.9 | 27.8 | 67.1 | 4.4 | 1.5 | 0 | 5.3 | 586 | 2978 | 6.1845 | 1.2768 | 0.02128 | 0.20083 | 0.33117 | 0.015
8594 | 1.1 | 2.2 | 136 | 220.4 | 213.1 | 5985.6 | 25.2 | 55.9 | 5.2 | 2.3 | 1.3 | 6.7 | 283 | 2324 | 6.0792 | 0.5576 | 0.04216 | 0.1496 | 0.20536 | 0.01
3691 | 1.9 | 3 | 115 | 227.3 | 237.7 | 4920.8 | 25.8 | 86.5 | 5.3 | 6.6 | 0 | 4.7 | 1068 | 3842 | 5.0945 | 0.437 | 0.023 | 0.14375 | 0.94645 | 0.015
746 | 0.1 | 2.2 | 130 | 221 | 215.9 | 5856.6 | 26 | 65.3 | 6.2 | 3.6 | 0 | 6.9 | 415 | 3710 | 5.85 | 0.585 | 0.0351 | 0.1794 | 0.5473 | 0.008
10115 | 0 | 1.1 | 128 | 220.1 | 236.4 | 5045.6 | 15.2 | 76.6 | 1.8 | 4.8 | 0 | 8.1 | 241 | 3820 | 5.6448 | 0.4096 | 0.03712 | 0.14848 | 0.7168 | 0.009
6052 | 1.1 | 2 | 130 | 224.5 | 201.9 | 6170.9 | 29.6 | 62 | 4.9 | 3.4 | 0.5 | 7.1 | 180 | 3478 | 5.98 | 0.858 | 0.0416 | 0.143 | 0.169 | 0.011
8094 | 1 | 2 | 140 | 220 | 209.4 | 7028.9 | 26.6 | 49.9 | 7.5 | 3.5 | 0 | 6 | 251 | 2266 | 6.412 | 0.966 | 0.028 | 0.1806 | 0.2156 | 0.01
3618 | 0 | 2.3 | 160 | 221.2 | 225.2 | 8126.6 | 41.2 | 19.7 | 10 | 3.7 | 0 | 0.7 | 164.1 | 2036 | 7.232 | 0.72 | 0.032 | 0.2224 | 1.4784 | 0.009
8404 | 2 | 0 | 132 | 223.1 | 216.5 | 7193.9 | 33.8 | 54.1 | 7 | 2 | 0 | 7 | 566.2 | 2431 | 6.032 | 0.8692 | 0.05516 | 0.16452 | 0.15544 | 0.011
1283 | 0.1 | 3.2 | 126 | 217.9 | 243.6 | 5132.9 | 28.4 | 63.8 | 3.5 | 3.8 | 0 | 7 | 55 | 3401 | 5.7834 | 0.8064 | 0.02898 | 0.17388 | 0.64386 | 0.013
2040 | 0.1 | 3 | 160 | 248.4 | 236.7 | 7798.1 | 32.8 | 55.2 | 5.8 | 8.2 | 0 | 5.9 | 395.8 | 3578 | 7.44 | 1.36 | 0.0256 | 0.2544 | 1.36 | 0.008
685 | 0 | 3 | 131 | 221.3 | 241.6 | 6422.8 | 28 | 62.3 | 5.5 | 2.6 | 0 | 5.3 | 95.7 | 2535 | 5.9474 | 0.7074 | 0.04192 | 0.14934 | 0.44409 | 0.014
2732 | 0 | 3 | 132 | 221.3 | 223.8 | 7094 | 34.3 | 54.8 | 5.1 | 8.1 | 0 | 5.2 | 908 | 3955 | 5.9268 | 0.594 | 0.04752 | 0.18348 | 1.05468 | 0.008
8755 | 1 | 0 | 130 | 225.3 | 238.9 | 5678.6 | 27.3 | 66.1 | 3.8 | 5.5 | 0 | 9.3 | 681 | 2918 | 5.915 | 0.559 | 0.0455 | 0.1612 | 0.1183 | 0.009
9969 | 0 | 2.3 | 128 | 216.8 | 214.5 | 6014.9 | 23.3 | 65.3 | 4.2 | 6.2 | 0 | 8.2 | 560 | 3411 | 5.9264 | 0.8448 | 0.01664 | 0.16768 | 1.08032 | 0.011
2068 | 0 | 3 | 128 | 230.1 | 188.9 | 6144.1 | 17.4 | 84.7 | 4.8 | 6.4 | 0 | 7.1 | 106 | 4265 | 5.9264 | 1.28 | 0.02176 | 0.16896 | 1.02272 | 0.01
3781 | 0.1 | 0 | 129 | 223.2 | 246 | 5300.7 | 2 | 52 | 2.9 | 4 | 0 | 7 | 707.6 | 2724 | 5.7921 | 0.3354 | 0.05418 | 0.17286 | 0.83205 | 0.007
2558 | 0.4 | 2.6 | 130 | 222.2 | 237.4 | 6107.8 | 32.7 | 59.5 | 5.9 | 2.8 | 0 | 6.9 | 181 | 3415 | 5.954 | 0.507 | 0.0416 | 0.2171 | 1.118 | 0.013
5856 | 0.1 | 2.6 | 142 | 206.3 | 210.2 | 5590.6 | 20.5 | 43.8 | 6.6 | 5.5 | 0 | 5.1 | 275 | 3251 | 6.4042 | 0.6674 | 0.03976 | 0.18034 | 0.60066 | 0.008
9237 | 1.5 | 0.9 | 130 | 220.8 | 216.6 | 6559.6 | 33 | 55.4 | 5.5 | 3 | 0 | 6.4 | 602.1 | 2375 | 5.857 | 0.632 | 0.0287 | 0.1372 | 0.294 | 0.006
7558 | 0 | 2 | 136 | 219.4 | 236.5 | 6104.6 | 25.2 | 57.9 | 5.6 | 2.9 | 0 | 6 | 1130.5 | 2560 | 6.0384 | 0.5984 | 0.03672 | 0.15912 | 0.71944 | 0.011
11339 | 1.5 | 1 | 120 | 220 | 219.6 | 5569.4 | 21.9 | 78.1 | 2.1 | 5.7 | 0 | 7 | 3028.1 | 3668 | 5.412 | 0.564 | 0.0336 | 0.1296 | 0.96 | 0.007
10159 | 1.2 | 2 | 130 | 232.6 | 245.3 | 6159.8 | 27.9 | 74.7 | 4.5 | 2.4 | 0 | 7.2 | 325.4 | 3115 | 5.85 | 0.455 | 0.0507 | 0.1417 | 0.767 | 0.013
11732 | 0.9 | 0.7 | 125 | 225.1 | 210 | 6196.8 | 2.8 | 69.3 | 6.9 | 1.1 | 0 | 5.8 | 374 | 2392 | 5.5725 | 0.6 | 0.0225 | 0.163 | 0.174 | 0.009
7323 | 2.4 | 1 | 132 | 231.5 | 220.6 | 6012.8 | 26.2 | 73.5 | 4.9 | 2.8 | 0 | 3.1 | 475 | 2417 | 5.9268 | 0.396 | 0.05148 | 0.13332 | 0.48312 | 0.018
10396 | 0 | 3.1 | 130 | 222.6 | 236.5 | 6572 | 23.5 | 69.2 | 2 | 8.1 | 0 | 5.3 | 1392 | 3263 | 6.045 | 1.222 | 0.0247 | 0.1872 | 1.1089 | 0.011
8258 | 1 | 1.1 | 130 | 224.5 | 234.9 | 6133.7 | 23.3 | 68.6 | 3.5 | 7.5 | 0 | 7.5 | 489 | 2465 | 5.954 | 0.728 | 0.0338 | 0.1651 | 0.1417 | 0.01
10209 | 0.1 | 2 | 130 | 235.1 | 237.5 | 6195.9 | 27 | 78.1 | 5 | 3.9 | 0 | 5.3 | 709.7 | 2704 | 5.772 | 0.468 | 0.0403 | 0.143 | 0.8593 | 0.012
6093 | 0 | 3 | 128 | 227.3 | 227.3 | 5495.9 | 24.9 | 74.4 | 4.1 | 4 | 0 | 6.4 | 163 | 2958 | 5.7856 | 0.8704 | 0.02304 | 0.14848 | 0.22272 | 0.013
10822 | 1 | 1.1 | 130 | 233.7 | 247.7 | 5191.2 | 19.8 | 83.5 | 1.5 | 6.6 | 0 | 8.5 | 799.8 | 4878 | 6.071 | 1.43 | 0.0182 | 0.1599 | 1.1557 | 0.016
13129 | 1.8 | 0 | 102 | 129.8 | 213.7 | 5356.2 | 11.1 | 13 | 5.5 | 2.6 | 0 | 0 | 199 | 1058 | 4.5594 | 0.4488 | 0.02244 | 0.11118 | 0.1224 | 0.007
9294 | 0 | 3 | 130 | 181.7 | 224.7 | 5324.3 | 26.2 | 23.1 | 4.7 | 1.9 | 0 | 3.8 | 1198 | 2107 | 5.772 | 0.533 | 0.0299 | 0.1274 | 0.2782 | 0.019
9821 | 1.6 | 1.2 | 141 | 230.9 | 248.3 | 6322.8 | 27.6 | 62.3 | 6.2 | 1.4 | 0 | 5.8 | 516.4 | 2168 | 6.4014 | 0.7191 | 0.03243 | 0.16074 | 0.74871 | 0.011
9293 | 0 | 2 | 140 | 223.7 | 236.3 | 6816.6 | 7.4 | 45.3 | 6.2 | 1.4 | 0 | 4.5 | 1409.5 | 1748 | 6.216 | 0.574 | 0.0322 | 0.1372 | 0.2996 | 0.016
1617 | 0 | 3 | 135 | 205 | 232.2 | 6329.8 | 29.9 | 40.1 | 4.6 | 3.5 | 0 | 4.9 | 729.7 | 2465 | 6.237 | 0.891 | 0.02835 | 0.18765 | 1.93995 | 0.018
464 | 0 | 2.9 | 125 | 225.4 | 217.3 | 6373.6 | 29 | 70.9 | 5 | 6 | 0.1 | 6.5 | 555.3 | 3972 | 5.6875 | 0.6625 | 0.02375 | 0.1625 | 1.30875 | 0.013
7032 | 2.2 | 0 | 130 | 227.7 | 225.2 | 5978.8 | 29.5 | 65.4 | 6.2 | 0 | 0 | 6.9 | 1181.2 | 2715 | 5.915 | 0.676 | 0.0325 | 0.1456 | 0.4342 | 0.01
7170 | 0 | 3.2 | 131 | 199.6 | 212.3 | 5413.6 | 26.5 | 42.3 | 3 | 6.1 | 0 | 5.2 | 340 | 1843 | 5.9867 | 0.7074 | 0.02096 | 0.14148 | 0.68644 | 0.015
12760 | 0 | 2 | 142 | 231.3 | 201.3 | 5227 | 27.4 | 62.2 | 5.4 | 3 | 0 | 5.5 | 327 | 3269 | 6.5888 | 0.8378 | 0.02982 | 0.18744 | 0.31666 | 0.022
1445 | 0 | 3.6 | 132 | 212.1 | 203.1 | 6608.6 | 48.3 | 31.9 | 7.4 | 1.9 | 2 | 4.2 | 257 | 1463 | 5.9796 | 0.6732 | 0.03828 | 0.18348 | 0.858 | 0.013
7459 | 1 | 2 | 132 | 233.2 | 239.7 | 5235.5 | 34.5 | 66.9 | 5 | 3 | 0 | 8 | 658.5 | 3357 | 5.9796 | 0.66 | 0.03036 | 0.15708 | 0.6072 | 0.008
6386 | 1 | 2 | 119 | 231.7 | 225.6 | 5504.2 | 25.9 | 84.2 | 5.1 | 2.9 | 0 | 5 | 631.5 | 3681 | 5.4502 | 0.8211 | 0.0238 | 0.13447 | 0.45934 | 0.01
1356 | 0 | 2.4 | 136 | 228.4 | 235.4 | 7413.8 | 15.7 | 49.5 | 9.8 | 0 | 0 | 4.1 | 198.6 | 2575 | 6.324 | 0.9248 | 0.0272 | 0.20128 | 0.8432 | 0.009
12495 | 1.2 | 2.1 | 140 | 224.2 | 219 | 6613.8 | 31.6 | 50.7 | 5.7 | 3 | 0 | 6.8 | 135 | 2392 | 6.216 | 0.518 | 0.042 | 0.182 | 0.196 | 0.011
2100 | 0 | 3.9 | 136 | 219.3 | 213 | 7519.4 | 38.9 | 44.9 | 10.9 | 8.1 | 0 | 4.3 | 129 | 2433 | 6.46 | 3.2504 | 0.01224 | 0.15368 | 1.36544 | 0.013
13414 | 0 | 3 | 120 | 239.3 | 227.1 | 5801.5 | 28.2 | 88.5 | 5.6 | 5.1 | 0 | 7 | 474 | 3329 | 5.268 | 0.444 | 0.0288 | 0.1272 | 0.1308 | 0.008
6333 | 0.1 | 1.7 | 120 | 217.6 | 231.3 | 4751.8 | 24.9 | 72.7 | 3.7 | 5.8 | 0 | 7.3 | 0 | 3696 | 5.472 | 0.708 | 0.0204 | 0.1308 | 0.4884 | 0.01
9344 | 0 | 1.9 | 133 | 225.4 | 206.4 | 6524.1 | 28.8 | 61.5 | 2.5 | 6.1 | 0 | 6.2 | 437 | 2233 | 5.9717 | 0.5719 | 0.03724 | 0.14098 | 0.26068 | 0.014
11954 | 1.2 | 1 | 130 | 226.4 | 239.4 | 6831.4 | 9.9 | 59.2 | 3.8 | 1.9 | 1 | 5.4 | 616.1 | 2744 | 5.928 | 0.715 | 0.0169 | 0.1534 | 0.1807 | 0.007
12337 | 0 | 2.1 | 137 | 235.7 | 241.6 | 5221.8 | 27.1 | 67.6 | 4 | 6.9 | 0 | 8 | 882 | 2868 | 6.0691 | 0.5617 | 0.02603 | 0.16166 | 0.35072 | 0.011
7806 | 0 | 2 | 168 | 229.7 | 213.7 | 8584 | 43.5 | 15.7 | 12.4 | 0 | 0 | 1.3 | 103 | 1125 | 7.9128 | 2.52 | 0.01848 | 0.23016 | 0.33432 | 0.007
3723 | 0 | 2.9 | 130 | 230.3 | 242.5 | 5910 | 28.3 | 72 | 5.8 | 6 | 0 | 8.2 | 987 | 3750 | 5.889 | 0.533 | 0.0637 | 0.1638 | 0.9022 | 0.009
1654 | 0 | 0 | 161 | 269.7 | 220.8 | 7893.9 | 9 | 63.1 | 7 | 4 | 0 | 10 | 401.5 | 4174 | 7.3094 | 0.7889 | 0.03703 | 0.21574 | 1.3363 | 0.009
3542 | 0.1 | 2.7 | 134 | 219.7 | 223.5 | 6243.3 | 23 | 63.1 | 2 | 6.9 | 0 | 5.4 | 446.1 | 2911 | 6.1104 | 0.7906 | 0.06566 | 0.18358 | 1.1323 | 0.023
3724 | 0 | 2 | 130 | 219.6 | 217.4 | 5191.5 | 21.6 | 68 | 3.4 | 4.3 | 0 | 7.1 | 1184.7 | 3199 | 5.837 | 0.559 | 0.0468 | 0.1534 | 1.0725 | 0.008
10330 | 1 | 2 | 130 | 240.6 | 228.4 | 5404.3 | 3.6 | 75.5 | 5 | 4 | 0 | 6 | 351 | 3627 | 5.863 | 0.585 | 0.026 | 0.1521 | 1.0647 | 0.008
1404 | 0 | 3.1 | 126 | 232 | 220.7 | 6223.8 | 21.9 | 84.4 | 4.5 | 5.3 | 0 | 6.5 | 19.8 | 3273 | 5.922 | 2.3562 | 0.02646 | 0.16884 | 0.97272 | 0.013
7619 | 0.1 | 2.8 | 141 | 220.4 | 216.7 | 6114.6 | 35.8 | 43.9 | 6.1 | 4.9 | 0 | 5.8 | 279 | 2918 | 6.5424 | 1.1562 | 0.03525 | 0.15651 | 0.7191 | 0.009
7878 | 1 | 1.9 | 139 | 232.3 | 197 | 6797.4 | 38.2 | 52.8 | 8 | 8 | 0 | 8.8 | 1019 | 2518 | 6.4357 | 1.4734 | 0.03058 | 0.17792 | 0.19182 | 0.011
9857 | 0 | 0.4 | 102 | 133.8 | 224.9 | 5552.9 | 17.3 | 14.9 | 8.2 | 3.1 | 0 | 0 | 265.5 | 897 | 4.7022 | 0.7038 | 0.02652 | 0.11526 | 0.61506 | 0.006
10799 | 0 | 2.3 | 131 | 232.6 | 238.8 | 5475.7 | 28.2 | 73.1 | 6.1 | 3 | 0 | 6.9 | 149.8 | 3667 | 6.1439 | 1.8078 | 0.01834 | 0.16768 | 1.2052 | 0.009
7508 | 0 | 2.7 | 130 | 218.9 | 235.2 | 5805.1 | 29.1 | 59.8 | 5.1 | 4 | 0 | 5.3 | 446 | 3034 | 6.019 | 1.066 | 0.0273 | 0.1404 | 0.7332 | 0.006
8879 | 0 | 0 | 172 | 272.1 | 206.2 | 10194.4 | 24 | 42.9 | 8.8 | 3 | 1 | 5.3 | 358 | 1533 | 7.9292 | 1.5308 | 0.03784 | 0.20124 | 0.20296 | 0.009
34 | 1.3 | 2.3 | 128 | 218.6 | 216 | 6062.2 | 25.9 | 64.7 | 7.8 | 5 | 0 | 10.6 | 286 | 4157 | 5.9264 | 0.96 | 0.01792 | 0.1728 | 1.13792 | 0.008
3396 | 0.1 | 1.9 | 132 | 216.6 | 249.4 | 5416.6 | 3.6 | 47.7 | 2.5 | 6.3 | 0 | 6.1 | 106.1 | 2838 | 6.0192 | 0.7392 | 0.04224 | 0.16104 | 0.40788 | 0.009
1813 | 0 | 3.3 | 130 | 207.7 | 191.2 | 6623.4 | 28.6 | 49.2 | 6.3 | 1.4 | 0 | 4.9 | 198 | 2440 | 5.811 | 0.351 | 0.0442 | 0.182 | 0.9191 | 0.024
6384 | 1 | 2.1 | 130 | 234.4 | 221.9 | 6882.2 | 11.6 | 62.5 | 9.3 | 3 | 0 | 7.8 | 0.3 | 2823 | 5.902 | 0.689 | 0.026 | 0.1456 | 0.5174 | 0.007
9541 | 1 | 0 | 131 | 233.2 | 237.3 | 5427.1 | 23.5 | 79 | 2.5 | 5.9 | 0.2 | 9.9 | 1023 | 2663 | 6.0915 | 0.8253 | 0.03144 | 0.15327 | 0.1834 | 0.011
12045 | 1 | 0.5 | 159 | 228.4 | 238.9 | 7915.8 | 40.7 | 25.4 | 7.5 | 2.2 | 0 | 1.6 | 111.6 | 2130 | 7.3776 | 1.9875 | 0.02703 | 0.20829 | 0.45474 | 0.006
11811 | 1.6 | 1 | 138 | 217.7 | 238.1 | 7043.8 | 29.1 | 46.9 | 2.9 | 4.2 | 0 | 4 | 417 | 2177 | 6.1686 | 0.6072 | 0.03036 | 0.15042 | 0.1656 | 0.013
8747 | 1 | 1 | 130 | 230.2 | 222.4 | 6126.7 | 27.7 | 72.1 | 3 | 4.5 | 0 | 7.8 | 559.6 | 2707 | 5.915 | 0.741 | 0.0377 | 0.1469 | 0.1066 | 0.015
3444 | 0 | 2.3 | 132 | 221.1 | 245.4 | 5353.8 | 23.9 | 65.2 | 2.6 | 4.5 | 0 | 6 | 361.9 | 3248 | 5.8476 | 0.5016 | 0.0528 | 0.17292 | 0.48972 | 0.007
1642 | 0 | 1.5 | 102 | 138 | 233.9 | 5713.4 | 15.9 | 20.1 | 7.8 | 2.2 | 0 | 0 | 99.8 | 2751 | 4.743 | 1.0302 | 0.01122 | 0.14382 | 1.3056 | 0.01
688 | 0 | 3 | 130 | 223.8 | 237.7 | 6256.6 | 12.8 | 50.7 | 6.2 | 2.8 | 0 | 4 | 105.1 | 3511 | 5.72 | 0.351 | 0.0559 | 0.1755 | 0.5642 | 0.007
9169 | 0 | 2.7 | 168 | 215.2 | 237.7 | 8142.2 | 41.7 | 3 | 9.3 | 0 | 0 | 0 | 366 | 526 | 7.56 | 0.8232 | 0.0504 | 0.16296 | 0.34104 | 0.018
230 | 0.2 | 2 | 131 | 226.4 | 240.7 | 6757.8 | 4.4 | 60.6 | 5.8 | 3.5 | 0 | 4.8 | 869.5 | 3236 | 5.9081 | 0.4454 | 0.04061 | 0.16506 | 0.91307 | 0.01
9911 | 1.4 | 1.7 | 136 | 242.7 | 211 | 7154 | 12.6 | 64.6 | 5.5 | 1.1 | 0 | 3.3 | 585.2 | 2774 | 6.1472 | 0.6392 | 0.05712 | 0.15912 | 0.77928 | 0.021
12377 | 1 | 0 | 163 | 225.6 | 204 | 9862.2 | 37.1 | 21.8 | 11.6 | 0 | 0 | 1 | 374.1 | 723 | 7.4491 | 0.9943 | 0.02608 | 0.1956 | 0.43684 | 0.013
12843 | 0 | 2.5 | 160 | 207.7 | 214 | 8387.3 | 38.4 | 6.5 | 10.8 | 0 | 0 | 0 | 108 | 384 | 7.312 | 1.056 | 0.0656 | 0.2 | 0.3168 | 0.007
5317 | 0 | 3.3 | 118 | 209.9 | 239.1 | 4881.2 | 21.6 | 70.1 | 3.2 | 5 | 0 | 5.8 | 864 | 2833 | 5.3218 | 0.531 | 0.03658 | 0.15576 | 0.90152 | 0.01
11034 | 0.6 | 0 | 100 | 133.6 | 247.7 | 5388.8 | 19.8 | 14 | 7.8 | 2.6 | 0 | 0 | 477.6 | 2466 | 4.51 | 0.47 | 0.028 | 0.108 | 0.8 | 0.018
13338 | 1.1 | 2.2 | 145 | 199.9 | 199.9 | 6035 | 35 | 18 | 7.2 | 1.1 | 0 | 3.7 | 60 | 1964 | 6.7425 | 0.986 | 0.0203 | 0.1914 | 0.1914 | 0.008
9115 | 1.5 | 0 | 131 | 234.8 | 217.4 | 5807.4 | 14.7 | 58.9 | 3.4 | 2.2 | 0 | 8 | 938.6 | 2849 | 5.9867 | 0.7205 | 0.02358 | 0.15327 | 0.31833 | 0.007
10481 | 1 | 2 | 130 | 218.2 | 243.4 | 5780.9 | 23.6 | 64.6 | 3.8 | 2.5 | 0 | 6 | 1118 | 3446 | 5.746 | 0.416 | 0.0442 | 0.1456 | 0.6812 | 0.011
107 | 0.8 | 3.1 | 146 | 219.1 | 215.7 | 6270.1 | 31.5 | 41.8 | 4.5 | 4.3 | 0 | 4.5 | 145 | 2895 | 6.5846 | 0.6862 | 0.04088 | 0.15768 | 1.168 | 0.011
11799 | 0 | 2.3 | 130 | 228.3 | 207.1 | 6133 | 26.5 | 72 | 5.1 | 2.5 | 0 | 7 | 823 | 3404 | 5.7875 | 0.5481 | 0.02884 | 0.14812 | 0.14933 | 0.01
11602 | 0 | 1.9 | 160 | 220.2 | 243.2 | 8445.2 | 38.9 | 21.3 | 9.5 | 0.5 | 0.2 | 2.6 | 58 | 1774 | 7.328 | 0.96 | 0.0464 | 0.2048 | 1.1344 | 0.01
3498 | 0.8 | 1.8 | 140 | 229.5 | 218.4 | 5960.4 | 29.8 | 60.1 | 4.5 | 5 | 0 | 7.3 | 517 | 3504 | 6.412 | 0.966 | 0.0658 | 0.1554 | 1.113 | 0.012
7536 | 1 | 0.9 | 131 | 220.3 | 228 | 5548.2 | 23.8 | 65.9 | 5.4 | 5.6 | 1 | 5.8 | 907.9 | 3190 | 5.9343 | 0.7205 | 0.03275 | 0.13231 | 0.64845 | 0.018
3199 | 0 | 2.8 | 131 | 225.4 | 246 | 5371.8 | 12.6 | 49.4 | 4.5 | 2.1 | 0 | 4.5 | 345.3 | 3306 | 6.1177 | 1.1266 | 0.03275 | 0.15196 | 0.47291 | 0.012
10289 | 0.9 | 1.7 | 110 | 219.8 | 217.1 | 4184.3 | 59.1 | 50.7 | 6.2 | 5.6 | 2.6 | 7 | 169 | 2438 | 4.928 | 0.429 | 0.0242 | 0.1221 | 0.7161 | 0.009
9533 | 0.9 | 1.3 | 128 | 219.2 | 209.7 | 5561.6 | 24.3 | 66.5 | 2.7 | 5.5 | 0 | 9.2 | 1100 | 3186 | 5.568 | 0.3456 | 0.07168 | 0.15616 | 0.17024 | 0.007
6949 | 2 | 0 | 121 | 225.1 | 239.4 | 5254.9 | 0.8 | 72.3 | 3 | 3 | 0 | 10 | 1078.1 | 3903 | 5.4934 | 0.6897 | 0.03267 | 0.14399 | 0.44044 | 0.004
11880 | 1.2 | 1.1 | 138 | 220.9 | 238.9 | 7483.2 | 33.1 | 46.8 | 4.3 | 5.5 | 0 | 3.9 | 484.7 | 2059 | 6.1686 | 0.6072 | 0.03036 | 0.15042 | 0.1656 | 0.014
7628 | 0 | 2 | 130 | 228.6 | 206.1 | 6247.5 | 29.4 | 69.5 | 4 | 7.4 | 0 | 8 | 210.3 | 2907 | 5.889 | 0.65 | 0.0429 | 0.1469 | 0.6357 | 0.013
12755 | 1 | 2 | 131 | 228.1 | 231.6 | 5905.9 | 1.7 | 65.3 | 6 | 1.9 | 0 | 7 | 380.9 | 2394 | 6.1439 | 1.2445 | 0.02096 | 0.17947 | 0.30392 | 0.013
11043 | 0 | 2.1 | 112 | 212.3 | 199.6 | 4931.3 | 40.7 | 59.3 | 5.7 | 3.1 | 4 | 5 | 452 | 3193 | 5.0512 | 0.5264 | 0.03136 | 0.12096 | 0.896 | 0.009
177 | 0 | 3 | 128 | 211.8 | 249.8 | 6647.4 | 7.9 | 45.9 | 9.5 | 3 | 0 | 4 | 59.8 | 3925 | 5.7728 | 0.6016 | 0.03584 | 0.13824 | 1.024 | 0.009
8491 | 1 | 0.6 | 131 | 233.3 | 230.4 | 6490.8 | 1 | 71.4 | 5.9 | 2.9 | 0 | 6.7 | 466.2 | 2595 | 6.0129 | 0.9039 | 0.05109 | 0.16768 | 0.18995 | 0.013
7086 | 0.1 | 2.5 | 132 | 240.8 | 220.2 | 5479.8 | 2.6 | 76.2 | 4.6 | 3.8 | 0 | 5.5 | 743.8 | 2437 | 5.9928 | 0.6336 | 0.03168 | 0.132 | 0.59004 | 0.005
11757 | 1.6 | 0.4 | 139 | 214.1 | 218.6 | 6483.5 | 25.6 | 46.3 | 2.5 | 4.1 | 0 | 4.8 | 678 | 2200 | 6.2133 | 0.6116 | 0.03058 | 0.15151 | 0.1668 | 0.021
10751 | 1 | 2.1 | 131 | 242.8 | 247.4 | 5288.2 | 23 | 89.1 | 3.1 | 5.8 | 0 | 6.5 | 246.7 | 4261 | 5.9212 | 0.6419 | 0.03275 | 0.15458 | 0.98643 | 0.009
10996 | 0 | 2 | 130 | 219.5 | 206.9 | 5894.4 | 27.1 | 62.5 | 5.9 | 3.9 | 0 | 7.7 | 673 | 3010 | 5.876 | 0.598 | 0.0572 | 0.1456 | 0.9217 | 0.018
7075 | 1 | 2 | 130 | 229.9 | 238.6 | 5827.8 | 9.1 | 60.7 | 5 | 2 | 0 | 8 | 590 | 3368 | 5.954 | 0.858 | 0.0221 | 0.1404 | 0.6994 | 0.008
2928 | 0 | 3 | 129 | 229.5 | 250 | 5701.2 | 2.7 | 68.2 | 5 | 5 | 0 | 7 | 1178.7 | 3992 | 6.1146 | 1.6899 | 0.01032 | 0.15738 | 2.42778 | 0.01
8711 | 0.4 | 1.2 | 135 | 223.7 | 222.7 | 6127.9 | 3 | 55.7 | 5.5 | 2.7 | 1 | 4.1 | 554.1 | 2173 | 6.237 | 1.08 | 0.0243 | 0.1647 | 0.12285 | 0.009
2177 | 0.1 | 2.6 | 133 | 231.1 | 226.8 | 6042.1 | 28.9 | 69.7 | 6.1 | 5.2 | 0 | 7.2 | 741 | 3664 | 6.251 | 2.8462 | 0.01729 | 0.18354 | 1.34862 | 0.008
7351 | 0.1 | 2.9 | 128 | 211.7 | 217.5 | 5551.8 | 24.5 | 58.8 | 4.3 | 3.3 | 0 | 5.3 | 391 | 2754 | 5.8496 | 0.7936 | 0.03712 | 0.14464 | 0.512 | 0.013
728 | 0 | 3.2 | 130 | 210.4 | 219.8 | 5559.2 | 30.1 | 50.6 | 4.6 | 5.5 | 0 | 5.8 | 298 | 3575 | 6.0492 | 0.8232 | 0.03005 | 0.17563 | 0.62686 | 0.014
3234 | 0.1 | 3.6 | 130 | 230.8 | 238.9 | 6915.1 | 29.5 | 71.3 | 3.5 | 7.6 | 0 | 5.6 | 191 | 3217 | 6.058 | 1.066 | 0.0221 | 0.1469 | 0.4966 | 0.01
1586 | 0 | 3.3 | 130 | 232.8 | 222.8 | 5295.5 | 26 | 77.2 | 5.6 | 5.4 | 0 | 6.6 | 331 | 4350 | 5.863 | 0.585 | 0.0351 | 0.1911 | 1.196 | 0.014
11681 | 1.3 | 1 | 141 | 215.5 | 244.6 | 7612.1 | 12.9 | 33.3 | 6.7 | 1.2 | 2.3 | 2.7 | 222 | 1949 | 6.3027 | 0.6204 | 0.03102 | 0.15369 | 0.1692 | 0.012
5511 | 0 | 2.6 | 131 | 232.4 | 219.9 | 6056.7 | 0.5 | 60.8 | 5.5 | 4.5 | 0 | 7.6 | 339.9 | 3206 | 5.9605 | 0.4454 | 0.04323 | 0.16506 | 1.02573 | 0.007
12978 | 0 | 2.7 | 133 | 223.7 | 241 | 5523.2 | 28.6 | 58.8 | 5.9 | 1.7 | 0 | 5.7 | 503 | 2091 | 6.0382 | 0.665 | 0.05586 | 0.16891 | 0.2394 | 0.013
2041 | 0 | 3 | 169 | 239.5 | 214.9 | 8916.8 | 42.7 | 27.4 | 9 | 7 | 0 | 1 | 341.9 | 2026 | 7.5712 | 0.7943 | 0.03887 | 0.23491 | 1.4365 | 0.01
659 | 0 | 3 | 140 | 219.4 | 224.7 | 5831.5 | 36.7 | 43.1 | 5.7 | 3.8 | 0 | 6 | 709 | 2413 | 6.398 | 0.7 | 0.0462 | 0.1918 | 0.5082 | 0.017
10914 | 0 | 0 | 168 | 229.6 | 212.1 | 9452.8 | 41.9 | 19.6 | 12.8 | 0 | 0.4 | 1.9 | 273 | 839 | 7.6608 | 0.8904 | 0.03528 | 0.22008 | 1.37592 | 0.009
1267 | 0 | 2.6 | 167 | 226.8 | 211.8 | 8862.5 | 44.6 | 15.1 | 9.7 | 0.4 | 0 | 0.4 | 104 | 898 | 7.6653 | 1.0688 | 0.03841 | 0.23046 | 0.85337 | 0.014
12828 | 1 | 1.9 | 134 | 220.5 | 230.5 | 6193.5 | 32.7 | 51.5 | 5.9 | 1 | 0 | 5.1 | 741.3 | 2217 | 6.1774 | 0.8308 | 0.04824 | 0.16616 | 0.21842 | 0.012
11456 | 0 | 2 | 132 | 239.9 | 233.7 | 6864.7 | 29.5 | 78.9 | 5 | 5 | 0 | 3.5 | 2278.6 | 3151 | 6.0192 | 0.726 | 0.04224 | 0.16104 | 0.92268 | 0.022
252 | 0 | 0 | 170 | 269.8 | 222.7 | 8105.4 | 25.5 | 42.3 | 7 | 2.9 | 0 | 10 | 571.5 | 5509 | 7.871 | 1.275 | 0.0238 | 0.2295 | 1.5113 | 0.014
10661 | 1.9 | 0 | 100 | 100.2 | 242.7 | 271.2 | 20.9 | 27.6 | 3.3 | 5.8 | 0 | 0 | 384 | 3666 | 4.51 | 0.49 | 0.024 | 0.12 | 0.813 | 0.006
7484 | 0.8 | 2 | 129 | 230.8 | 234.2 | 5908.5 | 26.5 | 75.1 | 4.5 | 3.7 | 0 | 4.9 | 1116.4 | 2935 | 5.8179 | 0.645 | 0.0258 | 0.13287 | 0.71466 | 0.011
5464 | 0 | 4.7 | 134 | 219 | 219.6 | 5689 | 33.4 | 51.9 | 5.5 | 4.2 | 0 | 4.1 | 1273 | 3142 | 6.097 | 0.4556 | 0.04422 | 0.16884 | 1.04922 | 0.014
715 | 0.8 | 2.2 | 131 | 232.5 | 242.5 | 6172.2 | 26.6 | 75.1 | 4.7 | 4.5 | 0 | 5.6 | 318.1 | 3162 | 5.8033 | 0.3537 | 0.04716 | 0.17292 | 0.41658 | 0.009
8809 | 1 | 1.6 | 132 | 230 | 221.7 | 6754.4 | 10.7 | 57.3 | 3 | 4 | 0 | 7.8 | 700.1 | 2401 | 6.072 | 1.0956 | 0.033 | 0.15576 | 0.12144 | 0.014
1341 | 1.7 | 1.7 | 134 | 223.2 | 215.3 | 6151.8 | 3.9 | 55.2 | 4 | 4 | 0 | 5.5 | 15.5 | 2154 | 5.9362 | 0.335 | 0.0402 | 0.1809 | 0.86966 | 0.016
2750 | 0 | 3 | 153 | 233.7 | 224.6 | 7623.3 | 35.3 | 45 | 7.4 | 3.4 | 0 | 6 | 798.6 | 2785 | 7.0686 | 0.8874 | 0.04743 | 0.21573 | 1.3617 | 0.008
10952 | 0 | 2 | 133 | 225.4 | 248.7 | 7204.7 | 6.6 | 55.8 | 6 | 3.6 | 0 | 4.4 | 808.7 | 2479 | 6.0648 | 0.7182 | 0.02261 | 0.16093 | 1.04804 | 0.012
10149 | 0 | 2 | 132 | 223.6 | 230.1 | 6708.6 | 0.7 | 65.7 | 9.3 | 2 | 0 | 5.1 | 1106.9 | 2482 | 5.8872 | 0.5676 | 0.04488 | 0.15708 | 0.6864 | 0.009
777 | 1.1 | 2.1 | 129 | 225.3 | 229.1 | 5367.8 | 26.6 | 69.9 | 5 | 3.6 | 0 | 7.3 | 261 | 3650 | 5.8695 | 0.6063 | 0.02967 | 0.18189 | 0.5547 | 0.008
5617 | 0.1 | 0.1 | 126 | 230.7 | 232.3 | 5602.3 | 0.8 | 69.1 | 3 | 5.3 | 0.9 | 4.3 | 631.3 | 2460 | 5.6322 | 0.5796 | 0.0441 | 0.14238 | 0.7875 | 0.014
12967 | 0 | 2 | 130 | 234 | 233.4 | 7028.4 | 8.9 | 65.4 | 6.7 | 4 | 0 | 5.5 | 618.2 | 2400 | 5.941 | 0.689 | 0.0286 | 0.1651 | 0.2028 | 0.013
8769 | 1.4 | 2.2 | 130 | 230.1 | 242.6 | 6739.6 | 8 | 62.1 | 5.5 | 2 | 0 | 3.9 | 263.9 | 2025 | 5.889 | 0.663 | 0.0312 | 0.1625 | 0.1248 | 0.012
7091 | 0 | 2 | 121 | 221.7 | 244 | 6553.4 | 19.2 | 81.7 | 3.3 | 8.9 | 0 | 7.5 | 872 | 3095 | 5.5055 | 0.6292 | 0.0242 | 0.13431 | 0.49368 | 0.009
11233 | 0 | 1.9 | 130 | 219 | 210.3 | 5680 | 24.1 | 64.8 | 4.2 | 5.4 | 0 | 8.6 | 695 | 3343 | 5.928 | 0.715 | 0.0416 | 0.1586 | 0.9087 | 0.013
2175 | 0 | 2.2 | 136 | 209.7 | 201.1 | 6164.7 | 26.7 | 47.1 | 2.7 | 6.5 | 0 | 9.6 | 517 | 3917 | 6.324 | 1.4688 | 0.01496 | 0.19176 | 1.32328 | 0.008
10625 | 0 | 2 | 127 | 214.9 | 246.8 | 6292 | 31.2 | 56.7 | 4.5 | 2.5 | 0 | 5 | 1226 | 2956 | 5.6007 | 0.4191 | 0.05461 | 0.14224 | 0.79121 | 0.011
11983 | 1 | 2.1 | 170 | 225.3 | 210.5 | 9208.2 | 48 | 5.1 | 10.2 | 0.3 | 0 | 0 | 143 | 676 | 7.701 | 0.748 | 0.034 | 0.1904 | 0.1989 | 0.012
10689 | 0 | 1.8 | 141 | 225.9 | 239.2 | 7147 | 33.8 | 51.4 | 7.3 | 0.9 | 0 | 6.4 | 1491 | 2757 | 6.6129 | 2.0304 | 0.01974 | 0.1551 | 1.32963 | 0.01
12765 | 0 | 1.1 | 152 | 228.9 | 226.1 | 8299.5 | 20.7 | 37.6 | 6.7 | 0 | 0 | 3.2 | 163.6 | 944 | 7.0528 | 1.1552 | 0.02584 | 0.19 | 0.33896 | 0.016
6968 | 0 | 2.5 | 142 | 230 | 245.4 | 5523.7 | 23 | 61.8 | 4.1 | 4.9 | 0 | 6.5 | 1271.4 | 2844 | 6.4752 | 0.8236 | 0.03266 | 0.17608 | 0.60634 | 0.009
2020 | 0 | 2.6 | 131 | 211 | 196.3 | 6739.5 | 25.4 | 54.7 | 5.5 | 5.1 | 0 | 5.2 | 145 | 3366 | 6.1177 | 1.1004 | 0.02227 | 0.19126 | 1.32834 | 0.014
7855 | 0 | 2 | 153 | 223.5 | 235.2 | 7894.1 | 36.4 | 29.8 | 9 | 2 | 0 | 2.1 | 342.3 | 1903 | 7.0992 | 1.1934 | 0.06426 | 0.20961 | 0.20043 | 0.018
5315 | 0 | 3.1 | 121 | 219.6 | 222.4 | 5264 | 27.5 | 71.3 | 5.6 | 6.2 | 0 | 5.8 | 657 | 3092 | 5.5055 | 0.4114 | 0.03993 | 0.15246 | 0.94743 | 0.009
11336 | 0 | 2.2 | 130 | 210 | 215.3 | 5176.3 | 17.8 | 62.3 | 3.9 | 4.7 | 0 | 7.3 | 558 | 3331 | 5.863 | 0.611 | 0.0364 | 0.1404 | 1.04 | 0.01
7219 | 0 | 2.6 | 120 | 231.2 | 230.4 | 4944.4 | 25.7 | 85.3 | 4.8 | 3.6 | 0.6 | 6.8 | 1044.8 | 3407 | 5.4 | 0.552 | 0.024 | 0.1236 | 0.5832 | 0.009
12017 | 1.6 | 2.8 | 134 | 225.4 | 232.6 | 5976.1 | 27.2 | 62.4 | 6.3 | 3.3 | 0 | 6.5 | 512 | 2621 | 6.0568 | 0.4958 | 0.03082 | 0.15812 | 0.14338 | 0.006
10261 | 0 | 2.1 | 124 | 202 | 213.9 | 5368.8 | 26.1 | 51.9 | 5.3 | 3.7 | 0 | 7 | 528 | 2093 | 5.6668 | 0.7068 | 0.03348 | 0.13888 | 0.79484 | 0.014
10978 | 0 | 0 | 171 | 274.3 | 212.8 | 9055.4 | 73.5 | 0 | 8.5 | 1.7 | 0 | 8.1 | 265 | 3618 | 7.7976 | 0.9405 | 0.05472 | 0.20862 | 1.19529 | 0.018
7374 | 0.1 | 0 | 122 | 230.4 | 230.7 | 6124.9 | 10.6 | 68.2 | 6.3 | 1.6 | 0 | 6 | 411.4 | 3917 | 5.6364 | 1.2688 | 0.0305 | 0.12932 | 0.55388 | 0.011
2939 | 0 | 3.5 | 130 | 182.9 | 217.6 | 6846.5 | 32.3 | 20.2 | 7.7 | 2.5 | 1.8 | 3.1 | 535 | 1770 | 5.98 | 0.819 | 0.0273 | 0.1781 | 1.235 | 0.009
9215 | 0.9 | 1.5 | 139 | 228.7 | 210.4 | 5631.4 | 25.5 | 61.7 | 3.9 | 4.4 | 0 | 5.6 | 94 | 2713 | 6.1994 | 0.6255 | 0.0417 | 0.15151 | 0.31553 | 0.013
11733 | 0 | 2 | 146 | 224.9 | 203.3 | 6507.3 | 33.2 | 46.2 | 7.7 | 3.5 | 0 | 6.4 | 155 | 2656 | 6.5992 | 0.5402 | 0.03358 | 0.17228 | 0.15622 | 0.012
10652 | 0 | 2.6 | 134 | 209.5 | 233.6 | 6895.9 | 35.3 | 40.2 | 3.3 | 4.2 | 0 | 4.8 | 397 | 2305 | 6.03 | 0.6566 | 0.0402 | 0.16616 | 1.03582 | 0.008
11883 | 1.2 | 2.2 | 151 | 230.3 | 236.7 | 6481.1 | 37.9 | 39.4 | 3.4 | 5.6 | 0 | 6.9 | 106 | 3501 | 7.0215 | 1.0268 | 0.02114 | 0.19932 | 0.19932 | 0.012
12288 | 0 | 1.8 | 168 | 227.9 | 216.1 | 8170.2 | 30.7 | 26.2 | 7.9 | 0 | 0 | 2.8 | 427 | 1121 | 7.7112 | 1.0248 | 0.05544 | 0.1932 | 0.37632 | 0.016
839 | 1.3 | 2.5 | 131 | 236.4 | 226.8 | 5776.3 | 28.4 | 77.2 | 5.1 | 3.3 | 0 | 7.2 | 815 | 4536 | 5.7771 | 0.4061 | 0.03799 | 0.16506 | 0.77159 | 0.007
11166 | 1.1 | 1.4 | 139 | 229.7 | 242.9 | 6489.8 | 6 | 54.3 | 5.1 | 1.9 | 0 | 5.3 | 222.7 | 3350 | 6.2828 | 0.6394 | 0.06116 | 0.15568 | 0.98551 | 0.008
7945 | 1.6 | 0.9 | 170 | 238.3 | 228.5 | 8795 | 43.5 | 20.2 | 10.7 | 0.1 | 1.2 | 0.7 | 428.5 | 1433 | 7.803 | 1.122 | 0.0612 | 0.2091 | 0.2448 | 0.012
11711 | 0.8 | 1.3 | 140 | 219.9 | 215.7 | 6425.1 | 27.9 | 50 | 4 | 4 | 0.3 | 6.5 | 332 | 2659 | 6.258 | 0.616 | 0.0308 | 0.1526 | 0.168 | 0.01
9648 | 1.5 | 0 | 130 | 227 | 221.9 | 6102.3 | 12 | 55.1 | 3.8 | 2 | 0 | 8 | 866.8 | 2034 | 5.85 | 0.611 | 0.0338 | 0.1521 | 0.2158 | 0.01
2721 | 0 | 3 | 123 | 229.7 | 249.6 | 4308.1 | 22 | 84.6 | 5 | 5 | 0 | 7 | 717.1 | 5149 | 5.4243 | 0.3567 | 0.04428 | 0.18819 | 0.87084 | 0.008
12305 | 1.2 | 0.4 | 147 | 219.9 | 218.8 | 7817 | 37.5 | 32.6 | 3.1 | 3.3 | 0 | 4.9 | 869.5 | 1414 | 6.7767 | 0.8232 | 0.02793 | 0.15582 | 0.34104 | 0.026
9977 | 1.5 | 2.5 | 130 | 230.1 | 238.3 | 6040.3 | 31.4 | 68.2 | 6 | 2.5 | 0 | 7.5 | 935.5 | 2861 | 5.967 | 0.923 | 0.0247 | 0.1365 | 0.9516 | 0.009
11612 | 0.9 | 1 | 171 | 223.3 | 225 | 8677.3 | 37.2 | 14.6 | 7.5 | 0 | 0 | 1.3 | 547 | 539 | 7.9515 | 1.1628 | 0.02394 | 0.22572 | 0.22572 | 0.013
9531 | 1.1 | 1.9 | 136 | 230.4 | 206.6 | 5407.5 | 26.4 | 66.1 | 4.1 | 3.9 | 0 | 6 | 420 | 3091 | 6.1336 | 0.6392 | 0.034 | 0.15232 | 0.1768 | 0.01
10898 | 0.7 | 0.8 | 127 | 218.8 | 246.5 | 5011.1 | 1.3 | 65.5 | 4.3 | 3.3 | 0 | 7.4 | 781.7 | 4462 | 5.7658 | 0.4699 | 0.04318 | 0.14732 | 0.85852 | 0.008
12186 | 1.1 | 2.1 | 148 | 219.8 | 215.1 | 7725.5 | 32.5 | 36.4 | 8.7 | 1.2 | 0 | 4 | 436 | 1498 | 6.8228 | 1.0656 | 0.03404 | 0.1924 | 0.45436 | 0.011
8519 | 1.2 | 0 | 126 | 236.2 | 208 | 6115.9 | 21.3 | 86.3 | 2.9 | 10 | 0 | 8.1 | 260 | 3035 | 5.5944 | 0.4662 | 0.02772 | 0.16002 | 0.252 | 0.011
12601 | 0.6 | 0 | 151 | 230.3 | 221.8 | 7647.7 | 11.5 | 41 | 7.4 | 1 | 0.6 | 5.4 | 776.6 | 1834 | 6.8856 | 0.9362 | 0.03171 | 0.18724 | 0.17214 | 0.012
12049 | 1 | 2 | 145 | 219.8 | 227 | 6927 | 27.1 | 44.9 | 7.3 | 2.1 | 0 | 8.2 | 398 | 1919 | 6.728 | 1.8125 | 0.02465 | 0.18995 | 0.4147 | 0.01
8284 | 2.1 | 0 | 127 | 214.9 | 211.8 | 5494 | 21.3 | 64.5 | 2.2 | 6 | 0 | 9.8 | 172 | 3020 | 5.7785 | 0.762 | 0.03937 | 0.1651 | 0.14732 | 0.011
8939 | 0.9 | 1.3 | 130 | 231.2 | 237.1 | 5496.4 | 24.2 | 74.4 | 2.7 | 6 | 0 | 6.7 | 327 | 3500 | 6.019 | 1.43 | 0.0247 | 0.1495 | 0.1768 | 0.007
8319 | 1.054712e-15 | 0 | 170 | 233.7 | 220.6 | 10132.4 | 47.4 | 16.1 | 10.1 | 0.2 | 0 | 1.9 | 406 | 696 | 7.786 | 1.241 | 0.0289 | 0.2261 | 0.2363 | 0.009
8341 | 2 | 0 | 125 | 210.3 | 220.4 | 6820.2 | 28.1 | 53.6 | 6.5 | 4 | 0 | 5.8 | 473 | 2509 | 5.6675 | 0.6325 | 0.038 | 0.16075 | 0.13275 | 0.005
11902 | 1 | 2 | 130 | 235.3 | 249.4 | 5803.9 | 24 | 78.3 | 4.1 | 4 | 0 | 7 | 463.7 | 3832 | 5.707 | 0.481 | 0.0312 | 0.1378 | 0.1417 | 0.011
6436 | 1.1 | 0 | 130 | 220.2 | 222 | 5752.4 | 26.2 | 63.6 | 2.1 | 5 | 0 | 8.1 | 734 | 2724 | 5.993 | 0.728 | 0.026 | 0.156 | 0.6123 | 0.019
7359 | 0 | 2 | 105 | 216.3 | 239.1 | 4578.4 | 17.5 | 94.3 | 2.8 | 6 | 0 | 5 | 147.6 | 2917 | 4.7565 | 0.546 | 0.03255 | 0.11235 | 0.40425 | 0.009
2874 | 0 | 3.3 | 126 | 235.8 | 219.2 | 6372.8 | 30.8 | 79.4 | 7.6 | 2.9 | 0 | 5 | 140 | 4389 | 5.9724 | 1.6506 | 0.01008 | 0.15372 | 2.37132 | 0.01
8164 | 2 | 0 | 130 | 238.5 | 215.7 | 7268.8 | 10 | 64.7 | 5 | 5 | 0 | 5 | 577.5 | 3239 | 5.941 | 0.728 | 0.026 | 0.1586 | 0.1859 | 0.013
1902 | 0 | 3 | 132 | 221 | 247.7 | 6307.6 | 9.6 | 49.8 | 7.1 | 4.3 | 0 | 1.8 | 278.2 | 2724 | 6.0984 | 0.8052 | 0.03564 | 0.19008 | 1.04148 | 0.01
7802 | 1.5 | 2 | 142 | 239.7 | 244.6 | 6835.8 | 34.4 | 61.1 | 5.2 | 3.5 | 0 | 4.4 | 574.6 | 2721 | 6.613 | 1.7018 | 0.02356 | 0.17408 | 0.2422 | 0.017
7440 | 0.1 | 1.2 | 136 | 225.4 | 238.4 | 6635.5 | 13.8 | 44.5 | 4.6 | 1.6 | 0 | 5.7 | 740.2 | 2621 | 6.0792 | 0.5168 | 0.04352 | 0.1564 | 0.55896 | 0.012
8614 | 1 | 1.8 | 130 | 230.4 | 221.7 | 6358.6 | 3.5 | 65.7 | 4 | 4.1 | 0 | 8.2 | 549.6 | 3244 | 5.876 | 0.65 | 0.0364 | 0.1547 | 0.1703 | 0.005
2752 | 0.3 | 3 | 132 | 229.4 | 250 | 5357.7 | 29.6 | 67.9 | 4.7 | 3.2 | 0 | 5.6 | 1322.3 | 4505 | 5.808 | 0.2904 | 0.04356 | 0.18876 | 1.46916 | 0.015
1785 | 0 | 3 | 132 | 210.2 | 203.4 | 5549.9 | 27.9 | 50.1 | 4.4 | 3.8 | 0 | 6.8 | 201 | 3978 | 5.9928 | 0.6864 | 0.03168 | 0.18876 | 1.24212 | 0.008
9568 | 1 | 0 | 144 | 220.3 | 213.7 | 6048.2 | 24.9 | 48.8 | 2.8 | 4 | 0 | 8.1 | 760 | 2039 | 6.48 | 0.7488 | 0.04176 | 0.16416 | 0.23472 | 0.015
7153 | 1.1 | 2 | 125 | 210.3 | 241.4 | 5370.5 | 20.7 | 64.4 | 3.4 | 4.5 | 0 | 6.7 | 1170 | 3016 | 5.725 | 0.8625 | 0.025 | 0.13625 | 0.57625 | 0.009
5823 | 0 | 2.9 | 130 | 228.7 | 234 | 5978.6 | 1 | 72.7 | 4 | 5.5 | 0 | 6.7 | 627.2 | 2584 | 5.993 | 0.871 | 0.0273 | 0.1417 | 0.3835 | 0.008
9535 | 1.1 | 1.5 | 119 | 219.7 | 210.2 | 4857.4 | 22 | 78.9 | 3.9 | 4.5 | 0 | 8.5 | 808 | 2902 | 5.3193 | 0.5236 | 0.03094 | 0.13804 | 0.15232 | 0.01
2800 | 0 | 3.2 | 125 | 218.4 | 233.7 | 6571.7 | 25.9 | 67.4 | 4.2 | 6.5 | 0 | 5.8 | 1 | 3922 | 5.5875 | 0.4375 | 0.0525 | 0.1625 | 1.18875 | 0.009
13073 | 0.4 | 2.2 | 132 | 231 | 232.9 | 6619.7 | 29.9 | 65.8 | 5 | 3.6 | 0 | 4.8 | 254.6 | 2274 | 6.138 | 1.1616 | 0.02904 | 0.15972 | 0.22308 | 0.009
11547 | 0 | 2 | 135 | 226.1 | 248.4 | 6352.5 | 27.5 | 63.6 | 5.4 | 3.5 | 0 | 7 | 1014 | 3833 | 6.2235 | 1.0395 | 0.027 | 0.1485 | 1.16235 | 0.012
3790 | 0 | 2.2 | 141 | 219.4 | 230.9 | 5971 | 31.9 | 46.4 | 6.4 | 2.6 | 0 | 5.8 | 772 | 3062 | 6.5565 | 0.4653 | 0.03807 | 0.17484 | 1.06314 | 0.011
11363 | 0 | 2.5 | 132 | 211.1 | 225 | 5576 | 29.2 | 50 | 5.1 | 3.7 | 0 | 6.7 | 324 | 2977 | 6.0456 | 0.792 | 0.03828 | 0.16896 | 0.93588 | 0.007
9422 | 1 | 0 | 140 | 222.7 | 210.7 | 6615 | 27.9 | 51.7 | 4.7 | 3.5 | 0 | 6.6 | 455.4 | 2867 | 6.426 | 1.162 | 0.0224 | 0.161 | 0.2688 | 0.023
13170 | 0 | 0 | 131 | 219.8 | 215.4 | 5490.7 | 17.8 | 69.1 | 4.8 | 5.4 | 0 | 7.9 | 303 | 2548 | 5.7771 | 0.5633 | 0.02489 | 0.1703 | 0.18471 | 0.014
3517 | 0 | 2.4 | 129 | 226.9 | 217.7 | 5698.3 | 28.1 | 70.3 | 4.4 | 5.8 | 0 | 7.7 | 703.1 | 3460 | 5.9211 | 1.0062 | 0.0387 | 0.18318 | 1.10295 | 0.018
12158 | 1.6 | 1.2 | 150 | 200.4 | 197.1 | 7800.7 | 30.5 | 19.8 | 3.9 | 2.2 | 0 | 1 | 218.1 | 1118 | 6.87 | 0.9 | 0.0435 | 0.1695 | 0.321 | 0.015
9690 | 1.4 | 0 | 152 | 225.3 | 223.2 | 6356.4 | 30.3 | 42.7 | 3.1 | 3.6 | 0 | 4.7 | 486 | 2155 | 6.84 | 0.6536 | 0.038 | 0.1824 | 0.28272 | 0.009
1669 | 0 | 3 | 140 | 140.1 | 249.5 | 0 | 23.3 | 56.5 | 4 | 5 | 0 | 7 | 144.4 | 4720 | 6.524 | 1.022 | 0.0252 | 0.2016 | 1.736 | 0.015
11945 | 0.1 | 2.1 | 132 | 227.2 | 241.6 | 5556.2 | 29.6 | 65.4 | 5.5 | 3.5 | 0 | 8.3 | 39 | 4198 | 5.8212 | 0.5676 | 0.02508 | 0.1716 | 0.18612 | 0.005
2582 | 0 | 3.2 | 131 | 229.9 | 241.5 | 5439.4 | 1.1 | 57.4 | 6 | 4.1 | 0 | 6.8 | 1063.7 | 4827 | 6.0784 | 0.9956 | 0.03144 | 0.19388 | 1.15411 | 0.008
11417 | 1.5 | 1 | 132 | 233.3 | 236.2 | 6870.1 | 21.1 | 50.4 | 4.5 | 4.2 | 0 | 5.3 | 2824.1 | 3213 | 6.1116 | 0.99 | 0.01848 | 0.1782 | 1.17348 | 0.015
2945 | 0 | 0 | 132 | 227.2 | 243.8 | 8349.5 | 34.4 | 60.4 | 5.8 | 6.9 | 0 | 6.6 | 350 | 3923 | 6.1776 | 1.4784 | 0.02772 | 0.1584 | 1.3068 | 0.007
12475 | 0 | 2 | 170 | 216.2 | 231.9 | 9375.4 | 39 | 4.1 | 9.2 | 0 | 0 | 0 | 42.4 | 189 | 7.735 | 0.935 | 0.0493 | 0.1955 | 0.3145 | 0.016
10508 | 0 | 2 | 171 | 244 | 238.2 | 9923.5 | 46.8 | 26.2 | 9.4 | 1.6 | 0 | 0 | 589.6 | 943 | 7.5411 | 0.4959 | 0.0684 | 0.20349 | 0.89604 | 0.018
2941 | 0 | 4 | 151 | 215.1 | 239.9 | 8772.4 | 43.6 | 20.8 | 8.7 | 0.8 | 0 | 4.1 | 194 | 2350 | 7.0668 | 1.2835 | 0.02114 | 0.19026 | 2.29218 | 0.006
12597 | 1.1 | 1 | 151 | 220.1 | 210 | 7803.2 | 39.7 | 26.5 | 9.1 | 0 | 1.1 | 2.1 | 397.8 | 1238 | 6.8705 | 0.8607 | 0.03171 | 0.20536 | 0.18271 | 0.014
9853 | 0 | 2.3 | 131 | 215.9 | 228.6 | 6297.7 | 28.1 | 56.8 | 5.7 | 2.9 | 0 | 6.7 | 675.7 | 2612 | 6.0391 | 0.9039 | 0.03406 | 0.14803 | 0.78993 | 0.013
6071 | 1.6 | 0.6 | 141 | 234.8 | 243.8 | 6763.4 | 14.6 | 49.6 | 5.2 | 2.2 | 0 | 5.4 | 670.6 | 2177 | 6.5001 | 1.0716 | 0.03384 | 0.17202 | 0.22983 | 0.014
12780 | 1 | 1.6 | 130 | 224.4 | 199.1 | 6391.2 | 26.9 | 64.1 | 5.1 | 2.2 | 0 | 5.9 | 423.5 | 2143 | 5.785 | 0.442 | 0.0299 | 0.1573 | 0.2418 | 0.012
10370 | 0 | 0 | 134 | 232.1 | 249.8 | 4800.2 | 30.9 | 67.2 | 4.9 | 6.1 | 0 | 10 | 1544.5 | 4669 | 6.1908 | 1.1256 | 0.02278 | 0.16214 | 1.10148 | 0.009
10871 | 0.1 | 1.7 | 130 | 232.7 | 246.7 | 4905.2 | 4.5 | 68.5 | 2.6 | 5.5 | 0 | 6.2 | 923.9 | 4437 | 5.811 | 0.468 | 0.0325 | 0.1612 | 0.9958 | 0.008
6484 | 0 | 0 | 129 | 207 | 213.4 | 6034.4 | 22.7 | 55.7 | 3.8 | 7.8 | 0 | 7.5 | 759 | 3019 | 5.8437 | 0.6579 | 0.02064 | 0.14706 | 0.50181 | 0.01
10727 | 0 | 2.6 | 131 | 234.9 | 244.2 | 6046.8 | 29.2 | 74.7 | 6.5 | 6 | 0 | 6 | 140.1 | 3024 | 5.8426 | 0.4978 | 0.04061 | 0.14934 | 0.90783 | 0.006
656 | 0.1 | 2.9 | 133 | 230.1 | 221.3 | 6037.4 | 6.3 | 60.6 | 5.8 | 4.6 | 0 | 7.1 | 477 | 3183 | 6.0914 | 0.6916 | 0.03857 | 0.16492 | 0.46151 | 0.008
13326 | 2 | 1.5 | 133 | 223 | 242.8 | 5625.6 | 27.3 | 59.7 | 4 | 2.3 | 0 | 4 | 203 | 2621 | 5.8387 | 0.4921 | 0.03192 | 0.14098 | 0.14497 | 0.015
13130 | 1 | 0.7 | 136 | 215.2 | 243.2 | 6290.4 | 28.2 | 46.6 | 6.4 | 4.2 | 0 | 4.1 | 206 | 2180 | 6.1336 | 0.6664 | 0.03536 | 0.16048 | 0.16864 | 0.007
3506 | 0.1 | 2.1 | 132 | 225.4 | 220.6 | 5607.4 | 30.1 | 63.6 | 6.5 | 2.7 | 0 | 6.7 | 584 | 3376 | 6.1116 | 1.0296 | 0.03432 | 0.17028 | 1.0626 | 0.015
10006 | 0 | 3.1 | 131 | 220.2 | 230.9 | 6327.6 | 16.8 | 72.6 | 2 | 5.7 | 0 | 6 | 268 | 2878 | 5.9605 | 0.6681 | 0.03013 | 0.12838 | 0.90783 | 0.008
7548 | 0 | 2.7 | 130 | 200 | 213.4 | 5526.2 | 25.2 | 44.8 | 4.5 | 5.5 | 0 | 5.3 | 69 | 2886 | 6.006 | 0.832 | 0.0221 | 0.1482 | 0.7267 | 0.024
5793 | 0 | 3 | 132 | 229.7 | 239.3 | 5312.2 | 10.6 | 62.1 | 3 | 7.5 | 0 | 6 | 570.3 | 3133 | 6.072 | 0.8448 | 0.02772 | 0.15444 | 0.39072 | 0.009
5762 | 1.1 | 2.5 | 124 | 232 | 224.4 | 5483 | 26.1 | 81.4 | 3.7 | 9.1 | 0 | 7 | 964 | 3625 | 5.6544 | 0.5456 | 0.02728 | 0.15376 | 0.42408 | 0.006
6382 | 1 | 2 | 130 | 232.2 | 222.3 | 5992.8 | 11 | 58.2 | 5.5 | 2.5 | 0 | 5 | 485.1 | 3021 | 6.019 | 0.858 | 0.0182 | 0.1495 | 0.585 | 0.009
5578 | 0 | 2.5 | 143 | 230.3 | 235.1 | 6119.7 | 6.7 | 49.7 | 5.2 | 3 | 0 | 5.5 | 506.7 | 2582 | 6.578 | 0.7007 | 0.05577 | 0.21593 | 1.01816 | 0.011
5388 | 0.6 | 1.4 | 131 | 220.6 | 225.5 | 5636.8 | 18.5 | 71.1 | 2.3 | 6.3 | 0 | 7.6 | 653.8 | 2721 | 5.9081 | 0.5895 | 0.04061 | 0.17292 | 1.00084 | 0.008
5637 | 0 | 1.9 | 132 | 234.5 | 221.6 | 5950.3 | 23.9 | 78.2 | 2.2 | 11.1 | 0 | 6.4 | 618 | 4010 | 6.0192 | 0.726 | 0.0264 | 0.18612 | 1.16556 | 0.008
8378 | 0.9 | 1.1 | 150 | 230.3 | 230.3 | 7906.8 | 41.9 | 38.6 | 6.8 | 0.5 | 0 | 4.2 | 1060.9 | 1563 | 6.885 | 1.005 | 0.0525 | 0.186 | 0.171 | 0.028
3022 | 2.1 | 0 | 122 | 221.7 | 233.6 | 5427.2 | 18.1 | 81.2 | 2.5 | 2.9 | 0 | 6.8 | 382.2 | 4332 | 5.7096 | 1.3664 | 0.02562 | 0.1464 | 1.2078 | 0.015
8079 | 0.1 | 2.3 | 132 | 220.1 | 212.3 | 5551.2 | 27.4 | 58.3 | 5.2 | 3.3 | 0.4 | 5.2 | 267 | 2410 | 5.9004 | 0.8976 | 0.03828 | 0.1914 | 0.21384 | 0.019
2297 | 0 | 2.3 | 135 | 210.8 | 224.3 | 6209.2 | 32.8 | 42.9 | 2 | 10.4 | 0 | 5.9 | 405 | 3654 | 6.1155 | 0.675 | 0.02835 | 0.1917 | 1.3662 | 0.015
9050 | 1.1 | 1 | 149 | 222 | 242.4 | 6623.7 | 34.1 | 36.3 | 6 | 2.6 | 0 | 7.4 | 1231 | 2400 | 6.7646 | 0.8791 | 0.04172 | 0.16986 | 0.27565 | 0.007
60 | 0.1 | 2.1 | 144 | 199.5 | 216.7 | 7332.1 | 32.2 | 22.9 | 9.7 | 2 | 2.1 | 3.9 | 128 | 2149 | 6.6672 | 1.08 | 0.02016 | 0.1944 | 1.28016 | 0.01
7901 | 1.1 | 2.1 | 167 | 220 | 199.9 | 8646.9 | 35.1 | 14 | 8.7 | 0.7 | 0 | 0.8 | 97 | 256 | 7.7822 | 1.0521 | 0.04342 | 0.21543 | 0.24549 | 0.013
2275 | 0 | 3.4 | 125 | 211.1 | 232.5 | 4765.5 | 23.9 | 61.7 | 4.8 | 6.1 | 0 | 7 | 426 | 5465 | 5.725 | 0.725 | 0.02 | 0.2025 | 1.2675 | 0.009
7252 | 0.4 | 2.4 | 131 | 208.2 | 206.7 | 6157.8 | 32.5 | 44.4 | 7.1 | 3.6 | 0 | 7 | 77 | 2637 | 5.9867 | 0.7074 | 0.03013 | 0.14017 | 0.6419 | 0.009
6085 | 2 | 0 | 130 | 210.2 | 224.6 | 4998.9 | 27.5 | 53.1 | 3 | 3.2 | 0 | 9.9 | 295.2 | 2645 | 5.9597 | 0.7942 | 0.04392 | 0.14532 | 0.17364 | 0.011
12861 | 1 | 1.1 | 135 | 220.6 | 222.5 | 7518.1 | 37.8 | 44.5 | 5.3 | 0.9 | 0 | 5.2 | 680.9 | 1615 | 6.237 | 1.0125 | 0.03105 | 0.18495 | 0.2916 | 0.031
9223 | 1 | 1.6 | 130 | 227.4 | 238.4 | 6136.1 | 27.2 | 67.2 | 5 | 1.6 | 0 | 5.1 | 366 | 2012 | 5.7896 | 0.4696 | 0.04014 | 0.14025 | 0.29588 | 0.013
9428 | 0 | 2.1 | 136 | 230.3 | 235.6 | 5716.9 | 29.9 | 61 | 3.4 | 5.6 | 0 | 5.9 | 706 | 2814 | 6.2152 | 1.02 | 0.02312 | 0.15504 | 0.238 | 0.011
11005 | 0 | 2 | 131 | 236.9 | 244.8 | 7073.1 | 9.4 | 66.8 | 5.2 | 6.6 | 0 | 4.6 | 487 | 3051 | 6.0391 | 1.0087 | 0.0262 | 0.1441 | 1.12791 | 0.015
3431 | 0 | 3 | 131 | 220.1 | 233.8 | 4961 | 26.7 | 62.1 | 3.5 | 5 | 0 | 5 | 144.8 | 3960 | 5.9867 | 0.786 | 0.03144 | 0.12969 | 0.6026 | 0.007
8783 | 0 | 1.8 | 117 | 222.5 | 231.3 | 5601.7 | 26.3 | 76.8 | 5.5 | 3.2 | 0 | 7.6 | 482 | 2909 | 5.3352 | 0.7371 | 0.03861 | 0.14859 | 0.1053 | 0.011
10592 | 1.1 | 1.3 | 130 | 228.6 | 230.4 | 5978.9 | 4.9 | 63.8 | 5.1 | 2.7 | 1.4 | 5.4 | 721.3 | 3135 | 5.928 | 0.598 | 0.0481 | 0.1651 | 0.9802 | 0.014
3295 | 0 | 3 | 126 | 210.1 | 227.3 | 5503.5 | 26.4 | 57.8 | 7.1 | 3 | 0 | 5 | 182.4 | 3264 | 5.6952 | 0.567 | 0.03276 | 0.12978 | 0.38682 | 0.008
8547 | 0 | 2.3 | 130 | 223.6 | 229.1 | 6834 | 28.9 | 61.8 | 6.2 | 3.4 | 0 | 9.6 | 296 | 2644 | 5.928 | 0.845 | 0.0533 | 0.1495 | 0.2067 | 0.006
6490 | 1 | 1.9 | 140 | 220 | 237.5 | 6365.9 | 23.2 | 52.6 | 5.5 | 3.1 | 0 | 7.2 | 545 | 2762 | 6.384 | 0.728 | 0.0266 | 0.1694 | 0.7322 | 0.007
8512 | 0 | 2.3 | 135 | 230.1 | 209.9 | 6093.3 | 23.3 | 69.1 | 6.6 | 4 | 0 | 5.8 | 350 | 3394 | 6.102 | 0.567 | 0.03645 | 0.1728 | 0.2349 | 0.009
7348 | 1.3 | 1.9 | 131 | 227.6 | 218.6 | 6184.8 | 31.9 | 64.7 | 1.9 | 4.7 | 0 | 6.7 | 703.5 | 2605 | 5.9522 | 0.6115 | 0.0402 | 0.14251 | 0.4995 | 0.009
5809 | 0 | 3.1 | 126 | 224.7 | 219.3 | 5623.7 | 32.5 | 66.7 | 7.3 | 1.7 | 0 | 5.1 | 420 | 3068 | 5.859 | 1.0836 | 0.03276 | 0.1701 | 0.34272 | 0.008
6438 | 2.1 | 0 | 132 | 211.1 | 213.7 | 6334.6 | 22 | 54.6 | 2.5 | 3.4 | 0 | 6.6 | 482 | 2207 | 6.0456 | 0.6336 | 0.0264 | 0.15312 | 0.50556 | 0.022
9646 | 1 | 1.5 | 131 | 211.6 | 234.2 | 5022.6 | 18.6 | 59.3 | 2.3 | 3.1 | 0 | 5 | 678.4 | 1504 | 5.895 | 0.6157 | 0.03406 | 0.15327 | 0.21746 | 0.011
3664 | 0 | 3 | 130 | 240.8 | 240.9 | 5314.3 | 30.7 | 79.7 | 4.9 | 2.8 | 0 | 5.2 | 532 | 2976 | 5.902 | 0.728 | 0.0325 | 0.1586 | 0.9685 | 0.021
11081 | 1 | 2 | 130 | 219.5 | 212.5 | 5551.5 | 19.8 | 69.7 | 3.1 | 5.2 | 0 | 7.2 | 570 | 4062 | 6.019 | 0.975 | 0.0182 | 0.1755 | 1.1557 | 0.016
10306 | 0 | 1 | 120 | 216.2 | 219.6 | 5009.2 | 20 | 76.1 | 4.3 | 5 | 0 | 9.7 | 635 | 4101 | 5.412 | 0.54 | 0.024 | 0.1404 | 0.9828 | 0.01
5655 | 1.1 | 0 | 125 | 225.3 | 232.7 | 5497.7 | 23 | 77.3 | 1.5 | 6.8 | 0 | 7.4 | 607.6 | 4230 | 5.6125 | 0.2875 | 0.0675 | 0.17125 | 0.48 | 0.028
7602 | 0 | 2.6 | 168 | 221.8 | 213.5 | 8273.9 | 33.9 | 20.1 | 10.4 | 0 | 0 | 1.6 | 1202 | 2115 | 7.6272 | 0.8568 | 0.03696 | 0.17976 | 0.94248 | 0.016
2167 | 0.9 | 2.9 | 142 | 209.4 | 239.1 | 6321.9 | 33 | 34.6 | 7 | 3.7 | 0.1 | 6.5 | 878.7 | 4117 | 6.603 | 1.5336 | 0.01562 | 0.20022 | 1.38166 | 0.011
12344 | 1 | 2 | 130 | 230.1 | 248.3 | 6109.3 | 1.3 | 69.1 | 4 | 3 | 0 | 7 | 596 | 2456 | 5.772 | 0.559 | 0.0338 | 0.1677 | 0.2795 | 0.013
10519 | 0.9 | 0.9 | 142 | 215.5 | 203.2 | 6142.6 | 28.9 | 44.8 | 6 | 3 | 0 | 8.2 | 738 | 2467 | 6.4894 | 0.852 | 0.04118 | 0.17608 | 0.93152 | 0.014
8667 | 0.2 | 0 | 139 | 214.1 | 216.6 | 6737.3 | 34 | 41.3 | 5.5 | 3.1 | 1.1 | 2.9 | 776.5 | 1476 | 6.4774 | 1.1815 | 0.03475 | 0.16819 | 0.1251 | 0.027
6870 | 0 | 1.2 | 131 | 212.7 | 239.9 | 5310.2 | 19.2 | 60.6 | 3 | 5.3 | 0 | 8.9 | 332 | 2874 | 5.9605 | 0.8646 | 0.02751 | 0.15851 | 0.53579 | 0.008
6680 | 1.1 | 1 | 146 | 230.1 | 241.2 | 6657.2 | 27.5 | 54.4 | 4.2 | 3.6 | 0 | 5.6 | 301.7 | 2328 | 6.6868 | 0.8176 | 0.05256 | 0.1825 | 0.5694 | 0.016
167 | 0 | 2 | 126 | 230 | 224.2 | 5791.1 | 28.2 | 75.5 | 6 | 4 | 0 | 5 | 1017.1 | 3888 | 5.8338 | 0.945 | 0.01764 | 0.1701 | 1.12014 | 0.012
10558 | 1 | 2.1 | 122 | 209.5 | 213.5 | 5229.6 | 19.5 | 68.4 | 4.1 | 4.6 | 0 | 5.7 | 922 | 3282 | 5.734 | 1.2688 | 0.03294 | 0.15128 | 0.90768 | 0.008
886 | 0 | 3.1 | 130 | 227.8 | 242.4 | 4956.3 | 25.4 | 72.3 | 3.6 | 5.2 | 0 | 3.6 | 673.5 | 3244 | 5.798 | 0.546 | 0.0312 | 0.1534 | 1.0504 | 0.012
8131 | 1 | 0.9 | 155 | 231.1 | 220.5 | 7685.2 | 37.7 | 35.6 | 6.3 | 2.6 | 0 | 3.4 | 368.4 | 2131 | 7.0525 | 0.8215 | 0.03875 | 0.1891 | 0.22475 | 0.018
7298 | 0 | 3 | 125 | 226.7 | 223.4 | 6197.5 | 26.1 | 75.6 | 4.1 | 5.5 | 0 | 5 | 644 | 2924 | 5.6375 | 0.5875 | 0.0325 | 0.135 | 0.55875 | 0.013
11988 | 0 | 2 | 166 | 251.6 | 236.7 | 10564.9 | 42.2 | 43.5 | 10.7 | 0 | 0 | 3 | 264 | 1435 | 7.5198 | 0.7304 | 0.0332 | 0.18592 | 0.19422 | 0.01
1732 | 0 | 3.2 | 130 | 228.4 | 223.1 | 5446 | 23.2 | 74.8 | 4.2 | 7.2 | 0 | 9 | 1 | 5103 | 5.837 | 0.572 | 0.0364 | 0.1651 | 1.001 | 0.012
10427 | 0 | 1 | 130 | 231.2 | 250 | 5521.3 | 5 | 66.2 | 5.4 | 4.5 | 0.6 | 6 | 214.2 | 3558 | 5.928 | 0.741 | 0.0403 | 0.1664 | 0.8788 | 0.006
11162 | 1 | 1 | 150 | 232.2 | 212.3 | 7462.7 | 8.3 | 43.9 | 5 | 4 | 0 | 5 | 498.4 | 2281 | 6.765 | 0.51 | 0.0465 | 0.189 | 1.0455 | 0.006
13099 | 0.1 | 3.1 | 133 | 220.2 | 218.9 | 6569.2 | 34.7 | 52.2 | 8.3 | 4.7 | 0 | 7 | 569 | 2465 | 6.0382 | 0.5453 | 0.02527 | 0.14763 | 0.14364 | 0.01
8781 | 1 | 1.6 | 131 | 221.3 | 209.5 | 6096.2 | 28.8 | 58.2 | 4.5 | 4.2 | 0 | 6.6 | 287 | 2609 | 5.9867 | 0.6943 | 0.0393 | 0.16244 | 0.11135 | 0.006
10667 | 0 | 0.9 | 100 | 144.6 | 249.6 | 5192.2 | 14.1 | 30.8 | 5 | 4.7 | 0 | 0 | 483.2 | 2031 | 4.5 | 0.53 | 0.038 | 0.113 | 0.632 | 0.015
8608 | 0 | 2 | 132 | 223.1 | 238.3 | 5874.3 | 28.6 | 62.2 | 4.8 | 4.8 | 0 | 9 | 660 | 3943 | 6.138 | 1.056 | 0.03696 | 0.14388 | 0.20856 | 0.008
9206 | 1.1 | 1.6 | 143 | 230.1 | 219.7 | 6368.7 | 35.3 | 52.1 | 4 | 2.9 | 0 | 6.4 | 779.8 | 2369 | 6.4779 | 0.715 | 0.04147 | 0.16302 | 0.32032 | 0.014
13028 | 0.6 | 0.6 | 132 | 223.3 | 208.3 | 5808.8 | 24.8 | 63.4 | 2.9 | 4.6 | 0 | 8 | 775 | 2529 | 6.138 | 1.7556 | 0.02112 | 0.17556 | 0.22968 | 0.026
3582 | 0.2 | 0 | 119 | 225.8 | 243 | 4733.4 | 1.1 | 76 | 1.9 | 4.5 | 0 | 7.2 | 0 | 3570 | 5.3074 | 0.4165 | 0.04284 | 0.14994 | 0.82586 | 0.014
2226 | 0 | 2.8 | 131 | 226.2 | 232.8 | 6231 | 30.8 | 64.8 | 4.3 | 9.8 | 0 | 6 | 346 | 3471 | 6.0391 | 0.786 | 0.0262 | 0.18209 | 1.1266 | 0.008
10814 | 0 | 1.9 | 130 | 236.8 | 248 | 5062.7 | 23.8 | 83 | 1.8 | 8 | 0 | 7.6 | 444.7 | 5167 | 5.928 | 0.598 | 0.0429 | 0.1508 | 0.8931 | 0.011
3557 | 0 | 3.2 | 131 | 220.6 | 229.1 | 5080.4 | 21.3 | 68.7 | 2.4 | 6.4 | 0 | 5.4 | 407 | 2393 | 5.9605 | 0.6812 | 0.03013 | 0.16899 | 1.21044 | 0.014
6854 | 0 | 2.6 | 134 | 240 | 226.3 | 7043.2 | 33 | 70 | 11.4 | 2 | 0 | 7.4 | 629.7 | 3027 | 6.097 | 0.8844 | 0.02814 | 0.16214 | 0.54806 | 0.009
5523 | 0 | 2.6 | 138 | 229.7 | 229.8 | 6542.7 | 32.3 | 59.4 | 7 | 3 | 0 | 3.4 | 89.8 | 2366 | 6.279 | 0.3864 | 0.0483 | 0.16008 | 1.10814 | 0.012
7355 | 0 | 2.9 | 131 | 220 | 217.2 | 5449 | 24.2 | 64.8 | 4.4 | 3.1 | 0 | 6 | 622 | 2480 | 5.9867 | 0.8122 | 0.03799 | 0.14803 | 0.524 | 0.016
10233 | 0 | 3.1 | 140 | 209.8 | 213.4 | 6027 | 32.3 | 37.5 | 3.9 | 3.8 | 0 | 4.4 | 151 | 1867 | 6.356 | 0.602 | 0.0364 | 0.1652 | 0.9534 | 0.014
10637 | 0.1 | 2.8 | 135 | 214.6 | 233.5 | 5579.2 | 27.1 | 52.2 | 2 | 5.5 | 0 | 5.3 | 41 | 3397 | 6.1965 | 0.7695 | 0.03915 | 0.19035 | 1.09755 | 0.008
11917 | 1.3 | 2 | 132 | 238.4 | 250.1 | 6174.7 | 36.6 | 64.9 | 6.3 | 3.6 | 0 | 6.5 | 1236.8 | 3872 | 5.9532 | 0.6996 | 0.0198 | 0.15576 | 0.18216 | 0.013
5941 | 1 | 1.5 | 130 | 232 | 220.8 | 6057.7 | 28.4 | 73.2 | 4.6 | 3.4 | 0 | 7.8 | 956.2 | 3548 | 6.019 | 0.897 | 0.0325 | 0.1612 | 0.1963 | 0.01
920 | 1 | 2.3 | 137 | 225.3 | 243.4 | 4190.1 | 21.7 | 66.9 | 4.3 | 3.7 | 0 | 5.2 | 220.2 | 4331 | 6.1102 | 0.5754 | 0.03288 | 0.16166 | 1.10696 | 0.013
8972 | 1.2 | 1.1 | 150 | 224.6 | 210.3 | 6030.6 | 32.1 | 40.3 | 6.5 | 3.1 | 0 | 5.7 | 547 | 2659 | 6.78 | 0.75 | 0.045 | 0.1755 | 0.2355 | 0.014
2979 | 0 | 3 | 132 | 226.8 | 240 | 6194.7 | 5.7 | 65.3 | 7 | 4 | 0 | 5.8 | 360 | 4407 | 5.9664 | 0.6864 | 0.02904 | 0.14916 | 1.36224 | 0.01
9913 | 0.1 | 2 | 131 | 224.6 | 244.4 | 6056.1 | 27.5 | 66.3 | 5.8 | 3.1 | 0 | 5.8 | 1349.6 | 3142 | 5.9474 | 0.7467 | 0.05109 | 0.16768 | 0.71133 | 0.011
6127 | 1.4 | 1.4 | 139 | 220.3 | 235.6 | 6219 | 43.8 | 32.5 | 5.2 | 2.5 | 0.8 | 2.5 | 725.1 | 1686 | 6.3493 | 0.7655 | 0.03842 | 0.1522 | 0.24137 | 0.023
7078 | 1.1 | 0.9 | 130 | 232.9 | 225.8 | 5533.2 | 28 | 74.7 | 4.4 | 3.5 | 0 | 7.9 | 339 | 2911 | 5.863 | 0.572 | 0.026 | 0.1443 | 0.5889 | 0.008
9638 | 0.2 | 0 | 135 | 219.5 | 241.5 | 6356.7 | 5.1 | 49.2 | 4.3 | 2.7 | 0 | 3.5 | 732.1 | 1603 | 6.237 | 1.161 | 0.02835 | 0.1647 | 0.19845 | 0.016
3694 | 1 | 3.1 | 116 | 216.1 | 227.3 | 5434.3 | 28.8 | 71.2 | 4.9 | 6.6 | 0 | 5.1 | 868.6 | 3204 | 5.3708 | 0.7308 | 0.03016 | 0.15544 | 0.9106 | 0.012
861 | 0 | 2.9 | 151 | 228.8 | 228.8 | 7259.2 | 42.2 | 35.7 | 7.4 | 0.6 | 0 | 4.6 | 708 | 1987 | 6.6742 | 0.6342 | 0.03322 | 0.18271 | 1.12948 | 0.009
2356 | 0 | 3.5 | 132 | 204.1 | 207.1 | 6967.3 | 30.6 | 41.6 | 6.1 | 4.7 | 0 | 4.5 | 482.6 | 2517 | 5.808 | 0.4092 | 0.03432 | 0.17292 | 1.20252 | 0.024
8960 | 1.1 | 2.1 | 151 | 220 | 207.8 | 6436.4 | 39 | 28 | 10 | 1.3 | 0 | 4 | 37 | 2322 | 6.9309 | 1.1476 | 0.03171 | 0.14798 | 0.30049 | 0.006
2231 | 0 | 3 | 131 | 225.3 | 230.9 | 6180.1 | 33.6 | 60.9 | 6.4 | 3.6 | 0 | 7 | 1189 | 2749 | 6.0784 | 1.3886 | 0.01834 | 0.20567 | 1.43576 | 0.02
61 | 0 | 3 | 130 | 222 | 244.4 | 4967.6 | 22.7 | 69.1 | 4.7 | 5.2 | 0 | 6.9 | 564.5 | 2849 | 6.019 | 0.975 | 0.0182 | 0.1755 | 1.1557 | 0.007
2245 | 0.2 | 3.2 | 131 | 235.4 | 249.7 | 6420.4 | 1.3 | 63.4 | 5.8 | 3 | 0 | 6.7 | 1135.2 | 4040 | 5.9605 | 0.6943 | 0.01965 | 0.19519 | 1.34144 | 0.012
8218 | 1.1 | 1.9 | 131 | 225.6 | 244.9 | 5645.9 | 29.2 | 65.6 | 4.9 | 3.1 | 0 | 7.6 | 302 | 3020 | 5.6985 | 0.5764 | 0.04323 | 0.16506 | 0.15196 | 0.014
6998 | 0.9 | 1.8 | 129 | 224.5 | 241.3 | 5900.7 | 23.6 | 69 | 4.7 | 2.7 | 0 | 6.5 | 481 | 2625 | 5.8437 | 0.645 | 0.03612 | 0.1548 | 0.42699 | 0.013
5821 | 0 | 0 | 125 | 224 | 233.3 | 5344 | 24.7 | 74.2 | 6.4 | 6.4 | 0 | 8.2 | 1277.5 | 3864 | 5.7875 | 1.0375 | 0.03 | 0.15625 | 0.3375 | 0.013
10418 | 0 | 1.9 | 129 | 210 | 217.7 | 5292.5 | 20.6 | 60.1 | 2.2 | 6.5 | 0 | 5.8 | 357 | 2480 | 5.7147 | 0.4773 | 0.05289 | 0.13158 | 0.70047 | 0.009
3188 | 0 | 3.5 | 130 | 229.2 | 237.5 | 5934.7 | 28.6 | 70.7 | 5.5 | 3.7 | 0 | 5 | 975.6 | 3376 | 6.084 | 1.495 | 0.0234 | 0.1339 | 0.4342 | 0.009
6378 | 1.5 | 1.3 | 147 | 219.3 | 215.5 | 6868.7 | 32.9 | 36 | 5.5 | 3 | 0 | 5.2 | 218.1 | 2094 | 6.6444 | 0.9996 | 0.05439 | 0.16758 | 0.46305 | 0.011
6233 | 1 | 2 | 131 | 228.7 | 240.4 | 6457.5 | 11.2 | 56.7 | 6.2 | 3.5 | 0 | 7.4 | 224.3 | 3092 | 6.017 | 0.5745 | 0.04151 | 0.16427 | 0.64583 | 0.008
10424 | 0 | 3.2 | 144 | 227.2 | 239.4 | 6929.8 | 30.5 | 52.5 | 2.9 | 4.8 | 0 | 6 | 674 | 2759 | 6.696 | 1.5696 | 0.02592 | 0.18864 | 1.008 | 0.009
2480 | 0.8 | 3 | 134 | 235.1 | 250.3 | 5194.6 | 26.2 | 74.6 | 3.7 | 9.2 | 0 | 6.1 | 1269.5 | 5442 | 5.9898 | 0.6164 | 0.03752 | 0.19832 | 0.89512 | 0.01
2402 | 0.1 | 2.5 | 130 | 223.3 | 206.9 | 6015.9 | 31.6 | 61.3 | 7 | 6.5 | 0 | 8.9 | 1014.2 | 3519 | 5.98 | 0.819 | 0.0338 | 0.1651 | 1.0387 | 0.012
3552 | 0 | 3 | 125 | 210.8 | 228 | 4871.9 | 25.7 | 60 | 5.4 | 4.5 | 0 | 5.5 | 920 | 3002 | 5.6125 | 0.4875 | 0.05875 | 0.15125 | 0.96875 | 0.009
11817 | 1.7 | 1.1 | 139 | 219.6 | 248.2 | 7805.3 | 10 | 42.9 | 5.5 | 1.5 | 0 | 6.3 | 341 | 2095 | 6.1021 | 0.5143 | 0.03336 | 0.14734 | 0.15151 | 0.009
5841 | 0 | 3 | 144 | 231.7 | 233.9 | 5798.4 | 30.5 | 57 | 5 | 4 | 0 | 6.5 | 572.3 | 2671 | 6.5376 | 0.7344 | 0.06624 | 0.19296 | 0.57168 | 0.01
9284 | 1.3 | 1 | 170 | 232.4 | 236.1 | 7866.1 | 39 | 23 | 8.1 | 0.8 | 0 | 4.8 | 269 | 1816 | 7.837 | 1.071 | 0.0408 | 0.2091 | 0.3706 | 0.013
8727 | 1 | 1.6 | 130 | 219.5 | 234 | 6074.5 | 27 | 59.8 | 4.3 | 5 | 0 | 10.4 | 615 | 3261 | 5.863 | 0.676 | 0.0286 | 0.1534 | 0.1144 | 0.01
8703 | 0 | 2.1 | 130 | 230.3 | 229.9 | 5606.2 | 29 | 71.8 | 6.2 | 3.4 | 0.2 | 6.1 | 574 | 3184 | 6.058 | 1.105 | 0.0325 | 0.1573 | 0.117 | 0.012
11814 | 0 | 2.9 | 144 | 229.6 | 221.3 | 7006.3 | 35.9 | 48.4 | 7.7 | 1.5 | 0 | 7.5 | 288 | 3113 | 6.4368 | 0.6336 | 0.03168 | 0.15696 | 0.1728 | 0.006
1979 | 0 | 2.7 | 130 | 220.7 | 236.2 | 5881.8 | 27.6 | 63.1 | 6 | 4.8 | 0 | 7.9 | 191 | 3400 | 6.032 | 0.936 | 0.0247 | 0.1898 | 1.1713 | 0.008
11667 | 1 | 1 | 141 | 229.4 | 238.4 | 6985.9 | 8.5 | 49.5 | 3 | 4.7 | 0 | 5.4 | 550 | 3076 | 6.3027 | 0.6204 | 0.03102 | 0.15369 | 0.1692 | 0.008
1218 | 0.1 | 3.1 | 126 | 227.8 | 215.8 | 5432.3 | 5.1 | 66.8 | 3.9 | 5 | 0 | 5.7 | 863 | 3019 | 5.67 | 0.5796 | 0.0441 | 0.17262 | 0.55314 | 0.007
12496 | 1 | 2 | 130 | 211.2 | 249.8 | 6000.3 | 22.4 | 54.5 | 4 | 2.9 | 0 | 7.3 | 552 | 2430 | 5.98 | 0.767 | 0.0156 | 0.1365 | 0.2444 | 0.012
11899 | 1.5 | 2.7 | 138 | 232.6 | 229.4 | 7364.5 | 38 | 53.9 | 4 | 4.4 | 0 | 7.4 | 258 | 2381 | 6.0996 | 0.5934 | 0.03036 | 0.1587 | 0.1587 | 0.008
787 | 1.2 | 2.2 | 131 | 218 | 211.9 | 5491.3 | 28.1 | 59.2 | 4.8 | 7.6 | 0 | 6.2 | 1436 | 3454 | 6.026 | 0.8515 | 0.03013 | 0.19126 | 0.66679 | 0.007
8976 | 0.8 | 1.9 | 139 | 218.9 | 207.5 | 6251.8 | 29.2 | 48.5 | 5.9 | 2.5 | 0 | 5.3 | 489 | 2738 | 6.2828 | 0.695 | 0.04031 | 0.1529 | 0.2641 | 0.015
2570 | 0 | 2.6 | 139 | 221.5 | 238.7 | 6130.8 | 31.3 | 51.1 | 6 | 5.3 | 0 | 5.4 | 844.6 | 3927 | 6.1855 | 0.5699 | 0.03336 | 0.19877 | 1.25239 | 0.01
1582 | 0 | 3 | 130 | 231.7 | 249.7 | 5716.6 | 31.1 | 70.6 | 5.9 | 5.1 | 0 | 7 | 995.4 | 3876 | 6.032 | 0.91 | 0.0286 | 0.1742 | 1.2987 | 0.011
2135 | 0 | 2.6 | 129 | 209.9 | 208.7 | 5686.8 | 28.7 | 52.3 | 4.9 | 7.8 | 0 | 7.5 | 208 | 4292 | 5.9985 | 1.7931 | 0.01935 | 0.20124 | 1.37385 | 0.007
9085 | 0 | 2 | 130 | 225.7 | 238.4 | 6268.6 | 5.4 | 70 | 6.4 | 2.1 | 0 | 4.7 | 723.9 | 2468 | 5.902 | 0.78 | 0.0208 | 0.1482 | 0.273 | 0.013
2838 | 0.1 | 1.3 | 94 | 206.4 | 231.9 | 4061.9 | 2.2 | 77.7 | 1.4 | 7 | 0 | 6.5 | 732.5 | 4206 | 4.324 | 0.5546 | 0.02538 | 0.13536 | 1.03682 | 0.006
11699 | 0 | 0 | 141 | 220.5 | 243.4 | 6891 | 6.7 | 44.5 | 6.5 | 2.1 | 1 | 3 | 274 | 1812 | 6.1899 | 0.5217 | 0.03384 | 0.14946 | 0.15369 | 0.012
3588 | 0 | 3 | 139 | 220.2 | 233.8 | 5992.9 | 35.8 | 45.5 | 6.8 | 2.3 | 0 | 5.5 | 968 | 2813 | 6.3523 | 0.8896 | 0.03892 | 0.17931 | 0.97856 | 0.008
115 | 0 | 2.1 | 131 | 225.8 | 233.5 | 6004.4 | 29.2 | 65.5 | 4.2 | 5.4 | 0.1 | 5.9 | 7.8 | 3307 | 5.9998 | 0.786 | 0.03799 | 0.16768 | 0.92879 | 0.007
3269 | 0 | 3 | 161 | 225 | 230.8 | 7048.3 | 32 | 32.3 | 8.4 | 4.6 | 0 | 1.8 | 369.1 | 2479 | 7.2611 | 0.7567 | 0.0483 | 0.16583 | 0.6601 | 0.012
10267 | 0 | 1.9 | 120 | 241.9 | 230.9 | 4653.3 | 18.7 | 103.2 | 2 | 5 | 0 | 7.6 | 1329.7 | 4306 | 5.376 | 0.468 | 0.0264 | 0.1332 | 0.7812 | 0.009
124 | 0 | 2 | 130 | 207.1 | 235.8 | 6907.2 | 32 | 45.1 | 6.3 | 2.6 | 0 | 5.5 | 918 | 2878 | 5.876 | 0.598 | 0.0572 | 0.1456 | 0.9217 | 0.012
8070 | 1 | 1.1 | 136 | 225.2 | 222.9 | 6018.4 | 30.5 | 56.2 | 5.8 | 3.6 | 0 | 10 | 133 | 2826 | 6.0656 | 0.7616 | 0.0408 | 0.17272 | 0.2108 | 0.008
10250 | 0.1 | 2 | 131 | 213.5 | 233.1 | 6014.9 | 25.7 | 56.5 | 3.3 | 5.3 | 0 | 6 | 286.1 | 2838 | 5.8426 | 0.4454 | 0.03144 | 0.14017 | 0.83971 | 0.014
12515 | 1.1 | 0.9 | 173 | 245.3 | 214.4 | 8338.3 | 37.4 | 31.6 | 9.4 | 5.5 | 0.1 | 1.5 | 471 | 2112 | 7.9753 | 0.8996 | 0.03633 | 0.21106 | 0.27334 | 0.02
6638 | 0 | 1.5 | 170 | 234.3 | 222.1 | 10200.2 | 43.9 | 19.1 | 11.6 | 1.5 | 0 | 0 | 438.1 | 1038 | 7.871 | 1.156 | 0.0595 | 0.204 | 0.6018 | 0.014
778 | 1 | 2.9 | 133 | 235.1 | 219.1 | 5589.6 | 26.4 | 76.2 | 3.9 | 5.1 | 0 | 6 | 357.8 | 3534 | 5.9983 | 0.5187 | 0.05054 | 0.16492 | 0.48545 | 0.007
6531 | 0.9 | 1 | 130 | 231.7 | 224.8 | 5827.9 | 27.4 | 68.6 | 3.7 | 2.5 | 0 | 6.4 | 254.8 | 2992 | 5.85 | 0.559 | 0.0364 | 0.1469 | 0.5278 | 0.01
11453 | 0 | 2.7 | 130 | 224.6 | 242.3 | 6592.9 | 32 | 62.6 | 6.8 | 4.2 | 0 | 2.4 | 1573.6 | 3503 | 5.863 | 0.611 | 0.0364 | 0.1404 | 1.04 | 0.012
8845 | 2 | 0 | 150 | 218.5 | 208.3 | 8441 | 17.3 | 24.2 | 7 | 2.5 | 0 | 5.4 | 224.7 | 1532 | 6.685 | 0.63 | 0.063 | 0.1805 | 0.1155 | 0.008
12941 | 0 | 0 | 136 | 209.5 | 239.8 | 5853.1 | 21.7 | 49.5 | 3.2 | 8.4 | 0 | 6.1 | 225.9 | 2488 | 6.2424 | 0.6392 | 0.034 | 0.17 | 0.21488 | 0.007
2823 | 0 | 3 | 115 | 226.9 | 233.1 | 3912.1 | 15.8 | 95.7 | 1.6 | 6.8 | 0 | 6.1 | 573.5 | 3752 | 5.244 | 0.667 | 0.03565 | 0.14605 | 1.29145 | 0.013
6514 | 0 | 1 | 150 | 209.7 | 217.8 | 6876.2 | 43.4 | 13.8 | 6.1 | 2.9 | 0.7 | 2.4 | 157 | 1136 | 6.825 | 0.78 | 0.033 | 0.1695 | 0.6705 | 0.015
2344 | 0 | 2.7 | 108 | 224.9 | 242.9 | 4297.5 | 17.7 | 99.2 | 7.2 | 7 | 0.3 | 7 | 849.8 | 5805 | 4.8816 | 0.4968 | 0.01836 | 0.15552 | 1.10376 | 0.013
2690 | 0.1 | 3.3 | 140 | 210.8 | 222.6 | 6404.3 | 31.3 | 39.5 | 5.8 | 2.7 | 0 | 6.2 | 906.8 | 2319 | 6.174 | 0.406 | 0.0504 | 0.2142 | 0.9912 | 0.016
11226 | 1.1 | 1 | 130 | 220 | 243.4 | 5628.2 | 25.9 | 64.1 | 4 | 4 | 0 | 7.5 | 681.4 | 3724 | 5.954 | 0.78 | 0.0377 | 0.1664 | 0.9217 | 0.009
6820 | 1 | 0 | 130 | 210.3 | 216.7 | 5907.2 | 21.6 | 58.7 | 2.4 | 4.6 | 0 | 8.6 | 759 | 2558 | 6.019 | 0.845 | 0.0286 | 0.1443 | 0.5538 | 0.018
7702 | 0 | 2.5 | 131 | 230.2 | 245.7 | 7022 | 1.3 | 67.5 | 5.6 | 2.4 | 0 | 7.5 | 1092.8 | 2289 | 5.9212 | 0.5895 | 0.04061 | 0.15065 | 0.77421 | 0.01
7890 | 1.1 | 1.5 | 141 | 213.2 | 240.4 | 6496.4 | 34.9 | 34.9 | 6.6 | 4.4 | 0 | 6.2 | 595 | 2420 | 6.5424 | 1.5369 | 0.0282 | 0.19458 | 0.20022 | 0.015
2975 | 0 | 3 | 136 | 222.5 | 242.5 | 6271.2 | 35.7 | 50.6 | 6.1 | 3.4 | 0 | 5 | 864 | 3011 | 6.3376 | 1.4552 | 0.02448 | 0.17408 | 1.3056 | 0.007
5776 | 0 | 3.3 | 120 | 208.8 | 236.1 | 5059.8 | 20.5 | 68.3 | 1.1 | 12.1 | 0 | 5 | 1511.8 | 3844 | 5.364 | 0.504 | 0.0396 | 0.1548 | 0.2976 | 0.013
9031 | 0.8 | 2.1 | 144 | 219.8 | 237.7 | 6534.8 | 30 | 43.2 | 5.4 | 2.4 | 0.4 | 2.3 | 212.1 | 2137 | 6.5088 | 0.72 | 0.0432 | 0.16848 | 0.22608 | 0.006
7095 | 0 | 3 | 129 | 222.2 | 230.9 | 6629.4 | 25.9 | 67.6 | 2.4 | 7.9 | 0 | 6.7 | 980 | 2390 | 6.0114 | 0.9804 | 0.0258 | 0.13416 | 0.58179 | 0.009
2032 | 2.6 | 0 | 101 | 159.4 | 189.7 | 5495.9 | 22.8 | 35.8 | 7 | 5.4 | 0 | 0 | 310 | 1601 | 4.4743 | 0.2727 | 0.03939 | 0.13332 | 0.76558 | 0.022
10793 | 0.1 | 2 | 126 | 232.3 | 231.1 | 5980.1 | 28.2 | 78.3 | 4.7 | 8.8 | 0 | 4.1 | 190.9 | 3244 | 5.6952 | 0.6174 | 0.0315 | 0.14868 | 0.94878 | 0.019
7340 | 1.3 | 1 | 125 | 230.1 | 238.1 | 5095.6 | 27.1 | 78 | 2.8 | 4.6 | 0 | 6 | 862.4 | 3136 | 5.675 | 0.7125 | 0.04125 | 0.1525 | 0.52 | 0.009
116 | 0 | 2 | 130 | 210 | 216.7 | 6111.1 | 27.2 | 53.3 | 5.2 | 3.7 | 0 | 6.9 | 738 | 2531 | 5.941 | 0.702 | 0.0442 | 0.1716 | 0.9607 | 0.01
11139 | 0.1 | 2 | 120 | 222.9 | 238.3 | 5384.6 | 21.4 | 81.9 | 4.5 | 6.2 | 0 | 7.5 | 700 | 4594 | 5.472 | 0.66 | 0.0384 | 0.1464 | 0.8388 | 0.009
8204 | 1 | 2 | 130 | 232.5 | 222.1 | 6336.9 | 9 | 63.3 | 3.8 | 3 | 0 | 8 | 546.3 | 2534 | 5.98 | 0.988 | 0.0325 | 0.1456 | 0.1911 | 0.011
12637 | 0.7 | 2 | 136 | 182.2 | 203.3 | 7546.1 | 29.1 | 14.7 | 6.5 | 0 | 0 | 1.2 | 78.4 | 1113 | 6.1472 | 0.6256 | 0.05576 | 0.16728 | 0.15096 | 0.008
921 | 1 | 2 | 134 | 219.9 | 250.2 | 4737.9 | 26.1 | 59.9 | 5 | 4 | 0 | 8 | 490 | 4704 | 6.1506 | 0.8576 | 0.02948 | 0.17688 | 1.27032 | 0.007
12227 | 1 | 2 | 165 | 235.8 | 238.1 | 8818.2 | 41.4 | 27 | 9 | 0 | 0 | 2 | 208.2 | 1598 | 7.7055 | 1.0725 | 0.04455 | 0.18975 | 0.4191 | 0.008
9479 | 0.4 | 0 | 135 | 219.3 | 229.9 | 6567.8 | 19.5 | 61.6 | 3 | 2.6 | 0 | 6.7 | 626 | 1930 | 5.9265 | 0.351 | 0.0486 | 0.16065 | 0.17415 | 0.015
9783 | 1.2 | 1 | 151 | 206.8 | 243.5 | 7340.9 | 36.1 | 19.7 | 8.3 | 2 | 0 | 0 | 295.4 | 1188 | 6.8554 | 0.7701 | 0.03473 | 0.17214 | 0.80181 | 0.026
8123 | 1.1 | 1.7 | 133 | 220.3 | 213.1 | 6217.2 | 29.8 | 54.7 | 5.9 | 4.1 | 0 | 7.2 | 404 | 3524 | 6.1446 | 1.4896 | 0.01596 | 0.16625 | 0.21546 | 0.011
12483 | 0.8 | 1.4 | 167 | 220 | 217.8 | 7950.4 | 36.1 | 11.7 | 9.3 | 1.7 | 0 | 1.5 | 89 | 1060 | 7.4148 | 0.5678 | 0.04509 | 0.21877 | 0.28724 | 0.01
9412 | 1 | 0 | 130 | 220.7 | 205.9 | 6564.5 | 27.3 | 60.3 | 4.3 | 3.2 | 0 | 7 | 489.1 | 2267 | 5.915 | 0.689 | 0.0312 | 0.1443 | 0.26 | 0.011
2281 | 0 | 3 | 135 | 231.7 | 249.7 | 5515.4 | 11.9 | 54.8 | 5 | 5 | 0 | 6 | 885.4 | 4695 | 6.0615 | 0.594 | 0.027 | 0.2133 | 1.3662 | 0.008
8109 | 0 | 2.9 | 140 | 230.3 | 232.6 | 7070.2 | 31.5 | 55.2 | 6.8 | 2.7 | 0 | 6.1 | 667 | 2637 | 6.356 | 0.742 | 0.042 | 0.1722 | 0.1946 | 0.012
2674 | 0 | 3 | 150 | 212.6 | 225.9 | 7108.6 | 34.4 | 28.4 | 6.7 | 2.8 | 0 | 4.3 | 270.8 | 1989 | 6.855 | 0.435 | 0.0525 | 0.207 | 1.077 | 0.012
12680 | 1.2 | 2.3 | 170 | 230 | 242.4 | 6907.2 | 29.2 | 27.2 | 5.9 | 1.7 | 0 | 3.7 | 506 | 2037 | 7.735 | 1.513 | 0.0442 | 0.2244 | 0.2516 | 0.012
7113 | 0 | 1.6 | 172 | 253.2 | 228.4 | 9118.7 | 23.3 | 27.9 | 8.9 | 1.1 | 0 | 1.6 | 427.2 | 1811 | 7.826 | 0.9632 | 0.03268 | 0.18576 | 0.86344 | 0.01
2151 | 0 | 3.1 | 126 | 176.1 | 190.3 | 5350.7 | 21.2 | 28.7 | 2.1 | 7.9 | 0 | 6.2 | 142 | 2931 | 5.8464 | 0.8946 | 0.0315 | 0.18396 | 1.071 | 0.012
8166 | 0 | 1.2 | 130 | 219.3 | 236.3 | 6731.5 | 25.6 | 59.6 | 4.7 | 1.9 | 0 | 5 | 171.9 | 3293 | 5.967 | 0.767 | 0.0363 | 0.1727 | 0.1772 | 0.019
283 | 0 | 2.4 | 154 | 221.7 | 227.9 | 7916.6 | 42 | 25.6 | 8.2 | 2 | 0 | 2.6 | 499 | 2129 | 7.0532 | 0.924 | 0.04466 | 0.19712 | 1.09186 | 0.012
8838 | 0.9 | 1.6 | 130 | 228.5 | 244.4 | 6129.9 | 28.4 | 67.8 | 5.2 | 1.3 | 0 | 4.4 | 564.7 | 2666 | 5.863 | 0.689 | 0.0455 | 0.1456 | 0.1014 | 0.013
11736 | 1.1 | 2.1 | 130 | 239.6 | 214.6 | 5776.6 | 27.4 | 79.9 | 6.9 | 4.6 | 0 | 6 | 288 | 4014 | 6.045 | 0.884 | 0.0182 | 0.1716 | 0.1716 | 0.012
10507 | 0 | 2.2 | 162 | 241.4 | 249.1 | 10128.2 | 27.8 | 21.6 | 9.5 | 0.8 | 0 | 0.4 | 193.9 | 902 | 7.1442 | 0.4698 | 0.0648 | 0.19278 | 0.84888 | 0.011
7184 | 0.3 | 0 | 135 | 231.7 | 216.3 | 6557.4 | 4.1 | 62.6 | 5.3 | 3.3 | 0 | 3.2 | 174.2 | 1183 | 6.075 | 0.621 | 0.027 | 0.13905 | 0.6561 | 0.014
12933 | 0.1 | 1.6 | 159 | 221.2 | 211.3 | 8305.3 | 44.5 | 15.6 | 11.4 | 0.7 | 0 | 1.4 | 92 | 954 | 7.4571 | 1.4469 | 0.02862 | 0.21306 | 0.25122 | 0.01
2728 | 0 | 3 | 130 | 223.8 | 243.6 | 6650.9 | 35.1 | 59 | 7.4 | 4.9 | 0 | 6 | 907 | 3891 | 5.928 | 0.741 | 0.0351 | 0.1859 | 1.1973 | 0.008
12819 | 0 | 0.5 | 139 | 225 | 212.4 | 6183.7 | 26.8 | 59.4 | 5.7 | 5.8 | 0 | 7.9 | 739 | 2068 | 6.1438 | 0.5143 | 0.06811 | 0.15846 | 0.1946 | 0.02
11224 | 0.1 | 2 | 141 | 225 | 227.3 | 5681.7 | 29.3 | 55 | 4.5 | 4.5 | 0 | 3.6 | 866.5 | 3082 | 6.5283 | 1.0575 | 0.01974 | 0.19035 | 1.25349 | 0.028
764 | 0 | 3 | 130 | 209.9 | 236.1 | 6303.8 | 33.8 | 46.6 | 6 | 3.3 | 0 | 4.6 | 247.5 | 3001 | 5.759 | 0.351 | 0.0468 | 0.1716 | 0.4134 | 0.031
12944 | 0 | 2.5 | 137 | 230.5 | 232.5 | 6154.8 | 27.6 | 63.6 | 5.3 | 3.5 | 0 | 5.6 | 965 | 2706 | 6.2609 | 0.6576 | 0.03288 | 0.16988 | 0.21646 | 0.009
12993 | 1 | 1.1 | 140 | 180.3 | 236.6 | 7029 | 27.2 | 13.1 | 2.5 | 2.7 | 0 | 2.5 | 66.7 | 1915 | 6.482 | 0.896 | 0.0322 | 0.1694 | 0.231 | 0.015
2479 | 0 | 3.7 | 160 | 220.3 | 238.6 | 8946.9 | 40.5 | 19.8 | 11.2 | 0 | 0 | 0.8 | 539 | 1410 | 7.152 | 0.736 | 0.0448 | 0.2368 | 1.0688 | 0.016
8632 | 0.9 | 1.5 | 131 | 230.7 | 213.8 | 7283.9 | 32.9 | 66.8 | 5.4 | 3.9 | 0 | 6 | 298.1 | 2068 | 5.3055 | 0.786 | 0.11528 | 0.131 | 0.16637 | 0.009
2121 | 0.1 | 4.5 | 130 | 207.9 | 197.9 | 5968.2 | 33.1 | 44.8 | 9.4 | 4.6 | 0 | 8.1 | 323 | 4590 | 6.162 | 2.769 | 0.0156 | 0.1391 | 1.2519 | 0.005
11582 | 0.9 | 1.6 | 128 | 208.8 | 215.4 | 5446.1 | 21.5 | 58.9 | 2 | 6.8 | 0 | 8.1 | 672 | 4027 | 5.8368 | 0.704 | 0.04096 | 0.15616 | 0.89472 | 0.011
6290 | 0.1 | 2 | 131 | 216.6 | 225.7 | 6194.8 | 30.2 | 52.7 | 6.1 | 2.9 | 0 | 6.4 | 72 | 1641 | 6.1832 | 2.1877 | 0.02489 | 0.1441 | 0.54103 | 0.01
7684 | 0 | 2.5 | 128 | 232.8 | 239.4 | 6084 | 9.4 | 65.4 | 5 | 7.5 | 0 | 6.5 | 42.6 | 2905 | 5.8368 | 0.7424 | 0.02816 | 0.15488 | 0.73472 | 0.006
9739 | 0.8 | 1.3 | 150 | 199.3 | 212.3 | 6209.9 | 27.1 | 20 | 4.5 | 2.8 | 0 | 2.7 | 568 | 2370 | 6.96 | 0.975 | 0.048 | 0.1785 | 0.231 | 0.02
78 | 0.9 | 1.8 | 130 | 224.5 | 231.7 | 5686.2 | 29.5 | 65.3 | 5.1 | 2.1 | 0 | 8.1 | 1016 | 3666 | 5.954 | 0.78 | 0.0377 | 0.1664 | 0.9217 | 0.012
8891 | 1 | 2 | 131 | 230.8 | 209.9 | 6979.3 | 11.1 | 58.9 | 6 | 3 | 0 | 5 | 146.7 | 2151 | 6.0129 | 1.1004 | 0.02751 | 0.16113 | 0.16244 | 0.011
3502 | 0 | 2.4 | 141 | 226.7 | 220.9 | 5867.2 | 30.7 | 55.4 | 6.1 | 3.6 | 0 | 6.3 | 559.4 | 3450 | 6.4014 | 0.7473 | 0.06627 | 0.18189 | 1.06455 | 0.008
11514 | 0.1 | 2.7 | 132 | 220.2 | 228.1 | 5971.9 | 27.4 | 60.7 | 4.1 | 4.9 | 0 | 5.8 | 964 | 3434 | 6.0456 | 0.792 | 0.03828 | 0.16896 | 0.93588 | 0.013
9419 | 1 | 0 | 136 | 220.3 | 217.4 | 7337.2 | 25.4 | 56.5 | 3.7 | 3.1 | 0 | 7.8 | 514.6 | 2169 | 6.324 | 1.156 | 0.0204 | 0.18632 | 0.3128 | 0.012
1472 | 0 | 3 | 131 | 244.8 | 249.3 | 4969.2 | 10.3 | 68.9 | 5 | 5 | 0 | 7 | 484.8 | 4878 | 6.026 | 1.0742 | 0.03275 | 0.18864 | 1.2314 | 0.009
3143 | 0 | 3 | 125 | 214.3 | 247.8 | 5926.2 | 32.6 | 56.3 | 6 | 2.5 | 0 | 8 | 52.7 | 3135 | 5.725 | 0.8125 | 0.04125 | 0.14375 | 0.40875 | 0.01
558 | 1.1 | 3 | 130 | 226 | 248.9 | 6386.1 | 8.3 | 57.7 | 4.3 | 4.6 | 0.3 | 6.8 | 807.6 | 3082 | 5.993 | 0.949 | 0.0221 | 0.1755 | 1.3468 | 0.005
13296 | 1 | 1.8 | 130 | 228.4 | 229 | 6195.3 | 12.4 | 66.1 | 4.9 | 3 | 0 | 5 | 472 | 2786 | 5.746 | 0.559 | 0.0286 | 0.1495 | 0.1495 | 0.008
9556 | 1.9 | 0 | 130 | 222.7 | 207.3 | 6195.5 | 24.6 | 64.8 | 5.8 | 3 | 0 | 7 | 671.8 | 2790 | 6.006 | 1.001 | 0.0247 | 0.1547 | 0.2353 | 0.008
9507 | 1 | 1.4 | 142 | 220.7 | 219.6 | 6288.6 | 27.8 | 47.8 | 5.5 | 3.2 | 0.1 | 3 | 715.2 | 2154 | 6.3616 | 0.6106 | 0.0355 | 0.17182 | 0.20732 | 0.007
5372 | 0 | 2.1 | 120 | 212.3 | 239 | 4560.6 | 15.5 | 76.7 | 2.9 | 7.8 | 0 | 8.6 | 1102 | 3521 | 5.568 | 0.744 | 0.0264 | 0.168 | 0.8808 | 0.01
354 | 0 | 2.2 | 167 | 250.4 | 230.1 | 7080.8 | 46 | 37.3 | 11.6 | 2 | 0 | 1.9 | 1258 | 4187 | 7.5818 | 0.8851 | 0.03507 | 0.19706 | 1.86706 | 0.01
3829 | 0 | 3.2 | 129 | 234.5 | 232.4 | 4463.8 | 24.7 | 80.6 | 4.8 | 4 | 0 | 3.1 | 970 | 3239 | 5.934 | 0.5805 | 0.03999 | 0.18447 | 1.21518 | 0.016
1849 | 0 | 3.1 | 133 | 201 | 197.9 | 6091 | 33.7 | 34 | 4.8 | 3.8 | 0 | 4 | 289 | 2224 | 6.1047 | 0.8113 | 0.0266 | 0.16625 | 1.07597 | 0.023
11607 | 0 | 2 | 147 | 224.2 | 213.1 | 6991.4 | 27 | 48 | 6.8 | 3 | 0 | 6.8 | 228 | 2143 | 6.8355 | 0.9996 | 0.02058 | 0.19404 | 0.19404 | 0.015
12703 | 1 | 1.8 | 133 | 220.5 | 208 | 6698.1 | 27.5 | 57.8 | 5.8 | 0.4 | 0 | 4.2 | 466.3 | 2006 | 5.9647 | 0.5578 | 0.02992 | 0.1666 | 0.28999 | 0.014
1119 | 0 | 3 | 133 | 220 | 236.6 | 5761.4 | 30.4 | 56.7 | 5.5 | 4.6 | 0 | 6.3 | 214 | 2892 | 6.0648 | 0.6783 | 0.02527 | 0.17157 | 0.90307 | 0.017
5468 | 0 | 2.3 | 124 | 217.7 | 222.3 | 5123.6 | 30.6 | 62.6 | 5.5 | 6 | 0 | 5.9 | 1662 | 3552 | 5.6172 | 0.5828 | 0.02976 | 0.14632 | 0.91016 | 0.01
8760 | 0 | 2 | 140 | 224.2 | 228.5 | 7267.6 | 17.6 | 39.3 | 8.8 | 1.1 | 0 | 2.7 | 177 | 1401 | 6.526 | 1.216 | 0.0324 | 0.1846 | 0.126 | 0.011
2816 | 0 | 3.1 | 130 | 220.5 | 225.8 | 6042.5 | 28.3 | 62.7 | 7.5 | 3.2 | 1.1 | 5 | 536 | 3908 | 5.915 | 0.364 | 0.0377 | 0.1885 | 1.4729 | 0.006
5870 | 0 | 3.1 | 133 | 215.1 | 237.6 | 5382.3 | 24.7 | 57.7 | 4.4 | 5.5 | 0 | 5.7 | 571 | 2863 | 5.8387 | 0.3192 | 0.09044 | 0.18487 | 0.45619 | 0.023
176 | 0 | 2.2 | 139 | 195.9 | 222.7 | 7460.5 | 35.2 | 21.5 | 9.5 | 6.4 | 0 | 4.5 | 193 | 2208 | 6.2689 | 0.6533 | 0.03892 | 0.15012 | 1.112 | 0.012
12822 | 0 | 0 | 132 | 230.9 | 231.8 | 7044.8 | 13.6 | 60.2 | 5 | 8.1 | 0 | 7 | 635.2 | 2275 | 5.8476 | 0.4884 | 0.05808 | 0.15444 | 0.1914 | 0.02
10669 | 1.1 | 0 | 170 | 229.3 | 204.6 | 8618.3 | 17.8 | 41.3 | 9.4 | 1.2 | 0 | 3.1 | 761.9 | 2235 | 7.803 | 0.969 | 0.0493 | 0.2397 | 1.3821 | 0.058
8660 | 0.8 | 1.9 | 129 | 225.7 | 238.6 | 6103.6 | 28.2 | 65.6 | 5.6 | 3.3 | 0 | 7.3 | 98 | 2980 | 5.8824 | 0.5547 | 0.04773 | 0.15738 | 0.1161 | 0.009
12850 | 1.2 | 1 | 139 | 231.2 | 221.9 | 8041.1 | 37.6 | 51.6 | 4.7 | 2.8 | 0 | 6 | 789.2 | 2188 | 6.4079 | 0.8618 | 0.05004 | 0.17236 | 0.22657 | 0.013
749 | 0 | 2.4 | 150 | 223.8 | 222.4 | 7738 | 35 | 38.8 | 8 | 1.9 | 0 | 5.3 | 372 | 2831 | 6.75 | 0.675 | 0.0405 | 0.207 | 0.6315 | 0.01
7246 | 0 | 2.5 | 156 | 219.1 | 238.9 | 6402 | 31.3 | 31.6 | 5.5 | 3.7 | 0 | 2.2 | 401.3 | 1912 | 7.254 | 1.3104 | 0.03276 | 0.17316 | 0.69108 | 0.018
1331 | 0.7 | 3 | 170 | 228.5 | 237.4 | 8783.3 | 7.8 | 16.9 | 6.9 | 0.6 | 0 | 0.9 | 10.7 | 755 | 7.582 | 0.884 | 0.0697 | 0.2431 | 0.731 | 0.015
8815 | 1 | 1.6 | 130 | 225.7 | 239 | 6063.9 | 6.9 | 58.4 | 4.8 | 1.7 | 0 | 4.8 | 158.7 | 2816 | 5.967 | 0.871 | 0.0312 | 0.1586 | 0.1222 | 0.007
9298 | 0 | 3 | 120 | 241 | 239.8 | 5191.8 | 19.8 | 98.4 | 4.5 | 4 | 0 | 5.7 | 1123 | 3003 | 5.544 | 0.768 | 0.0276 | 0.1368 | 0.2436 | 0.015
17 | 0 | 2 | 130 | 229.3 | 243 | 6011.6 | 29.5 | 69.7 | 5.1 | 4.9 | 0 | 4.9 | 1129.6 | 3241 | 6.019 | 0.975 | 0.0182 | 0.1755 | 1.1557 | 0.017
10116 | 0.9 | 1.6 | 126 | 218.6 | 215.8 | 5663.8 | 23.9 | 68.5 | 5 | 4.9 | 0 | 6.9 | 855 | 3772 | 5.7582 | 0.8316 | 0.01764 | 0.1386 | 0.91476 | 0.013
13029 | 1.3 | 0.7 | 132 | 239.4 | 218.1 | 8082.8 | 33.4 | 69.5 | 4.8 | 2 | 0.3 | 6 | 676.6 | 1795 | 6.1116 | 1.6764 | 0.02508 | 0.14916 | 0.21384 | 0.016
9574 | 1.2 | 2 | 150 | 238.4 | 210.6 | 6651.6 | 33.4 | 51.2 | 6.2 | 2.4 | 0 | 3.2 | 648 | 2379 | 6.81 | 0.84 | 0.0405 | 0.18 | 0.249 | 0.017
11563 | 1.4 | 1.4 | 130 | 232.5 | 236.4 | 5602.1 | 26.7 | 75.6 | 2.8 | 6.5 | 0 | 8.3 | 689.8 | 3710 | 5.993 | 1.001 | 0.026 | 0.143 | 1.1193 | 0.01
7048 | 0 | 2.6 | 137 | 246.1 | 232.2 | 6849.4 | 36.1 | 70.6 | 7.3 | 1.2 | 0 | 5.7 | 1010.8 | 3108 | 6.302 | 0.8494 | 0.02466 | 0.15344 | 0.66171 | 0.008
1152 | 0 | 3 | 147 | 236.1 | 232.4 | 6546.7 | 10.7 | 47.8 | 5 | 3.6 | 0 | 6 | 644.7 | 2281 | 6.615 | 0.6762 | 0.05145 | 0.20139 | 0.64533 | 0.01
7132 | 0.9 | 1 | 136 | 216.8 | 227.7 | 6479.6 | 4.6 | 46.1 | 6.1 | 2.2 | 0 | 6.3 | 641 | 2308 | 6.2968 | 1.0608 | 0.0204 | 0.16184 | 0.7412 | 0.006
5928 | 1.2 | 0.5 | 98 | 232.5 | 224.3 | 5065.7 | 1 | 103.2 | 4 | 5 | 0 | 5.7 | 1627.7 | 3370 | 4.4198 | 0.49 | 0.03626 | 0.12152 | 0.13524 | 0.013
2252 | 0 | 3.3 | 163 | 232.7 | 229.1 | 8971.5 | 43.4 | 26.3 | 11.4 | 0.4 | 0 | 2.7 | 757 | 1481 | 7.3839 | 0.8639 | 0.03912 | 0.24124 | 1.4181 | 0.012
10923 | 1 | 2 | 149 | 207.4 | 218.2 | 6649 | 30.7 | 27.6 | 6.8 | 2.8 | 0 | 5.4 | 260 | 2838 | 6.6007 | 0.4768 | 0.04917 | 0.17284 | 1.02214 | 0.01
3365 | 1 | 3 | 130 | 229.7 | 249.8 | 5618.1 | 1.1 | 58.9 | 5 | 4 | 0 | 7 | 193.3 | 3807 | 6.006 | 0.845 | 0.0351 | 0.1417 | 0.5278 | 0.005
9612 | 1.1 | 0 | 131 | 211.1 | 245.1 | 5497.4 | 24.6 | 55.8 | 1.9 | 4.9 | 0 | 7.9 | 956 | 2256 | 5.8426 | 0.5371 | 0.04192 | 0.14672 | 0.21353 | 0.018
8912 | 2 | 0 | 120 | 220 | 215.3 | 6400.4 | 6.8 | 61 | 7 | 4 | 0 | 7 | 428.9 | 2673 | 5.58 | 1.116 | 0.018 | 0.138 | 0.174 | 0.006
965 | 0.1 | 1.7 | 143 | 227 | 240.3 | 6428.5 | 33.5 | 50.2 | 6.8 | 3.1 | 0 | 7.4 | 569 | 2248 | 6.3778 | 0.6006 | 0.03432 | 0.16874 | 1.15544 | 0.011
12426 | 1 | 1.9 | 174 | 231.5 | 234.7 | 8757.6 | 38.2 | 15.9 | 6.7 | 0 | 0 | 0 | 211.5 | 871 | 8.0388 | 1.1832 | 0.04176 | 0.2175 | 0.38454 | 0.013
10408 | 0 | 3.1 | 122 | 223.5 | 236.9 | 5694.5 | 20.2 | 81.3 | 2.2 | 7 | 0 | 6.7 | 1980 | 3207 | 5.551 | 0.6344 | 0.03782 | 0.13786 | 0.98698 | 0.009
9622 | 0.5 | 0.6 | 140 | 216.6 | 231.3 | 6701.8 | 28.7 | 47.9 | 4.2 | 3.4 | 0 | 6.4 | 504 | 2354 | 6.356 | 0.784 | 0.0378 | 0.168 | 0.2324 | 0.012
8161 | 2.1 | 0 | 130 | 225 | 215 | 6047.7 | 29.7 | 62.3 | 4.5 | 1.4 | 0 | 6.7 | 549.6 | 2949 | 5.746 | 0.598 | 0.0286 | 0.169 | 0.1872 | 0.019
6963 | 0.1 | 2.9 | 140 | 217.1 | 212.2 | 5916.4 | 30.9 | 45.7 | 2.7 | 6.8 | 0.1 | 5.1 | 194 | 2120 | 6.23 | 0.546 | 0.0518 | 0.1456 | 0.518 | 0.011
2180 | 0 | 2.8 | 129 | 229.2 | 219.7 | 6644.6 | 33.1 | 67.3 | 6.6 | 3.5 | 0 | 6.7 | 761 | 3127 | 5.9598 | 0.7998 | 0.03483 | 0.19737 | 1.1223 | 0.009
11252 | 0.9 | 1.5 | 134 | 219.6 | 217.1 | 6052.5 | 20.8 | 65 | 5.3 | 3.2 | 0 | 8.1 | 348 | 3574 | 6.1104 | 0.737 | 0.04288 | 0.16348 | 0.93666 | 0.011
808 | 0.5 | 3.2 | 147 | 223.5 | 232.1 | 7042.1 | 41.9 | 34.8 | 7.4 | 1.7 | 0 | 4 | 3.3 | 2095 | 6.4386 | 0.3822 | 0.05439 | 0.1764 | 0.64827 | 0.009
11551 | 0 | 1.4 | 130 | 223.5 | 228.9 | 5237.6 | 28.3 | 65 | 4 | 3.8 | 0 | 6.1 | 1390.7 | 4593 | 5.837 | 0.455 | 0.0377 | 0.1625 | 0.8801 | 0.02
9303 | 2 | 0 | 129 | 215.3 | 219.7 | 6433.6 | 30.3 | 53.3 | 5.5 | 1.4 | 0 | 6.9 | 513 | 2332 | 5.9469 | 0.9288 | 0.02451 | 0.13287 | 0.27864 | 0.012
5545 | 0.1 | 3.1 | 140 | 239.2 | 234.3 | 6213.9 | 28.9 | 70.7 | 4.2 | 6.2 | 0 | 8.5 | 1315.6 | 3587 | 6.405 | 1.22 | 0.0417 | 0.185 | 1.2148 | 0.02
10992 | 0 | 2.3 | 128 | 220.9 | 217.3 | 5975.7 | 27.9 | 65.1 | 5.8 | 3.8 | 0 | 7 | 423 | 3515 | 5.9264 | 0.96 | 0.01792 | 0.1728 | 1.13792 | 0.015
7798 | 0 | 2 | 127 | 237.4 | 219.5 | 6896.9 | 0.8 | 77.2 | 7 | 3 | 0.5 | 6 | 261.4 | 2204 | 5.7785 | 0.7239 | 0.04445 | 0.15621 | 0.19558 | 0.014
11541 | 0 | 2.1 | 132 | 220.3 | 238 | 6746.6 | 27.8 | 60.5 | 5.1 | 3.7 | 0 | 6.3 | 477 | 2555 | 6.0192 | 0.726 | 0.04224 | 0.16104 | 0.92268 | 0.011
7146 | 1.1 | 1 | 110 | 236.4 | 239.1 | 5259 | 30.4 | 95.8 | 4 | 5 | 0 | 9.8 | 600.4 | 3691 | 5.093 | 0.704 | 0.0242 | 0.1243 | 0.4774 | 0.014
11777 | 1 | 1.4 | 131 | 213.3 | 237 | 6356.5 | 24.3 | 58.4 | 4.8 | 2.7 | 0 | 5.7 | 491 | 1887 | 5.8557 | 0.5764 | 0.02882 | 0.14279 | 0.1572 | 0.017
5577 | 0.6 | 2 | 90 | 149.2 | 212.3 | 4903.1 | 21.4 | 37.8 | 4.2 | 3.2 | 0 | 0 | 421.1 | 2257 | 4.194 | 0.666 | 0.0234 | 0.117 | 0.7497 | 0.014
2188 | 0 | 2.6 | 131 | 229.6 | 217.7 | 6588.8 | 32.8 | 65.3 | 7.4 | 3.8 | 0 | 6.3 | 708 | 3018 | 6.0784 | 1.3886 | 0.01834 | 0.20567 | 1.43576 | 0.01
6781 | 0.1 | 3.5 | 130 | 199.8 | 216.6 | 5044.3 | 25.9 | 43.8 | 2.1 | 6 | 0 | 4.5 | 192 | 2394 | 5.928 | 0.598 | 0.0416 | 0.1534 | 0.4667 | 0.009
11843 | 0.7 | 1.1 | 151 | 219.6 | 221 | 6450.8 | 21.5 | 42.9 | 3 | 7.1 | 0 | 8.1 | 298 | 2729 | 6.8252 | 0.5587 | 0.03473 | 0.17818 | 0.16157 | 0.015
11490 | 1 | 1 | 130 | 220 | 245.3 | 7215.2 | 28.2 | 61.8 | 5 | 2 | 0 | 5.5 | 4978.2 | 3893 | 5.993 | 1.001 | 0.026 | 0.143 | 1.1193 | 0.025
9990 | 0 | 2 | 133 | 234.4 | 241.2 | 6140.7 | 26.3 | 75.2 | 5.5 | 2.5 | 0 | 4.2 | 781.6 | 3590 | 5.9983 | 0.6517 | 0.0399 | 0.15827 | 0.798 | 0.016
5534 | 0 | 2 | 128 | 227.7 | 226.2 | 5414 | 29.5 | 70.5 | 5.8 | 6.8 | 0 | 3.8 | 418.6 | 3111 | 5.8368 | 0.6656 | 0.02432 | 0.15232 | 1.10464 | 0.015
2739 | 3.3 | 0 | 101 | 155.7 | 241.2 | 6643.1 | 24.8 | 29.5 | 9 | 3.3 | 0 | 0 | 478 | 2031 | 4.6157 | 0.2929 | 0.03535 | 0.13938 | 0.72518 | 0.008
6764 | 0 | 2 | 117 | 230 | 218.6 | 5542.2 | 25.8 | 87.5 | 13.5 | 0 | 0 | 8.5 | 1001.5 | 3042 | 5.4171 | 0.7605 | 0.02574 | 0.12987 | 0.49842 | 0.007
9666 | 1 | 1.4 | 132 | 237.8 | 246.5 | 5542 | 1.5 | 74 | 3.1 | 2.4 | 0 | 4.8 | 1046.5 | 3544 | 6.006 | 0.7128 | 0.02244 | 0.1386 | 0.26796 | 0.007
678 | 0 | 3.3 | 120 | 187.2 | 204.5 | 5941.5 | 24.3 | 42.9 | 3.1 | 7.7 | 0 | 4.8 | 1056 | 2089 | 5.364 | 0.408 | 0.0444 | 0.1344 | 0.3276 | 0.019
8365 | 0.1 | 2.2 | 165 | 234 | 241.1 | 8790 | 43.6 | 23.2 | 11.1 | 1.1 | 0 | 2.7 | 274 | 1341 | 7.656 | 1.2375 | 0.03795 | 0.2046 | 0.16995 | 0.01
2156 | 0.1 | 4.4 | 135 | 238.8 | 231 | 6447.8 | 32.2 | 71.5 | 7 | 7.3 | 0 | 5.5 | 1917 | 3936 | 6.345 | 2.889 | 0.01755 | 0.1863 | 1.3689 | 0.006
6114 | 1.2 | 2.1 | 132 | 219.3 | 244 | 5945.5 | 23.2 | 60.2 | 4.8 | 3.1 | 0 | 7.4 | 95 | 3014 | 6.1248 | 1.1484 | 0.0264 | 0.15708 | 0.24024 | 0.014
9978 | 0.8 | 0.9 | 130 | 217.2 | 222.4 | 6542.7 | 22.2 | 64.5 | 4.1 | 5.4 | 0 | 6.6 | 442.4 | 3349 | 5.941 | 0.754 | 0.0351 | 0.1469 | 0.7813 | 0.01
7474 | 1 | 1 | 133 | 229.1 | 245.9 | 4555.5 | 0.8 | 65.6 | 3.5 | 4.9 | 0 | 5.8 | 188.3 | 3306 | 6.0781 | 0.8379 | 0.02793 | 0.15029 | 0.68229 | 0.007
3054 | 0 | 2.4 | 131 | 190.4 | 225 | 8395.4 | 40.9 | 18.7 | 11 | 4 | 0.6 | 0 | 537.5 | 1632 | 6.0653 | 0.8253 | 0.02358 | 0.15851 | 0.74277 | 0.011
8224 | 0.9 | 2.3 | 132 | 224.6 | 210.6 | 5982.9 | 26.7 | 64.5 | 6.5 | 3.8 | 0 | 8.4 | 417 | 2730 | 5.9136 | 0.9768 | 0.03168 | 0.1584 | 0.19668 | 0.008
5374 | 0 | 0.6 | 120 | 219.1 | 211.9 | 4911.4 | 16.7 | 82.4 | 1.7 | 7.2 | 0 | 5.9 | 3 | 2939 | 5.52 | 0.444 | 0.0396 | 0.168 | 1.1304 | 0.019
11012 | 0 | 3 | 136 | 209.3 | 216 | 5563.7 | 27 | 46.1 | 4.1 | 4.6 | 0 | 5.7 | 560 | 3542 | 6.1336 | 0.6392 | 0.03808 | 0.14688 | 1.088 | 0.015
2585 | 0 | 3 | 125 | 233 | 243.3 | 6463.6 | 39.6 | 68.1 | 5.9 | 3.6 | 0 | 5.1 | 568 | 3020 | 5.7375 | 0.6375 | 0.02625 | 0.19 | 1.32875 | 0.014
8777 | 0 | 1.7 | 131 | 219.7 | 244.8 | 5872.8 | 0.8 | 57.8 | 4.8 | 2.6 | 0.3 | 5.1 | 290.2 | 1603 | 6.026 | 0.8253 | 0.03013 | 0.13886 | 0.10873 | 0.013
6038 | 0 | 2.3 | 130 | 229.3 | 243.2 | 6490.6 | 0.7 | 66.2 | 5.5 | 2.5 | 0 | 4.4 | 505.9 | 1659 | 5.941 | 0.754 | 0.0468 | 0.1456 | 0.1677 | 0.008
11338 | 0 | 2 | 122 | 230.8 | 223 | 5775.4 | 23 | 86 | 3.9 | 6.1 | 0 | 4.8 | 473 | 2718 | 5.5022 | 0.5734 | 0.03416 | 0.13176 | 0.976 | 0.014
12867 | 0.1 | 2.7 | 135 | 205.1 | 206.1 | 5420.2 | 31 | 39.1 | 7.3 | 2.8 | 0 | 5.4 | 363 | 2159 | 6.291 | 1.8225 | 0.03645 | 0.1539 | 0.31725 | 0.031
1118 | 0 | 3.4 | 134 | 209.9 | 216.3 | 5404 | 28.7 | 47.1 | 4.5 | 3.4 | 0 | 5.5 | 355 | 3513 | 6.1104 | 0.6834 | 0.02546 | 0.17286 | 0.90986 | 0.011
907 | 1.3 | 1.9 | 146 | 225.3 | 218 | 5990 | 28.6 | 50.9 | 5.3 | 3.8 | 0 | 6.8 | 214 | 3552 | 6.5116 | 0.6132 | 0.03504 | 0.17228 | 1.17968 | 0.007
10930 | 0 | 3 | 141 | 205.6 | 217.5 | 5933.4 | 30.7 | 34.1 | 5 | 4 | 0 | 4.2 | 271 | 2484 | 6.2463 | 0.4512 | 0.04653 | 0.16356 | 0.96726 | 0.007
12695 | 0.5 | 1.9 | 172 | 235.3 | 222.3 | 8363.9 | 37.7 | 22.1 | 9.6 | 1.2 | 0 | 2.3 | 341 | 1061 | 7.9292 | 1.3416 | 0.04816 | 0.22016 | 0.2322 | 0.018
7171 | 0 | 2.6 | 131 | 223.8 | 225.3 | 6345.5 | 33.1 | 59.2 | 6.9 | 2 | 0 | 5.2 | 530.4 | 1944 | 5.9736 | 0.7467 | 0.03537 | 0.14017 | 0.58295 | 0.01
10820 | 0 | 2.2 | 128 | 240 | 244.3 | 5895.1 | 25.3 | 86.4 | 3.6 | 3.9 | 0 | 5.8 | 1220.2 | 4267 | 5.7856 | 0.6272 | 0.032 | 0.15104 | 0.96384 | 0.02
7864 | 0 | 2 | 132 | 219.9 | 238.8 | 6611.5 | 27.8 | 57.7 | 6.2 | 5 | 0 | 5.6 | 733.1 | 3089 | 6.0984 | 0.858 | 0.04224 | 0.17028 | 0.17292 | 0.004
10105 | 0.5 | 1.9 | 129 | 219.7 | 216.6 | 5253 | 23.2 | 68 | 4.5 | 4.6 | 0 | 7.3 | 880 | 3506 | 5.9985 | 1.2126 | 0.01548 | 0.1419 | 1.10553 | 0.017
3080 | 0.8 | 3 | 123 | 221.7 | 233.9 | 5434.8 | 1.3 | 57.5 | 4.4 | 4.7 | 0 | 5.4 | 256.6 | 3484 | 5.7564 | 1.5498 | 0.01845 | 0.13776 | 0.82902 | 0.01
12801 | 1 | 1.5 | 171 | 229.2 | 204.1 | 8446.5 | 37.6 | 17.7 | 8.5 | 0 | 0.1 | 0.8 | 162.6 | 1090 | 7.6608 | 0.7695 | 0.06498 | 0.22401 | 0.30267 | 0.006
5474 | 0.8 | 2.3 | 130 | 225.3 | 232.4 | 5800.9 | 22.5 | 72.8 | 3.9 | 7.4 | 0 | 7.5 | 484.7 | 3372 | 5.915 | 0.364 | 0.0455 | 0.1508 | 1.0439 | 0.01
6226 | 0 | 2.2 | 131 | 209.8 | 219.7 | 5948.2 | 10.4 | 64.3 | 2 | 5.9 | 0 | 5.6 | 350 | 2795 | 5.9081 | 0.6288 | 0.03406 | 0.14672 | 0.54496 | 0.01
12268 | 0 | 2 | 132 | 210 | 239.9 | 5550.2 | 26.3 | 51.8 | 6.3 | 1 | 0.8 | 2.5 | 340.6 | 2314 | 6.006 | 0.726 | 0.03168 | 0.16236 | 0.32604 | 0.009
3727 | 0 | 2.9 | 138 | 237.8 | 239.7 | 5754.2 | 31.2 | 68.8 | 5.9 | 4.3 | 0 | 7.4 | 966 | 3233 | 6.2652 | 0.6624 | 0.0414 | 0.18768 | 1.25856 | 0.017
1903 | 0 | 3.1 | 134 | 225.9 | 211.4 | 6011.6 | 26.7 | 65.7 | 3.8 | 5.9 | 0 | 7.1 | 140 | 2957 | 6.1908 | 0.8174 | 0.03618 | 0.19296 | 1.05726 | 0.006
7020 | 1.415534e-15 | 2 | 126 | 225.3 | 239.4 | 5675.4 | 28.6 | 67.8 | 9.7 | 0.1 | 0 | 2.4 | 79.3 | 2486 | 5.7834 | 0.7182 | 0.02772 | 0.14868 | 0.57834 | 0.014
2500 | 0 | 1.4 | 132 | 220.9 | 249.3 | 5341.6 | 25.8 | 62.9 | 4.2 | 3.8 | 0.5 | 6.7 | 549 | 4374 | 6.0588 | 1.1484 | 0.02508 | 0.20196 | 1.02696 | 0.015
11686 | 1 | 1.9 | 130 | 224.8 | 215.1 | 6184.3 | 25.7 | 66.5 | 4.9 | 4 | 0 | 7.7 | 339 | 3268 | 6.045 | 0.884 | 0.0182 | 0.1716 | 0.1716 | 0.013
11409 | 0 | 2.5 | 136 | 219.5 | 227.7 | 6219.2 | 23.7 | 60.1 | 3 | 6.1 | 0 | 5.2 | 385 | 2546 | 6.2016 | 0.748 | 0.04352 | 0.16592 | 0.95064 | 0.011
559 | 0 | 2.6 | 132 | 208.6 | 210.7 | 6718 | 29.7 | 47.1 | 5.6 | 7 | 0.3 | 5 | 542 | 3191 | 6.0852 | 0.9636 | 0.02244 | 0.1782 | 1.36752 | 0.012
8396 | 0.8 | 1.5 | 143 | 230.4 | 240.6 | 6764.9 | 25.1 | 60 | 3 | 4.8 | 0 | 7.6 | 575 | 2313 | 6.6209 | 1.001 | 0.03003 | 0.18447 | 0.15301 | 0.01
2922 | 0 | 4 | 121 | 229.9 | 230.1 | 4682.2 | 5 | 72.1 | 4.5 | 7.5 | 0 | 8 | 701 | 5001 | 5.5902 | 0.847 | 0.02904 | 0.13552 | 1.12651 | 0.007
5872 | 0 | 3.1 | 130 | 220.2 | 224.8 | 4557 | 21.3 | 68.7 | 2.4 | 8 | 0 | 5.7 | 386.7 | 3954 | 5.642 | 0.325 | 0.0988 | 0.1755 | 0.4407 | 0.013
10887 | 0 | 1 | 152 | 199 | 235.1 | 11687.3 | 14 | 3.3 | 9.3 | 1.1 | 0 | 0 | 751.1 | 650 | 6.8096 | 0.5472 | 0.0532 | 0.20064 | 1.16432 | 0.017
8107 | 1.4 | 0 | 142 | 230.2 | 217.7 | 7613.5 | 14.4 | 43.8 | 3.9 | 2 | 0 | 6.8 | 907.6 | 2394 | 6.319 | 0.6816 | 0.03266 | 0.17892 | 0.19454 | 0.013
1357 | 0.1 | 3.1 | 151 | 234.6 | 232.3 | 7172.8 | 33.6 | 50 | 5 | 9.2 | 0 | 4.9 | 276 | 3018 | 7.0064 | 1.208 | 0.02718 | 0.21442 | 1.3741 | 0.015
1916 | 0.1 | 3.1 | 140 | 207 | 205.3 | 7620.6 | 35.8 | 31.2 | 9.2 | 2.9 | 0 | 2.7 | 251 | 2487 | 6.398 | 0.882 | 0.035 | 0.203 | 1.0346 | 0.02
6347 | 1 | 2 | 130 | 240.8 | 213.3 | 7378 | 29.3 | 78.9 | 5.1 | 2.6 | 0.5 | 3.6 | 557.5 | 2085 | 5.915 | 0.689 | 0.0221 | 0.1144 | 0.5044 | 0.017
1383 | 0.1 | 3 | 130 | 221.4 | 235.3 | 5281.7 | 28 | 63.5 | 4.9 | 3.9 | 0 | 6.8 | 39.9 | 3545 | 6.019 | 0.988 | 0.0208 | 0.1781 | 1.0894 | 0.008
7795 | 0 | 2 | 125 | 235.5 | 229.6 | 6346.5 | 27.2 | 79.6 | 6 | 4 | 0 | 6 | 1027.9 | 2451 | 5.73 | 0.945 | 0.03125 | 0.15475 | 0.2065 | 0.015
5452 | 0 | 1.5 | 132 | 226.8 | 216.6 | 5735.3 | 24.1 | 71 | 3.5 | 5.3 | 0 | 6.2 | 17.4 | 3321 | 5.9532 | 0.594 | 0.04092 | 0.17424 | 1.00848 | 0.017
6637 | 1 | 0 | 172 | 230.2 | 229.8 | 9529.8 | 9.6 | 18.5 | 9.4 | 0 | 0.8 | 0.6 | 340.8 | 705 | 7.7824 | 0.818 | 0.07164 | 0.2052 | 0.58908 | 0.012
1868 | 0 | 3 | 131 | 229.8 | 249.5 | 4626.6 | 10.7 | 56 | 6 | 4 | 0 | 7 | 439.2 | 4714 | 5.9998 | 0.7729 | 0.01965 | 0.18864 | 1.31524 | 0.012
12212 | 2 | 3.3 | 150 | 221.2 | 245.6 | 7025.6 | 31.7 | 34 | 6 | 1 | 0.4 | 3.3 | 337.8 | 1545 | 6.915 | 1.08 | 0.0345 | 0.195 | 0.4605 | 0.008
1067 | 0.1 | 3 | 127 | 232.5 | 234.4 | 5759 | 5.5 | 70.1 | 7.4 | 3.3 | 0 | 4.8 | 556.9 | 3239 | 5.842 | 0.9144 | 0.02667 | 0.16129 | 1.06934 | 0.005
13412 | 0 | 2.4 | 135 | 227.9 | 225.6 | 5781.2 | 24.9 | 64.6 | 4.1 | 4.7 | 0 | 6.6 | 595 | 2669 | 6.0345 | 0.594 | 0.0297 | 0.14715 | 0.162 | 0.012
11169 | 0 | 3 | 141 | 220.4 | 210.7 | 5958.2 | 26.3 | 53.5 | 3.7 | 5.1 | 0 | 6 | 415 | 2843 | 6.4296 | 0.7755 | 0.04512 | 0.17202 | 0.98559 | 0.007
12176 | 1 | 1.1 | 147 | 225.6 | 222.9 | 8401.5 | 23.3 | 27.3 | 4.9 | 1.8 | 1 | 3.7 | 827.5 | 1535 | 6.6738 | 0.7497 | 0.03675 | 0.18228 | 0.46011 | 0.012
6888 | 0.1 | 2.8 | 129 | 219.5 | 208.3 | 5671.7 | 25.7 | 64.8 | 3.9 | 4.6 | 0 | 5.4 | 759 | 2998 | 5.8437 | 0.6837 | 0.0258 | 0.16254 | 0.52632 | 0.013
12826 | 1.5 | 1.8 | 130 | 226.3 | 218.4 | 6874.1 | 32.6 | 61.2 | 7.6 | 1.9 | 0 | 6 | 490 | 1954 | 5.865 | 0.62 | 0.0507 | 0.1636 | 0.2375 | 0.017
12430 | 0 | 2.4 | 130 | 224.6 | 238.1 | 5918.9 | 27.2 | 65.3 | 3.3 | 1.8 | 0 | 4.2 | 318.3 | 2161 | 5.86 | 0.563 | 0.0291 | 0.1659 | 0.2381 | 0.02
9106 | 1.5 | 0 | 131 | 241.5 | 217.8 | 6571.7 | 15.6 | 65.3 | 3.9 | 1.9 | 0 | 7.1 | 791.2 | 2711 | 6.0522 | 1.0349 | 0.03144 | 0.15196 | 0.26593 | 0.011
11951 | 1.7 | 1.5 | 137 | 239.8 | 229.7 | 5719 | 29.9 | 70.3 | 5.5 | 4 | 0 | 8 | 209 | 3683 | 6.1239 | 0.6028 | 0.03014 | 0.14933 | 0.1644 | 0.005
3459 | 0.1 | 2.8 | 119 | 219 | 229.3 | 4591.4 | 17.5 | 82.8 | 3.2 | 4.9 | 0 | 7.3 | 1016.8 | 3329 | 5.2122 | 0.357 | 0.06307 | 0.15232 | 0.39151 | 0.014
11841 | 1 | 1.7 | 145 | 225.9 | 238.3 | 6020.7 | 28.3 | 50.3 | 3.7 | 3.8 | 0 | 7.5 | 632 | 3589 | 6.7425 | 0.986 | 0.0203 | 0.1914 | 0.1914 | 0.01
11525 | 0 | 3 | 131 | 219.8 | 239.5 | 5877.6 | 26.2 | 62.7 | 4.1 | 4.2 | 0 | 4.6 | 789 | 2729 | 5.8819 | 0.4585 | 0.03799 | 0.16375 | 0.88687 | 0.01
1891 | 0 | 3.7 | 130 | 210 | 238.2 | 6303.7 | 25.4 | 55.1 | 3.5 | 5.4 | 0 | 4.8 | 462 | 2719 | 6.006 | 0.793 | 0.0351 | 0.1872 | 1.0257 | 0.019
8159 | 0 | 0 | 137 | 230.3 | 235.2 | 6636.4 | 9.5 | 53.6 | 4 | 2.4 | 0 | 5.9 | 350.4 | 2287 | 6.3294 | 1.5618 | 0.02603 | 0.20002 | 0.24934 | 0.014
6785 | 0 | 2 | 130 | 225.8 | 220.6 | 5684 | 32.6 | 63.3 | 4.5 | 3.7 | 0 | 6 | 282.9 | 2812 | 6.058 | 0.767 | 0.0273 | 0.1599 | 0.5187 | 0.015
3671 | 0 | 3.1 | 131 | 219.7 | 246.4 | 5338.5 | 32.6 | 56.1 | 3.8 | 4.2 | 0 | 6.9 | 712 | 2982 | 5.8033 | 0.4978 | 0.0262 | 0.16375 | 1.07813 | 0.01
825 | 0 | 3 | 132 | 187.2 | 222.9 | 5808.6 | 21 | 34.1 | 5 | 2.5 | 0 | 5 | 14 | 2690 | 5.9532 | 0.5148 | 0.05016 | 0.16368 | 0.4818 | 0.012
7612 | 1.3 | 0 | 129 | 232.9 | 204.9 | 6601.1 | 10.2 | 63.3 | 8.3 | 1.9 | 0 | 5.2 | 54.3 | 2434 | 5.9856 | 1.0578 | 0.03225 | 0.14319 | 0.6579 | 0.013
8133 | 1 | 2 | 130 | 230.2 | 221.5 | 6593.5 | 28.9 | 68.3 | 4 | 4 | 0 | 8 | 1138.8 | 3237 | 5.746 | 0.598 | 0.0286 | 0.169 | 0.1872 | 0.01
1177 | 0.1 | 3 | 160 | 220.5 | 202.1 | 7420.6 | 31.3 | 28.9 | 5.9 | 2.9 | 0 | 5.5 | 51 | 1787 | 7.44 | 1.008 | 0.048 | 0.2112 | 0.6592 | 0.011
7023 | 0 | 2.5 | 130 | 200.8 | 228.6 | 6264.4 | 23.4 | 47 | 2.2 | 7.7 | 0 | 6.7 | 298 | 1984 | 5.824 | 0.481 | 0.0416 | 0.1443 | 0.4524 | 0.01
452 | 0 | 2 | 170 | 227.9 | 210.7 | 9107.5 | 40.9 | 17.4 | 9.1 | 0.8 | 0 | 0 | 5.3 | 887 | 7.599 | 0.714 | 0.051 | 0.1972 | 1.3124 | 0.02
1253 | 0 | 4 | 166 | 238.3 | 214.6 | 9978.7 | 21.4 | 21.2 | 7.5 | 0.7 | 0 | 2.2 | 203.9 | 1271 | 7.4866 | 0.7138 | 0.03818 | 0.2324 | 0.82502 | 0.025
11522 | 0 | 2 | 135 | 231.7 | 232.4 | 7334.6 | 31.6 | 64.8 | 6 | 4 | 0 | 5.6 | 796.2 | 3124 | 6.2505 | 1.0125 | 0.0189 | 0.18225 | 1.20015 | 0.014
6914 | 0.6 | 2.5 | 140 | 212.3 | 217.2 | 6187.3 | 31.5 | 40 | 7 | 2.3 | 0 | 4.2 | 743 | 1906 | 6.384 | 0.742 | 0.0504 | 0.1666 | 0.5768 | 0.019
7957 | 0.6 | 1.5 | 135 | 225.7 | 213 | 6275.3 | 24.9 | 62.6 | 8 | 3 | 0 | 7.2 | 490 | 3561 | 6.291 | 1.1745 | 0.027 | 0.16605 | 0.1836 | 0.012
3822 | 0.1 | 3 | 130 | 216.8 | 246.7 | 4794.9 | 27.2 | 59.6 | 4.7 | 3.2 | 0 | 4 | 607 | 3732 | 5.967 | 0.494 | 0.0416 | 0.1625 | 1.1219 | 0.012
1691 | 0.1 | 3 | 150 | 201 | 247.9 | 7854.8 | 38 | 13 | 8.2 | 0.8 | 0 | 0 | 193.7 | 1590 | 6.855 | 0.795 | 0.0345 | 0.2175 | 1.71 | 0.007
11819 | 1.2 | 2.2 | 150 | 211.7 | 234.8 | 6216.2 | 34.2 | 25.3 | 2.3 | 4.9 | 0 | 5.5 | 266 | 3142 | 6.78 | 0.555 | 0.0345 | 0.177 | 0.1605 | 0.012
2403 | 0 | 3 | 105 | 223.7 | 236.3 | 4736 | 23.3 | 95.4 | 4 | 10 | 0 | 7.2 | 1049 | 5087 | 4.8615 | 0.7245 | 0.0336 | 0.12915 | 1.03215 | 0.011
7076 | 1 | 1.7 | 129 | 221.4 | 242.3 | 5457.8 | 24.2 | 67.9 | 4.3 | 3.6 | 0 | 6.7 | 1151 | 2800 | 5.9211 | 0.7998 | 0.02064 | 0.14061 | 0.64242 | 0.012
593 | 0 | 2.7 | 130 | 213.2 | 213.6 | 5461.6 | 27.1 | 56.3 | 6.2 | 5.5 | 0 | 6.5 | 828.1 | 2699 | 5.902 | 0.637 | 0.0338 | 0.1742 | 1.2662 | 0.012
12108 | 1 | 2.1 | 172 | 224.2 | 217.5 | 8916.1 | 41.9 | 8 | 10.6 | 0 | 0 | 1 | 324 | 1235 | 7.9808 | 1.6168 | 0.02752 | 0.2064 | 0.46956 | 0.019
496 | 0 | 3 | 141 | 214 | 227.3 | 6526.1 | 34.8 | 38.5 | 6.8 | 6.8 | 0 | 5.3 | 330 | 3545 | 6.4014 | 0.705 | 0.02961 | 0.17343 | 1.21683 | 0.007
6657 | 0.8 | 1.3 | 136 | 234.8 | 223.6 | 6667.7 | 2.1 | 66.9 | 6.4 | 2.5 | 0 | 6.4 | 1360.6 | 2827 | 6.188 | 0.6664 | 0.06936 | 0.15232 | 0.46104 | 0.009
9955 | 0.8 | 1 | 121 | 230.6 | 213.8 | 5308.8 | 26.6 | 83.3 | 4.3 | 5.2 | 0 | 9.5 | 797.7 | 3813 | 5.5176 | 0.6897 | 0.02299 | 0.12826 | 0.83732 | 0.013
9245 | 1.1 | 1 | 140 | 230 | 240.3 | 6149.1 | 27.8 | 59.7 | 4.4 | 3.6 | 0 | 7.3 | 444 | 3069 | 6.454 | 1.176 | 0.0224 | 0.1652 | 0.35 | 0.013
10277 | 0.1 | 2.5 | 130 | 209.7 | 205.4 | 5732.2 | 26.3 | 53.4 | 5.6 | 2.9 | 0 | 5.9 | 1014 | 2094 | 5.902 | 0.65 | 0.0247 | 0.1586 | 1.0517 | 0.017
12117 | 0 | 2.3 | 170 | 225.3 | 226.9 | 9314.9 | 38.9 | 13.3 | 11.5 | 0.5 | 0 | 0 | 515 | 1019 | 7.888 | 1.598 | 0.0272 | 0.204 | 0.4641 | 0.012
5605 | 1 | 0 | 124 | 220.6 | 216.1 | 5031.1 | 21.7 | 74.9 | 2 | 5.9 | 0 | 5.5 | 1021.8 | 2974 | 5.7288 | 0.806 | 0.02108 | 0.16492 | 1.04532 | 0.02
935 | 0 | 2.6 | 133 | 234 | 233.1 | 6368.8 | 1.6 | 69.6 | 5.2 | 3.2 | 0 | 5.5 | 244.9 | 3003 | 5.9052 | 0.4256 | 0.03458 | 0.1463 | 0.86317 | 0.014
7212 | 1.1 | 2 | 130 | 214 | 240.1 | 5404.2 | 23.2 | 60.3 | 6.1 | 3.9 | 0 | 8.1 | 1097 | 2947 | 5.967 | 0.78 | 0.0325 | 0.1469 | 0.5811 | 0.007
7569 | 1.1 | 0.9 | 137 | 234.5 | 239.7 | 6664.7 | 37 | 60.8 | 4 | 2.9 | 0 | 6.5 | 1041 | 2694 | 6.3842 | 1.1645 | 0.0274 | 0.13563 | 0.69733 | 0.011
11078 | 0 | 2 | 130 | 220.9 | 248.9 | 5081.5 | 30.9 | 60.1 | 4 | 5 | 0 | 8 | 664.7 | 4269 | 5.863 | 0.611 | 0.0364 | 0.1404 | 1.04 | 0.011
12835 | 0.2 | 2.1 | 129 | 211.3 | 214.1 | 5495.1 | 26.3 | 53.4 | 6.1 | 4.4 | 0 | 5.5 | 160 | 2547 | 5.8566 | 0.645 | 0.05418 | 0.16383 | 0.2322 | 0.018
1285 | 1.3 | 2.5 | 126 | 225.1 | 220.2 | 5168.1 | 22.1 | 77.3 | 3.8 | 4.5 | 0 | 8.4 | 272 | 5332 | 5.6196 | 0.6552 | 0.05166 | 0.18018 | 0.5418 | 0.014
11494 | 0 | 2.6 | 124 | 209.7 | 222.1 | 5452.2 | 26.9 | 59 | 4.6 | 5 | 0 | 6.3 | 0 | 2882 | 5.7412 | 0.93 | 0.01736 | 0.1674 | 1.10236 | 0.019
5800 | 0 | 1 | 170 | 209.4 | 207.8 | 9852.1 | 39.4 | 0 | 10.9 | 0 | 0 | 0 | 223.5 | 193 | 7.616 | 0.816 | 0.0867 | 0.2465 | 0.3944 | 0.019
12635 | 0 | 2 | 130 | 225.3 | 206.2 | 8090.4 | 36.4 | 53.3 | 8 | 2.5 | 1 | 5.1 | 306.5 | 1772 | 5.837 | 0.546 | 0.0572 | 0.1586 | 0.1365 | 0.008
1320 | 0 | 0 | 151 | 221 | 233.3 | 5733.2 | 32.2 | 37.9 | 4.5 | 6.6 | 0 | 2.6 | 418.4 | 3319 | 6.6893 | 0.3775 | 0.0453 | 0.20385 | 0.97999 | 0.008
500 | 0 | 2.6 | 136 | 204.7 | 212.9 | 5683.3 | 29.5 | 39.1 | 5.2 | 6.5 | 0 | 7 | 386 | 3495 | 6.2696 | 0.7752 | 0.0272 | 0.17272 | 1.18728 | 0.005
3778 | 0 | 3.1 | 127 | 223.8 | 229.2 | 4906.4 | 25.3 | 71.3 | 5 | 2.9 | 0 | 6.5 | 1078 | 3652 | 5.7658 | 0.381 | 0.03302 | 0.15748 | 0.90678 | 0.009
12913 | 0.4 | 0.4 | 148 | 223.5 | 234.6 | 6449.7 | 32.7 | 43 | 7.2 | 1.7 | 0 | 6.2 | 784 | 2456 | 6.5416 | 0.5032 | 0.06808 | 0.185 | 0.22792 | 0.01
10642 | 1.1 | 1.7 | 130 | 240.2 | 244.2 | 5775.2 | 26.8 | 83.4 | 3.2 | 4.3 | 0 | 7.7 | 516.7 | 3907 | 5.928 | 0.715 | 0.0364 | 0.1612 | 0.9659 | 0.011
642 | 0.5 | 3 | 171 | 217 | 197.8 | 9998 | 11.4 | 0 | 10 | 0 | 0 | 0 | 124.8 | 82 | 7.6266 | 0.6498 | 0.05985 | 0.21546 | 0.63441 | 0.007
3636 | 0 | 2.9 | 132 | 222.3 | 237.7 | 5649.9 | 26.9 | 63.9 | 5.1 | 5.5 | 0 | 6 | 1287 | 3096 | 5.8476 | 0.5016 | 0.0264 | 0.165 | 1.08636 | 0.006
10743 | 0.2 | 1.5 | 124 | 210.7 | 218.3 | 5234 | 14.6 | 71.9 | 2.1 | 5 | 0 | 8.2 | 1306 | 3967 | 5.6296 | 0.6448 | 0.03596 | 0.14136 | 0.92256 | 0.012
3253 | 0 | 3.6 | 135 | 247.7 | 236.9 | 5700.2 | 27.8 | 85.3 | 4.6 | 5.6 | 0 | 5.9 | 234 | 4385 | 6.183 | 0.756 | 0.0243 | 0.1485 | 0.4212 | 0.016
10673 | 1.3 | 1.5 | 157 | 237.8 | 210.2 | 8817.3 | 45.4 | 35.5 | 10.5 | 5.4 | 0 | 4.8 | 321.5 | 2557 | 7.2534 | 1.0676 | 0.05338 | 0.21666 | 1.07231 | 0.014
1179 | 0 | 3 | 140 | 219 | 229.7 | 5399.7 | 28.1 | 51.3 | 5.7 | 4.6 | 0 | 7.6 | 269.2 | 3386 | 6.51 | 1.078 | 0.0336 | 0.1876 | 0.5754 | 0.007
8735 | 1 | 1.8 | 130 | 224.4 | 237.5 | 5813 | 32 | 62.6 | 6.3 | 3.4 | 0 | 9 | 979 | 3338 | 5.811 | 0.598 | 0.026 | 0.1664 | 0.1339 | 0.008
11677 | 1.1 | 1 | 142 | 220.5 | 244.5 | 7761.9 | 13.9 | 37.5 | 6.4 | 1.2 | 0 | 4.1 | 277 | 1871 | 6.4752 | 0.781 | 0.01846 | 0.16756 | 0.19738 | 0.012
1612 | 0.1 | 3.3 | 135 | 214.1 | 217.7 | 6453.2 | 33 | 45.9 | 6.5 | 3.9 | 0 | 5.3 | 3 | 2044 | 6.264 | 0.8775 | 0.02025 | 0.18495 | 1.5849 | 0.019
9469 | 2.1 | 0 | 130 | 225.5 | 203.8 | 5225.4 | 18.5 | 74.5 | 2.3 | 5.6 | 0 | 9.3 | 784 | 3052 | 5.759 | 0.481 | 0.0351 | 0.1482 | 0.2457 | 0.015
10122 | 0.9 | 1.5 | 133 | 221.1 | 234.5 | 6522.3 | 27.6 | 60.7 | 4.7 | 0.9 | 0 | 5 | 575.8 | 2305 | 5.8653 | 0.4256 | 0.03857 | 0.15428 | 0.7448 | 0.014
1972 | 0 | 3 | 131 | 226.8 | 245.7 | 5867.7 | 0.9 | 64 | 4.1 | 5.5 | 0.3 | 5.1 | 839.7 | 2905 | 6.0391 | 0.9432 | 0.03013 | 0.20698 | 1.18031 | 0.007
3050 | 0 | 3 | 136 | 221 | 230.3 | 6470.4 | 31.3 | 53.7 | 5 | 5.8 | 0 | 5 | 359.4 | 2562 | 6.2968 | 1.156 | 0.0204 | 0.16184 | 1.01048 | 0.015
12958 | 1 | 2 | 121 | 233.6 | 249.9 | 6131.9 | 15.8 | 66.2 | 5 | 4 | 0 | 6.1 | 343.7 | 2515 | 5.4329 | 0.5808 | 0.03509 | 0.14762 | 0.21175 | 0.015
3081 | 0 | 2.4 | 137 | 229 | 221.3 | 5952.2 | 27.9 | 63.7 | 6.7 | 4.9 | 0 | 7.7 | 690 | 4088 | 6.3842 | 1.6988 | 0.01918 | 0.15892 | 0.88365 | 0.011
7067 | 0 | 2.6 | 135 | 223.9 | 246.6 | 5816 | 24.8 | 64.6 | 5.3 | 3.3 | 0 | 7 | 244 | 3097 | 6.264 | 1.431 | 0.0189 | 0.1647 | 0.6993 | 0.01
8014 | 1 | 0 | 130 | 224.3 | 214.8 | 6560.2 | 31 | 60.1 | 3.8 | 3 | 0 | 6.6 | 749.4 | 2328 | 6.006 | 0.793 | 0.0494 | 0.1664 | 0.1547 | 0.018
933 | 0.2 | 3 | 132 | 229.5 | 225.6 | 6191.2 | 28.5 | 69.4 | 6.7 | 4 | 0 | 5.5 | 348.4 | 2865 | 5.8344 | 0.5544 | 0.02904 | 0.15972 | 0.98736 | 0.009
5584 | 0 | 2.5 | 150 | 232.1 | 235.5 | 7689.6 | 0.6 | 49.5 | 9.7 | 5 | 0 | 1.5 | 560.6 | 2027 | 6.945 | 0.54 | 0.06 | 0.1935 | 0.9795 | 0.008
2601 | 0 | 1.6 | 130 | 225.8 | 247.2 | 6846.9 | 26 | 70.2 | 11.1 | 7.6 | 2.4 | 3.8 | 358 | 3752 | 6.019 | 0.819 | 0.0247 | 0.182 | 1.4209 | 0.011
8225 | 1 | 2 | 131 | 232.1 | 216.5 | 6455.9 | 28.5 | 69.9 | 5 | 4 | 0 | 6 | 472.8 | 2577 | 5.8295 | 0.4716 | 0.04192 | 0.15065 | 0.15196 | 0.013
11556 | 0.3 | 2 | 130 | 220.9 | 234.9 | 5019.2 | 26.4 | 64.4 | 6.3 | 4.2 | 0 | 3.5 | 387.5 | 3616 | 5.837 | 0.455 | 0.0377 | 0.1625 | 0.8801 | 0.013
7775 | 1 | 2 | 144 | 215.9 | 243.1 | 5997.6 | 20.3 | 47.8 | 4 | 3.1 | 0 | 4.4 | 737 | 2391 | 6.6096 | 0.8496 | 0.04608 | 0.144 | 0.22896 | 0.023
160 | 1.1 | 2 | 133 | 227.8 | 225.5 | 6576.7 | 28.8 | 66.1 | 4.3 | 4.2 | 0 | 5.7 | 1234 | 3019 | 6.0116 | 0.6118 | 0.05852 | 0.14896 | 0.94297 | 0.016
13247 | 1 | 1 | 130 | 199.6 | 213.6 | 6332.1 | 28.9 | 38.4 | 5.4 | 2 | 0 | 2 | 299 | 2033 | 5.707 | 0.481 | 0.0312 | 0.1378 | 0.1417 | 0.016
3084 | 0 | 3.3 | 133 | 230.7 | 237.1 | 5645.4 | 27.5 | 70.4 | 7.1 | 5.3 | 0 | 6.4 | 776 | 3938 | 6.1712 | 1.064 | 0.02261 | 0.14763 | 0.51205 | 0.009
2652 | 0 | 3 | 131 | 229.7 | 228.7 | 6063.5 | 0.4 | 61.9 | 6 | 3 | 0 | 7 | 399.2 | 3179 | 5.9605 | 0.7991 | 0.0262 | 0.20174 | 1.04669 | 0.01
10543 | 0.8 | 1.6 | 132 | 222.2 | 237.8 | 5722.8 | 28.9 | 61.5 | 4.5 | 3.1 | 0 | 7.1 | 457 | 4024 | 5.8872 | 0.5148 | 0.04884 | 0.15576 | 0.87516 | 0.008
1304 | 0 | 2.8 | 131 | 225.6 | 223 | 5430.7 | 30.6 | 64.4 | 2.1 | 6.8 | 0 | 5.5 | 434 | 2805 | 5.8033 | 0.3275 | 0.0393 | 0.17685 | 0.85019 | 0.02
3222 | 0 | 3.2 | 139 | 233.5 | 248.9 | 6016.3 | 30.7 | 64.1 | 6 | 5 | 0 | 5.8 | 389.6 | 3828 | 6.5191 | 0.9313 | 0.05421 | 0.15429 | 0.49206 | 0.011
5460 | 0 | 2 | 137 | 231.9 | 249.4 | 6050.6 | 0.9 | 54.2 | 6 | 6 | 0 | 5 | 175.8 | 2359 | 6.302 | 0.5069 | 0.04521 | 0.1918 | 1.29054 | 0.008
3760 | 0 | 0 | 133 | 214 | 249.6 | 6060.8 | 1.7 | 40.4 | 5.7 | 1.3 | 0 | 5.4 | 515.2 | 2546 | 5.9983 | 0.6118 | 0.0399 | 0.17423 | 0.89642 | 0.005
10889 | 1 | 1 | 168 | 216.8 | 198.2 | 9144.8 | 39.4 | 9.5 | 10.3 | 0.5 | 0 | 0.4 | 645 | 1177 | 7.6944 | 0.9576 | 0.04032 | 0.21336 | 1.30536 | 0.008
3035 | 1.9 | 2 | 125 | 223.5 | 234.3 | 6386.9 | 5.3 | 61.9 | 7 | 3 | 0 | 5.5 | 436.6 | 3312 | 5.8 | 1.375 | 0.015 | 0.13875 | 1.13625 | 0.011
2185 | 0.8 | 3.1 | 140 | 234.5 | 247.9 | 6109.5 | 12.1 | 47.4 | 5.7 | 5.1 | 0 | 7.5 | 157.6 | 3951 | 6.496 | 1.484 | 0.0196 | 0.2198 | 1.5344 | 0.007
10709 | 0 | 3 | 130 | 219.8 | 234.9 | 6100.3 | 34.3 | 55.2 | 2.8 | 5.5 | 0 | 5.1 | 977 | 2732 | 6.019 | 1.04 | 0.0221 | 0.1755 | 1.2012 | 0.009
8958 | 0 | 2 | 132 | 233.9 | 239.7 | 4810.4 | 22.6 | 77 | 5.8 | 3.7 | 0 | 4.5 | 467 | 3566 | 6.0456 | 0.6864 | 0.03432 | 0.13992 | 0.1716 | 0.012
10407 | 0 | 2.1 | 134 | 231.8 | 234.8 | 6873.9 | 33.5 | 64 | 8 | 2 | 0.6 | 5.3 | 429.9 | 2515 | 6.0836 | 0.6298 | 0.02546 | 0.13802 | 0.96212 | 0.013
6991 | 0.9 | 0.8 | 142 | 215.9 | 241.8 | 5815.6 | 23.8 | 44 | 5.3 | 2 | 0 | 2.8 | 588.6 | 1876 | 6.461 | 0.7384 | 0.0355 | 0.15904 | 0.47428 | 0.01
1358 | 0 | 3 | 146 | 247.6 | 230.9 | 5993.3 | 7 | 64.4 | 6.2 | 2 | 0 | 5.7 | 11.8 | 2623 | 6.7306 | 1.0512 | 0.03066 | 0.20148 | 1.3432 | 0.014
9099 | 0.1 | 3 | 162 | 231.1 | 241.1 | 7100.1 | 35.4 | 31.1 | 6.2 | 0.6 | 0 | 3.6 | 621 | 1134 | 7.3224 | 0.8586 | 0.0324 | 0.1782 | 0.3645 | 0.017
12084 | 0.8 | 1.6 | 130 | 229.4 | 240.8 | 5701.2 | 30.5 | 68.4 | 6.9 | 2.5 | 0 | 8.1 | 770 | 3263 | 6.084 | 1.508 | 0.0195 | 0.1768 | 0.3406 | 0.01
11254 | 0.7 | 1.4 | 142 | 219.2 | 217 | 6234.1 | 24.5 | 53 | 4.5 | 3.1 | 0 | 7 | 1010 | 3142 | 6.5036 | 0.852 | 0.04118 | 0.18176 | 1.00678 | 0.008
2579 | 0 | 2.7 | 126 | 208.1 | 230 | 5210.2 | 19.4 | 62.7 | 2.5 | 7.8 | 0 | 7.4 | 677 | 4628 | 5.859 | 0.7938 | 0.0252 | 0.17514 | 0.95634 | 0.015
9240 | 0 | 2.6 | 134 | 231.5 | 212.2 | 6302.5 | 25 | 69.5 | 4.1 | 5.8 | 0 | 4.8 | 416 | 2585 | 6.0836 | 0.6968 | 0.03886 | 0.15678 | 0.30418 | 0.013
9741 | 1 | 0.9 | 132 | 226 | 236.8 | 5529.8 | 21 | 70.1 | 3.1 | 4.1 | 0 | 7.3 | 854 | 2468 | 5.9796 | 0.6864 | 0.033 | 0.165 | 0.25608 | 0.015
13035 | 1 | 1.2 | 130 | 230.1 | 228.6 | 6891.2 | 38 | 58.6 | 5.5 | 2.8 | 1 | 3.7 | 645.2 | 2178 | 6.045 | 1.729 | 0.0208 | 0.1729 | 0.2262 | 0.014
8830 | 0 | 2 | 134 | 231 | 232.4 | 7019.6 | 16.9 | 58.8 | 6.5 | 1.9 | 0 | 4.6 | 337.7 | 2026 | 6.1232 | 0.9626 | 0.03758 | 0.1571 | 0.11716 | 0.013
112 | 0 | 3.9 | 133 | 219.4 | 229.2 | 6571.2 | 31.5 | 55.1 | 6 | 3 | 0 | 4.8 | 659 | 2403 | 6.1579 | 0.9975 | 0.01862 | 0.17955 | 1.18237 | 0.012
515 | 0 | 2.9 | 130 | 225.5 | 226 | 5758.6 | 30.6 | 65.2 | 3.8 | 4 | 0.1 | 5.5 | 457.3 | 3307 | 5.915 | 0.728 | 0.0273 | 0.1768 | 1.2116 | 0.016
1556 | 0.1 | 4.5 | 146 | 236 | 230.6 | 7543.7 | 38 | 52.3 | 6.4 | 6.3 | 0 | 4.7 | 330 | 3502 | 6.7598 | 1.0658 | 0.0219 | 0.20294 | 1.7374 | 0.009
5447 | 0 | 3.1 | 122 | 217.5 | 221.8 | 4997.2 | 23.4 | 72.3 | 3.1 | 10 | 0 | 4.2 | 710.3 | 3897 | 5.612 | 0.4514 | 0.04026 | 0.1708 | 1.14924 | 0.014
7100 | 0.2 | 0 | 130 | 219.3 | 230 | 7965.6 | 16.5 | 42.6 | 9.2 | 0.9 | 0 | 3.8 | 761.6 | 2020 | 5.928 | 0.741 | 0.0299 | 0.1339 | 0.5824 | 0.01
2424 | 0.1 | 3.1 | 124 | 219.6 | 216.6 | 6330.5 | 30.5 | 64.7 | 9.1 | 4.1 | 0 | 5.7 | 269.5 | 3207 | 5.7536 | 1.5624 | 0.01612 | 0.17856 | 1.14328 | 0.021
9346 | 0 | 1.9 | 130 | 238.3 | 228.2 | 5560.6 | 24.2 | 81.2 | 2.4 | 6.1 | 0 | 6.8 | 211 | 3322 | 5.993 | 0.936 | 0.0247 | 0.1339 | 0.2808 | 0.016
9729 | 1 | 0.9 | 140 | 224 | 241.4 | 6072.2 | 22.7 | 58.6 | 3.5 | 3.6 | 0 | 6.6 | 1264 | 3077 | 6.44 | 1.148 | 0.0364 | 0.1652 | 0.2212 | 0.012
9233 | 0 | 3 | 130 | 220.3 | 228.2 | 4834.1 | 17.4 | 70.2 | 1.6 | 5 | 0 | 5.1 | 955 | 2776 | 5.785 | 0.442 | 0.0429 | 0.1391 | 0.2899 | 0.014
7382 | 0.1 | 2.3 | 150 | 214.3 | 237.6 | 6821.4 | 35.4 | 29.1 | 7.2 | 2 | 0 | 6.5 | 444 | 2426 | 6.93 | 1.56 | 0.0375 | 0.159 | 0.681 | 0.01
7865 | 0 | 1.9 | 150 | 226.2 | 245 | 7484.5 | 35.9 | 37.2 | 9 | 3 | 0.1 | 2.9 | 565.7 | 2081 | 6.69 | 0.66 | 0.063 | 0.1905 | 0.186 | 0.02
1501 | 0 | 3 | 128 | 231.6 | 243.3 | 5238.9 | 24.7 | 79.3 | 5.7 | 4.2 | 0 | 5.4 | 190.7 | 4385 | 5.824 | 0.8192 | 0.04352 | 0.17152 | 1.07648 | 0.012
7372 | 0.3 | 3 | 128 | 228.3 | 244 | 5492.3 | 21.3 | 78.9 | 1.4 | 5.8 | 0 | 5.1 | 953.8 | 2414 | 5.8496 | 0.6528 | 0.03968 | 0.14592 | 0.49536 | 0.011
5996 | 0 | 1.6 | 130 | 229 | 208.3 | 5742.9 | 27.3 | 68.8 | 5.5 | 5.7 | 0 | 6.4 | 530 | 3748 | 6.045 | 1.118 | 0.0299 | 0.1482 | 0.1911 | 0.016
149 | 1.3 | 2.1 | 131 | 240.4 | 249.5 | 5399.8 | 31.3 | 78.4 | 4 | 3.7 | 0.4 | 7.5 | 274.9 | 4676 | 6.0653 | 0.9825 | 0.01834 | 0.17685 | 1.16459 | 0.011
12464 | 1 | 1.8 | 166 | 212.4 | 243.9 | 9590.2 | 43.9 | 2.5 | 12 | 0.3 | 0 | 0 | 128.9 | 94 | 7.6526 | 0.8632 | 0.03486 | 0.20252 | 0.26228 | 0.025
9999 | 1 | 1 | 125 | 232.8 | 218.8 | 6519.3 | 37.5 | 70.6 | 7.2 | 2.1 | 0 | 5 | 1652.7 | 3005 | 5.6375 | 0.6 | 0.03125 | 0.12625 | 0.79 | 0.022
6009 | 0.1 | 1.8 | 152 | 229 | 208.6 | 6967.6 | 47.7 | 27.1 | 8.5 | 4 | 0 | 2.7 | 391 | 2336 | 7.0072 | 0.9576 | 0.04256 | 0.18544 | 0.20064 | 0.011
11203 | 0 | 2.3 | 136 | 220.1 | 239.3 | 5126.4 | 26 | 58 | 4.3 | 3.3 | 0 | 1.3 | 648.5 | 3385 | 6.2424 | 1.0336 | 0.03128 | 0.1428 | 1.1152 | 0.01
7978 | 2 | 0 | 139 | 230 | 208 | 7843.6 | 38.9 | 48.4 | 8 | 2 | 0 | 4.8 | 460.9 | 2288 | 6.3801 | 0.9035 | 0.04448 | 0.1807 | 0.16958 | 0.007
1858 | 1.6 | 2 | 130 | 219.4 | 228 | 5834.2 | 1.1 | 57.8 | 2.5 | 4.2 | 0 | 5.1 | 802.2 | 3035 | 5.915 | 0.754 | 0.0299 | 0.1898 | 1.157 | 0.014
10095 | 0 | 1.9 | 140 | 231 | 233.8 | 7050.1 | 9.3 | 51.5 | 7.4 | 4.6 | 0 | 4.2 | 692.7 | 2742 | 6.524 | 1.904 | 0.014 | 0.1596 | 1.0878 | 0.006
8704 | 0 | 2 | 140 | 225.1 | 217.5 | 6512.9 | 7 | 45.9 | 7.1 | 1.9 | 0 | 2.8 | 616.4 | 1899 | 6.062 | 0.798 | 0.0364 | 0.1806 | 0.1358 | 0.013
6182 | 1.2 | 1.5 | 130 | 220 | 222.5 | 6085.9 | 29.3 | 57.4 | 4.7 | 2.2 | 1.6 | 4.8 | 372 | 2959 | 5.837 | 0.611 | 0.0312 | 0.1482 | 0.5772 | 0.014
7058 | 0 | 1.3 | 130 | 225.1 | 221 | 6020.7 | 7.4 | 57.7 | 7.1 | 0.7 | 0.3 | 3.1 | 206.2 | 1390 | 5.935 | 0.73 | 0.0305 | 0.1591 | 0.597 | 0.012
7669 | 0.7 | 1.3 | 128 | 215.6 | 240.2 | 5633.8 | 25.2 | 62.7 | 5 | 3.9 | 0 | 7.6 | 589 | 3377 | 5.7856 | 0.576 | 0.03968 | 0.1472 | 0.75648 | 0.009
10213 | 0 | 2.3 | 127 | 224.3 | 242.2 | 5369.9 | 18.9 | 78.8 | 1.7 | 6.5 | 0 | 7.3 | 808 | 3298 | 5.7531 | 0.6985 | 0.02413 | 0.14478 | 0.95504 | 0.005
13292 | 1 | 1.5 | 150 | 211.5 | 214.5 | 8203.1 | 32.3 | 26.9 | 8.3 | 1.7 | 0 | 0 | 92 | 1239 | 6.84 | 0.825 | 0.0195 | 0.177 | 0.2085 | 0.011
7257 | 0 | 2 | 131 | 230.4 | 241.9 | 6789.2 | 9 | 60.1 | 5.2 | 3.7 | 0 | 5 | 729 | 2273 | 5.9998 | 0.8646 | 0.02882 | 0.1441 | 0.58426 | 0.015
2876 | 0.1 | 2.8 | 136 | 228.7 | 227.5 | 6611.2 | 33.9 | 58.7 | 4.5 | 7.9 | 0 | 5.5 | 395.5 | 3875 | 6.3648 | 1.4552 | 0.0204 | 0.18904 | 2.17464 | 0.012
12701 | 0 | 2 | 170 | 220.6 | 203.4 | 9972.1 | 37.8 | 9.2 | 11 | 0 | 0 | 0 | 359.2 | 205 | 7.742 | 1.353 | 0.0298 | 0.2104 | 0.3344 | 0.015
13165 | 0 | 2 | 148 | 229.2 | 243.9 | 8089.7 | 17.3 | 43.4 | 6 | 2 | 0 | 5 | 503 | 2300 | 6.6748 | 0.7844 | 0.0222 | 0.17464 | 0.20424 | 0.016
11858 | 0 | 2 | 133 | 219.8 | 244.5 | 6853.7 | 31.9 | 51.1 | 7 | 4.7 | 0 | 5 | 0.8 | 2189 | 6.0249 | 0.5852 | 0.0266 | 0.14896 | 0.15561 | 0.016
11022 | 0 | 2.8 | 130 | 210.8 | 214.6 | 6259.1 | 30.1 | 50.2 | 7.9 | 3.5 | 0 | 5.7 | 503 | 2758 | 5.928 | 0.715 | 0.0416 | 0.1586 | 0.9087 | 0.007
12283 | 0 | 3.5 | 132 | 209.5 | 248.7 | 8089.2 | 10.9 | 38.3 | 5.5 | 3.2 | 0 | 5 | 459.2 | 1959 | 6.0456 | 0.9372 | 0.0264 | 0.14124 | 0.29832 | 0.011
13055 | 1 | 1 | 113 | 230.3 | 248.3 | 4928.1 | 1.8 | 85.4 | 2.3 | 3.9 | 0 | 6.2 | 392.2 | 3342 | 5.2545 | 0.9944 | 0.02486 | 0.13673 | 0.19097 | 0.01
6929 | 2 | 0 | 131 | 230.5 | 230 | 6094.4 | 1.3 | 67.9 | 4 | 2 | 0 | 10 | 1108.5 | 3398 | 5.9474 | 0.6681 | 0.04978 | 0.16113 | 0.53055 | 0.005
1339 | 0 | 3.2 | 160 | 239.9 | 248.5 | 8689 | 18.3 | 61.4 | 7 | 6 | 0 | 4.8 | 573.4 | 3441 | 7.472 | 1.52 | 0.0224 | 0.2176 | 1.552 | 0.012
1166 | 0.2 | 3 | 129 | 230.9 | 219.8 | 5110.2 | 1.1 | 71 | 3 | 6.8 | 0 | 7 | 634.3 | 4254 | 5.7792 | 0.516 | 0.02451 | 0.15996 | 0.74304 | 0.006
3230 | 0 | 3.1 | 124 | 242.7 | 235.5 | 4884.6 | 21.3 | 97 | 4.7 | 7.2 | 0 | 8.8 | 278 | 3647 | 5.7288 | 0.8928 | 0.02356 | 0.1302 | 0.38068 | 0.009
3399 | 0 | 3 | 132 | 218.6 | 233.1 | 5325.3 | 16.3 | 70.8 | 4.1 | 6 | 0 | 6.3 | 468.9 | 4269 | 5.8476 | 0.3432 | 0.05148 | 0.13596 | 0.4752 | 0.007
1150 | 0.1 | 3 | 130 | 230 | 248.6 | 4953.5 | 31.2 | 68.7 | 5 | 4.9 | 0 | 7 | 598.6 | 4987 | 5.759 | 0.442 | 0.0546 | 0.1469 | 0.5213 | 0.01
9545 | 2.5 | 0 | 130 | 246.7 | 209.5 | 6654 | 6.2 | 80.6 | 5.5 | 2 | 0 | 9 | 451.7 | 2855 | 5.915 | 0.741 | 0.0247 | 0.1625 | 0.2028 | 0.008
8535 | 1 | 2 | 137 | 228.1 | 205 | 6834.1 | 31.9 | 55.5 | 6.4 | 3.2 | 1 | 7.2 | 339 | 2656 | 6.1924 | 0.5754 | 0.03699 | 0.17536 | 0.23838 | 0.014
8759 | 1.1 | 0 | 129 | 186.9 | 235.2 | 5605.4 | 26.3 | 29.4 | 3.2 | 3.5 | 0 | 6.5 | 550 | 2098 | 6.0501 | 1.1352 | 0.02838 | 0.17157 | 0.1161 | 0.02
1575 | 0 | 3.6 | 130 | 230.2 | 234.8 | 5507.6 | 30.1 | 69.9 | 4.8 | 7.8 | 0 | 5.5 | 432 | 3966 | 6.019 | 0.858 | 0.0208 | 0.1781 | 1.4729 | 0.006
6316 | 0 | 2 | 127 | 210.9 | 236 | 6812.4 | 23.7 | 60.3 | 2.1 | 12 | 0 | 5.1 | 667 | 2094 | 5.8293 | 0.8382 | 0.02159 | 0.14224 | 0.52324 | 0.012
6561 | 2 | 0.9 | 140 | 210.6 | 223 | 6162.5 | 27.7 | 40.7 | 4.3 | 2.1 | 0 | 4.3 | 599.4 | 1618 | 6.454 | 0.896 | 0.0322 | 0.1708 | 0.5446 | 0.013
6339 | 1 | 1.9 | 134 | 232.1 | 230.2 | 6160.7 | 28.8 | 65.8 | 5 | 1 | 0.7 | 5.3 | 317.3 | 2350 | 6.1372 | 0.7906 | 0.02144 | 0.14606 | 0.5494 | 0.02
12652 | 1.9 | 3.2 | 136 | 219.9 | 218.6 | 6317 | 28.7 | 53.3 | 3.7 | 5.2 | 0 | 4.9 | 441 | 3014 | 6.2832 | 1.4552 | 0.03808 | 0.19176 | 0.21216 | 0.006
10059 | 1 | 1.8 | 147 | 218.8 | 217.5 | 6362.3 | 24.3 | 48 | 5.9 | 4.7 | 0 | 6.9 | 465 | 2568 | 6.615 | 0.7203 | 0.03528 | 0.16611 | 1.04958 | 0.011
1255 | 0 | 3 | 173 | 217 | 235 | 8334.1 | 38.9 | 5.2 | 6.5 | 0 | 0 | 0 | 281.1 | 907 | 7.8023 | 0.7439 | 0.03979 | 0.2422 | 0.85981 | 0.022
12066 | 0 | 0 | 150 | 220.6 | 246.9 | 8033.6 | 38 | 30.5 | 8 | 3 | 0 | 3 | 195.7 | 1663 | 6.705 | 0.645 | 0.036 | 0.1575 | 0.3285 | 0.009
11160 | 1 | 1 | 150 | 207.3 | 237.1 | 6722.4 | 0.7 | 26.2 | 7.7 | 2.8 | 0.8 | 0 | 265.1 | 1498 | 6.84 | 0.825 | 0.048 | 0.183 | 1.0485 | 0.008
3110 | 0 | 2.9 | 137 | 215.2 | 232.4 | 6287.4 | 0.5 | 47.7 | 5.5 | 3.1 | 0 | 3.9 | 146.3 | 2536 | 6.3431 | 1.1097 | 0.03836 | 0.1507 | 0.4521 | 0.01
12814 | 1 | 1.6 | 162 | 220.4 | 248.5 | 7745.4 | 29.7 | 28.8 | 7.6 | 2 | 0 | 2.2 | 1070 | 1387 | 7.1604 | 0.5994 | 0.07938 | 0.18468 | 0.2268 | 0.009
12350 | 1 | 2 | 152 | 230.6 | 237.5 | 7277.3 | 9.1 | 39.5 | 5.6 | 0.6 | 0 | 2.6 | 276.7 | 1797 | 6.9768 | 0.988 | 0.03496 | 0.17936 | 0.38152 | 0.009
10586 | 0 | 3 | 130 | 199.5 | 218.4 | 5412 | 15.6 | 53.8 | 2.1 | 7.1 | 0 | 5.1 | 324 | 2853 | 6.019 | 0.806 | 0.0351 | 0.1755 | 0.9438 | 0.015
11142 | 1.4 | 2.1 | 128 | 220 | 237.9 | 5523.3 | 22.2 | 69.7 | 4.5 | 4.2 | 0 | 7.4 | 893 | 4207 | 5.7728 | 0.4352 | 0.03968 | 0.16128 | 0.89216 | 0.008
10545 | 1 | 1 | 131 | 232.4 | 203.9 | 7018.9 | 7.4 | 64.4 | 5.8 | 1.5 | 0 | 5.4 | 265.9 | 2422 | 5.7771 | 0.4716 | 0.05895 | 0.15196 | 0.81482 | 0.008
1835 | 0 | 2.6 | 135 | 215.2 | 208.2 | 6061.5 | 33.9 | 46.3 | 5.9 | 3 | 0 | 6.6 | 838 | 2989 | 5.9265 | 0.432 | 0.0297 | 0.18495 | 0.96795 | 0.007
12396 | 1.1 | 1.2 | 130 | 223 | 204.5 | 5194.8 | 15.8 | 69.5 | 2.1 | 6.4 | 0 | 10 | 639 | 2722 | 5.941 | 0.923 | 0.0481 | 0.1664 | 0.2847 | 0.013
5550 | 0 | 2 | 132 | 229.9 | 239.5 | 5358.8 | 30.4 | 67.4 | 3 | 5 | 0 | 7 | 771.1 | 3354 | 5.9532 | 0.594 | 0.04092 | 0.17424 | 1.00848 | 0.013
13309 | 0 | 2 | 130 | 229.9 | 242.2 | 6807.1 | 7.3 | 63.6 | 6.6 | 4 | 0 | 6 | 291 | 2398 | 5.836 | 0.659 | 0.0216 | 0.1525 | 0.1725 | 0.006
10094 | 0 | 2 | 145 | 225.3 | 243.1 | 6830.9 | 33.6 | 46.7 | 6 | 2.4 | 0 | 6 | 561.4 | 2115 | 6.8295 | 2.146 | 0.0145 | 0.17255 | 1.3746 | 0.016
7677 | 1 | 1.9 | 131 | 225.2 | 234 | 5516.5 | 3.5 | 60.3 | 5.9 | 2.2 | 0 | 3.9 | 933.5 | 3256 | 5.9736 | 0.7598 | 0.02882 | 0.15851 | 0.75194 | 0.006
9728 | 1.2 | 1.1 | 123 | 224.7 | 210.8 | 4699.2 | 19.8 | 79.7 | 2.3 | 5.4 | 0 | 7.8 | 1561 | 2923 | 5.4981 | 0.5289 | 0.05166 | 0.16359 | 0.18327 | 0.015
8979 | 1.1 | 1.1 | 130 | 209.4 | 207.9 | 5983.5 | 21.3 | 55 | 1.6 | 7.5 | 0 | 8.7 | 663 | 3153 | 6.006 | 1.027 | 0.0312 | 0.1508 | 0.2639 | 0.015
6468 | 2 | 1 | 131 | 220.9 | 231.9 | 7105.8 | 31.9 | 54.8 | 7.1 | 4.5 | 0 | 1.5 | 91.6 | 1353 | 5.9867 | 0.6157 | 0.02882 | 0.14803 | 0.4978 | 0.009
12382 | 0 | 2.3 | 135 | 222.5 | 241.7 | 5825.1 | 29.5 | 53.5 | 6 | 4.6 | 0 | 5.2 | 675 | 2747 | 6.21 | 1.053 | 0.0432 | 0.16335 | 0.2754 | 0.012
2261 | 0 | 3.3 | 145 | 219.9 | 239.9 | 6933 | 40 | 34.9 | 9.3 | 1.1 | 0 | 5.7 | 649 | 2960 | 6.5695 | 0.711 | 0.03765 | 0.2085 | 1.2325 | 0.013
11782 | 1.7 | 0 | 107 | 134.3 | 213.3 | 5322.9 | 20.1 | 6.8 | 6.2 | 1.9 | 0 | 0 | 774 | 2442 | 4.8471 | 0.4708 | 0.0214 | 0.11984 | 0.12519 | 0.016
11719 | 0.6 | 0.6 | 158 | 227.6 | 227.8 | 7259.6 | 35.9 | 33.9 | 6.6 | 2.7 | 0 | 8.9 | 636 | 2358 | 7.1574 | 0.6952 | 0.0316 | 0.17696 | 0.18486 | 0.014
11209 | 0 | 2 | 141 | 240.5 | 243.9 | 5261.2 | 27.8 | 71.6 | 3.5 | 3.7 | 0 | 4.1 | 806.6 | 3978 | 6.4578 | 0.846 | 0.04089 | 0.18048 | 0.99969 | 0.017
6416 | 1.3 | 0 | 125 | 232.4 | 211.7 | 5977.9 | 3.8 | 77.7 | 3.2 | 4 | 0 | 6.1 | 218.5 | 2341 | 5.625 | 0.5125 | 0.0275 | 0.1425 | 0.41375 | 0.01
13014 | 1.2 | 2.3 | 143 | 216.9 | 226.5 | 6526.5 | 23.7 | 47.2 | 4.9 | 4.6 | 0 | 5.9 | 787 | 2051 | 6.6781 | 1.7303 | 0.02288 | 0.18018 | 0.32604 | 0.01
5899 | 0 | 2.3 | 128 | 228.4 | 230.7 | 5295.2 | 0.7 | 69.5 | 3.6 | 5.5 | 0 | 5.7 | 55.3 | 2945 | 5.9136 | 0.896 | 0.03712 | 0.17664 | 0.42624 | 0.006
9114 | 0.7 | 1.7 | 155 | 234.9 | 229.8 | 6923.9 | 37.4 | 42.9 | 6.6 | 2.3 | 0 | 6.4 | 186 | 2770 | 7.161 | 1.2245 | 0.0372 | 0.1798 | 0.31465 | 0.01
11127 | 0 | 0 | 130 | 239.4 | 230 | 6914.5 | 19.5 | 59.9 | 8 | 2 | 0 | 7.5 | 456.2 | 2931 | 5.954 | 0.78 | 0.0377 | 0.1664 | 0.9217 | 0.01
235 | 0 | 2.9 | 130 | 215 | 222.4 | 6164.6 | 29 | 55.9 | 4.2 | 6.4 | 0 | 6.3 | 191 | 3413 | 5.863 | 0.611 | 0.0364 | 0.1404 | 1.04 | 0.02
6302 | 1 | 1.4 | 139 | 228.2 | 248.1 | 6411.7 | 35.4 | 52.3 | 6.8 | 2.5 | 0 | 5.2 | 297.4 | 2552 | 6.5608 | 2.3213 | 0.02641 | 0.1529 | 0.57407 | 0.01
11630 | 0.9 | 2 | 136 | 224.9 | 216.1 | 5669.6 | 16.6 | 70.2 | 6.2 | 3.7 | 0 | 9 | 360 | 3441 | 6.324 | 0.9248 | 0.01904 | 0.17952 | 0.17952 | 0.006
6568 | 0.9 | 1.8 | 131 | 221.2 | 244.4 | 6217 | 27.7 | 59.8 | 3.4 | 4.4 | 0 | 6.4 | 426 | 2275 | 5.8819 | 0.6157 | 0.04716 | 0.14279 | 0.44933 | 0.008
1792 | 0 | 3 | 142 | 240.8 | 249.5 | 4971.2 | 29.8 | 69 | 6 | 4 | 0 | 7 | 385.6 | 5232 | 6.5036 | 0.8378 | 0.0213 | 0.20448 | 1.42568 | 0.013
7995 | 1.1 | 0.4 | 147 | 242.5 | 243.5 | 7129.3 | 29.9 | 62.4 | 5.4 | 2.3 | 0.2 | 4.5 | 84.2 | 2574 | 6.7914 | 1.029 | 0.03087 | 0.17787 | 0.20874 | 0.014
200 | 0.8 | 2.2 | 136 | 209.4 | 216.6 | 6723.9 | 29.2 | 44.4 | 6.4 | 5.3 | 0 | 7.1 | 327 | 2835 | 6.2968 | 1.02 | 0.01904 | 0.1836 | 1.20904 | 0.009
12267 | 1.2 | 1.9 | 132 | 215.7 | 223.8 | 4296.8 | 18.2 | 63.3 | 4.7 | 4.3 | 0 | 8.1 | 805 | 2677 | 6.0456 | 0.9372 | 0.0264 | 0.14124 | 0.29832 | 0.006
11834 | 1 | 2 | 131 | 225 | 248.7 | 5968.7 | 25 | 64.5 | 4 | 3 | 0 | 7 | 588 | 4010 | 5.7771 | 0.5633 | 0.02489 | 0.1703 | 0.18471 | 0.014
9427 | 0.6 | 0 | 132 | 232.4 | 233.9 | 6711.3 | 8 | 67.7 | 4.8 | 2.2 | 0 | 7.1 | 264.9 | 1589 | 6.0588 | 1.0956 | 0.02112 | 0.1518 | 0.25344 | 0.015
13050 | 0 | 1.9 | 125 | 210.7 | 241.6 | 5419.8 | 27.4 | 58.8 | 4.4 | 3.8 | 0 | 6.9 | 508 | 2425 | 5.675 | 0.6375 | 0.04625 | 0.16125 | 0.20875 | 0.021
6104 | 0 | 2 | 140 | 220.4 | 242.3 | 6189.7 | 28.5 | 49.5 | 6.3 | 2.2 | 0 | 6 | 0 | 2763 | 6.398 | 0.812 | 0.0406 | 0.1442 | 0.2212 | 0.015
12172 | 0.6 | 2 | 152 | 237.5 | 227.9 | 8159.6 | 19.7 | 33.7 | 5.4 | 1.6 | 0 | 3.8 | 536.6 | 2092 | 6.7948 | 0.6636 | 0.04116 | 0.17044 | 0.34832 | 0.008
5409 | 0 | 1.1 | 130 | 215.6 | 232.9 | 5418.2 | 24.8 | 60.4 | 2 | 6.6 | 0 | 8.3 | 713 | 3234 | 5.889 | 0.611 | 0.0312 | 0.1534 | 0.9542 | 0.013
10654 | 1.3 | 1.9 | 128 | 227.3 | 248.7 | 5887.8 | 29.7 | 69.5 | 4.8 | 3 | 0 | 6.4 | 517.6 | 3262 | 5.8368 | 0.704 | 0.03584 | 0.15872 | 0.95104 | 0.011
6138 | 1.4 | 0.5 | 152 | 230.3 | 243.3 | 7231.1 | 8.1 | 38.1 | 5.6 | 1.7 | 0 | 2.5 | 593.3 | 1867 | 6.9768 | 0.8816 | 0.04256 | 0.16264 | 0.26144 | 0.019
11163 | 1 | 1 | 155 | 230.2 | 245 | 7639.4 | 38.9 | 35.9 | 6.3 | 3.1 | 0 | 5 | 219.9 | 2206 | 7.1765 | 1.1625 | 0.0217 | 0.20925 | 1.37795 | 0.005
12953 | 1.1 | 2.1 | 136 | 217.4 | 212.2 | 5214.9 | 27.7 | 50.9 | 3.1 | 5.3 | 0 | 5 | 120 | 2523 | 6.2832 | 0.8568 | 0.034 | 0.15912 | 0.22304 | 0.007
1956 | 0 | 3.1 | 131 | 218.1 | 229.2 | 6578.6 | 31.7 | 55.7 | 5.6 | 4 | 0 | 6 | 1155.3 | 3025 | 5.9867 | 0.7074 | 0.03144 | 0.17685 | 1.00739 | 0.013
3507 | 0 | 3 | 131 | 219.7 | 233.6 | 5185.5 | 0.6 | 57.9 | 4 | 3 | 0 | 5.1 | 388.4 | 3316 | 5.8819 | 0.5109 | 0.06157 | 0.15851 | 1.01525 | 0.008
5445 | 0 | 2 | 132 | 219.7 | 248.9 | 6547.8 | 4.8 | 44.6 | 3 | 4.8 | 0 | 4.3 | 86.8 | 2395 | 6.006 | 0.3696 | 0.0462 | 0.15312 | 1.05996 | 0.008
9209 | 1.3 | 0 | 141 | 230 | 219.6 | 6725.3 | 35.9 | 52.8 | 3.5 | 3.2 | 0 | 8 | 1402.3 | 2848 | 6.5706 | 1.5651 | 0.0282 | 0.17061 | 0.3666 | 0.011
6807 | 1.2 | 2.3 | 149 | 209.2 | 218.2 | 6985.9 | 38.8 | 19 | 7.7 | 1.9 | 0 | 3 | 123 | 1963 | 6.7795 | 0.7748 | 0.04172 | 0.16986 | 0.54385 | 0.01
8097 | 0.5 | 2.1 | 132 | 240.2 | 226.7 | 6069.8 | 27.8 | 77.9 | 5.4 | 6.1 | 0 | 7.2 | 0 | 3383 | 5.9928 | 0.6996 | 0.0396 | 0.16236 | 0.18348 | 0.008
12482 | 0 | 2.8 | 170 | 227.6 | 238.5 | 8051.4 | 41.5 | 16.1 | 9 | 0 | 0.2 | 1.5 | 334 | 1230 | 7.837 | 0.884 | 0.0357 | 0.2074 | 0.2686 | 0.012
11768 | 1 | 1.8 | 125 | 225.5 | 216 | 5026.3 | 24.1 | 74.3 | 5.5 | 3.8 | 0 | 8.1 | 487 | 3049 | 5.8125 | 0.85 | 0.0175 | 0.165 | 0.165 | 0.009
11585 | 1 | 2 | 134 | 240.4 | 249.7 | 5756.1 | 9.8 | 66.2 | 5 | 5 | 0 | 7.3 | 1077 | 4607 | 6.2042 | 1.005 | 0.01876 | 0.1809 | 1.19126 | 0.007
1906 | 0 | 2.5 | 130 | 230.1 | 227.1 | 6548.8 | 27 | 73.6 | 4.2 | 5.5 | 0 | 7.5 | 398 | 2880 | 5.928 | 0.767 | 0.0403 | 0.182 | 1.0257 | 0.016
11804 | 0 | 2 | 129 | 224.3 | 212.8 | 6308.4 | 33.8 | 61 | 5.6 | 2.5 | 0 | 5 | 456 | 3027 | 5.7018 | 0.5547 | 0.02838 | 0.14835 | 0.14835 | 0.012
10536 | 1.3 | 2 | 127 | 235.8 | 244 | 5419.5 | 23.3 | 85.8 | 4.5 | 1.7 | 0 | 6.2 | 1966 | 4531 | 5.7658 | 0.7366 | 0.03937 | 0.16891 | 0.94742 | 0.014
10775 | 0 | 1.1 | 135 | 220.4 | 243.5 | 6552.1 | 23.2 | 61.8 | 2.1 | 6.9 | 0 | 7.3 | 609 | 2486 | 6.102 | 0.6615 | 0.03375 | 0.1593 | 1.01655 | 0.013
2053 | 0 | 2 | 108 | 228.5 | 240.9 | 4044.3 | 7.4 | 112.7 | 2.5 | 8.7 | 0 | 9.4 | 1247.7 | 4400 | 4.9896 | 0.7668 | 0.01944 | 0.15552 | 0.84024 | 0.016
11774 | 0.5 | 1.6 | 130 | 222.2 | 239.8 | 5515.9 | 23.4 | 65.5 | 4.8 | 3.6 | 0 | 7.3 | 733 | 3581 | 5.889 | 0.572 | 0.026 | 0.1456 | 0.1521 | 0.011
3450 | 0.1 | 1 | 122 | 220.3 | 233.6 | 5073.1 | 0.9 | 57.9 | 2.5 | 9 | 0 | 6.9 | 33.8 | 3756 | 5.4046 | 0.3172 | 0.04758 | 0.12566 | 0.4392 | 0.005
10767 | 0.5 | 0.9 | 128 | 219.5 | 244.2 | 5629.5 | 20.7 | 71.1 | 4.5 | 4.9 | 0 | 7.7 | 405 | 3930 | 5.6832 | 0.4352 | 0.0384 | 0.14464 | 0.84864 | 0.007
11083 | 1.1 | 1 | 135 | 220.1 | 226.3 | 5914.2 | 27.7 | 57.4 | 5.2 | 3.5 | 0 | 7 | 1190 | 2966 | 6.183 | 0.81 | 0.03915 | 0.1728 | 0.95715 | 0.007
6040 | 2 | 0 | 140 | 230.5 | 221 | 7599.9 | 20.2 | 40.3 | 5.4 | 7.5 | 0 | 2.7 | 269.3 | 1778 | 6.524 | 1.064 | 0.0336 | 0.1764 | 0.1946 | 0.01
186 | 0.1 | 2 | 138 | 212.9 | 222.9 | 6735.5 | 34 | 40.6 | 7 | 1.6 | 1.3 | 5.1 | 242 | 2976 | 6.2238 | 0.4692 | 0.04278 | 0.17388 | 0.96186 | 0.008
12699 | 0 | 0 | 159 | 224.3 | 195.5 | 8488.5 | 26.5 | 38.4 | 7.1 | 0.9 | 0 | 1.5 | 515.3 | 1460 | 7.2504 | 0.8427 | 0.05883 | 0.16854 | 0.29892 | 0.016
10983 | 0 | 2.6 | 132 | 225.8 | 243.2 | 6281.1 | 27.4 | 66.4 | 3.7 | 4.6 | 0 | 6.5 | 1406 | 3315 | 6.0456 | 0.792 | 0.03828 | 0.16896 | 0.93588 | 0.01
11467 | 1.1 | 2 | 132 | 219.7 | 214.9 | 5692.9 | 24.4 | 63.5 | 6.3 | 6.5 | 0 | 8.8 | 279 | 4015 | 6.1116 | 0.99 | 0.01848 | 0.1782 | 1.17348 | 0.015
6975 | 1 | 1 | 140 | 220.2 | 207.1 | 6644.4 | 30.1 | 50 | 4.4 | 3.4 | 0 | 2.9 | 723.4 | 1636 | 6.398 | 0.784 | 0.0266 | 0.1806 | 0.6286 | 0.013
10390 | 0 | 2.2 | 131 | 209.4 | 216.7 | 5417.2 | 25 | 53.5 | 3.9 | 5 | 0 | 6.9 | 936 | 2897 | 5.9474 | 0.6157 | 0.02489 | 0.13493 | 0.94058 | 0.024
11103 | 0 | 1.6 | 134 | 229.5 | 231.6 | 6881.6 | 7.3 | 58.4 | 6 | 3 | 0 | 3 | 276.6 | 2454 | 6.1506 | 1.0184 | 0.03082 | 0.1407 | 1.0988 | 0.007
1212 | 0 | 3 | 134 | 209.2 | 241.8 | 6592.2 | 31.4 | 43.5 | 4.8 | 3.5 | 0 | 4.1 | 376 | 2703 | 5.9898 | 0.5494 | 0.0603 | 0.17018 | 0.47972 | 0.012
13040 | 0.6 | 1.4 | 129 | 208.6 | 206.2 | 5077.3 | 24.8 | 51.7 | 5.7 | 3.7 | 0 | 7.5 | 592 | 2723 | 5.9082 | 0.7611 | 0.02967 | 0.16125 | 0.19866 | 0.006
1509 | 0.1 | 3.2 | 141 | 209.7 | 207.4 | 6854.5 | 28.9 | 40.2 | 6.2 | 6.5 | 0 | 5.5 | 124 | 2426 | 6.5847 | 1.4382 | 0.02538 | 0.20868 | 1.47909 | 0.008
10797 | 0 | 2.8 | 130 | 220 | 224.3 | 6150.6 | 15.7 | 74.3 | 3 | 5.8 | 0 | 6.2 | 1356 | 2751 | 5.941 | 0.715 | 0.0221 | 0.1703 | 1.235 | 0.01
11279 | 0 | 2.1 | 125 | 211.3 | 192.7 | 5324.2 | 22.7 | 63.8 | 4.3 | 3.5 | 0 | 5.9 | 256 | 2988 | 5.7 | 0.6875 | 0.04 | 0.1525 | 0.87375 | 0.012
2202 | 0 | 2.7 | 127 | 210 | 221.5 | 5242.6 | 25.6 | 57 | 3.7 | 7.3 | 0 | 7 | 342 | 3944 | 5.8674 | 0.7874 | 0.03429 | 0.19431 | 1.1049 | 0.013
8816 | 1 | 1.5 | 138 | 220.6 | 211.3 | 5731.1 | 28.3 | 52 | 4.5 | 3.4 | 0 | 6.4 | 416 | 2813 | 6.3618 | 1.2144 | 0.02484 | 0.1449 | 0.13938 | 0.013
7030 | 0 | 2.6 | 140 | 230.5 | 219.7 | 6854.2 | 32.1 | 55.5 | 6.9 | 3.1 | 0 | 5.4 | 634.6 | 2929 | 6.216 | 0.448 | 0.0476 | 0.1638 | 0.5936 | 0.005
10104 | 1 | 2 | 133 | 230.4 | 239.1 | 6026.9 | 30.6 | 66.5 | 5 | 3 | 0 | 8 | 582.2 | 2686 | 6.1845 | 1.2502 | 0.01596 | 0.1463 | 1.13981 | 0.011
7592 | 0 | 2.7 | 149 | 219.5 | 215.4 | 6991.6 | 31 | 39.7 | 5.3 | 3.5 | 0 | 5.3 | 320 | 1646 | 6.7646 | 0.8493 | 0.04321 | 0.16539 | 0.68838 | 0.019
8470 | 1.2 | 2.2 | 130 | 209.7 | 209.5 | 5556.4 | 20.8 | 55.9 | 3.9 | 4.7 | 0 | 5.8 | 191 | 2714 | 6.006 | 1.404 | 0.0273 | 0.1651 | 0.2535 | 0.015
8606 | 1 | 2 | 130 | 230.2 | 222.2 | 6190.5 | 32.9 | 67.3 | 4 | 3 | 0 | 8 | 45.6 | 3820 | 6.045 | 1.04 | 0.0364 | 0.1417 | 0.2054 | 0.009
710 | 1 | 2.6 | 131 | 231.4 | 242.6 | 6109.3 | 27.3 | 73.2 | 4.8 | 3.3 | 0 | 5.7 | 655.6 | 3519 | 6.1177 | 1.1397 | 0.02882 | 0.16637 | 0.51483 | 0.011
11486 | 1 | 2 | 151 | 216.4 | 235.1 | 6983.7 | 33 | 32.8 | 8.7 | 1 | 0 | 4.6 | 374 | 2916 | 6.9913 | 1.1325 | 0.02114 | 0.20385 | 1.34239 | 0.012
2907 | 0 | 3 | 131 | 230.3 | 231.2 | 6125.1 | 26.5 | 72.4 | 8 | 5.7 | 0 | 6.9 | 468 | 4270 | 6.0653 | 0.9039 | 0.02358 | 0.15327 | 2.2401 | 0.009
9987 | 0 | 2.8 | 134 | 210.4 | 213.8 | 6136.3 | 25.2 | 51.3 | 5.4 | 3.7 | 0 | 8 | 834 | 2404 | 6.0434 | 0.6566 | 0.0402 | 0.15946 | 0.804 | 0.015
7105 | 0 | 2.9 | 131 | 215.9 | 199.5 | 5547.9 | 30.4 | 54.9 | 3.6 | 6.1 | 0.1 | 5.1 | 342 | 2194 | 6.0653 | 0.8384 | 0.02882 | 0.14803 | 0.56854 | 0.008
11033 | 0 | 3 | 131 | 225 | 217.7 | 5787 | 30 | 64.4 | 4.9 | 3.9 | 0 | 6.6 | 632 | 3562 | 5.9081 | 0.6157 | 0.03668 | 0.14148 | 1.048 | 0.01
10845 | 1 | 2 | 126 | 223.1 | 248.6 | 5115.9 | 31.1 | 66.3 | 4.1 | 3.9 | 0.1 | 7.9 | 65.7 | 3718 | 5.67 | 0.567 | 0.02898 | 0.14616 | 0.99288 | 0.009
12265 | 0 | 0 | 171 | 286 | 249.5 | 8855 | 5.4 | 69.5 | 7.5 | 2.5 | 0 | 6.9 | 1142.1 | 2067 | 7.8831 | 1.1628 | 0.03933 | 0.20862 | 0.4104 | 0.011
8438 | 1 | 2 | 160 | 227 | 239.8 | 7491 | 35.1 | 29.2 | 8.2 | 0.2 | 0 | 1.2 | 350.1 | 1488 | 7.264 | 0.912 | 0.0656 | 0.1984 | 0.224 | 0.024
10705 | 0.1 | 2.7 | 135 | 221.7 | 229.9 | 6799.5 | 31.8 | 54.7 | 2.9 | 4.5 | 0 | 5.6 | 790 | 2445 | 6.345 | 2.0925 | 0.0162 | 0.1323 | 1.23795 | 0.012
1219 | 0 | 3 | 124 | 224.8 | 249 | 4982 | 5.5 | 63.8 | 5 | 5 | 0 | 7 | 724.2 | 5229 | 5.5552 | 0.5332 | 0.05456 | 0.1674 | 0.46376 | 0.006
6306 | 1 | 1.5 | 140 | 229.3 | 233.8 | 7952.2 | 35.1 | 52.2 | 6.1 | 1.6 | 0.8 | 4.2 | 569.2 | 1921 | 6.51 | 1.722 | 0.0196 | 0.161 | 0.5894 | 0.017
7952 | 1 | 2.1 | 140 | 214.2 | 213.9 | 6651.4 | 31.7 | 39.7 | 5.7 | 3.2 | 0 | 6.8 | 369 | 2863 | 6.314 | 0.63 | 0.0266 | 0.1694 | 0.175 | 0.009
185 | 0.8 | 1.2 | 130 | 233.8 | 249.7 | 5402 | 0.6 | 70.7 | 5.7 | 3.4 | 0 | 6.8 | 512.4 | 3567 | 5.863 | 0.611 | 0.0364 | 0.1404 | 1.04 | 0.013
8084 | 0.8 | 1.5 | 132 | 224.3 | 237.5 | 6613.4 | 34.1 | 56.5 | 5.8 | 5.2 | 0 | 7.7 | 567 | 2415 | 5.874 | 0.5676 | 0.04752 | 0.16632 | 0.18876 | 0.016
9423 | 0.1 | 0 | 170 | 269.9 | 204.9 | 7566.2 | 20.9 | 48.9 | 4.1 | 4.7 | 0 | 7.5 | 574 | 2709 | 7.582 | 0.68 | 0.0442 | 0.2108 | 0.3128 | 0.014
6798 | 1 | 2 | 126 | 210.2 | 204.6 | 5760.3 | 24.6 | 56.7 | 5.9 | 3.5 | 0 | 6.7 | 518 | 3078 | 5.7456 | 0.5796 | 0.04032 | 0.14868 | 0.45234 | 0.009
7561 | 0 | 3.1 | 140 | 217.6 | 230.9 | 7049.2 | 40.2 | 37.4 | 8.2 | 2.2 | 0 | 2.6 | 821 | 2078 | 6.16 | 0.546 | 0.0378 | 0.1456 | 0.6286 | 0.017
3799 | 0 | 3 | 122 | 220 | 235 | 5112.1 | 27.2 | 70.7 | 4.9 | 2.9 | 0 | 4.7 | 983 | 3379 | 5.4778 | 0.5246 | 0.04392 | 0.14396 | 1.0065 | 0.015
6155 | 1.3 | 0.2 | 130 | 226.7 | 215.5 | 6261 | 7.3 | 61.3 | 4 | 6.2 | 0 | 7.8 | 906.6 | 2397 | 5.876 | 0.611 | 0.0312 | 0.1443 | 0.2223 | 0.017
1287 | 0 | 3.9 | 150 | 232.1 | 236.3 | 7032 | 37.4 | 44.3 | 7.4 | 2.9 | 0 | 4.4 | 39 | 2449 | 6.81 | 0.825 | 0.036 | 0.2025 | 0.555 | 0.011
2152 | 0 | 3.2 | 131 | 221.2 | 240.2 | 7125.9 | 34.1 | 56.5 | 6.9 | 4.9 | 0 | 7.2 | 1317 | 3442 | 6.0522 | 0.8515 | 0.03406 | 0.20305 | 1.20782 | 0.008
583 | 0 | 3 | 130 | 215.2 | 191.7 | 5522.3 | 27.2 | 58.1 | 6.2 | 2.5 | 0 | 7 | 344 | 3385 | 5.876 | 0.598 | 0.0455 | 0.1495 | 0.7345 | 0.015
9156 | 0 | 2.2 | 130 | 230.4 | 235.6 | 6275.8 | 29.2 | 68.2 | 6 | 1 | 3.8 | 4.9 | 777 | 2441 | 5.759 | 0.533 | 0.0325 | 0.1443 | 0.3289 | 0.006
7520 | 1.1 | 0 | 139 | 211.7 | 239.4 | 6787.2 | 39.6 | 33.4 | 6.7 | 2.3 | 1 | 3.8 | 641.1 | 2321 | 6.3384 | 0.7923 | 0.03058 | 0.16541 | 0.82566 | 0.018
9678 | 1 | 1.6 | 130 | 225.5 | 232.6 | 6327.5 | 28.5 | 64.6 | 4 | 2.2 | 0 | 5.7 | 444.9 | 2431 | 5.876 | 0.663 | 0.0273 | 0.1547 | 0.247 | 0.01
7823 | 0.7 | 1.2 | 140 | 228.8 | 239.1 | 6559 | 30.2 | 28.4 | 5.7 | 2.8 | 0 | 3.8 | 989.1 | 3594 | 6.384 | 1.036 | 0.0448 | 0.1918 | 0.2408 | 0.007
7322 | 0 | 2.3 | 131 | 220.2 | 239.8 | 7610.3 | 1.2 | 58 | 6.9 | 3.6 | 0 | 4 | 136.1 | 2077 | 6.0653 | 0.9825 | 0.03275 | 0.13886 | 0.62749 | 0.014
1828 | 0 | 1.7 | 130 | 230.2 | 221.3 | 6528.1 | 12.3 | 60 | 6.2 | 2.7 | 0.4 | 4.8 | 116.3 | 3654 | 5.889 | 0.728 | 0.0455 | 0.2015 | 1.0257 | 0.016
11422 | 0 | 3.9 | 130 | 209.4 | 227.3 | 5674.7 | 26.1 | 52.9 | 3.2 | 5.6 | 0 | 4 | 457 | 2631 | 5.863 | 0.442 | 0.0403 | 0.1638 | 0.9061 | 0.009
2164 | 0 | 3.1 | 147 | 223.6 | 228.5 | 8414.7 | 46 | 31 | 8.1 | 6.3 | 0 | 3.6 | 367 | 2560 | 6.762 | 0.8379 | 0.03381 | 0.21756 | 1.33917 | 0.008
9885 | 2 | 0 | 169 | 233.4 | 213.6 | 9462.6 | 49.8 | 14.7 | 7.4 | 0.8 | 0 | 0.7 | 353 | 473 | 7.6895 | 0.8788 | 0.06253 | 0.21294 | 0.89908 | 0.024
5595 | 0 | 1.5 | 141 | 219.9 | 239.2 | 5653.3 | 0.6 | 43 | 7 | 6.5 | 0 | 1.9 | 646.4 | 3652 | 6.4296 | 0.7755 | 0.0282 | 0.19881 | 1.24503 | 0.008
7767 | 1 | 1.4 | 169 | 229.6 | 222.6 | 7768.7 | 34.1 | 22.5 | 6.7 | 0.7 | 0 | 0.9 | 405.2 | 1043 | 7.774 | 1.2675 | 0.05915 | 0.19942 | 0.26364 | 0.024
5499 | 0 | 3 | 131 | 226 | 233.5 | 5525.8 | 1.2 | 53.9 | 2.3 | 7.7 | 0 | 4.9 | 572.2 | 3569 | 5.9343 | 0.6157 | 0.03144 | 0.15458 | 0.96154 | 0.006
11959 | 1.5 | 2.3 | 129 | 229.3 | 236.9 | 5965.1 | 26.2 | 72.2 | 3.5 | 4.1 | 0 | 6.9 | 453 | 3515 | 5.9985 | 0.8772 | 0.01806 | 0.17028 | 0.17028 | 0.011
5808 | 0 | 2.6 | 126 | 228.6 | 227.7 | 5354.1 | 21.4 | 81.2 | 2.6 | 8.6 | 0 | 5.3 | 1012 | 3439 | 5.6448 | 0.63 | 0.05544 | 0.16128 | 0.2898 | 0.015
2725 | 0 | 3 | 126 | 247.5 | 249.7 | 5016.6 | 2.9 | 88 | 5 | 5 | 0 | 7 | 813.5 | 5193 | 5.796 | 0.8946 | 0.03402 | 0.18774 | 1.0206 | 0.009
5638 | 0.1 | 3 | 122 | 228.8 | 233.8 | 5072 | 24.4 | 82 | 4.2 | 4.2 | 0 | 5 | 770.6 | 4110 | 5.5632 | 0.671 | 0.0244 | 0.17202 | 1.07726 | 0.024
12908 | 0 | 2 | 131 | 215.5 | 241.7 | 7164.8 | 5.5 | 46 | 7 | 4 | 0 | 5.2 | 448.3 | 2067 | 6.0784 | 1.1266 | 0.02358 | 0.14541 | 0.22401 | 0.01
13034 | 1 | 0 | 131 | 225.5 | 241.6 | 5998.3 | 23.7 | 67.3 | 3.4 | 5.3 | 0 | 9.1 | 711 | 2327 | 5.9998 | 0.7729 | 0.03013 | 0.16375 | 0.20174 | 0.019
6152 | 1 | 1.7 | 135 | 215.7 | 214.7 | 6201.9 | 28.3 | 50.3 | 4.7 | 5.2 | 0 | 6.6 | 640 | 2064 | 6.318 | 1.0935 | 0.03105 | 0.14175 | 0.23625 | 0.011
12205 | 1.2 | 2.2 | 176 | 232.7 | 233.9 | 7710.9 | 37.6 | 15.1 | 9.9 | 1.3 | 0 | 2.1 | 206 | 1134 | 8.0784 | 1.0384 | 0.044 | 0.2024 | 0.52624 | 0.01
7552 | 0.1 | 2.5 | 120 | 205.8 | 245.1 | 5928.3 | 24.8 | 60.6 | 5.2 | 3.2 | 0 | 5.5 | 876 | 3124 | 5.568 | 1.188 | 0.0228 | 0.126 | 0.6228 | 0.006
7706 | 1.2 | 0 | 139 | 213.1 | 233.7 | 6609.9 | 25.7 | 47.9 | 3.4 | 4.5 | 0 | 8.7 | 369 | 2614 | 6.2967 | 0.7089 | 0.05143 | 0.17514 | 0.82427 | 0.009
7195 | 1.3 | 0 | 139 | 230.1 | 227.5 | 6513 | 30.4 | 60.3 | 7 | 4.2 | 0 | 2.4 | 295.8 | 1403 | 6.3801 | 0.834 | 0.03475 | 0.15707 | 0.62133 | 0.017
11668 | 0 | 2.4 | 140 | 228 | 234.2 | 6317.4 | 32 | 53.6 | 6.7 | 1.7 | 0 | 7 | 325 | 3726 | 6.51 | 0.952 | 0.0196 | 0.1848 | 0.1848 | 0.011
11158 | 1 | 1.8 | 151 | 150.8 | 225.6 | 5675.5 | 29.5 | 33.9 | 7 | 1.4 | 0 | 4.2 | 250 | 3107 | 6.8101 | 0.7097 | 0.04228 | 0.16308 | 1.208 | 0.005
5951 | 1.5 | 0.8 | 130 | 236.2 | 225 | 6355 | 11.1 | 65.2 | 4.4 | 2.3 | 0 | 5.9 | 725 | 2617 | 5.811 | 0.416 | 0.0949 | 0.1586 | 0.1807 | 0.017
222 | 0 | 2 | 141 | 231.4 | 235.2 | 6980.8 | 3.9 | 55.1 | 3.5 | 4.7 | 0 | 5.3 | 437 | 2904 | 6.3732 | 0.6486 | 0.06204 | 0.15792 | 0.99969 | 0.011
1104 | 0.2 | 2.3 | 130 | 231.8 | 220.5 | 5724.9 | 35.4 | 66.2 | 5 | 4.6 | 0 | 6.4 | 390.3 | 2711 | 5.889 | 0.676 | 0.0364 | 0.169 | 0.8437 | 0.011
10276 | 0 | 1.9 | 123 | 198.1 | 236.3 | 4765.2 | 17.3 | 57.5 | 1.9 | 5.3 | 0 | 5.5 | 258 | 2734 | 5.5596 | 0.5535 | 0.03075 | 0.16851 | 0.98154 | 0.006
8860 | 1 | 2.1 | 147 | 220.1 | 211 | 6168.1 | 31.6 | 38.2 | 6.1 | 3.1 | 1.2 | 5.1 | 692 | 2573 | 6.7767 | 1.3083 | 0.03234 | 0.17199 | 0.17346 | 0.01
12244 | 1.3 | 0.2 | 140 | 210.3 | 233 | 6811.5 | 9 | 32.9 | 3 | 2 | 0 | 4.1 | 413.9 | 1574 | 6.328 | 0.7 | 0.035 | 0.1736 | 0.3136 | 0.014
8876 | 1 | 2 | 140 | 219.8 | 208.9 | 8287.6 | 44.8 | 34.8 | 8 | 0 | 1 | 5.6 | 178.5 | 1374 | 6.244 | 0.574 | 0.056 | 0.1526 | 0.1484 | 0.015
2342 | 0 | 3 | 130 | 234.8 | 234.8 | 5814.1 | 29.6 | 75.2 | 5.1 | 4.3 | 0 | 5.9 | 481.5 | 3897 | 6.019 | 0.884 | 0.039 | 0.1872 | 1.118 | 0.013
5427 | 0 | 1.9 | 135 | 206 | 234 | 5476 | 25.3 | 45.7 | 5.9 | 5.2 | 0 | 6.3 | 442 | 3336 | 6.1425 | 0.459 | 0.04455 | 0.1701 | 1.05705 | 0.02
2895 | 0 | 3.3 | 124 | 231.4 | 234.2 | 5438.7 | 8.3 | 66 | 6.3 | 6.8 | 0 | 8.9 | 536.1 | 3892 | 5.642 | 0.6324 | 0.02108 | 0.17732 | 1.78188 | 0.005
2062 | 0 | 3.1 | 141 | 220.2 | 204.2 | 6116.5 | 17.4 | 62.3 | 3 | 5.5 | 0 | 6.4 | 361 | 2835 | 6.5283 | 1.0152 | 0.02115 | 0.2115 | 1.32822 | 0.015
893 | 0 | 3.1 | 161 | 219 | 236.7 | 8185.5 | 41 | 17.3 | 9.9 | 1.2 | 0 | 0 | 162.3 | 1569 | 7.1806 | 0.6762 | 0.03864 | 0.18998 | 1.30088 | 0.015
1435 | 0 | 3.2 | 130 | 221.3 | 248 | 6706.4 | 29.3 | 62 | 6.1 | 3.7 | 0 | 6.1 | 433.7 | 3721 | 5.889 | 0.663 | 0.0377 | 0.1807 | 0.845 | 0.012
8135 | 0.7 | 1.1 | 170 | 232.4 | 216.7 | 9094.1 | 43.9 | 16 | 7.8 | 2.2 | 0 | 1.5 | 175.2 | 1538 | 7.769 | 0.952 | 0.034 | 0.2074 | 0.2431 | 0.009
5531 | 0.1 | 3.3 | 135 | 228 | 235.1 | 5432.8 | 25.2 | 67.8 | 4.4 | 5.7 | 0 | 7.6 | 1366.5 | 3592 | 6.237 | 0.7155 | 0.0297 | 0.1755 | 1.2447 | 0.017
427 | 1.1 | 2.6 | 140 | 252.5 | 223.4 | 7549.8 | 32.3 | 80.2 | 6 | 5.4 | 0 | 6.8 | 583.8 | 3229 | 6.356 | 0.616 | 0.0392 | 0.182 | 1.4028 | 0.013
6696 | 0.4 | 1.1 | 137 | 211.8 | 234.2 | 6250.2 | 24.2 | 44.5 | 4.5 | 4.8 | 0 | 2.4 | 304.5 | 1932 | 6.1513 | 0.4384 | 0.03425 | 0.1507 | 0.46169 | 0.008
10639 | 0.9 | 1.5 | 130 | 219.6 | 246.6 | 5631.7 | 28 | 61.6 | 5.2 | 2.8 | 1.2 | 5.7 | 195.7 | 3748 | 5.993 | 0.871 | 0.0351 | 0.1521 | 1.0595 | 0.008
596 | 0 | 3 | 171 | 223.9 | 234.6 | 9442.3 | 39.6 | 13.5 | 11 | 1.5 | 0 | 0.6 | 248 | 869 | 7.6095 | 0.6498 | 0.06498 | 0.20349 | 1.26369 | 0.015
13328 | 0.9 | 2.2 | 142 | 229.6 | 215 | 6347.5 | 28.9 | 56.9 | 4.3 | 4.2 | 0 | 6.2 | 176 | 2897 | 6.4184 | 0.5254 | 0.03266 | 0.16756 | 0.15194 | 0.015
9212 | 0 | 2.1 | 138 | 230 | 206.3 | 5274.6 | 25.7 | 63.8 | 4.2 | 5.7 | 0 | 6 | 149 | 3216 | 6.279 | 0.552 | 0.0483 | 0.16284 | 0.2898 | 0.01
11859 | 0 | 2 | 134 | 222.2 | 223.7 | 5013.5 | 17 | 71.5 | 3.6 | 6.8 | 0 | 9.1 | 494 | 2993 | 5.8826 | 0.4958 | 0.03216 | 0.14204 | 0.14606 | 0.026
8175 | 0 | 2.2 | 130 | 223.9 | 226.1 | 6318.7 | 30.1 | 62 | 5.7 | 4 | 0 | 7.7 | 1022 | 3648 | 5.525 | 0.468 | 0.0429 | 0.1456 | 0.1586 | 0.01
10103 | 0 | 2.3 | 125 | 215 | 238.8 | 5313.7 | 20.7 | 68.8 | 5.8 | 4.2 | 0 | 8.1 | 301 | 4222 | 5.7125 | 0.825 | 0.0175 | 0.1375 | 0.9075 | 0.007
9444 | 0 | 2 | 131 | 221.8 | 239.4 | 6252.5 | 6.4 | 51.1 | 7.2 | 0 | 0 | 3.4 | 500.3 | 1741 | 5.9474 | 0.655 | 0.02489 | 0.16506 | 0.20829 | 0.012
31 | 1.6 | 1.5 | 140 | 223.3 | 211.8 | 7219.4 | 35.3 | 48 | 7.2 | 5.2 | 0 | 8.5 | 18 | 2762 | 6.286 | 0.49 | 0.0406 | 0.175 | 0.9478 | 0.018
5297 | 0 | 2.5 | 126 | 217.6 | 229.6 | 4839.3 | 20.1 | 71.5 | 5.2 | 5.9 | 0 | 6.7 | 1573.9 | 4326 | 5.8212 | 0.6174 | 0.0315 | 0.17766 | 1.24992 | 0.007
6612 | 0.7 | 0.9 | 146 | 234.9 | 223.9 | 7169.4 | 37.1 | 47 | 5.5 | 1.8 | 0 | 7.1 | 1050.7 | 3027 | 6.6868 | 0.9198 | 0.03358 | 0.17082 | 0.59714 | 0.019
1631 | 0.1 | 3.1 | 144 | 217.6 | 222 | 7350 | 39.1 | 34.5 | 8.2 | 2.6 | 0 | 6.3 | 362 | 1461 | 6.5376 | 0.7632 | 0.02736 | 0.18576 | 1.64592 | 0.035
3497 | 0 | 3 | 137 | 225.6 | 249.5 | 5519.2 | 29.9 | 59.1 | 3.2 | 5 | 0 | 6 | 487.7 | 3771 | 6.1376 | 0.6028 | 0.03562 | 0.15892 | 1.03435 | 0.011
11526 | 0 | 1.5 | 138 | 228.8 | 247 | 5717.6 | 26.8 | 64.2 | 4.5 | 3.7 | 0 | 6.5 | 854.6 | 4242 | 6.2376 | 0.6348 | 0.06072 | 0.15456 | 0.97842 | 0.008
9308 | 0 | 2.8 | 141 | 216.1 | 211.6 | 5118 | 27.2 | 45.1 | 8.1 | 1.9 | 0 | 3.8 | 379 | 2124 | 6.345 | 0.5922 | 0.03666 | 0.15228 | 0.25239 | 0.011
5469 | 0 | 3 | 127 | 220.2 | 249.8 | 5388.8 | 0.7 | 52 | 6 | 4.6 | 0 | 3.8 | 111.3 | 2793 | 5.7277 | 0.5715 | 0.03937 | 0.16764 | 0.97028 | 0.008
11506 | 1.2 | 1.6 | 130 | 232.7 | 232.9 | 6074.3 | 25.2 | 77.5 | 4.2 | 5.2 | 0 | 7.9 | 979.7 | 3058 | 5.837 | 0.455 | 0.0377 | 0.1625 | 0.8801 | 0.01
7258 | 0 | 2.3 | 132 | 220.1 | 230.3 | 6121.7 | 31.3 | 56.5 | 6 | 3.5 | 0 | 7.6 | 495 | 2851 | 6.0192 | 0.7128 | 0.03828 | 0.13728 | 0.53856 | 0.012
8230 | 0 | 1.1 | 131 | 236.3 | 214.7 | 6483.8 | 27.7 | 75.4 | 5 | 1.5 | 0 | 5.7 | 314.4 | 2311 | 6.0136 | 0.9459 | 0.02682 | 0.1552 | 0.18874 | 0.018
12874 | 1.3 | 2.4 | 146 | 229.9 | 209.8 | 7393 | 35.4 | 48.3 | 5.7 | 3 | 0 | 5.7 | 338 | 2075 | 6.643 | 0.73 | 0.07154 | 0.19272 | 0.2263 | 0.012
8505 | 0.9 | 1.6 | 149 | 219.9 | 209.3 | 6789.4 | 35.1 | 33.4 | 6.6 | 3.4 | 0 | 5 | 179 | 2286 | 6.5709 | 0.5811 | 0.03278 | 0.19817 | 0.30098 | 0.009
3065 | 0 | 3 | 132 | 220.4 | 225.3 | 5153.3 | 31.3 | 57.3 | 5.9 | 2 | 0 | 2.9 | 411.5 | 3584 | 6.1512 | 1.4256 | 0.01716 | 0.16632 | 1.1352 | 0.024
8437 | 1 | 2 | 139 | 220.6 | 242.7 | 6789.5 | 27.4 | 52 | 5.8 | 2.7 | 0 | 6.4 | 340 | 2335 | 6.2828 | 0.8479 | 0.06116 | 0.17236 | 0.19877 | 0.009
9553 | 1.9 | 0 | 152 | 235.6 | 212.6 | 7423.2 | 36.5 | 44.1 | 6.1 | 2 | 0 | 7 | 484.1 | 1962 | 7.0224 | 1.1704 | 0.02888 | 0.18088 | 0.27512 | 0.012
10466 | 1.9 | 0 | 98 | 133.7 | 215.3 | 5417.1 | 25.7 | 9.5 | 6.5 | 1.1 | 0 | 0 | 250 | 1150 | 4.3414 | 0.3626 | 0.04018 | 0.09996 | 0.53214 | 0.035
2878 | 0.5 | 1 | 126 | 225.9 | 233.5 | 5973.4 | 34.2 | 66.2 | 7.5 | 1.4 | 1 | 6.8 | 515.7 | 3478 | 5.8968 | 1.3482 | 0.0189 | 0.17514 | 2.01474 | 0.007
3275 | 0.1 | 3 | 141 | 220 | 225.2 | 6645.1 | 31.8 | 47.5 | 6.6 | 7 | 0 | 3.9 | 294.4 | 2550 | 6.3591 | 0.6486 | 0.03807 | 0.13818 | 0.5922 | 0.013
13427 | 0.1 | 1.7 | 124 | 213.8 | 242.5 | 5192.4 | 33.5 | 53.7 | 6.7 | 3 | 0 | 5.1 | 323 | 3429 | 5.6544 | 0.682 | 0.01612 | 0.14632 | 0.17236 | 0.012
12134 | 0 | 2.8 | 147 | 230.5 | 227.8 | 6711.1 | 28 | 51 | 6.6 | 2.9 | 0 | 6.7 | 276 | 2765 | 6.8355 | 1.0878 | 0.03087 | 0.17052 | 0.3822 | 0.006
11269 | 0 | 1.8 | 130 | 219.3 | 221.2 | 5739.5 | 30.3 | 58.8 | 4.7 | 4.8 | 0 | 7.1 | 1069 | 3626 | 5.928 | 0.715 | 0.0416 | 0.1586 | 0.9087 | 0.008
12143 | 0.3 | 0.3 | 152 | 219.2 | 243 | 7263.4 | 38.4 | 28.7 | 6.1 | 2.2 | 0 | 2.9 | 845 | 1695 | 7.068 | 1.1248 | 0.03192 | 0.17632 | 0.3952 | 0.021
6699 | 2.1 | 1 | 163 | 219.9 | 229.9 | 8327 | 43.8 | 10.3 | 7.9 | 0.1 | 0 | 1.1 | 374.2 | 1024 | 7.2372 | 0.5216 | 0.05379 | 0.21027 | 0.55257 | 0.008
2384 | 0 | 2 | 134 | 221.1 | 214.6 | 5445.7 | 21.1 | 66.5 | 1.9 | 8.1 | 0 | 5.7 | 198.3 | 3036 | 6.03 | 0.6298 | 0.03216 | 0.19832 | 1.31722 | 0.012
5314 | 0 | 3.2 | 114 | 233.6 | 237.7 | 4609.4 | 25.1 | 94.1 | 3.8 | 6.7 | 0 | 4.5 | 1206 | 3942 | 5.2896 | 0.7068 | 0.02508 | 0.1596 | 0.83676 | 0.012
7475 | 1 | 2 | 135 | 202.4 | 240.8 | 6527.8 | 28.3 | 39.1 | 7.1 | 2.5 | 0 | 5.8 | 190 | 3072 | 6.2505 | 0.999 | 0.0243 | 0.1647 | 0.8559 | 0.007
10368 | 1.2 | 1 | 126 | 218.4 | 241.6 | 4938.7 | 26.3 | 66.3 | 4.1 | 3 | 0 | 8.8 | 643.4 | 4653 | 5.8338 | 1.1466 | 0.0252 | 0.1575 | 1.04832 | 0.015
3095 | 0 | 2.7 | 128 | 229.9 | 237.5 | 5387.2 | 28.2 | 74.1 | 6.1 | 3.7 | 0 | 6.6 | 733 | 3095 | 5.8496 | 0.7808 | 0.03584 | 0.1408 | 0.50816 | 0.016
6549 | 0.8 | 1.5 | 125 | 211.5 | 217.2 | 5472.1 | 21.4 | 63.1 | 2 | 5.1 | 0 | 6.1 | 827 | 3328 | 5.55 | 0.45 | 0.0425 | 0.1325 | 0.41 | 0.012
5400 | 0.3 | 1.5 | 121 | 213.8 | 249.6 | 5449.3 | 24.7 | 68.3 | 3 | 3.7 | 0 | 5.5 | 645.3 | 2914 | 5.5176 | 0.6292 | 0.02299 | 0.14399 | 1.04423 | 0.021
3776 | 0.1 | 2.3 | 136 | 200.5 | 239.1 | 5653.4 | 23.4 | 41.2 | 4.2 | 5.7 | 0 | 4 | 325 | 2370 | 6.1744 | 0.408 | 0.03536 | 0.16864 | 0.97104 | 0.013
3205 | 0 | 1.9 | 132 | 217.4 | 213.8 | 5546.3 | 22.9 | 63 | 3.5 | 8.3 | 0 | 6 | 473.7 | 2497 | 6.072 | 1.0032 | 0.02772 | 0.13992 | 0.39204 | 0.012
355 | 1 | 1.7 | 169 | 237.8 | 201 | 9991 | 44.2 | 24.8 | 13 | 0.4 | 0 | 1.3 | 249 | 1111 | 7.6219 | 0.7436 | 0.04056 | 0.21294 | 1.7407 | 0.018
8151 | 1 | 1.2 | 152 | 224.4 | 249.4 | 7768.8 | 11.9 | 30.4 | 4.5 | 1.2 | 0 | 3 | 366.7 | 1593 | 6.7032 | 0.4408 | 0.07296 | 0.1672 | 0.15352 | 0.018
2238 | 0 | 3.3 | 129 | 222.9 | 235.3 | 6283.5 | 28.4 | 65.4 | 2.9 | 12.2 | 0 | 4.8 | 367 | 4431 | 5.934 | 0.8256 | 0.02709 | 0.16899 | 1.13649 | 0.019
9184 | 0.9 | 1.1 | 158 | 230.3 | 242.4 | 6400.7 | 34.7 | 37.3 | 5.9 | 1.7 | 0.1 | 7.2 | 347 | 3103 | 7.0626 | 0.7268 | 0.0316 | 0.1738 | 0.4029 | 0.006
2313 | 0 | 2 | 130 | 220.5 | 245 | 5124 | 20.7 | 69.8 | 2.5 | 7 | 0 | 5.3 | 280.8 | 3383 | 5.707 | 0.403 | 0.0273 | 0.1833 | 1.2233 | 0.014
2447 | 0 | 3 | 123 | 244.6 | 241.9 | 5287.9 | 0.9 | 81.2 | 5 | 5 | 0 | 7 | 1120.5 | 5269 | 5.6457 | 1.0701 | 0.02337 | 0.18819 | 0.95694 | 0.007
2693 | 0.1 | 3 | 131 | 222.3 | 242.3 | 6055 | 35.3 | 56 | 6.1 | 4 | 0 | 7.4 | 531 | 3012 | 5.7771 | 0.3799 | 0.04716 | 0.20043 | 0.92748 | 0.02
6513 | 1 | 2 | 130 | 213.8 | 230.3 | 6165.7 | 31.1 | 53.1 | 6 | 1 | 0 | 5 | 19.1 | 2692 | 5.876 | 0.598 | 0.0429 | 0.1469 | 0.4901 | 0.007
10499 | 0 | 2.2 | 130 | 238.3 | 244.1 | 5293 | 6.1 | 71.9 | 5 | 2.1 | 0 | 5.8 | 456.4 | 3768 | 6.032 | 0.988 | 0.039 | 0.169 | 0.871 | 0.008
11931 | 0 | 3.1 | 129 | 216.7 | 236.2 | 6466 | 28.9 | 59 | 7.2 | 4 | 0 | 5.1 | 288 | 2331 | 5.7018 | 0.5547 | 0.02838 | 0.14835 | 0.14835 | 0.009
9012 | 1.1 | 2.1 | 132 | 230.3 | 244 | 4838.2 | 17 | 78 | 3.2 | 5.2 | 0 | 4.4 | 341 | 3083 | 5.94 | 0.6336 | 0.02772 | 0.15972 | 0.264 | 0.008
3113 | 0.1 | 3.4 | 131 | 240.2 | 242.3 | 5354.2 | 24.4 | 85.1 | 1.9 | 9 | 0 | 4.9 | 560 | 4038 | 6.0784 | 1.048 | 0.02227 | 0.14541 | 0.50435 | 0.012
6727 | 1 | 2 | 127 | 219.2 | 217.3 | 5888.8 | 29.2 | 60.2 | 5.2 | 2.1 | 1.7 | 4.7 | 401 | 3403 | 5.6896 | 0.5588 | 0.02794 | 0.14224 | 0.40132 | 0.015
11147 | 1 | 1 | 130 | 230.4 | 248.8 | 5493.7 | 29 | 71 | 4 | 4.4 | 0 | 7.3 | 316.3 | 4134 | 5.993 | 1.001 | 0.026 | 0.143 | 1.1193 | 0.004
8955 | 0 | 2.2 | 130 | 218.9 | 233.6 | 6459 | 30.1 | 55.5 | 4.9 | 4.9 | 0 | 3.8 | 162 | 2824 | 5.993 | 1.157 | 0.0286 | 0.1521 | 0.1534 | 0.012
858 | 1 | 2 | 169 | 254.5 | 220.5 | 8789.6 | 46.2 | 39 | 8.3 | 0.5 | 0 | 3.4 | 572 | 1565 | 7.7233 | 0.8619 | 0.04056 | 0.20956 | 1.26412 | 0.014
9514 | 0 | 1.6 | 140 | 232.1 | 227.6 | 6473.6 | 25.3 | 64.3 | 4 | 5.5 | 0 | 9.2 | 895 | 3131 | 6.314 | 0.658 | 0.035 | 0.1568 | 0.182 | 0.01
8758 | 2 | 0 | 131 | 232.9 | 221.5 | 6613.7 | 31.1 | 66.7 | 6 | 6 | 0 | 6 | 413.5 | 1741 | 6.026 | 0.8253 | 0.03013 | 0.13886 | 0.10873 | 0.021
11048 | 1 | 1.4 | 170 | 230.2 | 238.9 | 9071.3 | 11.7 | 18.5 | 11.8 | 0.2 | 0 | 0 | 137.3 | 760 | 7.871 | 1.275 | 0.0238 | 0.2295 | 1.5113 | 0.008
10724 | 0 | 2.5 | 132 | 218.9 | 214.5 | 6001.5 | 26.3 | 60.5 | 6 | 3.1 | 0 | 5 | 805 | 3029 | 5.8872 | 0.5016 | 0.04092 | 0.15048 | 0.91476 | 0.023
11061 | 0.1 | 0 | 172 | 270.6 | 221.2 | 10295.1 | 14.1 | 48.5 | 9.6 | 4.3 | 0 | 8 | 499 | 4345 | 7.9292 | 1.3244 | 0.0344 | 0.1892 | 1.48092 | 0.006
7931 | 0 | 2 | 119 | 225.2 | 244.8 | 5289.6 | 21.1 | 81.8 | 4.7 | 5.2 | 0 | 4.8 | 688.8 | 3305 | 5.5216 | 0.9996 | 0.01904 | 0.15351 | 0.18088 | 0.012
9281 | 1.8 | 0 | 148 | 234.5 | 220.7 | 6304.8 | 29 | 57.6 | 3.4 | 3 | 4.4 | 4.1 | 646 | 2765 | 6.7192 | 0.7104 | 0.0444 | 0.16576 | 0.31672 | 0.011
423 | 1.110223e-15 | 4.1 | 171 | 241.1 | 228.8 | 8794.7 | 53.6 | 16.7 | 10.2 | 0.7 | 0 | 1.2 | 861 | 627 | 7.7976 | 0.8379 | 0.04788 | 0.22572 | 1.60398 | 0.012
10636 | 0 | 2.3 | 150 | 199.5 | 212.5 | 6687.3 | 27.6 | 21.6 | 3.4 | 2.6 | 0 | 4.8 | 237 | 1553 | 6.915 | 1.005 | 0.0405 | 0.1755 | 1.2225 | 0.017
12018 | 1.1 | 2 | 133 | 235.4 | 243.9 | 6362.8 | 35.3 | 63.3 | 8.1 | 1.1 | 0 | 7.9 | 646 | 3516 | 6.0249 | 0.5852 | 0.0266 | 0.14896 | 0.15561 | 0.016
11737 | 1 | 0 | 130 | 230.3 | 241.4 | 5839.8 | 25 | 72 | 1.5 | 5 | 0 | 7.4 | 551 | 2963 | 5.863 | 0.689 | 0.0195 | 0.1534 | 0.1794 | 0.009
8665 | 1 | 2 | 136 | 209.8 | 215.1 | 7135.8 | 41 | 32.5 | 6.8 | 4.3 | 0 | 4.3 | 309.8 | 2189 | 6.188 | 0.5848 | 0.0476 | 0.16864 | 0.12376 | 0.016
11444 | 0 | 2 | 140 | 215.6 | 198.6 | 6314.8 | 31.2 | 44.3 | 8.7 | 3.4 | 0 | 6.7 | 693 | 3527 | 6.384 | 0.77 | 0.0448 | 0.1708 | 0.9786 | 0.015
9439 | 2 | 0 | 130 | 225.8 | 217.8 | 6501.2 | 29.9 | 61.2 | 4.5 | 3.5 | 0 | 7 | 423.1 | 2796 | 5.993 | 0.806 | 0.0325 | 0.1534 | 0.221 | 0.011
7299 | 1.5 | 1.5 | 128 | 228.8 | 224 | 6552.5 | 28 | 72.5 | 5.4 | 2 | 0 | 4.4 | 458.3 | 2636 | 5.7472 | 0.384 | 0.04992 | 0.12928 | 0.46848 | 0.021
8613 | 1 | 1.4 | 131 | 210.1 | 212.5 | 5308.3 | 26.5 | 50.1 | 4.7 | 4.1 | 0 | 7.3 | 151 | 2912 | 5.895 | 0.6288 | 0.03406 | 0.15458 | 0.17554 | 0.008
1936 | 0 | 3.1 | 121 | 209.5 | 213 | 5095.4 | 25.8 | 63 | 4.4 | 6.6 | 0 | 6.8 | 398 | 3929 | 5.5902 | 0.7623 | 0.02178 | 0.17424 | 1.0527 | 0.006
8757 | 0 | 3 | 137 | 211.1 | 208.5 | 5688.7 | 26.9 | 45 | 4.2 | 3 | 0 | 5.8 | 533 | 2584 | 6.2883 | 1.1508 | 0.03562 | 0.17673 | 0.1233 | 0.019
6563 | 0 | 0 | 126 | 220.7 | 201.3 | 4605.4 | 24.5 | 70 | 2 | 5.4 | 0 | 6.7 | 326 | 3263 | 5.5944 | 0.4536 | 0.04284 | 0.13356 | 0.41328 | 0.014
9508 | 1 | 2 | 151 | 220.9 | 197 | 7092.7 | 30.1 | 37.1 | 5.3 | 2.9 | 0 | 3.7 | 437 | 2310 | 6.7799 | 0.7248 | 0.03624 | 0.17969 | 0.19781 | 0.013
3751 | 0 | 3 | 129 | 251.9 | 238.2 | 4895.2 | 22.8 | 99.9 | 5.2 | 6 | 0 | 5.8 | 1003 | 3495 | 5.7792 | 0.5547 | 0.04773 | 0.15351 | 0.98685 | 0.012
13233 | 1.1 | 1 | 134 | 224.6 | 210.7 | 5390.6 | 22.9 | 65.9 | 3.4 | 2.9 | 0 | 7.3 | 403 | 3201 | 5.9228 | 0.5762 | 0.02948 | 0.1541 | 0.1541 | 0.014
8989 | 1 | 0 | 128 | 230.6 | 221.5 | 6586.5 | 0.5 | 71.6 | 2.7 | 4.3 | 0 | 10 | 600.6 | 2662 | 5.8624 | 0.6656 | 0.03328 | 0.13568 | 0.1664 | 0.009
6187 | 1.1 | 2.1 | 140 | 210.2 | 222.4 | 6470.7 | 34.7 | 33.3 | 6.7 | 2.4 | 0 | 5.9 | 248 | 2446 | 6.384 | 0.756 | 0.0378 | 0.175 | 0.651 | 0.009
12160 | 0 | 2 | 154 | 230.5 | 244.3 | 7441.5 | 17.6 | 30.9 | 5.5 | 2.8 | 0 | 4.7 | 786.8 | 2092 | 7.047 | 0.8978 | 0.0439 | 0.17602 | 0.41078 | 0.015
11743 | 1.9 | 2 | 131 | 235.9 | 242.6 | 6955.9 | 34.2 | 66.8 | 6.2 | 0.8 | 0.2 | 3.8 | 447 | 2803 | 5.7771 | 0.5633 | 0.02489 | 0.1703 | 0.18471 | 0.02
10902 | 1.1 | 1.7 | 130 | 218.3 | 243.9 | 5658.6 | 18.4 | 69.9 | 3.4 | 5.6 | 0 | 8.4 | 10 | 4203 | 5.824 | 0.52 | 0.0325 | 0.1742 | 1.0114 | 0.006
5433 | 0 | 2.3 | 121 | 231.5 | 225.6 | 4992.3 | 20.2 | 90.1 | 2.1 | 7.2 | 0 | 5.9 | 958 | 3424 | 5.566 | 0.4477 | 0.03993 | 0.1694 | 1.13982 | 0.011
10353 | 1.1 | 1.6 | 132 | 224.4 | 240.5 | 5502.5 | 30 | 62.6 | 6.5 | 2.8 | 0 | 5.7 | 1106.4 | 3754 | 5.9268 | 0.4356 | 0.03168 | 0.15312 | 0.95304 | 0.013
13315 | 0.1 | 0 | 130 | 220 | 236.4 | 7071 | 10.6 | 51.2 | 7.8 | 2.3 | 0 | 4.5 | 81 | 1812 | 5.954 | 0.676 | 0.0195 | 0.1625 | 0.1729 | 0.012
10563 | 2 | 0 | 128 | 238.7 | 249.9 | 6225.6 | 30.7 | 79.8 | 5.4 | 1.7 | 0 | 9 | 277.4 | 3887 | 5.6576 | 0.4224 | 0.032 | 0.13568 | 0.7616 | 0.015
6374 | 1 | 0 | 132 | 202.8 | 208.2 | 5998.3 | 18.5 | 50.5 | 2.4 | 4.4 | 0 | 9.5 | 241 | 2269 | 5.8608 | 0.6072 | 0.0264 | 0.16236 | 0.69036 | 0.016
6417 | 2.1 | 0 | 123 | 218.6 | 219.8 | 5144.9 | 17.8 | 75.5 | 1.9 | 7.3 | 0 | 8.2 | 497 | 3679 | 5.5842 | 0.6027 | 0.01968 | 0.13161 | 0.44526 | 0.011
8542 | 0.1 | 2.1 | 135 | 219.5 | 220.5 | 6295.1 | 31.7 | 50.4 | 6.2 | 3 | 0 | 6.3 | 418 | 2578 | 6.156 | 0.945 | 0.05535 | 0.1539 | 0.19035 | 0.01
5943 | 1.6 | 1.6 | 152 | 152 | 224.3 | 0 | 40 | 14.4 | 9.8 | 0.8 | 0 | 0 | 407.1 | 1237 | 6.84 | 0.7904 | 0.05472 | 0.1748 | 0.22192 | 0.023
6558 | 1.1 | 0 | 140 | 222 | 236.2 | 6367.4 | 28.3 | 51.9 | 3.4 | 3.1 | 0 | 5.8 | 281.9 | 2254 | 6.272 | 0.616 | 0.0448 | 0.1596 | 0.4858 | 0.008
7421 | 1.1 | 1.6 | 120 | 222 | 240.2 | 4329.2 | 22.3 | 79.7 | 2.8 | 5.3 | 0 | 6.3 | 764.4 | 4039 | 5.484 | 0.672 | 0.0192 | 0.1176 | 0.5232 | 0.008
13196 | 1.1 | 2 | 174 | 229.7 | 214.2 | 9296.6 | 40.9 | 15 | 9.5 | 0 | 0 | 1.9 | 110 | 981 | 7.7778 | 0.7656 | 0.03828 | 0.18966 | 0.2088 | 0.013
9178 | 1.2 | 2.6 | 149 | 221 | 209.7 | 6614.2 | 34.6 | 34.1 | 6.4 | 2.1 | 0 | 4.8 | 316 | 2110 | 6.6007 | 0.6109 | 0.03725 | 0.16539 | 0.37697 | 0.013
10691 | 0.9 | 2.1 | 133 | 209.6 | 218.2 | 6291.8 | 28.5 | 48.5 | 6.8 | 4.5 | 0 | 9.2 | 482 | 2966 | 5.9983 | 0.6517 | 0.03192 | 0.1596 | 1.08129 | 0.014
7731 | 0 | 3 | 140 | 230.5 | 237.4 | 6742.5 | 31 | 59.3 | 3.6 | 4.1 | 0 | 5.2 | 1230 | 2790 | 6.272 | 0.658 | 0.0378 | 0.1554 | 0.7728 | 0.015
10148 | 0 | 3 | 135 | 199.7 | 214.7 | 5789.9 | 27.5 | 37.5 | 4.2 | 4.3 | 0 | 5.7 | 300 | 1928 | 6.2775 | 1.269 | 0.0162 | 0.1485 | 1.15695 | 0.016
5547 | 0 | 2.9 | 125 | 219.1 | 234.3 | 5720.7 | 31.9 | 62 | 9.5 | 4.7 | 0 | 7.1 | 994 | 2967 | 5.6625 | 0.5875 | 0.03 | 0.1475 | 0.9175 | 0.011
980 | 1 | 1.7 | 128 | 215.3 | 189.8 | 5386 | 27.9 | 59.8 | 5.8 | 3 | 0 | 6.2 | 345 | 3945 | 5.8624 | 0.8832 | 0.03072 | 0.14848 | 0.928 | 0.016
3530 | 0 | 3.2 | 115 | 207.9 | 228.8 | 4502.5 | 19.2 | 73.7 | 2.6 | 6.9 | 0 | 5.5 | 504.7 | 3558 | 5.244 | 0.6785 | 0.05635 | 0.15755 | 0.97175 | 0.013
13348 | 0 | 4.3 | 141 | 231.2 | 216 | 6282.1 | 32.7 | 55.1 | 4.9 | 3.2 | 0.1 | 6 | 799 | 2300 | 6.2322 | 0.6063 | 0.03102 | 0.16215 | 0.16215 | 0.012
5725 | 0 | 3.2 | 131 | 225 | 230.8 | 5414.3 | 33.3 | 60.3 | 3.7 | 7.6 | 0 | 6.3 | 1308 | 3182 | 5.9605 | 0.6943 | 0.01965 | 0.1834 | 0.50566 | 0.006
3136 | 0.2 | 3 | 125 | 207 | 216.7 | 5875.5 | 0.7 | 41.3 | 4.6 | 4.5 | 0 | 2.8 | 374.6 | 2796 | 5.725 | 0.8125 | 0.04125 | 0.14375 | 0.40875 | 0.007
690 | 0.7 | 3.2 | 128 | 220.7 | 236.9 | 6212.2 | 0.9 | 61.7 | 7.4 | 4.9 | 0 | 5.5 | 935.4 | 2545 | 5.9136 | 0.768 | 0.02944 | 0.18304 | 0.53888 | 0.008
9161 | 1.9 | 2.3 | 172 | 227.3 | 247.4 | 9078.9 | 37.5 | 15.2 | 1.7 | 1.7 | 0 | 3.3 | 464.8 | 946 | 7.654 | 0.7224 | 0.03956 | 0.16168 | 0.37496 | 0.01
11152 | 0.8 | 0.7 | 131 | 246.8 | 237 | 6216.7 | 7.6 | 78.5 | 4.5 | 4.3 | 0 | 6.4 | 441 | 3793 | 6.0391 | 1.0087 | 0.0262 | 0.1441 | 1.12791 | 0.008
1971 | 0 | 3.3 | 131 | 225 | 248.8 | 6308.6 | 26.8 | 67.1 | 4 | 5.1 | 0 | 5.8 | 291 | 2788 | 5.8295 | 0.4454 | 0.03799 | 0.18078 | 1.0873 | 0.018
7708 | 0 | 2.7 | 142 | 220.1 | 217 | 6318.9 | 31.4 | 46.6 | 6.6 | 2.9 | 0 | 5.7 | 284 | 2779 | 6.4468 | 0.7384 | 0.03976 | 0.16472 | 0.83922 | 0.008
2312 | 0 | 3 | 166 | 246.2 | 245.9 | 8070 | 35.2 | 45.3 | 10 | 2 | 0 | 4.2 | 970 | 3394 | 7.2874 | 0.5146 | 0.03486 | 0.23406 | 1.56206 | 0.009
10894 | 0.1 | 2.1 | 148 | 222.1 | 243.4 | 6758.6 | 34.1 | 40.2 | 6.3 | 1.8 | 0 | 4.9 | 342 | 2564 | 6.7784 | 0.8436 | 0.03552 | 0.18796 | 1.14996 | 0.008
8277 | 1 | 2 | 130 | 240.2 | 221.6 | 5569.7 | 25.9 | 81.8 | 4 | 4 | 0 | 8 | 531.7 | 4219 | 5.785 | 0.533 | 0.0494 | 0.1586 | 0.1313 | 0.015
1945 | 0 | 2.6 | 122 | 199 | 217.1 | 4838.4 | 40.2 | 36.7 | 5.9 | 3.4 | 1.2 | 4.9 | 348 | 2439 | 5.368 | 0.3538 | 0.04148 | 0.17324 | 0.98698 | 0.014
3147 | 0 | 3 | 125 | 224.3 | 249.7 | 5636.5 | 25 | 74.1 | 5.8 | 2.5 | 1.5 | 5.5 | 284.1 | 4356 | 5.5625 | 0.4625 | 0.07125 | 0.14375 | 0.325 | 0.015
6762 | 0 | 0 | 130 | 229.2 | 230.8 | 6293.9 | 6.4 | 62.7 | 6.2 | 2.6 | 0 | 6 | 1116.4 | 2499 | 6.032 | 0.91 | 0.0208 | 0.1651 | 0.6071 | 0.008
1192 | 0 | 3 | 130 | 226.8 | 240.3 | 6529.7 | 7.7 | 59.1 | 5.4 | 3 | 0 | 5.5 | 864.6 | 2824 | 6.045 | 1.001 | 0.0312 | 0.1742 | 0.5343 | 0.006
3397 | 0 | 3 | 131 | 219.8 | 241 | 5582.3 | 27.3 | 61.5 | 4.2 | 3.8 | 0 | 5.2 | 338 | 2221 | 6.1046 | 0.8253 | 0.03013 | 0.15458 | 0.47553 | 0.021
11013 | 0 | 2 | 140 | 231.9 | 227.3 | 7162.8 | 7.7 | 54.3 | 5 | 5 | 0 | 3.9 | 245.4 | 2464 | 6.314 | 0.658 | 0.0392 | 0.1512 | 1.12 | 0.022
3310 | 0 | 3.1 | 136 | 211 | 229.2 | 5372.8 | 27.4 | 47.3 | 5.1 | 3.7 | 0 | 5.3 | 61.8 | 3099 | 6.0248 | 0.3536 | 0.05304 | 0.14008 | 0.4896 | 0.008
10593 | 0 | 2.4 | 151 | 228.7 | 246.6 | 8618.8 | 38.2 | 39.6 | 7 | 1.8 | 0 | 5.6 | 620 | 3492 | 6.8101 | 0.5436 | 0.07097 | 0.17969 | 0.96942 | 0.007
8913 | 1.3 | 1.2 | 148 | 202.5 | 241.6 | 7934.5 | 41.4 | 7 | 6.7 | 1.4 | 0 | 0 | 221.4 | 713 | 6.66 | 0.7548 | 0.03996 | 0.16724 | 0.1998 | 0.01
6978 | 0.9 | 1 | 149 | 231.7 | 236.7 | 7420.9 | 16.2 | 35.2 | 5.1 | 1 | 0.9 | 3.6 | 288.8 | 1683 | 6.7348 | 0.7152 | 0.04172 | 0.19221 | 0.62431 | 0.008
10130 | 0.9 | 1.7 | 135 | 222.1 | 243.3 | 5784.3 | 23.1 | 64 | 5.3 | 4 | 0 | 5.9 | 766 | 3388 | 5.9535 | 0.378 | 0.0567 | 0.14445 | 0.6318 | 0.005
8715 | 1 | 1.6 | 131 | 230.3 | 236.8 | 5693.8 | 25.6 | 71.5 | 4.2 | 3.9 | 0 | 7.4 | 543 | 3183 | 5.8557 | 0.6288 | 0.02882 | 0.15589 | 0.11004 | 0.01
1517 | 0 | 3 | 130 | 228.9 | 249.3 | 5387.7 | 1.5 | 66.9 | 3.4 | 5.1 | 0 | 6 | 219.2 | 3770 | 6.123 | 1.612 | 0.0273 | 0.1729 | 1.1011 | 0.01
11311 | 0.9 | 1.8 | 130 | 230.5 | 213.9 | 5484.9 | 28 | 72.1 | 4.9 | 4.9 | 0 | 7.8 | 524 | 3654 | 5.993 | 1.001 | 0.026 | 0.143 | 1.1193 | 0.008
8821 | 1 | 2 | 135 | 218.1 | 221.8 | 6780.3 | 31.1 | 52.3 | 4 | 3 | 0 | 6.1 | 419.4 | 2190 | 6.21 | 0.8505 | 0.03105 | 0.1431 | 0.11205 | 0.016
5461 | 0.1 | 3.1 | 129 | 210.6 | 223.1 | 5420.8 | 31.7 | 49.9 | 5.7 | 3.3 | 0 | 5.9 | 308 | 3076 | 5.934 | 0.4773 | 0.04257 | 0.1806 | 1.21518 | 0.017
10732 | 0 | 2.8 | 134 | 216.8 | 216.2 | 5883.3 | 25.5 | 56.9 | 5 | 4.7 | 0 | 6.8 | 484 | 3662 | 6.1104 | 0.6968 | 0.03886 | 0.14204 | 1.02242 | 0.014
3349 | 0 | 3 | 146 | 225.6 | 245.8 | 6412.5 | 11.1 | 38 | 7.1 | 4.9 | 0 | 4.3 | 13.9 | 3228 | 6.7598 | 1.0366 | 0.02482 | 0.14892 | 0.5913 | 0.007
227 | 0 | 2.7 | 140 | 207.4 | 211.2 | 6920.9 | 31.9 | 35.6 | 7.1 | 3.7 | 0.9 | 5.9 | 278 | 2867 | 6.431 | 1.009 | 0.02984 | 0.15354 | 1.19137 | 0.015
9921 | 0 | 2.2 | 127 | 215 | 214 | 6056.4 | 26.1 | 61.9 | 5.7 | 4.1 | 0 | 5.9 | 394 | 2309 | 5.7404 | 0.6858 | 0.04318 | 0.1524 | 0.66294 | 0.01
10204 | 0 | 2.4 | 130 | 232 | 244.2 | 5965 | 27.4 | 75 | 6 | 2.5 | 1.3 | 6.9 | 335.3 | 3685 | 5.876 | 0.702 | 0.0442 | 0.1378 | 0.9074 | 0.005
9442 | 1.5 | 0 | 112 | 221.3 | 225.6 | 6913.1 | 1.4 | 71.4 | 4.5 | 4 | 0 | 8 | 299.7 | 3048 | 5.152 | 0.7168 | 0.02576 | 0.13216 | 0.17136 | 0.007
5322 | 0 | 3 | 122 | 227.1 | 230.3 | 4855 | 0.5 | 71.3 | 4.7 | 5 | 0 | 6.6 | 313.3 | 3022 | 5.5876 | 0.4636 | 0.04392 | 0.14884 | 1.10044 | 0.005
10033 | 0 | 2.2 | 128 | 210.9 | 216.6 | 5323.6 | 24.5 | 58.2 | 5.1 | 5.3 | 0 | 9.1 | 732 | 4296 | 5.8368 | 0.6912 | 0.03584 | 0.13952 | 0.82176 | 0.013
7553 | 1 | 1.8 | 160 | 228.7 | 239.4 | 9535.9 | 47.6 | 21.3 | 7.5 | 0 | 0 | 1.5 | 385 | 841 | 7.472 | 1.728 | 0.0304 | 0.1648 | 0.8304 | 0.006
9683 | 1 | 0 | 130 | 224.5 | 223.1 | 5308.7 | 20.6 | 73.6 | 1.6 | 5.4 | 0 | 7.2 | 1090 | 3326 | 5.967 | 0.819 | 0.0221 | 0.1508 | 0.2522 | 0.01
9563 | 0.2 | 0.2 | 132 | 233.9 | 234.8 | 6109 | 23 | 76.6 | 2.6 | 6.7 | 0 | 5.8 | 1091.4 | 3117 | 5.9664 | 0.6468 | 0.05016 | 0.16104 | 0.20328 | 0.01
10554 | 1.3 | 0.7 | 145 | 211.7 | 236.7 | 6424 | 28.8 | 37.5 | 4.8 | 1.7 | 0 | 3.5 | 158.2 | 2149 | 6.3945 | 0.522 | 0.06525 | 0.1682 | 0.9019 | 0.013
11891 | 1.2 | 2.1 | 153 | 206.4 | 230.2 | 8455.2 | 45.7 | 5.3 | 9.2 | 0 | 0 | 0.6 | 155 | 763 | 6.9156 | 0.5661 | 0.03519 | 0.18054 | 0.16371 | 0.009
3693 | 0 | 1.4 | 132 | 247.6 | 249.3 | 5314.3 | 24.5 | 91.4 | 7.9 | 0 | 0 | 8.9 | 678.9 | 2933 | 6.1116 | 0.8316 | 0.03432 | 0.17688 | 1.0362 | 0.011
2689 | 0.1 | 3.1 | 141 | 221.1 | 243 | 7179.5 | 39.1 | 41.1 | 9.1 | 2 | 0 | 5.6 | 246 | 2330 | 6.345 | 0.6063 | 0.04512 | 0.20304 | 1.32681 | 0.014
9390 | 1.8 | 0 | 140 | 236.3 | 231.8 | 5606.4 | 22.8 | 71.1 | 3.5 | 3.6 | 0 | 9 | 662 | 3386 | 6.286 | 0.658 | 0.028 | 0.154 | 0.315 | 0.007
10613 | 0 | 2.5 | 130 | 216 | 240.4 | 5903.6 | 31.9 | 54.1 | 4.1 | 3 | 0 | 5.5 | 587 | 3617 | 5.928 | 0.715 | 0.0364 | 0.1612 | 0.9659 | 0.006
9496 | 2 | 0 | 151 | 252.8 | 233 | 7882.3 | 38.3 | 58.9 | 7 | 0.6 | 0 | 7.9 | 1096.9 | 2852 | 6.9158 | 0.8456 | 0.02869 | 0.17667 | 0.20083 | 0.012
2355 | 0.1 | 3 | 129 | 211.5 | 238.5 | 6299.6 | 32.2 | 50.7 | 8.9 | 5.8 | 0 | 4.9 | 88.6 | 3288 | 5.9985 | 1.0965 | 0.03741 | 0.17286 | 1.14939 | 0.012
49 | 1.3 | 0.7 | 148 | 234.1 | 248.2 | 5946.4 | 22.6 | 63.5 | 5.7 | 2.2 | 0 | 4.8 | 174.2 | 2895 | 6.6452 | 0.518 | 0.04292 | 0.185 | 1.00196 | 0.023
10236 | 1 | 2 | 119 | 240.4 | 248.8 | 4504.7 | 4.4 | 87 | 7 | 3 | 0 | 5.8 | 581.7 | 3976 | 5.2717 | 0.3927 | 0.03927 | 0.12852 | 0.70329 | 0.009
1643 | 0 | 3.1 | 150 | 213.8 | 210.9 | 7405.9 | 41.8 | 21.6 | 8.9 | 2.2 | 2.2 | 5.1 | 214 | 2936 | 6.825 | 0.795 | 0.024 | 0.201 | 1.836 | 0.007
1585 | 0 | 3 | 130 | 240.8 | 250.1 | 5323.5 | 0.5 | 79 | 5 | 6 | 0 | 7 | 1016.7 | 4713 | 5.928 | 0.715 | 0.0234 | 0.1833 | 1.456 | 0.005
2031 | 0 | 3.2 | 140 | 233.1 | 215.2 | 6654.8 | 19 | 44.1 | 7.2 | 2.8 | 0 | 5.9 | 296.6 | 4215 | 6.482 | 1.008 | 0.021 | 0.21 | 1.3188 | 0.008
12 | 0 | 2 | 132 | 228.2 | 231.6 | 7070.2 | 34.7 | 61.2 | 6 | 3 | 0 | 4 | 253.2 | 3597 | 5.9664 | 0.6072 | 0.05808 | 0.14784 | 0.93588 | 0.021
5688 | 0.1 | 2.3 | 124 | 220.1 | 230.1 | 4573.9 | 23 | 73.4 | 3.5 | 5.6 | 0 | 5.4 | 365 | 3578 | 5.7288 | 0.744 | 0.03968 | 0.1736 | 0.4774 | 0.012
3245 | 0 | 4.8 | 131 | 224.9 | 238.4 | 6268.2 | 30.5 | 63.4 | 4.3 | 6.6 | 0 | 4.5 | 129 | 2824 | 6.0522 | 0.9432 | 0.02489 | 0.13755 | 0.40217 | 0.009
77 | 1.2 | 1.6 | 126 | 229 | 231.8 | 5011.6 | 25.6 | 77 | 2.8 | 4.1 | 0 | 6.4 | 1271.3 | 3742 | 5.7834 | 0.9576 | 0.02898 | 0.1323 | 1.0332 | 0.022
42 | 1.1 | 1.9 | 131 | 219.9 | 209.2 | 6011 | 28.2 | 60.4 | 5.5 | 2.4 | 1.3 | 6.7 | 192 | 3706 | 6.0391 | 1.0087 | 0.0262 | 0.1441 | 1.12791 | 0.007
8698 | 2 | 0 | 130 | 225.7 | 221.4 | 6517.1 | 30.4 | 65 | 4 | 5 | 0 | 7 | 501.4 | 2100 | 5.915 | 0.741 | 0.0377 | 0.1469 | 0.1066 | 0.012
1927 | 0 | 2.9 | 130 | 225.2 | 239.4 | 5881.6 | 20.1 | 75.1 | 5.2 | 5.7 | 0 | 6.1 | 414 | 3882 | 5.941 | 0.702 | 0.0312 | 0.1755 | 0.9997 | 0.009
5292 | 0 | 3.1 | 137 | 219.9 | 249.2 | 4874.5 | 1.1 | 46.4 | 2 | 6 | 0 | 6.9 | 460.8 | 3418 | 6.2746 | 0.5206 | 0.04932 | 0.16714 | 1.23574 | 0.008
7935 | 0 | 2.4 | 131 | 237.6 | 245.9 | 5943.3 | 28.7 | 75.8 | 4.2 | 3.2 | 0 | 4.9 | 912 | 2742 | 5.9577 | 0.7728 | 0.04196 | 0.14844 | 0.16871 | 0.019
11296 | 0 | 2 | 130 | 210.2 | 218.9 | 5751.4 | 24.3 | 55.9 | 4.8 | 3.3 | 0 | 7 | 185 | 3535 | 5.928 | 0.715 | 0.0416 | 0.1586 | 0.9087 | 0.005
842 | 1.3 | 2.4 | 130 | 226.4 | 227.1 | 5267.6 | 24.8 | 71.3 | 4 | 3.8 | 0 | 7.5 | 883 | 4079 | 5.746 | 0.468 | 0.0338 | 0.169 | 0.6747 | 0.007
12034 | 0.9 | 1.8 | 146 | 222.6 | 242 | 6850.1 | 32.7 | 41.3 | 5.7 | 3.5 | 0 | 6 | 194 | 2439 | 6.6868 | 0.7592 | 0.0219 | 0.1825 | 0.19418 | 0.01
8039 | 0 | 2.6 | 132 | 219.9 | 212.7 | 5647.9 | 23.7 | 62.3 | 5.1 | 5.2 | 0 | 6.2 | 229 | 3068 | 5.9696 | 0.8876 | 0.03172 | 0.17132 | 0.21752 | 0.012
6448 | 3 | 0.9 | 139 | 223.4 | 224.3 | 6956.6 | 32.6 | 49.6 | 8.2 | 1 | 0.1 | 5.7 | 319.4 | 2527 | 6.3384 | 0.6255 | 0.0278 | 0.15846 | 0.62272 | 0.009
9538 | 0.9 | 1.3 | 143 | 226.4 | 218.6 | 6007.9 | 28.1 | 55.4 | 5.3 | 3.7 | 0 | 7.1 | 697 | 2999 | 6.435 | 0.5005 | 0.06292 | 0.17875 | 0.19019 | 0.006
1297 | 0 | 4.2 | 126 | 219.9 | 203.4 | 6323.8 | 25.6 | 68 | 3.1 | 6.9 | 0 | 4.7 | 544 | 3029 | 5.859 | 1.0584 | 0.03654 | 0.1827 | 0.47376 | 0.013
6089 | 0 | 2.4 | 145 | 225 | 216.5 | 6772.2 | 34.2 | 43.2 | 7.3 | 1.2 | 0 | 4.8 | 76 | 1741 | 6.5105 | 0.638 | 0.05945 | 0.1537 | 0.2088 | 0.02
6660 | 1.2 | 2 | 129 | 220.3 | 217.6 | 5719 | 28 | 60.6 | 5.6 | 3.6 | 0 | 6.9 | 559 | 3203 | 5.9211 | 0.8514 | 0.05031 | 0.15093 | 0.47859 | 0.009
7987 | 1 | 1.2 | 170 | 221.2 | 215.4 | 9463.6 | 41.5 | 7.6 | 8.2 | 0 | 0 | 0.7 | 16.8 | 522 | 7.498 | 0.982 | 0.0879 | 0.2382 | 0.1964 | 0.009
11882 | 1.4 | 1.1 | 159 | 221.7 | 224.8 | 9370.5 | 43.8 | 16.6 | 9.7 | 0.9 | 0 | 0 | 446.6 | 1222 | 7.1073 | 0.6996 | 0.03498 | 0.17331 | 0.1908 | 0.012
12406 | 0 | 2.1 | 170 | 240.2 | 242.2 | 7928.5 | 48.2 | 19.6 | 10 | 1.1 | 0 | 4 | 701 | 996 | 7.82 | 1.326 | 0.0544 | 0.2057 | 0.3468 | 0.008
8048 | 2 | 0 | 135 | 232.3 | 221.6 | 7258.2 | 10.4 | 57.9 | 7 | 3 | 0 | 6.8 | 503.3 | 2738 | 6.2235 | 0.8505 | 0.03375 | 0.16335 | 0.18225 | 0.009
8750 | 1.9 | 3.4 | 126 | 226.9 | 236.8 | 5477.6 | 24.2 | 74.5 | 4.3 | 2.5 | 0 | 5.5 | 548 | 3083 | 5.7078 | 0.6426 | 0.03024 | 0.1575 | 0.12096 | 0.01
2114 | 0 | 3.1 | 134 | 224.6 | 220.5 | 6493.6 | 38.9 | 51.4 | 10.5 | 5.4 | 0 | 8.3 | 382 | 3553 | 6.3248 | 2.5996 | 0.0134 | 0.13936 | 1.34536 | 0.009
12325 | 1 | 1.2 | 141 | 231.6 | 234 | 5848.9 | 25.3 | 61 | 6 | 1.8 | 0 | 3.6 | 401 | 3439 | 6.2181 | 0.564 | 0.03102 | 0.1833 | 0.36519 | 0.005
8814 | 1.4 | 2.4 | 141 | 225.5 | 239.5 | 6171.4 | 31.6 | 50.4 | 5.1 | 4.5 | 0 | 6 | 498 | 3011 | 6.3309 | 0.6063 | 0.0564 | 0.17343 | 0.11562 | 0.006
13146 | 1 | 2.2 | 154 | 227.6 | 226.7 | 7063.6 | 35.5 | 35 | 5.8 | 5.8 | 0 | 7.9 | 194 | 2282 | 6.8838 | 0.6776 | 0.03388 | 0.16786 | 0.1848 | 0.006
10000 | 0 | 2.3 | 114 | 219.9 | 212.2 | 5066.4 | 22.2 | 83.9 | 4.2 | 5 | 0 | 8.4 | 874 | 3472 | 5.0616 | 0.3534 | 0.03306 | 0.12312 | 0.75582 | 0.016
9089 | 1.3 | 1.2 | 141 | 220.8 | 242.5 | 6602.1 | 32.5 | 43.1 | 5.8 | 1.2 | 0 | 4.3 | 410.3 | 2025 | 6.204 | 0.4794 | 0.03666 | 0.15792 | 0.30738 | 0.007
5834 | 0 | 2.2 | 134 | 220.2 | 238 | 4998.6 | 21.8 | 64 | 3.5 | 6.3 | 0 | 7.8 | 549 | 2963 | 6.0836 | 0.6968 | 0.06432 | 0.14472 | 0.42612 | 0.008
1648 | 0 | 3 | 146 | 227.7 | 224 | 6828 | 32.7 | 49 | 6.8 | 2.3 | 0 | 4.3 | 229.4 | 2902 | 6.789 | 1.4746 | 0.01606 | 0.20586 | 1.8688 | 0.01
8858 | 1.7 | 0 | 134 | 220.7 | 239.3 | 6199.6 | 23.9 | 59.7 | 3.5 | 3.3 | 0 | 8.9 | 373 | 2577 | 6.1238 | 0.9916 | 0.0268 | 0.16482 | 0.16884 | 0.011
1829 | 0 | 3.1 | 131 | 200.5 | 202.9 | 5971.9 | 31.4 | 38.5 | 4.7 | 4.3 | 0 | 5.3 | 298 | 3077 | 5.8819 | 0.655 | 0.05109 | 0.19781 | 0.92617 | 0.01
9098 | 2 | 0 | 130 | 225.2 | 221 | 6252.6 | 26.4 | 65.6 | 5.6 | 3.3 | 0 | 5.8 | 542 | 2425 | 5.72 | 0.442 | 0.0338 | 0.1456 | 0.2834 | 0.01
6122 | 0.7 | 1.5 | 130 | 230.7 | 242.8 | 5453.9 | 24.6 | 73.9 | 4.1 | 3.8 | 0 | 8.3 | 756 | 3118 | 6.032 | 1.131 | 0.026 | 0.1547 | 0.2366 | 0.07
3283 | 1 | 3 | 142 | 230.7 | 243.7 | 7261.4 | 0.8 | 48.3 | 7 | 3.1 | 0 | 6.9 | 191.8 | 3034 | 6.39 | 0.6532 | 0.03266 | 0.15336 | 0.74976 | 0.009
157 | 1 | 1.7 | 129 | 235 | 249.3 | 5401 | 11.4 | 64.3 | 4 | 4 | 0 | 8.3 | 555.6 | 4101 | 5.9211 | 0.9804 | 0.02967 | 0.13545 | 1.0578 | 0.01
552 | 0.6 | 3 | 130 | 226.2 | 249.6 | 6710.4 | 28.4 | 67.8 | 8 | 1.1 | 0 | 5.2 | 470.4 | 3130 | 5.993 | 0.949 | 0.0221 | 0.1755 | 1.3468 | 0.015
8035 | 1.1 | 2.1 | 136 | 218.6 | 202.2 | 6938.1 | 29.5 | 50.9 | 7.3 | 4.6 | 0 | 9 | 258 | 2404 | 6.1472 | 0.9112 | 0.034 | 0.17816 | 0.21488 | 0.01
9179 | 1.5 | 0 | 130 | 225 | 218.6 | 6307.4 | 16.6 | 48.7 | 4.2 | 0.8 | 0 | 6.5 | 713.5 | 1932 | 5.915 | 0.728 | 0.0351 | 0.1443 | 0.2847 | 0.011
6051 | 1 | 2 | 131 | 230 | 239.8 | 5599.5 | 27.6 | 68.7 | 4.1 | 2.1 | 0 | 4.2 | 1036.3 | 2487 | 6.0391 | 0.9956 | 0.03144 | 0.15982 | 0.21353 | 0.024
12216 | 1 | 2 | 151 | 246.4 | 245.5 | 7539.3 | 10.2 | 55.8 | 6.6 | 3 | 0 | 5 | 639.7 | 2185 | 6.9611 | 1.0872 | 0.03473 | 0.1963 | 0.46357 | 0.007
8384 | 1 | 2 | 130 | 230.2 | 221.8 | 6214.4 | 32.8 | 64.1 | 4 | 2.9 | 0 | 8 | 232.3 | 2949 | 5.928 | 0.689 | 0.0559 | 0.1677 | 0.143 | 0.008
10651 | 0 | 2.7 | 130 | 189.6 | 214.3 | 6023.4 | 26.3 | 33.1 | 4 | 4.7 | 0 | 5.4 | 586 | 2227 | 5.746 | 0.364 | 0.0806 | 0.1651 | 0.7306 | 0.013
10687 | 0 | 2.5 | 121 | 219.9 | 217 | 5363.5 | 22.5 | 76.1 | 5.1 | 4.9 | 0 | 8 | 370 | 4221 | 5.4571 | 0.5929 | 0.02904 | 0.1452 | 0.98373 | 0.01
2796 | 0.1 | 3.7 | 127 | 219.4 | 238.3 | 6635.9 | 31.1 | 61.6 | 7.1 | 2.6 | 0 | 4.3 | 567 | 3427 | 5.7277 | 0.4064 | 0.04191 | 0.15875 | 0.97663 | 0.009
10394 | 0.1 | 3.5 | 130 | 209.8 | 206.4 | 5489.4 | 27 | 52.5 | 3.3 | 5.5 | 0 | 4.7 | 786 | 2776 | 5.941 | 0.832 | 0.0234 | 0.1625 | 0.923 | 0.016
677 | 0 | 0 | 120 | 223.4 | 226 | 6273.2 | 6.4 | 69.3 | 5 | 5.4 | 0 | 5 | 129.3 | 2387 | 5.244 | 0.276 | 0.0564 | 0.1356 | 0.7464 | 0.023
10559 | 0.9 | 1 | 117 | 220.1 | 236.1 | 6562.5 | 24 | 79.1 | 2.3 | 5.9 | 0 | 8 | 1356 | 3725 | 5.1714 | 0.2808 | 0.03744 | 0.13338 | 0.71838 | 0.009
1886 | 0 | 3 | 130 | 229.3 | 245.5 | 5471.2 | 7.6 | 61.3 | 4.4 | 4.2 | 0 | 5.9 | 625.3 | 3426 | 6.006 | 0.897 | 0.0312 | 0.1846 | 1.0257 | 0.014
1328 | 0.8 | 3 | 171 | 219.5 | 240.4 | 8504.5 | 8.2 | 6.7 | 7.1 | 0.4 | 0 | 0 | 1.8 | 740 | 8.037 | 3.1977 | 0.03591 | 0.22914 | 1.32012 | 0.01
6758 | 1.8 | 2.5 | 140 | 230.3 | 240.6 | 6104.4 | 14 | 45.5 | 3.2 | 4.6 | 0 | 7 | 543.4 | 2886 | 6.468 | 0.966 | 0.0322 | 0.1708 | 0.616 | 0.005
12335 | 1.7 | 0.1 | 131 | 225.4 | 231.6 | 4699.3 | 19.3 | 72.1 | 3 | 6.9 | 0.4 | 10.1 | 741 | 2708 | 5.9343 | 0.655 | 0.01703 | 0.13362 | 0.29737 | 0.017
10415 | 1 | 3.5 | 149 | 232.5 | 238 | 7067.3 | 35.5 | 47.6 | 6 | 2 | 0 | 4.5 | 296.8 | 1890 | 6.8689 | 1.0132 | 0.04172 | 0.16539 | 1.12942 | 0.011
9899 | 0 | 2.7 | 130 | 226.4 | 229 | 5890.3 | 27.5 | 68.4 | 3.2 | 5.5 | 0 | 5.3 | 441 | 3206 | 5.72 | 0.39 | 0.0546 | 0.1534 | 0.6656 | 0.011
5649 | 0 | 1.9 | 140 | 200.2 | 235.3 | 5551.4 | 27.7 | 32.6 | 3.9 | 5.9 | 0.4 | 5 | 440.9 | 2349 | 6.314 | 0.378 | 0.0784 | 0.1862 | 0.6636 | 0.009
111 | 0 | 0 | 170 | 272.4 | 210.1 | 8865.5 | 4.9 | 65.5 | 8 | 4 | 0 | 7 | 426.2 | 3083 | 7.684 | 0.782 | 0.0748 | 0.1904 | 1.2053 | 0.011
3578 | 0.1 | 0 | 133 | 232.6 | 244.8 | 5395.5 | 11.7 | 58.3 | 3.1 | 4.9 | 0 | 7 | 598.3 | 3676 | 6.0382 | 0.7448 | 0.03325 | 0.16226 | 0.99085 | 0.01
12869 | 1.5 | 1 | 134 | 207.7 | 227.1 | 7660 | 27.7 | 16 | 8.5 | 0.2 | 0 | 0.8 | 230.1 | 1225 | 6.2444 | 1.742 | 0.02412 | 0.16348 | 0.35242 | 0.017
10511 | 1.1 | 1.9 | 140 | 237.8 | 244.9 | 5404.9 | 26.7 | 71.4 | 4.9 | 2.3 | 0 | 6.6 | 540 | 4281 | 6.174 | 0.448 | 0.0448 | 0.168 | 0.791 | 0.016
463 | 0 | 3.3 | 129 | 250.1 | 216.9 | 5382.6 | 24.2 | 97.3 | 5.2 | 4.9 | 0 | 9.5 | 511 | 5854 | 5.8308 | 0.5934 | 0.04386 | 0.14577 | 1.13778 | 0.009
528 | 1.3 | 1.7 | 137 | 215 | 219.4 | 5521.3 | 25.4 | 52.6 | 3.7 | 3.9 | 0 | 6.8 | 67 | 3787 | 6.2335 | 0.6713 | 0.0274 | 0.16714 | 1.26588 | 0.012
414 | 0.8 | 1.9 | 122 | 223.1 | 211.1 | 5331.4 | 23.8 | 77.3 | 4.7 | 4.7 | 0 | 6.1 | 683 | 3676 | 5.551 | 0.6222 | 0.03782 | 0.14274 | 1.14924 | 0.015
3492 | 0 | 3.2 | 139 | 230.1 | 234.8 | 6299.3 | 31.9 | 58.8 | 5.1 | 4.2 | 0 | 5.8 | 701 | 2971 | 6.4496 | 1.0703 | 0.02919 | 0.18765 | 1.42336 | 0.007
1459 | 0 | 2.5 | 141 | 220.6 | 223.9 | 6353.2 | 33.9 | 46.1 | 6.9 | 3.5 | 0 | 7.5 | 0 | 3046 | 6.5847 | 1.4382 | 0.03384 | 0.19599 | 1.18158 | 0.014
5852 | 0 | 3.2 | 128 | 204.4 | 228.4 | 5097.7 | 20.2 | 55.7 | 6.2 | 7 | 0 | 7.3 | 310.3 | 3780 | 5.6192 | 0.3072 | 0.08704 | 0.17792 | 0.43904 | 0.011
2210 | 0 | 3 | 128 | 229.8 | 249.1 | 5117.8 | 30.8 | 70.6 | 6 | 5 | 0 | 7 | 1465.7 | 4936 | 5.9136 | 0.7936 | 0.03456 | 0.19584 | 1.1136 | 0.009
3563 | 0 | 3.2 | 139 | 211.2 | 234.8 | 6321.2 | 35.4 | 36.9 | 7 | 2.5 | 0 | 5.2 | 673 | 1986 | 6.2967 | 0.5838 | 0.07923 | 0.17931 | 0.99385 | 0.006
8771 | 1 | 0 | 128 | 220.2 | 216.1 | 6024 | 30.4 | 59.7 | 3.8 | 5.9 | 0 | 8.7 | 764 | 2669 | 5.8496 | 0.768 | 0.0448 | 0.16128 | 0.11392 | 0.011
9577 | 1.7 | 0 | 140 | 219.4 | 224.7 | 6325.3 | 14.7 | 34.7 | 4.2 | 0.8 | 0 | 6.7 | 643.1 | 2304 | 6.482 | 1.288 | 0.0196 | 0.168 | 0.273 | 0.018
1027 | 1 | 0 | 146 | 209.3 | 225.3 | 6530.8 | 30.2 | 33.6 | 3.7 | 3.5 | 0 | 7.7 | 661 | 2724 | 6.7014 | 0.803 | 0.03212 | 0.16936 | 1.18552 | 0.014
1605 | 0 | 3.1 | 132 | 223.6 | 220.6 | 6493.7 | 27 | 64.6 | 3.5 | 4.8 | 0 | 5.6 | 848.7 | 3163 | 6.1248 | 0.858 | 0.0198 | 0.18084 | 1.54968 | 0.018
9355 | 0.9 | 0 | 145 | 204.1 | 209.7 | 7294.2 | 34 | 21.7 | 5.2 | 1.9 | 0 | 3 | 216.4 | 1182 | 6.612 | 0.9715 | 0.0261 | 0.16095 | 0.31465 | 0.018
926 | 1.2 | 3 | 123 | 232.2 | 226.5 | 5989.1 | 8.1 | 70.9 | 7.1 | 2.6 | 0.8 | 4.8 | 937 | 2860 | 5.4858 | 0.5166 | 0.02952 | 0.14514 | 0.99384 | 0.011
7118 | 1.1 | 0.9 | 166 | 238.5 | 220.1 | 7743.2 | 41.5 | 31.1 | 8.9 | 2.3 | 0 | 1.6 | 369.4 | 1832 | 7.636 | 1.245 | 0.0249 | 0.19256 | 0.9545 | 0.014
7175 | 0 | 2.5 | 130 | 225.5 | 235.1 | 6410 | 32 | 63.4 | 8.2 | 0 | 0 | 6.5 | 325 | 2459 | 5.902 | 0.689 | 0.0273 | 0.1521 | 0.6149 | 0.01
1371 | 0 | 3 | 131 | 230.3 | 250.2 | 7244.2 | 14.1 | 52.2 | 6.8 | 3.2 | 0 | 5.5 | 8.6 | 2957 | 6.157 | 2.4497 | 0.02751 | 0.17554 | 1.01132 | 0.008
8201 | 0 | 1.9 | 134 | 211.3 | 213.2 | 6044.9 | 26.3 | 49.1 | 4.4 | 3.7 | 0 | 5.7 | 294 | 2230 | 6.0032 | 0.9916 | 0.03216 | 0.1608 | 0.19966 | 0.013
180 | 0 | 1.5 | 131 | 202.3 | 218.8 | 6643.2 | 24.2 | 47.1 | 7.9 | 7.4 | 0.7 | 6 | 200 | 3073 | 6.0391 | 1.0087 | 0.0262 | 0.1441 | 1.12791 | 0.008
12400 | 2.3 | 0 | 140 | 212.7 | 230.5 | 5027.1 | 20.7 | 48.6 | 2.1 | 5.8 | 0 | 10.4 | 292 | 2902 | 6.44 | 1.092 | 0.0448 | 0.1694 | 0.2856 | 0.01
6024 | 1.9 | 0 | 130 | 236.4 | 207.5 | 6100.9 | 7.1 | 66.7 | 5.1 | 5 | 0 | 8.4 | 768.3 | 2897 | 6.058 | 0.988 | 0.0312 | 0.1638 | 0.1807 | 0.007
10574 | 1.1 | 0.8 | 125 | 206 | 203.7 | 5018.7 | 12.5 | 68.2 | 1.4 | 7.7 | 0 | 6.8 | 130 | 2964 | 5.7125 | 0.525 | 0.05 | 0.1425 | 0.905 | 0.013
1187 | 0 | 3.5 | 140 | 216.3 | 217.7 | 5928 | 27.5 | 48.8 | 6.1 | 1.4 | 0 | 5.2 | 475 | 2594 | 6.482 | 0.994 | 0.0406 | 0.1876 | 0.392 | 0.013
12474 | 1.1 | 2.1 | 155 | 225.5 | 219 | 6483.8 | 28.3 | 39.4 | 4.9 | 3.5 | 0 | 7.3 | 362 | 1816 | 7.0525 | 0.8525 | 0.04495 | 0.17825 | 0.28675 | 0.013
3218 | 0 | 3 | 124 | 219.6 | 238.5 | 4956.1 | 23.7 | 71.5 | 4.3 | 4.7 | 0 | 5 | 494 | 4209 | 5.7288 | 1.0044 | 0.02356 | 0.14384 | 0.42532 | 0.008
8850 | 1.8 | 0 | 125 | 220.2 | 242.3 | 5431.7 | 22 | 70.3 | 2.7 | 4.3 | 0 | 10 | 460 | 3465 | 5.6 | 0.675 | 0.045 | 0.15125 | 0.0875 | 0.009
3722 | 0 | 2.6 | 129 | 225.7 | 227 | 5059.5 | 25.7 | 70.6 | 5.7 | 3.6 | 0 | 9.2 | 566 | 3394 | 5.934 | 0.7224 | 0.02709 | 0.17931 | 1.09005 | 0.013
2364 | 0 | 3.7 | 130 | 226 | 249.9 | 7796.7 | 34.2 | 61.6 | 9 | 4 | 0.3 | 4.8 | 314.3 | 2818 | 5.98 | 0.806 | 0.0299 | 0.2002 | 1.3442 | 0.01
3260 | 0.7 | 3 | 130 | 215.7 | 233.8 | 5113.4 | 0.9 | 44.6 | 2.8 | 5 | 0 | 3.7 | 296.3 | 2522 | 5.954 | 0.676 | 0.0312 | 0.143 | 0.4173 | 0.008
7686 | 0 | 3 | 130 | 220.6 | 222.2 | 5813.8 | 15.5 | 74.7 | 2.3 | 9.7 | 0 | 6.1 | 477 | 3086 | 6.032 | 1.248 | 0.0273 | 0.1612 | 0.8372 | 0.005
1112 | 1.5 | 1.5 | 132 | 246.6 | 213.5 | 5215.2 | 29.5 | 84.7 | 4.8 | 3.8 | 0 | 6.4 | 413.9 | 4072 | 6.0324 | 0.7788 | 0.04356 | 0.15312 | 0.70884 | 0.015
2904 | 0 | 3 | 126 | 229.4 | 248.1 | 5102.9 | 30.2 | 73.1 | 8.3 | 4.7 | 0 | 7 | 605.9 | 4999 | 5.9724 | 1.6506 | 0.01008 | 0.15372 | 2.37132 | 0.006
2401 | 0 | 1 | 138 | 232 | 240.2 | 6179.5 | 6.4 | 58 | 5.7 | 3.5 | 0 | 9.6 | 995.5 | 3154 | 6.1824 | 0.6348 | 0.0414 | 0.19734 | 1.31376 | 0.009
9818 | 0.9 | 1.6 | 129 | 224.8 | 229.6 | 5983.5 | 24.2 | 72 | 4.4 | 5.8 | 0 | 7.9 | 1134 | 3097 | 5.7405 | 0.6063 | 0.03483 | 0.13803 | 0.75594 | 0.008
10658 | 1 | 1.6 | 131 | 220.1 | 248.2 | 6165.6 | 30 | 59.5 | 5.9 | 1.2 | 0 | 7.1 | 731.9 | 2667 | 5.7902 | 0.3668 | 0.08122 | 0.16637 | 0.73622 | 0.008
8504 | 1 | 2 | 149 | 230.2 | 222.1 | 8689.5 | 6.9 | 44.2 | 6 | 3 | 0 | 4 | 700 | 2100 | 6.7646 | 0.7152 | 0.03427 | 0.15794 | 0.2235 | 0.009
9476 | 0.8 | 1.1 | 131 | 228.5 | 242.1 | 5812.9 | 27.9 | 66.4 | 2.5 | 4.1 | 0 | 6.3 | 213.8 | 3120 | 6.026 | 0.8384 | 0.03013 | 0.15458 | 0.20043 | 0.01
13236 | 1 | 1 | 130 | 208.1 | 227.1 | 6053.2 | 22.8 | 52.9 | 2.3 | 3.7 | 0 | 6 | 318 | 2246 | 5.876 | 0.481 | 0.0299 | 0.1534 | 0.1391 | 0.018
1594 | 0 | 3 | 151 | 233.6 | 250 | 7966 | 35.5 | 47.4 | 7 | 3 | 0 | 4 | 581.5 | 3159 | 6.8856 | 0.8305 | 0.02718 | 0.21291 | 1.6912 | 0.014
3093 | 0 | 2.1 | 131 | 212.7 | 223 | 5405.1 | 29 | 52.4 | 6 | 5.8 | 0 | 6.5 | 1525 | 3638 | 5.9998 | 0.8515 | 0.04323 | 0.15065 | 0.42837 | 0.013
9182 | 1.3 | 2.1 | 149 | 224 | 209 | 6785.1 | 35.2 | 37.1 | 5.8 | 2.4 | 1 | 4.6 | 355 | 1830 | 6.6603 | 0.6854 | 0.03129 | 0.16688 | 0.37101 | 0.008
13045 | 1.2 | 0.8 | 135 | 230.2 | 217.5 | 7433.1 | 31.3 | 60.8 | 5 | 2.8 | 0 | 8.2 | 917.1 | 1999 | 6.2235 | 1.188 | 0.03105 | 0.1593 | 0.2052 | 0.013
582 | 0.1 | 2 | 125 | 219.3 | 201.7 | 5171.9 | 24.5 | 70.1 | 5.2 | 4.3 | 0 | 6.3 | 957 | 2806 | 5.5875 | 0.5 | 0.03125 | 0.16625 | 1.2175 | 0.013
11108 | 0 | 3.2 | 129 | 220.5 | 240.9 | 5926.4 | 23.8 | 67.9 | 2.3 | 4 | 0 | 4.9 | 903 | 3413 | 5.8824 | 0.7095 | 0.04128 | 0.15738 | 0.90171 | 0.005
11533 | 0.1 | 1.7 | 133 | 222.7 | 241 | 6664.2 | 29.5 | 60.4 | 5.6 | 3.4 | 0 | 6.1 | 508 | 2528 | 5.9983 | 0.4522 | 0.04123 | 0.16758 | 0.92701 | 0.012
9694 | 0 | 2.2 | 145 | 214.4 | 241 | 6802.3 | 12.3 | 19.7 | 6.8 | 2.6 | 0 | 0 | 353.5 | 1213 | 6.3655 | 0.667 | 0.029 | 0.1769 | 0.23635 | 0.009
6796 | 1 | 0 | 129 | 225.1 | 247.1 | 6013 | 23.8 | 69.3 | 2.5 | 4.8 | 0 | 8.7 | 457 | 2907 | 5.8695 | 0.6708 | 0.03612 | 0.14706 | 0.47085 | 0.015
11105 | 1.4 | 1.1 | 130 | 228.8 | 219.9 | 6771 | 36.2 | 62.6 | 5.7 | 0.6 | 0 | 6.3 | 358 | 2536 | 5.863 | 0.442 | 0.0403 | 0.1638 | 0.9061 | 0.011
5911 | 0.1 | 2 | 133 | 219.7 | 232.8 | 5555.7 | 1.5 | 55 | 5.5 | 3.2 | 0 | 7.6 | 607.8 | 2911 | 5.985 | 0.4655 | 0.06251 | 0.1596 | 0.46151 | 0.006
9751 | 0 | 2 | 120 | 217.3 | 210.5 | 5389.5 | 24.7 | 70.2 | 4.9 | 3.4 | 0 | 6.1 | 398 | 2151 | 5.58 | 0.852 | 0.0444 | 0.1452 | 0.1824 | 0.014
10722 | 0 | 2.3 | 125 | 220.2 | 227.9 | 6353.7 | 20.8 | 74.4 | 3 | 5.9 | 0 | 5.9 | 1255 | 3387 | 5.7875 | 1 | 0.02125 | 0.16875 | 1.155 | 0.009
12368 | 0 | 4 | 170 | 233.3 | 226.5 | 6249.5 | 29.6 | 31.4 | 8.6 | 0 | 0.1 | 3.4 | 262 | 2506 | 7.769 | 1.037 | 0.0272 | 0.204 | 0.4556 | 0.01
3317 | 0 | 3.7 | 151 | 224.4 | 220 | 6177.3 | 41.3 | 32.6 | 10.2 | 3.4 | 0 | 4.8 | 258 | 2700 | 7.0668 | 0.9966 | 0.02114 | 0.17667 | 0.90147 | 0.01
5384 | 0.1 | 2 | 131 | 225 | 233.7 | 5437.2 | 0.3 | 53.7 | 4.4 | 5.2 | 0 | 6.6 | 314.9 | 3129 | 5.9605 | 0.3668 | 0.04585 | 0.15196 | 1.05193 | 0.002
2567 | 0 | 3 | 133 | 202.3 | 233.5 | 6072.7 | 31.5 | 38.2 | 6.6 | 3.2 | 0 | 6 | 895.6 | 3273 | 5.9185 | 0.5453 | 0.03192 | 0.19019 | 1.19833 | 0.012
446 | 0 | 2 | 173 | 227.6 | 216.6 | 9219.1 | 43.5 | 11.2 | 7.9 | 1.7 | 0 | 0 | 12 | 1239 | 7.8542 | 0.7612 | 0.04844 | 0.2249 | 1.73346 | 0.017
9928 | 0 | 2.3 | 140 | 224.7 | 237.7 | 6771 | 34 | 50.6 | 5.8 | 3.3 | 0 | 6.4 | 703 | 2459 | 6.37 | 0.728 | 0.0518 | 0.1764 | 0.7448 | 0.016
3117 | 0 | 3.1 | 130 | 232.7 | 242.4 | 5186.5 | 24.8 | 77.9 | 3.1 | 7.4 | 0 | 4.7 | 551 | 3891 | 6.045 | 1.066 | 0.039 | 0.1365 | 0.442 | 0.019
2412 | 0 | 3.1 | 129 | 222.4 | 243.7 | 6851.8 | 34.1 | 59.3 | 8 | 1.8 | 0 | 6.8 | 477 | 3163 | 5.9856 | 1.6125 | 0.01935 | 0.1935 | 1.01781 | 0.007
10251 | 0.1 | 1.2 | 131 | 200.1 | 236.6 | 5815 | 25.8 | 43.4 | 3 | 5 | 0 | 6.7 | 566 | 2789 | 6.0391 | 0.7598 | 0.03144 | 0.16637 | 0.85281 | 0.008
3247 | 0 | 4.2 | 131 | 214.9 | 237.7 | 6978.3 | 39 | 44.9 | 6.8 | 4.2 | 0 | 3.4 | 407 | 2886 | 6.1439 | 0.8777 | 0.05109 | 0.14541 | 0.46374 | 0.009
2783 | 0 | 3 | 133 | 215.4 | 234.8 | 5942.2 | 27.2 | 55.7 | 5.2 | 5.9 | 0 | 6.2 | 1015 | 3861 | 5.9185 | 0.4389 | 0.04788 | 0.17822 | 1.37256 | 0.013
1149 | 0 | 3.3 | 142 | 204.9 | 220.6 | 6237 | 29.3 | 33.4 | 5.2 | 3.1 | 0 | 6.1 | 535 | 2602 | 6.3616 | 0.568 | 0.02698 | 0.17608 | 0.81792 | 0.013
5877 | 0 | 3.9 | 130 | 205.2 | 228 | 7354.9 | 37.4 | 37.8 | 7.9 | 2.3 | 0 | 3.3 | 598 | 1811 | 5.863 | 0.572 | 0.0533 | 0.1664 | 0.5434 | 0.013
8520 | 0.9 | 1.5 | 130 | 224.3 | 222.4 | 6804.4 | 36.9 | 57.9 | 5 | 3.4 | 0 | 5.5 | 384.9 | 2813 | 5.993 | 1.079 | 0.0286 | 0.1664 | 0.2405 | 0.013
1446 | 1.2 | 2.2 | 100 | 130.8 | 241.8 | 5714.3 | 20.9 | 9.9 | 7.3 | 1.5 | 0 | 0 | 131.3 | 1809 | 4.55 | 0.59 | 0.034 | 0.142 | 0.861 | 0.017
5908 | 0.4 | 3 | 125 | 230.8 | 176.1 | 5478 | 31.5 | 73.8 | 4 | 7.4 | 0 | 6 | 592.9 | 3052 | 5.725 | 0.85 | 0.04875 | 0.1675 | 0.535 | 0.009
13379 | 1 | 1 | 130 | 231.8 | 242.5 | 7198.8 | 11.3 | 62.8 | 4.6 | 2.8 | 0 | 4.6 | 221 | 2101 | 5.954 | 0.676 | 0.0195 | 0.1625 | 0.1729 | 0.017
11002 | 0 | 3.1 | 120 | 200 | 236.5 | 5229.6 | 21.5 | 58.1 | 2 | 7.3 | 0 | 5.5 | 542 | 3356 | 5.496 | 0.72 | 0.0348 | 0.1536 | 0.8508 | 0.006
9274 | 0.3 | 2.5 | 132 | 224.1 | 209.6 | 5306 | 25.1 | 65.3 | 3.9 | 5 | 0 | 4 | 505 | 2932 | 5.9928 | 0.6864 | 0.03828 | 0.15444 | 0.29964 | 0.014
10607 | 0 | 2.6 | 135 | 208.4 | 212.9 | 6688.6 | 30 | 43.6 | 5 | 3 | 0 | 4 | 249 | 2201 | 6.291 | 1.107 | 0.04455 | 0.15255 | 0.94905 | 0.01
7324 | 0 | 2.6 | 130 | 231.3 | 216.8 | 5213.9 | 23.9 | 76.9 | 6.4 | 5.4 | 0 | 7.4 | 469 | 3508 | 5.941 | 0.702 | 0.0299 | 0.1391 | 0.637 | 0.013
11626 | 0 | 0 | 170 | 233 | 215.4 | 8916.5 | 42 | 21 | 11.3 | 2.2 | 0 | 2.4 | 148 | 1727 | 7.905 | 1.156 | 0.0238 | 0.2244 | 0.2244 | 0.013
8799 | 1.9 | 0.4 | 130 | 221 | 205.9 | 5611.9 | 26.8 | 58.9 | 4.7 | 2.8 | 0 | 3.5 | 971.9 | 2427 | 5.746 | 0.52 | 0.0403 | 0.1508 | 0.1105 | 0.016
7445 | 0 | 3 | 142 | 222.3 | 237.1 | 6189.7 | 30.1 | 50.5 | 3 | 4.1 | 0 | 3.7 | 1140.1 | 2700 | 6.3474 | 0.5396 | 0.04544 | 0.1633 | 0.58362 | 0.015
756 | 0 | 3.1 | 143 | 223.3 | 233.7 | 7430.6 | 36 | 30.3 | 8.3 | 3.7 | 0 | 2.6 | 165.7 | 1693 | 6.578 | 1.0725 | 0.03861 | 0.15587 | 0.60775 | 0.023
765 | 0 | 3 | 130 | 240.6 | 209.2 | 6133.5 | 27.5 | 83.6 | 5.7 | 3.7 | 0 | 4.7 | 713.9 | 2991 | 5.98 | 0.975 | 0.0351 | 0.1417 | 0.5525 | 0.018
6336 | 2 | 0 | 131 | 230.8 | 224.9 | 5630.5 | 31.3 | 68.7 | 4 | 2.8 | 0 | 10 | 786.1 | 3742 | 5.9998 | 0.9039 | 0.0262 | 0.14803 | 0.50566 | 0.01
2222 | 0 | 3 | 130 | 235.9 | 221.9 | 6070.2 | 10.8 | 62.7 | 6.4 | 3.6 | 0 | 7.2 | 950.6 | 4397 | 6.032 | 1.378 | 0.0182 | 0.2041 | 1.4248 | 0.009
2846 | 0 | 3.2 | 122 | 229.8 | 231.5 | 5450 | 29.2 | 78.8 | 6.4 | 4 | 0 | 7.1 | 804 | 4045 | 5.3802 | 0.2196 | 0.05002 | 0.14518 | 1.0736 | 0.018
7165 | 0 | 2.8 | 131 | 225.3 | 235.6 | 5252.8 | 20.1 | 74.4 | 1.1 | 7.9 | 0 | 6.4 | 1007 | 2603 | 5.9474 | 0.524 | 0.02751 | 0.13886 | 0.66024 | 0.021
5289 | 0 | 2.7 | 124 | 225.4 | 194.9 | 4857.1 | 19.7 | 81.8 | 3.9 | 7 | 0.1 | 5.5 | 485.5 | 3958 | 5.7288 | 0.6076 | 0.031 | 0.17484 | 1.23008 | 0.015
2885 | 1.3 | 1.7 | 120 | 209.9 | 225.9 | 5353.8 | 30.1 | 60 | 5.7 | 3 | 0 | 5.3 | 239.9 | 3627 | 5.544 | 1.032 | 0.0144 | 0.1572 | 1.9308 | 0.01
1895 | 0 | 3 | 131 | 218.1 | 243.2 | 5936.7 | 30.3 | 57.2 | 5.9 | 2.9 | 0 | 5.1 | 234.6 | 3360 | 5.9212 | 0.655 | 0.04061 | 0.20174 | 1.1397 | 0.008
13422 | 1 | 2.4 | 173 | 250.9 | 242.9 | 8288.1 | 39.1 | 36.1 | 10.5 | 0 | 0 | 2.1 | 493 | 1131 | 8.0445 | 1.1764 | 0.02422 | 0.22836 | 0.22836 | 0.014
2781 | 0 | 4.2 | 123 | 220.2 | 240.8 | 6830.8 | 29.5 | 67.9 | 6.6 | 3.8 | 0 | 5 | 949 | 3622 | 5.5596 | 0.6273 | 0.02829 | 0.15867 | 1.31979 | 0.012
7598 | 1.1 | 2.1 | 170 | 220.9 | 240.5 | 7975.3 | 37.2 | 13.4 | 10.1 | 0 | 0 | 1.4 | 506 | 1666 | 7.616 | 0.714 | 0.0425 | 0.1785 | 0.918 | 0.016
8563 | 1.1 | 1.1 | 131 | 205.5 | 232 | 6200.4 | 27.7 | 43.8 | 5.8 | 3 | 0 | 2.9 | 399.3 | 1829 | 6.0784 | 1.2052 | 0.04847 | 0.1441 | 0.21222 | 0.02
13021 | 0.8 | 0.9 | 140 | 208.1 | 233.6 | 8610.9 | 45 | 7.7 | 9.9 | 0 | 0 | 0.9 | 379.3 | 621 | 6.37 | 0.742 | 0.049 | 0.1834 | 0.1918 | 0.015
8033 | 1.3 | 1.4 | 136 | 223.1 | 218.6 | 7331 | 26.4 | 56.4 | 6.7 | 4.2 | 2.8 | 3.7 | 919 | 2711 | 6.0248 | 0.5576 | 0.02856 | 0.16864 | 0.1768 | 0.008
5444 | 0.4 | 2.2 | 133 | 220.3 | 223.4 | 6233 | 32.1 | 55.4 | 2.7 | 10.1 | 0 | 4.9 | 65.6 | 3465 | 6.118 | 0.4921 | 0.04389 | 0.1862 | 1.25286 | 0.011
13385 | 0 | 1.7 | 151 | 252.4 | 228.6 | 7743.3 | 34.3 | 35.8 | 8.1 | 1.7 | 0 | 3.7 | 246 | 1593 | 6.6742 | 0.6493 | 0.03322 | 0.17365 | 0.17365 | 0.017
10616 | 1 | 1.5 | 131 | 233.7 | 237.1 | 5039 | 26.1 | 76.6 | 3.5 | 2.7 | 0 | 5.8 | 725.6 | 4147 | 5.764 | 0.3799 | 0.0524 | 0.13362 | 0.88163 | 0.015
10763 | 1 | 1.2 | 134 | 237.6 | 248.2 | 5367.5 | 23.8 | 80.3 | 3.3 | 5.4 | 0 | 7.4 | 18.7 | 3604 | 6.0836 | 0.6968 | 0.03886 | 0.15276 | 0.99696 | 0.01
6557 | 0.4 | 0.7 | 135 | 219.8 | 215.2 | 5731.9 | 26.4 | 58.3 | 3.9 | 4.9 | 0 | 7.1 | 343 | 3019 | 6.156 | 0.783 | 0.03915 | 0.162 | 0.49815 | 0.009
5903 | 0 | 2.9 | 140 | 215.2 | 231.8 | 5779.2 | 31.7 | 43.2 | 5.7 | 3.5 | 0 | 4.8 | 135.3 | 2378 | 6.3 | 0.35 | 0.1162 | 0.1904 | 0.3318 | 0.008
1537 | 0.1 | 2.6 | 168 | 239.2 | 231 | 8622.6 | 42.1 | 28.8 | 10.2 | 0.2 | 0 | 3.4 | 254 | 1048 | 7.5768 | 0.756 | 0.04536 | 0.24696 | 1.5456 | 0.015
1897 | 0 | 2.5 | 130 | 208.5 | 210.1 | 6230.5 | 27.9 | 50.2 | 5.6 | 6.6 | 0.4 | 5.1 | 159 | 3505 | 5.993 | 0.923 | 0.0273 | 0.2158 | 1.3819 | 0.006
7564 | 1 | 1.5 | 130 | 224 | 239.7 | 6195.4 | 12.1 | 51.7 | 6.9 | 0 | 0.5 | 12 | 787.6 | 3159 | 5.707 | 0.494 | 0.0416 | 0.1365 | 0.6266 | 0.009
6663 | 1.1 | 0 | 120 | 221.7 | 234.8 | 5608.1 | 21.2 | 80.3 | 2.3 | 5.4 | 0 | 8.6 | 409 | 3409 | 5.592 | 0.948 | 0.0216 | 0.1464 | 0.5592 | 0.009
5802 | 0.5 | 1 | 125 | 221.1 | 238 | 5292.8 | 25 | 71.3 | 3.8 | 6.6 | 0 | 7.2 | 1053 | 3093 | 5.8 | 0.9625 | 0.025 | 0.16625 | 0.375 | 0.016
10828 | 0 | 2.1 | 130 | 246.1 | 246.3 | 4891.6 | 23.6 | 92.5 | 4.8 | 4.5 | 0 | 5.3 | 1191.7 | 4659 | 5.876 | 0.585 | 0.0286 | 0.1547 | 1.0244 | 0.015
6499 | 0.8 | 1.5 | 131 | 225.2 | 219.4 | 6790.3 | 26.7 | 67.8 | 2.2 | 7.7 | 0 | 7.4 | 799 | 2425 | 5.9212 | 0.5633 | 0.02882 | 0.14541 | 0.50304 | 0.011
11800 | 0 | 3.3 | 135 | 215.8 | 231.6 | 5997.7 | 23 | 57.8 | 4.8 | 3.7 | 0 | 5 | 114 | 2122 | 6.0345 | 0.594 | 0.0297 | 0.14715 | 0.162 | 0.012
6754 | 1.9 | 0.1 | 135 | 227.1 | 217.7 | 6373.3 | 33.9 | 55.9 | 2.4 | 4.8 | 0 | 8 | 764.7 | 2419 | 6.048 | 0.594 | 0.0297 | 0.1512 | 0.4266 | 0.013
9504 | 1 | 1 | 153 | 230 | 229.7 | 8055.8 | 37.6 | 36.7 | 9.5 | 1.1 | 0 | 2 | 353.2 | 1234 | 6.8697 | 0.7344 | 0.03672 | 0.18207 | 0.20043 | 0.018
6817 | 0.5 | 2.5 | 130 | 224.6 | 223.7 | 6990.9 | 28 | 63 | 6 | 3.5 | 0 | 6 | 280.1 | 2727 | 5.967 | 0.52 | 0.039 | 0.1456 | 0.4602 | 0.012
8407 | 1.5 | 0.2 | 134 | 210.1 | 209.3 | 5981.4 | 24 | 50.1 | 5.2 | 3.4 | 0 | 9.7 | 240 | 2719 | 6.164 | 1.4204 | 0.05092 | 0.14874 | 0.19028 | 0.01
8878 | 1.2 | 1.8 | 139 | 232.9 | 232.1 | 6747.7 | 33.9 | 56.7 | 4.9 | 2.1 | 0 | 4.7 | 233.9 | 2899 | 6.394 | 0.973 | 0.03753 | 0.14734 | 0.17653 | 0.008
8588 | 0.2 | 2.1 | 133 | 224.3 | 230.7 | 6146.5 | 29 | 59.3 | 6.6 | 3.7 | 0 | 7.2 | 557 | 2242 | 6.1978 | 1.4098 | 0.02793 | 0.15162 | 0.21679 | 0.01
773 | 1 | 2.3 | 132 | 230.3 | 201 | 5276.2 | 28.7 | 69.9 | 4.5 | 3.9 | 0 | 6.8 | 321.6 | 3579 | 6.138 | 0.8448 | 0.03564 | 0.16632 | 0.66792 | 0.007
1921 | 0 | 2.2 | 153 | 229.4 | 250 | 8100.1 | 37.8 | 38.6 | 7.8 | 2 | 0 | 0 | 251.6 | 1741 | 6.8544 | 0.6579 | 0.05508 | 0.20502 | 1.17504 | 0.028
1942 | 0.1 | 3.4 | 141 | 209.2 | 236.2 | 4293.4 | 25.9 | 42.8 | 8.9 | 2.1 | 0 | 4.8 | 231 | 2351 | 6.4719 | 0.8037 | 0.02679 | 0.1974 | 1.30002 | 0.009
11317 | 1.1 | 1 | 151 | 234.6 | 234.3 | 6701 | 25.5 | 58.1 | 4.5 | 2.1 | 0 | 2.4 | 3982 | 2606 | 6.9913 | 1.1325 | 0.02114 | 0.20385 | 1.34239 | 0.018
11905 | 0.8 | 1.5 | 132 | 231.9 | 246.2 | 5611.7 | 28.8 | 67.8 | 2.7 | 4.5 | 0 | 7 | 773 | 4186 | 5.8212 | 0.5676 | 0.02508 | 0.1716 | 0.18612 | 0.011
6636 | 0 | 2.1 | 128 | 221.1 | 236.1 | 6433.3 | 23.2 | 68 | 4.2 | 5.3 | 0 | 7 | 363 | 2687 | 5.9648 | 1.0112 | 0.02304 | 0.15616 | 0.59648 | 0.007
2466 | 0 | 3 | 142 | 230.2 | 242.6 | 6866.7 | 7.1 | 46.4 | 5.4 | 4.1 | 0 | 5 | 746.2 | 3031 | 6.532 | 0.9656 | 0.02698 | 0.2272 | 1.14878 | 0.013
7439 | 0.7 | 2.8 | 135 | 224.7 | 217.9 | 6218.8 | 30.3 | 59.4 | 6.1 | 2.8 | 0 | 5.7 | 489 | 3505 | 6.129 | 0.702 | 0.03915 | 0.1647 | 0.61965 | 0.011
3732 | 0.2 | 3 | 140 | 221 | 226.7 | 6524.1 | 6.1 | 35.9 | 5.2 | 2 | 0 | 4 | 829.4 | 2162 | 6.538 | 1.12 | 0.0336 | 0.1848 | 1.2908 | 0.008
9350 | 0 | 2.1 | 145 | 227.6 | 229.4 | 6502.2 | 30 | 50.2 | 3.1 | 5 | 0 | 6.2 | 153 | 2303 | 6.67 | 0.899 | 0.0203 | 0.15805 | 0.30595 | 0.012
8782 | 1.4 | 1.1 | 131 | 210 | 241.4 | 6234.5 | 0.8 | 46.8 | 3.9 | 2.7 | 1.3 | 3.2 | 931.4 | 1846 | 5.9867 | 0.6943 | 0.0393 | 0.16244 | 0.11135 | 0.01
10365 | 1 | 1.4 | 129 | 218.2 | 213.7 | 5269.7 | 22.4 | 66.9 | 4.8 | 4.8 | 0 | 7 | 536 | 3569 | 5.9985 | 1.2126 | 0.02451 | 0.18576 | 1.10037 | 0.012
9480 | 1.1 | 1.2 | 127 | 223.9 | 238.6 | 5626.7 | 5 | 61.6 | 4.9 | 2.4 | 0 | 5.5 | 413 | 3193 | 5.7023 | 0.6096 | 0.03048 | 0.15113 | 0.16637 | 0.008
7169 | 0 | 3 | 131 | 214.8 | 238 | 5360.1 | 19.7 | 64.3 | 2 | 7.7 | 0 | 6.2 | 722 | 2871 | 5.9474 | 0.524 | 0.02751 | 0.13886 | 0.66024 | 0.016
11145 | 1 | 2 | 128 | 218.3 | 213.9 | 5748.6 | 24.9 | 65.9 | 4.6 | 5 | 0 | 7.4 | 311 | 3396 | 5.8368 | 0.704 | 0.04096 | 0.15616 | 0.89472 | 0.011
6092 | 2 | 0 | 121 | 231.5 | 208 | 6428.7 | 8.2 | 76 | 5.5 | 3 | 0 | 7 | 1.7 | 2670 | 5.6144 | 0.8954 | 0.02057 | 0.15367 | 0.24563 | 0.019
3066 | 1 | 3 | 136 | 219.8 | 233.4 | 5395.3 | 28 | 55.9 | 5 | 6.1 | 0 | 8.6 | 845 | 4728 | 6.1472 | 0.5984 | 0.03808 | 0.15776 | 0.52088 | 0.019
738 | 0 | 3 | 132 | 213.9 | 217.9 | 6066.5 | 31 | 50.4 | 5.1 | 3.6 | 0 | 5 | 616 | 3052 | 5.9004 | 0.5544 | 0.03564 | 0.17952 | 0.46332 | 0.014
1301 | 0 | 3.1 | 130 | 220.1 | 202.7 | 5955.7 | 30.5 | 59.3 | 5 | 4.7 | 0 | 5.5 | 363 | 3321 | 5.759 | 0.325 | 0.039 | 0.1755 | 0.8437 | 0.011
6928 | 0.9 | 1.5 | 131 | 225.9 | 242.4 | 5625.3 | 22.9 | 71.8 | 4.5 | 3.4 | 0 | 8.1 | 637 | 3114 | 5.9736 | 0.6943 | 0.04716 | 0.15589 | 0.53972 | 0.01
9617 | 0.1 | 1.1 | 129 | 210 | 212.8 | 5558.2 | 24.8 | 53.9 | 5.4 | 2.2 | 0 | 7.6 | 412 | 2373 | 5.8308 | 0.6708 | 0.03225 | 0.14577 | 0.23607 | 0.013
13392 | 1 | 1 | 138 | 224.5 | 244.1 | 6707.5 | 10.9 | 46 | 3 | 2.8 | 0 | 7 | 468 | 2568 | 6.0996 | 0.5934 | 0.03036 | 0.1587 | 0.1587 | 0.023
11112 | 1.1 | 2 | 130 | 215.2 | 218.7 | 7103.1 | 38.4 | 47.2 | 5.3 | 1 | 0 | 6.7 | 39.6 | 2549 | 5.928 | 0.715 | 0.0416 | 0.1586 | 0.9087 | 0.012
967 | 1.1 | 3.2 | 140 | 210.1 | 224.6 | 6002.4 | 23.8 | 46.3 | 7.2 | 2.7 | 0 | 4.9 | 1214 | 2830 | 6.426 | 0.77 | 0.0308 | 0.1624 | 1.1368 | 0.017
6470 | 0.1 | 3 | 144 | 209.1 | 211.5 | 6849.5 | 30.6 | 32.3 | 7.7 | 1.4 | 1.6 | 2.5 | 1891 | 1931 | 6.4368 | 0.5904 | 0.02736 | 0.16128 | 0.62064 | 0.006
811 | 0 | 2.7 | 119 | 228 | 216.1 | 5712.5 | 24.4 | 85.1 | 3.3 | 6.2 | 0 | 7.2 | 663 | 4707 | 5.2598 | 0.4284 | 0.03094 | 0.1547 | 0.61761 | 0.01
5601 | 0.9 | 0 | 130 | 228.6 | 219.1 | 5799 | 24.6 | 74 | 2.5 | 6.2 | 0 | 8.7 | 802.4 | 3495 | 6.019 | 1.04 | 0.0364 | 0.1625 | 1.0296 | 0.01
8514 | 2.1 | 0 | 128 | 227.5 | 236.7 | 6072.1 | 1.9 | 67.5 | 3.8 | 2.5 | 0 | 5.8 | 227.8 | 3446 | 5.8112 | 0.6272 | 0.0256 | 0.16 | 0.224 | 0.007
10588 | 0.9 | 2.6 | 140 | 209.3 | 239.7 | 6702.7 | 36.1 | 33.2 | 6.1 | 1.9 | 1.1 | 4.2 | 658.3 | 2473 | 6.44 | 0.868 | 0.0532 | 0.1946 | 1.071 | 0.01
6175 | 0.3 | 3.7 | 135 | 229.8 | 207.4 | 6380.5 | 30.4 | 59.7 | 6.1 | 3 | 0 | 5.3 | 416 | 3022 | 6.1155 | 0.567 | 0.0432 | 0.1485 | 0.20925 | 0.009
221 | 0 | 2.3 | 143 | 216.8 | 242.9 | 7296.6 | 41 | 32.4 | 8.3 | 1.7 | 0 | 5.8 | 345 | 3210 | 6.4636 | 0.6578 | 0.06292 | 0.16016 | 1.01387 | 0.011
9109 | 0.9 | 2.2 | 144 | 220 | 207.5 | 6680.9 | 29.6 | 43.2 | 6.1 | 2.3 | 0 | 4.3 | 401 | 2603 | 6.4512 | 0.6192 | 0.0288 | 0.15264 | 0.3384 | 0.01
11866 | 0 | 2 | 130 | 220.4 | 244.1 | 7237.6 | 10.7 | 53.7 | 7 | 4 | 0 | 5.5 | 415.3 | 3035 | 5.86 | 0.643 | 0.0213 | 0.1486 | 0.1687 | 0.01
1955 | 0 | 2.6 | 132 | 221.9 | 237.6 | 6430.3 | 28.1 | 61.5 | 4 | 5.4 | 0.6 | 4.6 | 417.6 | 3969 | 6.1248 | 0.9504 | 0.02508 | 0.19272 | 1.18932 | 0.014
13368 | 0 | 2 | 154 | 229.4 | 232.4 | 8540.2 | 14.4 | 32.9 | 9 | 2 | 0 | 4 | 232 | 2030 | 7.0224 | 0.847 | 0.02002 | 0.18172 | 0.21406 | 0.013
2917 | 0 | 3 | 151 | 221.9 | 243.8 | 7794.9 | 40.1 | 31.2 | 8.1 | 0.4 | 0 | 5.1 | 472 | 2497 | 6.9107 | 0.8055 | 0.0292 | 0.19575 | 1.60363 | 0.011
13329 | 2.7 | 4.7 | 149 | 215.2 | 247.4 | 6941.5 | 26 | 34.9 | 4.4 | 1.1 | 0 | 2.8 | 143 | 1752 | 6.7497 | 0.6556 | 0.0298 | 0.16688 | 0.17433 | 0.012
3489 | 0 | 3.9 | 125 | 155 | 249.8 | 0 | 18.5 | 67 | 8.6 | 4.9 | 0 | 2.6 | 43.3 | 3376 | 5.775 | 0.7625 | 0.03125 | 0.1475 | 1.2175 | 0.005
6740 | 2 | 0 | 132 | 223.4 | 223.1 | 6008.4 | 26.5 | 62.5 | 5.2 | 3 | 0 | 8.5 | 275.5 | 2347 | 5.9664 | 0.6468 | 0.03564 | 0.14388 | 0.48972 | 0.011
736 | 0 | 3 | 143 | 222.3 | 243.5 | 6954.9 | 3.9 | 47.5 | 7.8 | 4 | 0 | 5.4 | 165.6 | 2843 | 6.5494 | 0.8437 | 0.04719 | 0.19877 | 0.53196 | 0.01
10792 | 1.5 | 0 | 100 | 140 | 216.7 | 4458 | 20.3 | 19.7 | 5.7 | 3 | 0 | 0 | 276 | 2116 | 4.54 | 0.51 | 0.019 | 0.123 | 0.92 | 0.024
10863 | 1.3 | 1.6 | 115 | 224.9 | 236 | 4985.6 | 11.9 | 98 | 1.4 | 7.5 | 0 | 12.8 | 1531.7 | 4007 | 5.0945 | 0.368 | 0.03795 | 0.1334 | 0.7889 | 0.007
8250 | 1.2 | 1.2 | 130 | 222.3 | 240 | 6182.8 | 23.6 | 65.5 | 3.3 | 3.9 | 0 | 7.7 | 320 | 2588 | 6.058 | 0.91 | 0.0312 | 0.1807 | 0.1417 | 0.016
3672 | 0 | 3 | 130 | 225.2 | 232.9 | 5308 | 28.3 | 67 | 3.7 | 7.9 | 0 | 6 | 544.6 | 3751 | 5.759 | 0.494 | 0.026 | 0.1625 | 1.0699 | 0.011
845 | 1 | 2.5 | 132 | 236.3 | 249.8 | 5266 | 32 | 72.6 | 5 | 4 | 0 | 7.5 | 820.2 | 4306 | 6.0456 | 0.726 | 0.03432 | 0.15444 | 0.6402 | 0.007
104 | 0.1 | 0 | 101 | 136 | 227.1 | 5910.7 | 22.9 | 12.2 | 6.4 | 1.6 | 0 | 0 | 149.1 | 944 | 4.6561 | 0.7777 | 0.0202 | 0.1111 | 0.86961 | 0.019
11057 | 1 | 1 | 150 | 232.7 | 243.1 | 6436.9 | 5.7 | 46.9 | 4.3 | 2.8 | 0 | 1.9 | 621.7 | 2652 | 6.945 | 1.125 | 0.021 | 0.2025 | 1.3335 | 0.016
8450 | 1 | 1.1 | 130 | 231 | 204.1 | 6696.6 | 31.8 | 68.8 | 4.5 | 5.2 | 0 | 4.5 | 735.4 | 3362 | 5.876 | 0.611 | 0.0455 | 0.1573 | 0.1872 | 0.014
3581 | 0 | 2.1 | 130 | 231.3 | 229.8 | 5698.5 | 29.8 | 71.4 | 7 | 5.4 | 0 | 7.7 | 49.3 | 3701 | 5.928 | 0.767 | 0.0637 | 0.1781 | 1.0985 | 0.012
9732 | 1.2 | 0.2 | 131 | 225.1 | 224.8 | 5553 | 31.2 | 63 | 4 | 3.8 | 0 | 9.8 | 372.3 | 2563 | 5.975 | 0.9332 | 0.04006 | 0.15608 | 0.20248 | 0.014
9194 | 1.3 | 0 | 120 | 230 | 213.2 | 4673.7 | 22.5 | 82.3 | 3.6 | 3.8 | 0 | 8.5 | 851.5 | 2947 | 5.46 | 0.672 | 0.0324 | 0.1332 | 0.2628 | 0.009
1426 | 0.1 | 3 | 132 | 225.7 | 245.4 | 6509.2 | 10.3 | 53.5 | 5.3 | 4 | 0 | 6.7 | 419.8 | 3651 | 5.9796 | 0.6732 | 0.03828 | 0.18348 | 0.858 | 0.017
11513 | 1.5 | 1.7 | 130 | 229.3 | 242 | 5996.1 | 3.4 | 65.9 | 5.8 | 3.1 | 0 | 5.6 | 852.6 | 3342 | 5.954 | 0.78 | 0.0377 | 0.1664 | 0.9217 | 0.01
9898 | 0 | 0 | 123 | 220.5 | 225.9 | 6441.2 | 27.8 | 39.7 | 8 | 2 | 0 | 5 | 391.1 | 2702 | 5.5842 | 0.7011 | 0.04797 | 0.15744 | 0.66789 | 0.01
2695 | 0 | 2 | 133 | 208.8 | 234 | 5007.3 | 27.1 | 48.3 | 5 | 5.9 | 0 | 3.1 | 127.3 | 2991 | 6.0116 | 0.6118 | 0.03591 | 0.19817 | 1.26483 | 0.015
9549 | 1 | 0 | 131 | 187.1 | 225 | 5220.1 | 25.2 | 30.9 | 3.3 | 2.5 | 0 | 5.5 | 1322 | 2523 | 6.0915 | 0.8253 | 0.03144 | 0.15327 | 0.1834 | 0.02
6773 | 0 | 2.1 | 126 | 219.2 | 236.8 | 5203.3 | 19.8 | 73 | 1.7 | 7.7 | 0 | 7.1 | 174 | 3422 | 5.8086 | 0.756 | 0.03276 | 0.15624 | 0.47376 | 0.006
5879 | 0 | 3 | 130 | 212.9 | 214.9 | 5093 | 21.6 | 61 | 2.7 | 8.8 | 0 | 5.7 | 172.8 | 3808 | 5.889 | 0.585 | 0.0702 | 0.1742 | 0.6136 | 0.011
9315 | 1.2 | 0 | 134 | 234.1 | 217.1 | 6912.8 | 31.6 | 65.1 | 3.9 | 2.8 | 0 | 8 | 506.7 | 1997 | 6.2444 | 1.4874 | 0.0268 | 0.16214 | 0.3484 | 0.008
12452 | 1.3 | 0 | 170 | 227.3 | 240.4 | 9004.2 | 40.4 | 10.3 | 7.4 | 0.5 | 0 | 0 | 339.3 | 480 | 7.65 | 0.85 | 0.034 | 0.2244 | 0.2924 | 0.015
819 | 0 | 3 | 131 | 227.2 | 223.5 | 5768 | 27.5 | 69.1 | 6 | 4.7 | 0 | 7 | 673 | 3569 | 5.9605 | 0.655 | 0.03144 | 0.16244 | 0.63142 | 0.009
9904 | 0 | 2 | 129 | 214.4 | 213.8 | 5896 | 24.6 | 60.6 | 4.6 | 6.1 | 0 | 7.7 | 627 | 2748 | 5.934 | 0.7611 | 0.0387 | 0.16512 | 0.72627 | 0.013
7695 | 0 | 2.6 | 132 | 229.8 | 213.8 | 6858.9 | 33.2 | 64.2 | 8 | 2 | 0 | 5 | 18.9 | 2402 | 5.9928 | 0.594 | 0.04092 | 0.14784 | 0.80784 | 0.009
6443 | 1.7 | 0 | 137 | 212.3 | 233.5 | 6233.7 | 26.5 | 48.8 | 3.8 | 2.8 | 0 | 8 | 13 | 2438 | 6.2746 | 0.7672 | 0.02192 | 0.16851 | 0.62061 | 0.014
7877 | 1.5 | 1 | 140 | 219.9 | 221.1 | 8431.6 | 21.3 | 28.6 | 6.7 | 2.8 | 2.3 | 4.1 | 161.3 | 1256 | 6.23 | 0.532 | 0.0658 | 0.1666 | 0.1526 | 0.006
8849 | 1 | 0 | 135 | 231.6 | 219.1 | 6798.9 | 30.7 | 63.1 | 3.9 | 3 | 0 | 7 | 275.8 | 2392 | 6.048 | 0.5265 | 0.04995 | 0.15525 | 0.0999 | 0.015
1516 | 0.1 | 3 | 150 | 210.4 | 216.2 | 8200.5 | 37.2 | 23.5 | 9.2 | 1.2 | 2.6 | 1.2 | 140 | 1600 | 6.765 | 0.675 | 0.0405 | 0.2205 | 1.38 | 0.015
10066 | 1 | 1 | 165 | 230.8 | 211.9 | 8415.5 | 37.6 | 28.2 | 11.9 | 2.1 | 0 | 3.4 | 504.9 | 1580 | 7.656 | 1.947 | 0.0264 | 0.1914 | 1.46355 | 0.009
12727 | 1.5 | 0 | 99 | 155.3 | 228.5 | 4826.9 | 16.1 | 36.8 | 5.1 | 3.4 | 0 | 0 | 754 | 2994 | 4.4847 | 0.4653 | 0.02178 | 0.11385 | 0.19305 | 0.024
9138 | 2 | 1 | 150 | 231.6 | 248.9 | 7376.4 | 1.6 | 46.7 | 3.6 | 3.4 | 0 | 4.4 | 626.7 | 2310 | 6.915 | 0.99 | 0.03 | 0.1545 | 0.3225 | 0.009
3002 | 0 | 3.1 | 136 | 223.5 | 234.2 | 5670.5 | 17.9 | 52.8 | 7.3 | 3.5 | 0 | 1.5 | 267.3 | 3574 | 6.2968 | 0.884 | 0.02448 | 0.1836 | 1.2512 | 0.01
12912 | 1 | 1.4 | 140 | 230.2 | 214.2 | 7548.9 | 37.1 | 50.5 | 7 | 1 | 0 | 6.6 | 839.9 | 1722 | 6.184 | 0.516 | 0.062 | 0.1678 | 0.2176 | 0.017
1893 | 0 | 3.1 | 132 | 209.6 | 210.2 | 6083.4 | 23.5 | 54.6 | 4.9 | 5.4 | 0 | 4.6 | 135 | 3174 | 6.072 | 1.0296 | 0.03168 | 0.19404 | 1.0956 | 0.011
10723 | 0 | 3.4 | 130 | 229.4 | 248 | 5626.7 | 28.9 | 70.5 | 6.5 | 7.7 | 0 | 6.4 | 73.2 | 3490 | 6.136 | 1.677 | 0.013 | 0.1586 | 1.365 | 0.007
8925 | 1.5 | 1.4 | 141 | 222.2 | 204.2 | 6097.1 | 29.4 | 49.9 | 7.2 | 2.7 | 0 | 5.1 | 282 | 2111 | 6.4578 | 0.7332 | 0.03666 | 0.14946 | 0.1833 | 0.013
2472 | 0 | 3.2 | 129 | 225.2 | 245.2 | 6278.6 | 35.5 | 60.7 | 7.9 | 4.7 | 0 | 5.8 | 932 | 4109 | 5.9856 | 1.6125 | 0.01935 | 0.1935 | 1.01781 | 0.012
5582 | 0 | 3.1 | 141 | 212.3 | 228.7 | 5968.3 | 38.3 | 33.1 | 10.1 | 2.6 | 0 | 5.6 | 437 | 2700 | 6.5847 | 1.0152 | 0.02961 | 0.17343 | 1.14633 | 0.017
6158 | 1 | 2.2 | 130 | 232.4 | 246.3 | 6427.6 | 31.5 | 70.6 | 5.1 | 3.3 | 0 | 7.1 | 235.7 | 2780 | 6.032 | 0.962 | 0.0221 | 0.1651 | 0.2639 | 0.005
12333 | 0 | 2.1 | 155 | 230.4 | 218.5 | 6237.7 | 39.5 | 33.6 | 9.5 | 1.9 | 0 | 5.9 | 256 | 1815 | 7.0215 | 0.775 | 0.02015 | 0.1581 | 0.35185 | 0.008
7341 | 0.3 | 1 | 151 | 248.6 | 237.6 | 7999.9 | 20.7 | 46.9 | 6.3 | 1.1 | 0 | 3.4 | 255.7 | 1837 | 7.0215 | 1.1476 | 0.0302 | 0.16006 | 0.76255 | 0.017
1614 | 0 | 2.7 | 130 | 240.6 | 244.6 | 6002.4 | 30.7 | 79.5 | 3.1 | 6.3 | 0 | 6.3 | 629 | 2955 | 5.941 | 0.702 | 0.0234 | 0.1781 | 1.5522 | 0.019
11221 | 0 | 1.7 | 128 | 207.9 | 216.6 | 5436.1 | 25.1 | 54.8 | 5.7 | 3.3 | 0 | 6 | 211 | 3587 | 5.8624 | 0.768 | 0.03712 | 0.16384 | 0.90752 | 0.009
7112 | 0 | 2.5 | 175 | 239.5 | 229.2 | 9285.1 | 45.6 | 19.2 | 6.9 | 0 | 0 | 0 | 342.2 | 338 | 8.015 | 1.0325 | 0.0385 | 0.19425 | 0.854 | 0.017
8012 | 1.1 | 0.8 | 140 | 213.6 | 242.8 | 6599.5 | 28.7 | 42.1 | 5 | 1.4 | 0 | 2.4 | 683.8 | 2030 | 6.328 | 0.938 | 0.035 | 0.1834 | 0.2212 | 0.013
7098 | 0 | 3.1 | 130 | 200.5 | 239 | 6620.4 | 24.5 | 46 | 3 | 6.2 | 0 | 6.1 | 243 | 1769 | 6.058 | 0.988 | 0.026 | 0.1352 | 0.5863 | 0.012
13015 | 1.1 | 2 | 150 | 228.1 | 208.7 | 6014.2 | 25.6 | 48.6 | 3.4 | 4.2 | 0 | 4.5 | 774 | 2264 | 6.63 | 0.63 | 0.054 | 0.171 | 0.2175 | 0.011
13052 | 0.2 | 0.2 | 142 | 224.8 | 211.9 | 5780 | 27.7 | 54.7 | 3.6 | 3.6 | 0 | 6.3 | 263 | 2687 | 6.6314 | 1.3064 | 0.0284 | 0.18602 | 0.25702 | 0.01
10632 | 0 | 2.1 | 124 | 208.7 | 209.9 | 5477.4 | 20.5 | 64.4 | 2.8 | 4.8 | 0 | 5 | 462 | 2072 | 5.6916 | 0.7068 | 0.03596 | 0.17484 | 1.00812 | 0.011
8807 | 0.9 | 1.7 | 130 | 226.7 | 227.6 | 5987.7 | 30.8 | 65.6 | 4.9 | 2.9 | 0 | 4.8 | 207.1 | 2890 | 5.928 | 0.819 | 0.0429 | 0.1651 | 0.117 | 0.007
11606 | 0 | 1.7 | 141 | 228.3 | 242.7 | 6117 | 29.3 | 58.2 | 5.4 | 3.5 | 1.5 | 5.2 | 213 | 3364 | 6.5283 | 1.0575 | 0.01974 | 0.19035 | 1.25349 | 0.009
8820 | 0.9 | 1.8 | 122 | 225.7 | 211.3 | 5372.6 | 22.6 | 79.5 | 4.2 | 4.1 | 0 | 7.5 | 253 | 2809 | 5.4778 | 0.5246 | 0.0488 | 0.15006 | 0.10004 | 0.011
11932 | 1 | 1 | 145 | 210.7 | 246.8 | 6971.1 | 33.5 | 30.2 | 6.1 | 0 | 0 | 4 | 385.9 | 1330 | 6.4825 | 0.676 | 0.0303 | 0.1654 | 0.1684 | 0.015
1315 | 0 | 3.1 | 139 | 230.3 | 223.7 | 6367.7 | 40.3 | 50.7 | 9 | 2.4 | 0 | 5.5 | 273 | 2272 | 6.3801 | 0.8479 | 0.04309 | 0.20155 | 0.86597 | 0.01
7080 | 1 | 1 | 132 | 230 | 238.5 | 6331.5 | 30.9 | 67.3 | 5 | 2 | 0 | 9 | 578 | 3254 | 5.9664 | 0.6468 | 0.03036 | 0.1518 | 0.54252 | 0.008
2494 | 0 | 2 | 170 | 220.5 | 242.9 | 8126.3 | 34.7 | 15.4 | 8.6 | 0 | 0 | 0 | 234.4 | 774 | 7.803 | 1.479 | 0.0323 | 0.2601 | 1.3226 | 0.023
2394 | 0.2 | 1.1 | 130 | 232.4 | 249.4 | 6371.7 | 8.5 | 57.9 | 4 | 4.3 | 0 | 6.1 | 664.3 | 3080 | 6.071 | 1.027 | 0.0247 | 0.1807 | 1.3975 | 0.015
10921 | 1 | 2 | 169 | 226.9 | 238.1 | 8627.8 | 35.5 | 22.5 | 9 | 0.5 | 0 | 4.1 | 267 | 2080 | 7.5205 | 0.5915 | 0.05577 | 0.20956 | 1.11033 | 0.007
7420 | 0 | 2.9 | 135 | 200.3 | 213.2 | 5574.5 | 21 | 44.2 | 5.2 | 2.2 | 0 | 5.7 | 277 | 2347 | 6.264 | 0.9045 | 0.0189 | 0.1458 | 0.5832 | 0.014
2110 | 1.8 | 2.9 | 121 | 212.3 | 248.7 | 5586.9 | 0.7 | 57.9 | 6.2 | 5.8 | 0 | 7.1 | 103 | 3765 | 5.6265 | 1.6819 | 0.01815 | 0.18876 | 1.28865 | 0.006
13391 | 0 | 2.2 | 166 | 239.9 | 216.8 | 9370.1 | 42.9 | 28.1 | 8 | 0 | 0 | 0 | 608 | 667 | 7.719 | 1.1288 | 0.02324 | 0.21912 | 0.21912 | 0.012
11205 | 0.1 | 2 | 133 | 245 | 241.1 | 5792.7 | 26.1 | 86.1 | 4.5 | 3 | 0 | 6.8 | 666.4 | 3945 | 6.0914 | 0.798 | 0.03857 | 0.17024 | 0.94297 | 0.009
12687 | 1.1 | 2.1 | 168 | 228.7 | 241.4 | 6358.9 | 34.5 | 23.3 | 5.5 | 1.9 | 0 | 3.2 | 486 | 1730 | 7.6608 | 1.9992 | 0.04032 | 0.22176 | 0.25536 | 0.018
8327 | 1 | 2 | 130 | 210.5 | 221.9 | 7103.3 | 10.5 | 39 | 6 | 2 | 0 | 5 | 369.8 | 2208 | 6.019 | 0.845 | 0.0377 | 0.1521 | 0.1495 | 0.014
526 | 0 | 3 | 171 | 230.1 | 212.1 | 9809 | 40.9 | 18.5 | 11 | 2 | 0 | 0 | 252 | 508 | 7.9173 | 1.1799 | 0.0342 | 0.23598 | 1.59372 | 0.015
8883 | 0 | 0 | 135 | 226.2 | 216.9 | 7959.3 | 46.1 | 44.7 | 7 | 0 | 1 | 4.3 | 150.9 | 1523 | 6.264 | 1.08 | 0.0297 | 0.1512 | 0.1836 | 0.022
2723 | 0 | 2.3 | 133 | 218.7 | 245.5 | 5217.5 | 27.3 | 58.6 | 4.8 | 4.3 | 0.5 | 5.5 | 137.9 | 3275 | 6.118 | 0.931 | 0.02527 | 0.18753 | 1.22493 | 0.009
2830 | 0 | 3 | 121 | 218.1 | 232.7 | 5133.2 | 2.5 | 60.2 | 3.8 | 4.4 | 0 | 3.5 | 263.8 | 3091 | 5.5176 | 0.7018 | 0.03751 | 0.15367 | 1.35883 | 0.006
9822 | 0.3 | 2 | 143 | 238.9 | 239.6 | 7244.8 | 12.2 | 53.7 | 7.3 | 2.9 | 0 | 6.2 | 337.3 | 2305 | 6.6495 | 0.9438 | 0.02288 | 0.15158 | 1.01387 | 0.01
2999 | 0 | 3.3 | 138 | 222.2 | 238.9 | 5955 | 35.4 | 48.4 | 6.7 | 2.9 | 0 | 5.2 | 557 | 3072 | 6.4584 | 1.5456 | 0.02898 | 0.1656 | 1.3662 | 0.014
7515 | 0 | 1.7 | 144 | 207.9 | 215.3 | 6511.7 | 3 | 31.2 | 6.1 | 1.9 | 0 | 7.4 | 233 | 2733 | 6.5232 | 0.6624 | 0.036 | 0.16272 | 0.72432 | 0.007
12402 | 1 | 2 | 144 | 190.5 | 249.6 | 7299.7 | 1.4 | 15.1 | 4 | 3.2 | 0 | 2.7 | 444.9 | 1903 | 6.4512 | 0.6624 | 0.0576 | 0.15264 | 0.2592 | 0.012
12486 | 0.9 | 1.4 | 164 | 225.2 | 210.7 | 7816.2 | 37.7 | 20.7 | 9.4 | 1.3 | 0 | 2.4 | 75 | 970 | 7.4784 | 0.984 | 0.04592 | 0.23288 | 0.24108 | 0.009
511 | 0.1 | 2.5 | 134 | 222.7 | 226.9 | 6252.2 | 1.3 | 52 | 5.2 | 2.5 | 0 | 4.2 | 438.7 | 3117 | 6.097 | 0.7504 | 0.02814 | 0.18224 | 1.24888 | 0.01
3430 | 0 | 3.1 | 130 | 222.6 | 236.5 | 5355.3 | 24.7 | 67.9 | 4.8 | 5.7 | 0 | 7.6 | 170 | 3462 | 5.993 | 0.78 | 0.0325 | 0.1846 | 0.6981 | 0.006
48 | 0.5 | 2.6 | 129 | 220.3 | 216.8 | 5629 | 25.9 | 65.2 | 6.1 | 2.2 | 1 | 6.8 | 56 | 3934 | 5.8179 | 0.6063 | 0.03612 | 0.13932 | 1.032 | 0.013
5946 | 0 | 2.2 | 121 | 225.5 | 211.3 | 6050.4 | 27.1 | 75.6 | 6.2 | 4.2 | 1 | 5.8 | 173 | 3730 | 5.6023 | 0.8349 | 0.03025 | 0.15004 | 0.18271 | 0.009
2341 | 0 | 2.8 | 132 | 201.2 | 245.3 | 6527.9 | 36.7 | 32.9 | 8.2 | 2.5 | 0 | 5.3 | 356 | 3126 | 6.0324 | 0.7392 | 0.02772 | 0.19008 | 1.36224 | 0.009
132 | 0 | 2.1 | 130 | 221.8 | 211.5 | 5948.8 | 27 | 64.5 | 6.3 | 2.9 | 0 | 6.2 | 967 | 3512 | 5.928 | 0.715 | 0.0416 | 0.1586 | 0.9087 | 0.017
11528 | 0.1 | 2 | 140 | 200 | 235.1 | 8376 | 39.6 | 20.4 | 9.6 | 1.1 | 0 | 0 | 368.5 | 1191 | 6.426 | 1.064 | 0.0322 | 0.147 | 1.148 | 0.016
7310 | 0 | 3.1 | 130 | 222.6 | 199.8 | 4973 | 21.6 | 71.3 | 1.7 | 6.1 | 0 | 3.5 | 653 | 3433 | 5.837 | 0.39 | 0.0507 | 0.1313 | 0.4758 | 0.017
11396 | 0 | 2.1 | 140 | 220.3 | 240.9 | 6659.1 | 31.8 | 48.8 | 4.8 | 3.2 | 0 | 5.9 | 862 | 2676 | 6.384 | 0.77 | 0.0448 | 0.1708 | 0.9786 | 0.012
2937 | 0 | 3.8 | 152 | 223.9 | 236.4 | 8826.9 | 45.6 | 26.4 | 9 | 2.1 | 0 | 4.8 | 495 | 3788 | 6.9616 | 0.9424 | 0.03952 | 0.20976 | 1.2768 | 0.01
6166 | 2 | 0 | 132 | 220.2 | 216.3 | 6298 | 27.5 | 57.8 | 8 | 3 | 0 | 9 | 593.3 | 2259 | 5.9004 | 0.528 | 0.03564 | 0.14256 | 0.4686 | 0.014
2835 | 0 | 3.1 | 110 | 230.1 | 241.7 | 5140 | 25.8 | 94.8 | 3.6 | 3.8 | 0 | 5.7 | 1041 | 5566 | 4.983 | 0.539 | 0.0231 | 0.1551 | 1.5587 | 0.012
1660 | 0 | 3.1 | 137 | 222.7 | 229.1 | 6474.8 | 1.1 | 54.8 | 4 | 4.4 | 0 | 6.6 | 433.3 | 2823 | 6.3705 | 1.0138 | 0.02329 | 0.19865 | 1.7262 | 0.009
5459 | 0 | 2 | 160 | 225.2 | 227.2 | 8411.8 | 3.9 | 21.3 | 9.2 | 1.2 | 0 | 0.7 | 283.1 | 1123 | 7.248 | 0.752 | 0.0384 | 0.1888 | 1.1744 | 0.005
7621 | 0 | 3.2 | 133 | 221.7 | 238.1 | 6513.3 | 27.8 | 60.7 | 3.1 | 6 | 0 | 5.4 | 1029 | 3035 | 6.1712 | 1.3965 | 0.03059 | 0.15694 | 0.7182 | 0.006
8940 | 1 | 1.8 | 110 | 219.2 | 204.9 | 4518.7 | 19.3 | 89.7 | 2.5 | 5.2 | 0 | 6.6 | 176 | 2831 | 5.071 | 0.979 | 0.0242 | 0.1287 | 0.1298 | 0.012
1900 | 0.2 | 2.7 | 129 | 228.6 | 234.7 | 6081.2 | 8.1 | 61 | 5.9 | 3.6 | 0.2 | 5.5 | 194.9 | 3393 | 5.934 | 1.0062 | 0.03096 | 0.18963 | 1.0707 | 0.014
251 | 0 | 0 | 100 | 125.5 | 215.7 | 5185.5 | 19.5 | 5.7 | 7.5 | 1.7 | 0 | 0 | 176 | 1800 | 4.51 | 0.34 | 0.031 | 0.126 | 0.697 | 0.013
9950 | 0 | 2.6 | 130 | 209.2 | 237.1 | 6189.6 | 29.4 | 49.9 | 5.3 | 3.6 | 0 | 5.3 | 322 | 2754 | 5.889 | 0.624 | 0.0286 | 0.1339 | 0.806 | 0.008
2842 | 0 | 1 | 119 | 224.7 | 226.7 | 5944.6 | 7.3 | 68 | 5.3 | 4.7 | 1.1 | 7.1 | 370.3 | 3266 | 5.4145 | 0.6069 | 0.02023 | 0.17017 | 1.71003 | 0.013
11193 | 0 | 2 | 125 | 220.9 | 236.6 | 7424.4 | 36 | 59.9 | 5.5 | 4.5 | 0 | 8 | 220.5 | 2812 | 5.6375 | 0.5875 | 0.035 | 0.135 | 1 | 0.008
8208 | 1 | 2 | 133 | 230.2 | 222.1 | 5897.6 | 8.3 | 58.5 | 4 | 3 | 0 | 8 | 632 | 3020 | 6.1579 | 1.5694 | 0.0266 | 0.17689 | 0.23275 | 0.008
5361 | 0 | 2.6 | 125 | 217 | 228.3 | 4380.9 | 16.4 | 75.8 | 3.1 | 7 | 0 | 6.8 | 543 | 3030 | 5.75 | 0.4625 | 0.04125 | 0.175 | 1.1775 | 0.01
54 | 0 | 1.9 | 132 | 217.3 | 235.4 | 6231 | 28.7 | 56.3 | 5 | 3.8 | 0 | 6.7 | 529 | 2845 | 5.9532 | 0.6204 | 0.03696 | 0.14256 | 1.056 | 0.008
9105 | 0 | 2.2 | 140 | 243.7 | 246.8 | 6901.7 | 0.4 | 72.8 | 6.9 | 3.2 | 0 | 4.1 | 1298.5 | 2584 | 6.25 | 0.6068 | 0.033 | 0.15748 | 0.30672 | 0.011
7645 | 0.9 | 1.2 | 136 | 216.2 | 232.6 | 6264.2 | 30.1 | 50.2 | 5.4 | 2.5 | 0 | 6.9 | 845 | 2634 | 6.2696 | 0.9384 | 0.03808 | 0.15096 | 0.76296 | 0.012
1215 | 0 | 3 | 140 | 239.8 | 250.2 | 5596.7 | 13.1 | 53.7 | 5 | 5 | 0 | 7 | 560.9 | 3637 | 6.426 | 0.966 | 0.0434 | 0.1974 | 0.6552 | 0.006
2077 | 0 | 2.5 | 142 | 211.9 | 217.9 | 6054.5 | 30.4 | 39.8 | 6.4 | 3.2 | 0 | 6.3 | 776 | 2791 | 6.6598 | 1.9454 | 0.04686 | 0.22862 | 1.14878 | 0.031
9959 | 0.8 | 1.1 | 118 | 218.4 | 209.2 | 4654.9 | 20.5 | 80.3 | 4 | 5.5 | 0 | 7 | 975.2 | 3656 | 5.3572 | 0.6018 | 0.02714 | 0.13334 | 0.708 | 0.02
6576 | 1 | 2 | 135 | 231.7 | 235.9 | 5825.5 | 28.4 | 68.7 | 4.6 | 2.4 | 0 | 4 | 1080 | 2660 | 6.129 | 0.756 | 0.0324 | 0.15795 | 0.4779 | 0.012
3403 | 0 | 3 | 133 | 221.2 | 232 | 5504.2 | 1.9 | 45.9 | 4.8 | 6.7 | 0 | 4.7 | 348.4 | 3341 | 6.1446 | 0.8645 | 0.03591 | 0.14497 | 0.53998 | 0.005
10788 | 0 | 1.1 | 125 | 220.9 | 245.2 | 4846 | 10.7 | 85.5 | 1.8 | 6.3 | 0 | 6.3 | 904 | 4047 | 5.8125 | 1.05 | 0.02375 | 0.1425 | 1.0575 | 0.01
1395 | 0 | 2.5 | 150 | 210.5 | 236.1 | 6953.9 | 37.3 | 23.2 | 8.9 | 1.6 | 0.7 | 1.8 | 0 | 2137 | 7.05 | 2.805 | 0.0315 | 0.201 | 1.158 | 0.02
7871 | 1.2 | 2.2 | 138 | 219.9 | 213.5 | 5900.6 | 28.7 | 50.5 | 6.1 | 3.9 | 0 | 6.1 | 276 | 3186 | 6.4032 | 1.0764 | 0.05796 | 0.18906 | 0.18078 | 0.011
5587 | 0 | 3.8 | 135 | 238.8 | 235.1 | 5807.4 | 29.8 | 74.3 | 6.4 | 14.4 | 0 | 7 | 1519 | 3306 | 6.264 | 0.891 | 0.0351 | 0.1755 | 1.15155 | 0.021
2921 | 0 | 3 | 150 | 240.1 | 242.5 | 7881.2 | 35.3 | 54.8 | 8.4 | 0.4 | 0 | 5.5 | 754 | 3491 | 6.955 | 1.265 | 0.019 | 0.2045 | 2.5095 | 0.013
1366 | 0 | 3.1 | 130 | 209.6 | 202.2 | 6113.3 | 27.3 | 52.2 | 5.3 | 5.9 | 0 | 5.1 | 0 | 2309 | 5.902 | 0.624 | 0.039 | 0.1716 | 0.9867 | 0.014
11706 | 1.1 | 1.8 | 143 | 217.7 | 212.3 | 6036.5 | 29.5 | 43.5 | 6.4 | 2.1 | 0.2 | 5.7 | 354 | 2827 | 6.4636 | 0.5291 | 0.03289 | 0.16874 | 0.15301 | 0.009
10530 | 1.1 | 0 | 131 | 229.3 | 248.5 | 5540.3 | 1.5 | 65.8 | 1.8 | 3.8 | 0 | 7.1 | 428.7 | 3720 | 5.9736 | 0.7729 | 0.03799 | 0.17161 | 0.97726 | 0.013
2811 | 1.5 | 1.4 | 127 | 226.7 | 233 | 6497.2 | 33.7 | 66.4 | 4.9 | 4.5 | 0.2 | 7 | 446.6 | 3633 | 5.7531 | 0.3302 | 0.05842 | 0.18415 | 1.24714 | 0.008
10801 | 0 | 2.1 | 132 | 220 | 231.6 | 6336.5 | 28.3 | 59.7 | 4 | 5 | 0 | 6.9 | 1544 | 2956 | 6.0852 | 1.056 | 0.02508 | 0.165 | 1.09428 | 0.013
852 | 1 | 2 | 132 | 212.5 | 249.2 | 5305.2 | 1.5 | 48.5 | 5 | 3.1 | 0 | 7.8 | 921.7 | 3829 | 5.8476 | 0.462 | 0.03432 | 0.19008 | 0.75108 | 0.004
11141 | 1 | 2.1 | 130 | 224.7 | 196.4 | 5617.4 | 20.5 | 73.8 | 4.2 | 4.6 | 0 | 7.5 | 420 | 3735 | 5.928 | 0.715 | 0.0416 | 0.1586 | 0.9087 | 0.01
3574 | 0 | 0 | 131 | 227.1 | 243.3 | 6258 | 3.5 | 72.8 | 2.1 | 5.4 | 0 | 6.7 | 620 | 3694 | 5.9212 | 0.5764 | 0.04323 | 0.17423 | 0.93665 | 0.009
2173 | 0 | 3.2 | 134 | 239.1 | 237.8 | 6843.7 | 33.8 | 71.6 | 4.9 | 5.4 | 0 | 7 | 354 | 3763 | 6.231 | 1.4472 | 0.01474 | 0.18894 | 1.30382 | 0.007
6118 | 0.7 | 1.8 | 130 | 220.1 | 241.7 | 5055 | 22.4 | 65.4 | 4.1 | 3.4 | 0 | 8.2 | 443 | 2781 | 6.032 | 0.962 | 0.0221 | 0.1651 | 0.2639 | 0.014
8818 | 1 | 1.7 | 131 | 221.5 | 242.3 | 5785 | 28.4 | 60.4 | 5.1 | 4.6 | 0 | 6 | 679 | 3266 | 5.9736 | 0.8253 | 0.04323 | 0.16637 | 0.1179 | 0.015
9443 | 0 | 2.2 | 114 | 220.7 | 207.1 | 4847.2 | 20.9 | 85.9 | 3.5 | 5.2 | 0 | 5.9 | 670 | 3632 | 5.016 | 0.3648 | 0.04332 | 0.14364 | 0.15504 | 0.01
6728 | 1 | 1 | 140 | 219.4 | 231.5 | 6476.1 | 28.4 | 47.3 | 5.3 | 2.1 | 0 | 6.7 | 570 | 2349 | 6.356 | 0.7 | 0.0364 | 0.1568 | 0.5334 | 0.012
6988 | 0.5 | 1 | 140 | 222.8 | 241.3 | 6143.1 | 0.7 | 51.9 | 5.1 | 2.2 | 0 | 3.1 | 792.7 | 2433 | 6.328 | 0.672 | 0.0392 | 0.1806 | 0.5866 | 0.009
3592 | 0.1 | 2.7 | 130 | 222.1 | 234.5 | 4939.8 | 21.5 | 70.7 | 2.1 | 8.8 | 0 | 5.4 | 331 | 4201 | 5.889 | 0.611 | 0.0624 | 0.156 | 0.9295 | 0.011
10772 | 0 | 2 | 130 | 225.3 | 241.6 | 5734.1 | 28.5 | 67.1 | 5 | 4.6 | 0 | 3 | 353.3 | 3413 | 5.954 | 0.702 | 0.0312 | 0.1677 | 0.9919 | 0.015
7535 | 0.8 | 1.6 | 120 | 209.9 | 218.3 | 5131.1 | 22.3 | 68 | 4.4 | 5.3 | 0 | 5.9 | 1235 | 3587 | 5.436 | 0.6 | 0.03 | 0.1332 | 0.6036 | 0.023
11729 | 0.1 | 2.1 | 127 | 220.9 | 214.7 | 4850 | 20.7 | 73.6 | 4.1 | 3.1 | 0 | 8.7 | 557 | 3050 | 5.9055 | 0.8636 | 0.01778 | 0.16764 | 0.16764 | 0.014
10780 | 1.1 | 1 | 131 | 223.2 | 239.8 | 5631 | 5.6 | 57 | 4.1 | 4.2 | 0 | 3.8 | 177.5 | 3123 | 5.9212 | 0.6419 | 0.03275 | 0.15458 | 0.98643 | 0.008
7313 | 0 | 2.1 | 131 | 229.3 | 216.5 | 5097.2 | 20.7 | 78 | 4 | 5 | 0 | 6.1 | 243 | 3819 | 5.9867 | 0.8122 | 0.03799 | 0.14803 | 0.524 | 0.014
1989 | 0.2 | 3 | 140 | 192.3 | 209 | 7916 | 37.9 | 14.4 | 8.7 | 1.1 | 0 | 1.6 | 154 | 1144 | 6.314 | 0.658 | 0.0392 | 0.1596 | 1.1466 | 0.02
5822 | 0.1 | 0 | 130 | 221.4 | 230.4 | 6443.1 | 7.5 | 58.9 | 4.4 | 4.6 | 0 | 4.7 | 271.9 | 2099 | 6.019 | 1.079 | 0.0312 | 0.1625 | 0.351 | 0.015
7790 | 0 | 2 | 130 | 228 | 213.4 | 6158.5 | 24.8 | 70.6 | 7.4 | 5.3 | 0 | 6.8 | 386 | 2442 | 6.019 | 0.858 | 0.0234 | 0.1781 | 0.2275 | 0.015
896 | 1.9 | 3.7 | 166 | 208.1 | 210.8 | 9007.3 | 35.4 | 6.7 | 9.3 | 0 | 0 | 0 | 106 | 750 | 7.6028 | 1.0126 | 0.0415 | 0.21082 | 1.34128 | 0.024
7411 | 0 | 2.6 | 130 | 212.4 | 216.4 | 6240.3 | 26.8 | 55.6 | 4.8 | 3.9 | 0 | 5.7 | 299 | 2739 | 6.006 | 0.78 | 0.0442 | 0.1456 | 0.5356 | 0.018
11705 | 1 | 2 | 132 | 220.5 | 244.6 | 6204.5 | 23.4 | 58.8 | 4 | 3 | 0 | 6.4 | 667 | 3224 | 5.9004 | 0.5808 | 0.02904 | 0.14388 | 0.1584 | 0.01
11530 | 1 | 1 | 132 | 225.1 | 246.1 | 6087.6 | 26.5 | 66.5 | 4.7 | 4.5 | 0 | 7 | 653.2 | 3854 | 5.9268 | 0.462 | 0.03828 | 0.165 | 0.89364 | 0.01
13343 | 1 | 1.1 | 140 | 229.7 | 232.2 | 6488.5 | 31.9 | 57.4 | 4.3 | 1.7 | 0 | 6.9 | 352 | 2367 | 6.188 | 0.602 | 0.0308 | 0.161 | 0.161 | 0.008
13123 | 0 | 2.4 | 145 | 220.9 | 215 | 6503.3 | 31.9 | 40.9 | 8.6 | 4.2 | 0 | 7.5 | 930 | 2752 | 6.5685 | 0.638 | 0.029 | 0.1624 | 0.16965 | 0.007
12752 | 2 | 2 | 138 | 231.1 | 227 | 5113.3 | 30.2 | 57.7 | 4.7 | 3.3 | 0 | 4.7 | 192 | 2508 | 6.4446 | 1.2282 | 0.02346 | 0.18492 | 0.30222 | 0.007
11361 | 0 | 2.1 | 130 | 230 | 244.3 | 5795.5 | 30.9 | 69.1 | 2.2 | 8.6 | 0 | 6 | 690 | 3190 | 5.837 | 0.455 | 0.0377 | 0.1625 | 0.8801 | 0.009
1815 | 0 | 2.8 | 130 | 230.1 | 240.3 | 5930.1 | 33.3 | 66.9 | 5.6 | 9.6 | 0 | 6 | 339 | 4132 | 5.902 | 0.65 | 0.0208 | 0.195 | 1.2649 | 0.005
6851 | 0.1 | 3.2 | 130 | 210.6 | 238.8 | 5786 | 18.8 | 62.2 | 1.5 | 7.6 | 0 | 5.6 | 237 | 3148 | 5.876 | 0.572 | 0.0338 | 0.1573 | 0.5213 | 0.009
6761 | 0.1 | 2.6 | 131 | 219.9 | 220.6 | 6619.4 | 24.7 | 64 | 3.9 | 7 | 0 | 6.5 | 590 | 2490 | 5.9736 | 0.7336 | 0.0262 | 0.15982 | 0.60391 | 0.008
397 | 0.8 | 2.3 | 173 | 232.6 | 222.1 | 9512.4 | 42.2 | 17.3 | 9.7 | 3.4 | 0 | 0 | 88.3 | 518 | 7.8196 | 0.7958 | 0.05882 | 0.19549 | 1.52586 | 0.016
7786 | 1.6 | 2.7 | 130 | 209.7 | 213.1 | 6207 | 23 | 52.6 | 7.4 | 3 | 0 | 5.2 | 374 | 2414 | 5.876 | 0.702 | 0.0481 | 0.1651 | 0.1898 | 0.015
3549 | 0 | 2 | 139 | 224.7 | 249.6 | 5737.7 | 0.7 | 55.2 | 5.5 | 3.9 | 0 | 4.2 | 246.2 | 3002 | 6.2411 | 0.5421 | 0.06533 | 0.16819 | 1.07725 | 0.007
5942 | 0.1 | 2.5 | 125 | 205.1 | 210 | 5301.5 | 24 | 54.2 | 5.3 | 4.6 | 0 | 5.6 | 183 | 2466 | 5.6375 | 0.625 | 0.04625 | 0.155 | 0.1725 | 0.009
2478 | 0.3 | 2.7 | 127 | 218.3 | 217.7 | 5389.4 | 17.6 | 73.3 | 5.3 | 4.4 | 0 | 8.4 | 1308.9 | 4265 | 5.8801 | 1.0414 | 0.02921 | 0.14351 | 0.88392 | 0.025
7277 | 1 | 0 | 135 | 227.3 | 235.7 | 6566.8 | 0.9 | 61.4 | 2.4 | 4.1 | 0 | 6.7 | 440.3 | 1839 | 6.1485 | 0.7045 | 0.0321 | 0.1448 | 0.64645 | 0.012
6153 | 0.1 | 2.1 | 130 | 223.5 | 239.7 | 6180.1 | 31.5 | 62 | 4.9 | 3.4 | 0 | 6 | 275 | 3024 | 5.85 | 0.637 | 0.0351 | 0.1612 | 0.2262 | 0.011
11679 | 0 | 3.1 | 161 | 227 | 240.8 | 6027.2 | 40.8 | 22.8 | 9.8 | 1 | 0 | 1.8 | 568 | 3866 | 7.1001 | 0.6923 | 0.03059 | 0.2093 | 0.22701 | 0.01
10794 | 0 | 2.6 | 132 | 220.2 | 225.7 | 6352 | 21.2 | 67 | 4 | 4.2 | 0 | 5.6 | 1114 | 2701 | 5.9136 | 0.5676 | 0.03564 | 0.16104 | 0.90684 | 0.006
8600 | 0 | 2.1 | 150 | 231 | 234 | 7469.3 | 35.7 | 43.1 | 6.8 | 2.5 | 0 | 6.9 | 382 | 2193 | 6.99 | 1.59 | 0.0315 | 0.171 | 0.2445 | 0.007
10837 | 1.1 | 1 | 134 | 229.8 | 248.4 | 5182.6 | 1.5 | 64.1 | 4.5 | 3 | 0 | 7.7 | 750 | 3919 | 6.03 | 0.603 | 0.03082 | 0.15544 | 1.05592 | 0.01
8042 | 0 | 1.6 | 130 | 220.1 | 210 | 6502.9 | 20.3 | 67.2 | 2.9 | 6.7 | 0 | 6.2 | 67.9 | 2296 | 6.084 | 2.6 | 0.0182 | 0.1807 | 0.2717 | 0.016
11299 | 0 | 1.9 | 135 | 220.4 | 202.9 | 6227.9 | 30.6 | 54.8 | 5.8 | 2.8 | 0 | 6.6 | 211 | 3609 | 6.0615 | 0.4725 | 0.03915 | 0.16875 | 0.91395 | 0.01
10527 | 1 | 2 | 130 | 218.8 | 206.2 | 5740.9 | 25.2 | 63.9 | 4.7 | 3.9 | 0 | 7.9 | 692 | 3284 | 5.733 | 0.377 | 0.052 | 0.1547 | 0.6812 | 0.012
11167 | 0 | 2.7 | 151 | 224.5 | 242.8 | 6500.1 | 35 | 38.6 | 4.5 | 3 | 0 | 5.9 | 275 | 2167 | 6.8252 | 0.6946 | 0.06644 | 0.16912 | 1.07059 | 0.007
13166 | 0 | 1.8 | 139 | 225.6 | 215.9 | 6701.1 | 24.5 | 60.6 | 5.8 | 6 | 0 | 8.2 | 311 | 2279 | 6.4635 | 0.9452 | 0.01946 | 0.18348 | 0.18348 | 0.014
9046 | 1 | 0.5 | 130 | 219.6 | 243.3 | 5728.4 | 19.3 | 64.4 | 3.7 | 2.9 | 0 | 5.4 | 920.1 | 2615 | 5.928 | 0.754 | 0.0208 | 0.1521 | 0.3107 | 0.009
5295 | 0.1 | 3.1 | 126 | 235.7 | 242.7 | 5136.8 | 23.5 | 86.2 | 5 | 4.8 | 0 | 8.9 | 1095 | 3533 | 5.7708 | 0.4788 | 0.04536 | 0.15372 | 1.13652 | 0.01
7333 | 0 | 3.1 | 139 | 221.3 | 244.6 | 6060.3 | 32.5 | 49.8 | 4 | 4.4 | 0 | 3.6 | 429 | 2770 | 6.3801 | 0.7228 | 0.05282 | 0.15012 | 0.51152 | 0.017
2519 | 0 | 3 | 124 | 224.8 | 217.1 | 5416.6 | 12.9 | 87.9 | 4.1 | 7.9 | 0 | 8.9 | 957 | 5602 | 5.766 | 0.7812 | 0.0248 | 0.17236 | 0.94116 | 0.011
13042 | 1.3 | 1.3 | 168 | 211.2 | 221 | 8939.8 | 39.9 | 0 | 8 | 0 | 0.9 | 0 | 122.8 | 764 | 7.7784 | 2.1336 | 0.03192 | 0.18984 | 0.27216 | 0.007
3413 | 0.1 | 3 | 138 | 239.8 | 249.4 | 6097.2 | 5.6 | 55.8 | 3 | 5.4 | 0 | 4.2 | 114.4 | 3134 | 6.21 | 0.621 | 0.04278 | 0.15318 | 0.60996 | 0.009
3394 | 0.1 | 2.7 | 131 | 232.8 | 234.7 | 5335.3 | 30.8 | 71 | 3.5 | 5.8 | 0 | 6.2 | 344.8 | 3145 | 6.026 | 0.8908 | 0.02751 | 0.14279 | 0.46243 | 0.017
6319 | 1 | 1.7 | 150 | 229.8 | 224.4 | 7077 | 12.6 | 37.1 | 5.9 | 2.4 | 0 | 3.8 | 277 | 1742 | 6.84 | 0.885 | 0.0255 | 0.1635 | 0.6105 | 0.007
2289 | 0 | 2.3 | 120 | 210 | 194 | 6526.2 | 22.9 | 67.6 | 2.2 | 10.3 | 0 | 6.2 | 523 | 3578 | 5.376 | 0.504 | 0.0372 | 0.1788 | 0.9468 | 0.008
7447 | 0 | 1.6 | 130 | 217 | 239.6 | 6478.8 | 14.7 | 42.8 | 4 | 3 | 0 | 5 | 517.5 | 2339 | 6.058 | 1.43 | 0.026 | 0.1534 | 0.5473 | 0.016
10221 | 1 | 1.4 | 136 | 230 | 242.5 | 6756.6 | 6.1 | 58.4 | 5 | 3 | 0 | 3.8 | 209.3 | 2322 | 5.9976 | 0.5032 | 0.02856 | 0.16592 | 1.00912 | 0.008
6462 | 1 | 2.1 | 119 | 218.6 | 202.4 | 5388 | 27.3 | 68.6 | 5.2 | 3.5 | 0 | 6.9 | 555 | 3184 | 5.4502 | 0.7616 | 0.02023 | 0.12852 | 0.55216 | 0.012
6768 | 0 | 2.4 | 118 | 226 | 224.7 | 7008 | 32.9 | 74.8 | 11 | 1.2 | 0 | 6.6 | 864.6 | 2005 | 5.4988 | 0.8968 | 0.01888 | 0.15576 | 0.52746 | 0.011
7813 | 1.3 | 2.4 | 171 | 232 | 213.4 | 9218.8 | 38.4 | 18.5 | 10.5 | 0 | 0 | 1.6 | 237 | 1117 | 7.9686 | 1.9836 | 0.02736 | 0.20862 | 0.29925 | 0.006
2639 | 0 | 2.1 | 140 | 219.7 | 236.7 | 5584 | 23.5 | 56.4 | 3.8 | 7.1 | 0.1 | 7.2 | 712.5 | 4008 | 6.454 | 0.658 | 0.0392 | 0.224 | 1.3902 | 0.011
6583 | 1.8 | 0 | 135 | 233.6 | 223.5 | 7220 | 35.5 | 60.8 | 7.2 | 2 | 0 | 8.1 | 804.1 | 2922 | 6.0885 | 0.648 | 0.02565 | 0.15525 | 0.58185 | 0.008
10311 | 1 | 1 | 136 | 229.5 | 250.4 | 5166.9 | 19.8 | 74 | 2 | 5 | 0 | 9 | 1032.2 | 3484 | 6.052 | 0.476 | 0.034 | 0.16048 | 0.94792 | 0.012
11554 | 0 | 2 | 131 | 232.4 | 227.6 | 5609.6 | 30.6 | 71.1 | 5 | 5 | 0 | 6 | 978.6 | 4263 | 6.0129 | 0.9956 | 0.03013 | 0.13755 | 1.0742 | 0.012
2435 | 0 | 3.5 | 131 | 204.5 | 227.1 | 6325.1 | 30.4 | 43.4 | 7 | 8.1 | 0 | 4.4 | 421.1 | 3137 | 6.1701 | 1.9519 | 0.01572 | 0.17292 | 1.40825 | 0.013
5342 | 0 | 2.4 | 119 | 204.7 | 238.3 | 4005.7 | 22.4 | 63.6 | 4.2 | 6.5 | 0 | 6 | 94 | 4337 | 5.4264 | 0.6188 | 0.02261 | 0.14161 | 1.02697 | 0.009
9562 | 0.8 | 1.4 | 144 | 235.8 | 200.6 | 6115.5 | 32.4 | 57.4 | 5.3 | 3.1 | 0 | 4.9 | 451 | 3434 | 6.624 | 0.9648 | 0.03744 | 0.16704 | 0.22896 | 0.01
10036 | 0 | 1 | 161 | 229.8 | 234.6 | 8720.4 | 6 | 32.9 | 7.1 | 1.3 | 0 | 4.7 | 177.4 | 1174 | 7.1323 | 0.4991 | 0.05796 | 0.16261 | 1.00142 | 0.012
12390 | 0.1 | 2.6 | 135 | 210.6 | 238.3 | 5951.5 | 28.1 | 43.9 | 5.4 | 4.2 | 0 | 6 | 477 | 2889 | 6.21 | 1.053 | 0.0432 | 0.16335 | 0.2754 | 0.008
8593 | 1 | 2 | 140 | 230.3 | 221.9 | 6537.8 | 13.2 | 46.8 | 4 | 3 | 0 | 6 | 478.1 | 2195 | 6.538 | 1.316 | 0.0322 | 0.182 | 0.245 | 0.007
8455 | 1.1 | 2.1 | 129 | 198.5 | 213.1 | 6031.8 | 22 | 43.8 | 6.6 | 3.3 | 0 | 5 | 318 | 2332 | 5.9211 | 0.8901 | 0.05031 | 0.16512 | 0.18705 | 0.01
1494 | 0 | 3.1 | 133 | 208.5 | 207.8 | 6241.4 | 27.3 | 48.4 | 6.1 | 8.2 | 0 | 5.2 | 441 | 2907 | 6.0515 | 0.8512 | 0.04522 | 0.17822 | 1.11853 | 0.01
13136 | 1 | 0.7 | 147 | 225.3 | 243.6 | 6714.2 | 32 | 42.4 | 7.4 | 4.4 | 0 | 4.5 | 211 | 2241 | 6.6297 | 0.7791 | 0.02205 | 0.17346 | 0.20286 | 0.007
1935 | 0 | 3 | 132 | 220.4 | 226.1 | 5690.6 | 26.5 | 61.7 | 3.5 | 4.2 | 0 | 6 | 1096.7 | 2953 | 6.0192 | 0.7788 | 0.04092 | 0.1848 | 1.04148 | 0.018
2369 | 0 | 3 | 135 | 224.7 | 233.7 | 5877.2 | 18.9 | 70.3 | 2.8 | 5.5 | 0 | 5.6 | 0 | 3356 | 6.3045 | 1.0665 | 0.02565 | 0.18765 | 1.45125 | 0.011
10947 | 0.1 | 3 | 138 | 210.8 | 241.1 | 5808 | 25 | 47.5 | 2.2 | 5.4 | 0 | 6.2 | 1215 | 3097 | 6.1962 | 0.483 | 0.04002 | 0.1725 | 0.93426 | 0.011
1075 | 0 | 1.5 | 130 | 209.7 | 199.1 | 5514.5 | 28.4 | 51.3 | 4.5 | 5.9 | 1.6 | 5.3 | 126 | 3447 | 5.785 | 0.533 | 0.0377 | 0.1638 | 0.7657 | 0.012
11090 | 1 | 1.9 | 128 | 220.8 | 216.1 | 5544.9 | 20.9 | 71.9 | 3.8 | 5.2 | 0 | 7.5 | 464 | 4239 | 5.8368 | 0.704 | 0.04096 | 0.15616 | 0.89472 | 0.014
6239 | 1.1 | 0.5 | 102 | 102.4 | 213.7 | 5488.5 | 25.1 | 19 | 8.1 | 1.4 | 0 | 0 | 405.3 | 1370 | 4.6716 | 0.4998 | 0.02958 | 0.13056 | 0.5916 | 0.01
7851 | 0 | 2 | 166 | 231.9 | 232.2 | 9925.6 | 42.1 | 20.1 | 10.5 | 1 | 0 | 2.5 | 396.5 | 1082 | 7.4368 | 0.9296 | 0.06806 | 0.1992 | 0.2324 | 0.012
6495 | 1.8 | 0 | 139 | 139.5 | 231.7 | 0 | 29.3 | 34.5 | 4.4 | 2.7 | 0 | 2.1 | 200.1 | 1765 | 6.4357 | 0.8896 | 0.0278 | 0.16124 | 0.57268 | 0.01
279 | 1 | 4.5 | 168 | 209.4 | 221.8 | 9842.3 | 10.7 | 1.9 | 9 | 0 | 0 | 0 | 33.2 | 394 | 7.5768 | 0.5712 | 0.05208 | 0.21168 | 1.17096 | 0.01
9477 | 0 | 2.3 | 131 | 224.6 | 208.3 | 5448.2 | 23.2 | 68.1 | 3.6 | 6.5 | 0 | 6 | 283 | 2336 | 6.0522 | 1.0087 | 0.03013 | 0.16899 | 0.21746 | 0.013
629 | 0.3 | 3 | 136 | 230.5 | 222.3 | 6393.1 | 25.2 | 69.7 | 3.8 | 3.8 | 0 | 4.6 | 912.7 | 3024 | 6.188 | 0.748 | 0.02992 | 0.16728 | 0.51272 | 0.012
8668 | 0 | 2.1 | 143 | 225.3 | 218.4 | 7249.8 | 34.1 | 45.5 | 8.4 | 1.9 | 0 | 6.5 | 67 | 2109 | 6.6924 | 1.2155 | 0.03289 | 0.17875 | 0.13585 | 0.013
7858 | 0 | 2 | 140 | 218.5 | 244.5 | 7083.2 | 6.6 | 41.9 | 7 | 4 | 0 | 4.8 | 1055 | 2395 | 6.408 | 0.97 | 0.0428 | 0.1966 | 0.2164 | 0.009
6480 | 1 | 1 | 131 | 237.3 | 208.5 | 5602.8 | 0.8 | 75.2 | 2.8 | 4 | 0 | 4.1 | 31.3 | 2762 | 5.8426 | 0.5895 | 0.0262 | 0.14672 | 0.6157 | 0.006
10203 | 0 | 2.1 | 126 | 226 | 205.8 | 5903.3 | 24.7 | 74.9 | 5.8 | 4.9 | 0 | 7 | 449 | 2794 | 5.5566 | 0.4662 | 0.02646 | 0.15372 | 0.93492 | 0.009
5360 | 0 | 2 | 121 | 225.2 | 229.7 | 4505.5 | 1.1 | 63.1 | 2 | 6 | 0 | 7 | 322.5 | 2593 | 5.4571 | 0.5445 | 0.03751 | 0.15972 | 0.92444 | 0.006
11154 | 1 | 2 | 125 | 221.4 | 231.9 | 5277.2 | 18.8 | 77.3 | 3.7 | 4.8 | 0 | 7.6 | 554 | 4200 | 5.7 | 0.6875 | 0.04 | 0.1525 | 0.87375 | 0.008
10720 | 0 | 2.8 | 132 | 220.3 | 214.2 | 5449.1 | 26.2 | 62.1 | 4 | 3.7 | 0 | 5.5 | 466 | 3209 | 5.8872 | 0.5016 | 0.04092 | 0.15048 | 0.91476 | 0.017
9498 | 1 | 1 | 151 | 234.4 | 231.3 | 7102.3 | 10.1 | 42.9 | 6.4 | 0.6 | 0 | 1.8 | 705.1 | 1571 | 6.8554 | 0.755 | 0.02869 | 0.19026 | 0.24009 | 0.023
13306 | 0 | 4.1 | 137 | 240.4 | 231.9 | 6806.1 | 44.2 | 59.6 | 9.4 | 1.6 | 0 | 5.9 | 90 | 3075 | 6.2746 | 0.7124 | 0.02055 | 0.17125 | 0.18221 | 0.008
10542 | 1 | 2 | 130 | 217.9 | 213.4 | 5937.8 | 20.1 | 67.8 | 4.1 | 5.2 | 0 | 6.1 | 542 | 3369 | 6.058 | 1.066 | 0.0429 | 0.1469 | 0.9139 | 0.009
9515 | 1 | 1 | 149 | 232 | 218.8 | 7391.1 | 33.5 | 46.5 | 5.6 | 2.6 | 0 | 4.2 | 556.1 | 2863 | 6.6603 | 0.6556 | 0.03874 | 0.17284 | 0.19072 | 0.008
1298 | 0 | 3.1 | 132 | 224.8 | 222.2 | 5858.1 | 5.3 | 57.9 | 5 | 3 | 0 | 6.7 | 70.5 | 3833 | 5.9268 | 0.6204 | 0.04224 | 0.20592 | 0.93456 | 0.007
12141 | 1.2 | 2.3 | 134 | 219.5 | 234.8 | 6062.6 | 28.3 | 54.3 | 4.8 | 4.2 | 0 | 6.8 | 313 | 2879 | 6.2578 | 0.938 | 0.02814 | 0.15812 | 0.33902 | 0.011
9620 | 0 | 1.9 | 137 | 209.2 | 208.9 | 6569 | 28.8 | 41.1 | 6.1 | 3.6 | 0 | 5.8 | 280 | 1914 | 6.2609 | 0.8768 | 0.03973 | 0.16714 | 0.22331 | 0.013
7748 | 1 | 1.9 | 130 | 215 | 213 | 5177.2 | 27.3 | 54.9 | 6.1 | 5.3 | 0 | 7.2 | 227 | 2560 | 6.019 | 1.001 | 0.0286 | 0.1573 | 0.195 | 0.013
7062 | 0 | 2.6 | 131 | 225 | 231.3 | 6476.2 | 14.7 | 53.5 | 7.1 | 2.3 | 0 | 1.4 | 180.2 | 1524 | 5.9736 | 0.6812 | 0.02751 | 0.14148 | 0.54758 | 0.008
9334 | 2.1 | 0 | 122 | 219.9 | 219.5 | 5958.2 | 1.2 | 66.7 | 4.5 | 0 | 0 | 7.5 | 597.9 | 2053 | 5.5998 | 0.8052 | 0.01952 | 0.1403 | 0.28792 | 0.011
8635 | 0 | 2 | 140 | 210.3 | 201.4 | 5648 | 27.2 | 43.6 | 3.4 | 2.3 | 0 | 5.6 | 482 | 2063 | 6.244 | 0.546 | 0.0532 | 0.168 | 0.161 | 0.011
13386 | 1 | 0 | 129 | 220.3 | 216.6 | 5921.2 | 24.2 | 67.1 | 1.7 | 5.1 | 0 | 6.7 | 206 | 1778 | 5.8824 | 0.7095 | 0.01677 | 0.15222 | 0.17931 | 0.014
2350 | 0 | 2.4 | 131 | 214.7 | 237 | 5607.6 | 31.9 | 52 | 3.2 | 6.7 | 0.6 | 7.1 | 218.3 | 3908 | 6.0915 | 1.1135 | 0.03799 | 0.17554 | 1.16721 | 0.009
3762 | 0.1 | 3.4 | 111 | 209.4 | 211.4 | 4667 | 22.5 | 75.6 | 3.3 | 6 | 0 | 3.2 | 87.6 | 3987 | 4.9728 | 0.4884 | 0.04551 | 0.13098 | 0.70485 | 0.007
9847 | 0 | 3.6 | 170 | 237 | 205.7 | 10412.8 | 47.4 | 19.1 | 12.2 | 0 | 0 | 0 | 178.1 | 900 | 7.786 | 1.088 | 0.034 | 0.2159 | 0.9792 | 0.011
1390 | 0 | 3 | 141 | 210.2 | 246.7 | 4814 | 60 | 9.3 | 7.3 | 0.2 | 3.3 | 0 | 180.4 | 837 | 6.3732 | 0.6627 | 0.05781 | 0.18471 | 0.84741 | 0.015
9247 | 1 | 1.9 | 127 | 229.9 | 199.7 | 5304.6 | 27.4 | 72.3 | 4.7 | 3.5 | 0 | 5.9 | 492 | 2891 | 5.588 | 0.4064 | 0.03556 | 0.14986 | 0.26924 | 0.019
8382 | 1.8 | 1.8 | 146 | 227.6 | 237.1 | 7767.3 | 11.5 | 39.3 | 5.3 | 1.8 | 0.8 | 4.1 | 834.6 | 1870 | 6.7306 | 1.2556 | 0.04672 | 0.1825 | 0.1898 | 0.02
2765 | 0 | 3.3 | 132 | 210.3 | 234.1 | 6163.6 | 28.9 | 49.6 | 4.8 | 5.2 | 0 | 4 | 739.9 | 3099 | 6.0984 | 0.8448 | 0.0396 | 0.1914 | 1.26852 | 0.012
8673 | 0.9 | 1.7 | 146 | 220.1 | 213.1 | 6278.8 | 29.6 | 40.5 | 7.4 | 1.7 | 1.9 | 2.8 | 427 | 2638 | 6.6284 | 0.7592 | 0.0511 | 0.17228 | 0.13578 | 0.012
7778 | 1.2 | 2.3 | 137 | 230.3 | 242.6 | 5671.2 | 20 | 70.4 | 3.8 | 4.5 | 0 | 6.5 | 1246 | 4594 | 6.3431 | 1.0549 | 0.03014 | 0.16577 | 0.2055 | 0.027
12069 | 0.9 | 2.1 | 151 | 230.2 | 233.2 | 7378.4 | 35 | 42.6 | 8.9 | 1.6 | 0 | 4.2 | 642 | 2036 | 6.9158 | 0.9664 | 0.02567 | 0.19932 | 0.17516 | 0.023
6056 | 1 | 2 | 136 | 229 | 213.6 | 7014.7 | 35.2 | 54.8 | 9.5 | 0.1 | 0.5 | 1.6 | 464.4 | 2143 | 6.2016 | 0.7344 | 0.03672 | 0.16728 | 0.19312 | 0.02
694 | 0.6 | 3.1 | 140 | 230.4 | 244.9 | 6725.6 | 0.7 | 60.2 | 7.1 | 2.5 | 0 | 4.5 | 1149.1 | 2853 | 6.258 | 0.588 | 0.0378 | 0.1904 | 0.4914 | 0.005
6342 | 0.8 | 1 | 152 | 227 | 223 | 7303.9 | 32.6 | 40.2 | 8.3 | 2.4 | 0 | 4.1 | 269 | 2020 | 6.8704 | 1.0336 | 0.05624 | 0.17328 | 0.4788 | 0.018
10124 | 1 | 1.1 | 130 | 219 | 207.6 | 5853.9 | 24.1 | 64.9 | 5.6 | 6.3 | 0 | 6.7 | 1124 | 3891 | 5.837 | 0.533 | 0.0338 | 0.1365 | 0.7345 | 0.011
534 | 1.2 | 3 | 146 | 230.1 | 232.9 | 6565.5 | 33.7 | 50.3 | 5.5 | 2.3 | 0.5 | 3.9 | 703.3 | 2559 | 6.5846 | 0.6424 | 0.03358 | 0.20294 | 1.33152 | 0.014
6621 | 2 | 0 | 125 | 229.8 | 224 | 5320.6 | 29.3 | 73 | 4 | 2 | 0 | 10 | 932.9 | 3701 | 5.825 | 0.8875 | 0.0225 | 0.15125 | 0.4925 | 0.009
1106 | 0 | 3 | 134 | 230 | 246.7 | 6303.7 | 29.3 | 66.3 | 6 | 5.7 | 0 | 7 | 704.6 | 3112 | 6.164 | 0.7906 | 0.02948 | 0.14338 | 0.85626 | 0.012
11769 | 0.2 | 0.3 | 130 | 219.1 | 222.2 | 6631.3 | 3.2 | 55.9 | 2.9 | 5.7 | 0.7 | 4.9 | 284 | 1908 | 5.746 | 0.559 | 0.0286 | 0.1495 | 0.1495 | 0.014
11542 | 0 | 2.1 | 131 | 204.9 | 203.6 | 6038 | 25.4 | 48.7 | 6.1 | 4.2 | 0 | 7.8 | 267 | 3147 | 6.0653 | 0.9825 | 0.01834 | 0.17685 | 1.16459 | 0.007
10168 | 0 | 2.9 | 111 | 200.3 | 209.2 | 4020.7 | 17.4 | 71.7 | 3.3 | 4.6 | 0 | 5.6 | 575 | 2529 | 4.995 | 0.3885 | 0.04329 | 0.12099 | 0.6549 | 0.019
9995 | 0.7 | 1.5 | 131 | 226.6 | 220.9 | 6603.1 | 6.6 | 59.3 | 6.8 | 0.5 | 0 | 5 | 988.9 | 2419 | 5.9081 | 0.6288 | 0.03275 | 0.13231 | 0.82792 | 0.017
9273 | 1.8 | 0 | 122 | 230.8 | 220 | 5983.3 | 5.5 | 73.8 | 4.2 | 2 | 0 | 11 | 1016.6 | 3048 | 5.6242 | 0.7686 | 0.02928 | 0.15006 | 0.26596 | 0.007
2836 | 0 | 2.9 | 131 | 209.8 | 234.2 | 6574.1 | 30.8 | 47.9 | 5 | 9 | 0 | 7.1 | 455.9 | 2767 | 5.8295 | 0.2882 | 0.04192 | 0.18078 | 1.40563 | 0.011
3749 | 0 | 3.2 | 121 | 220.4 | 226.9 | 4609.4 | 21 | 78.7 | 1.7 | 7.6 | 0 | 5.3 | 629.8 | 3485 | 5.5902 | 0.847 | 0.02783 | 0.14762 | 1.07932 | 0.011
5530 | 0.1 | 1.3 | 131 | 230.4 | 229.3 | 5635.3 | 3.5 | 65.8 | 5.5 | 9 | 0 | 2.7 | 322.1 | 3189 | 5.9081 | 0.5895 | 0.04061 | 0.17292 | 1.00084 | 0.007
11109 | 2.1 | 0 | 129 | 231.8 | 218.2 | 7521.9 | 38.4 | 64.6 | 5.2 | 2.3 | 0 | 6.1 | 973.6 | 2710 | 5.9082 | 0.774 | 0.03741 | 0.16512 | 0.91461 | 0.024
11365 | 0 | 2.2 | 135 | 222 | 237 | 5852.6 | 30.9 | 56.1 | 2.2 | 6.4 | 0 | 6 | 910 | 3002 | 6.183 | 0.81 | 0.03915 | 0.1728 | 0.95715 | 0.009
2918 | 0 | 4 | 121 | 229.6 | 220.9 | 4811.8 | 5.9 | 71 | 7.1 | 5 | 0 | 7.2 | 917 | 3818 | 5.5539 | 0.484 | 0.02178 | 0.16819 | 1.89728 | 0.01
3209 | 0 | 1.3 | 125 | 219 | 201.7 | 5165.7 | 19.1 | 74.9 | 1.7 | 9.1 | 0 | 6.8 | 1015.8 | 4004 | 5.6375 | 0.625 | 0.04 | 0.13125 | 0.43375 | 0.015
5524 | 0 | 3 | 130 | 227 | 228.1 | 5296.7 | 31.2 | 66.2 | 5.5 | 3.6 | 0 | 5.5 | 1575 | 2935 | 5.889 | 0.611 | 0.0312 | 0.1534 | 0.9542 | 0.015
8649 | 2.1 | 0 | 128 | 230.2 | 206.8 | 6643.8 | 28.2 | 70.7 | 5.6 | 2.7 | 0 | 7.5 | 541.8 | 2070 | 5.76 | 0.5504 | 0.02816 | 0.14976 | 0.1472 | 0.01
11094 | 1.2 | 1.9 | 132 | 219.4 | 204.7 | 5573.1 | 20.2 | 67.3 | 3 | 5.5 | 0 | 7.6 | 660 | 3704 | 6.1116 | 0.99 | 0.01848 | 0.1782 | 1.17348 | 0.012
8865 | 1.2 | 0 | 135 | 227.9 | 206.4 | 8012.1 | 31.9 | 54.5 | 4.1 | 1.8 | 0 | 7.5 | 410.2 | 1805 | 6.237 | 1.485 | 0.027 | 0.1485 | 0.16605 | 0.022
7850 | 0 | 2.1 | 170 | 240 | 226.5 | 8418.4 | 41.1 | 26.2 | 8.9 | 0.9 | 0 | 3.7 | 814.8 | 1722 | 7.786 | 0.986 | 0.0833 | 0.2159 | 0.2125 | 0.016
11481 | 1 | 1.8 | 117 | 206.1 | 214.1 | 4529.2 | 20.6 | 68.4 | 4.2 | 6 | 0 | 7.6 | 421 | 4050 | 5.3937 | 0.9009 | 0.0234 | 0.1287 | 1.00737 | 0.01
10826 | 0 | 1.8 | 126 | 212.5 | 215.6 | 6066.4 | 23.8 | 62.6 | 5.6 | 3.6 | 0 | 6.7 | 343 | 3762 | 5.5314 | 0.2898 | 0.07182 | 0.14112 | 0.71316 | 0.012
2190 | 0 | 2.7 | 130 | 199.6 | 203.2 | 6549.4 | 30.5 | 39.1 | 7.6 | 2.9 | 0 | 5.9 | 452 | 2780 | 5.915 | 0.715 | 0.0247 | 0.1911 | 1.2909 | 0.007
2452 | 0 | 3 | 122 | 239.7 | 249.2 | 5764.8 | 10 | 78.1 | 5 | 5 | 0 | 7 | 1240 | 3700 | 5.5754 | 0.5978 | 0.01342 | 0.1525 | 0.96258 | 0.011
1322 | 0 | 2.9 | 150 | 200.1 | 194.8 | 8243.9 | 39.6 | 10.5 | 10.3 | 3.6 | 0 | 5.3 | 115 | 1303 | 6.645 | 0.375 | 0.045 | 0.2025 | 0.9735 | 0.022
5455 | 0 | 4 | 124 | 222.6 | 238.4 | 6041.7 | 31.6 | 67.4 | 4.2 | 5.5 | 0 | 7.5 | 879.6 | 3899 | 5.5924 | 0.558 | 0.03844 | 0.16368 | 0.94736 | 0.007
1625 | 0 | 3 | 138 | 234.7 | 237.9 | 5787.1 | 2.6 | 64.1 | 5.3 | 3.4 | 0 | 5.2 | 67.4 | 4555 | 6.3066 | 0.7176 | 0.02346 | 0.1863 | 1.57734 | 0.006
7914 | 0.7 | 2.1 | 130 | 219.8 | 208 | 5851.4 | 27.7 | 59.6 | 5.2 | 5 | 0 | 7.3 | 278 | 2397 | 5.824 | 0.598 | 0.0416 | 0.1586 | 0.1768 | 0.011
9063 | 1.2 | 0 | 143 | 230.2 | 209.3 | 6877.3 | 36 | 51.5 | 3.5 | 3.3 | 0 | 8 | 859 | 2002 | 6.4922 | 0.858 | 0.02288 | 0.16302 | 0.3003 | 0.008
7124 | 1 | 1 | 171 | 236.3 | 237.8 | 9404.8 | 20.5 | 15.1 | 9.1 | 1.1 | 0 | 0 | 454.6 | 168 | 7.8318 | 1.026 | 0.02736 | 0.18981 | 0.87894 | 0.014
3083 | 0 | 3 | 129 | 220.5 | 227.1 | 5965.2 | 1.3 | 56.5 | 5.2 | 4.9 | 0 | 5.7 | 299 | 3552 | 6.1146 | 2.1156 | 0.01161 | 0.15222 | 0.99588 | 0.006
2762 | 0 | 2.9 | 135 | 240.2 | 228.3 | 5452.1 | 28.2 | 77 | 5.8 | 3.8 | 0 | 6.3 | 940.1 | 3982 | 5.994 | 0.459 | 0.05805 | 0.19575 | 1.188 | 0.017
3830 | 0 | 0 | 129 | 232.2 | 215.9 | 5879.8 | 31.4 | 71.6 | 5.5 | 1.2 | 0 | 9.4 | 327.8 | 3760 | 5.8695 | 0.3612 | 0.04515 | 0.14964 | 1.03587 | 0.024
12778 | 0 | 2 | 160 | 232 | 227.8 | 8993.5 | 40.5 | 31.5 | 10 | 1 | 0 | 2 | 234.2 | 955 | 7.386 | 1.072 | 0.0296 | 0.1872 | 0.35 | 0.012
11830 | 1 | 1 | 126 | 224.1 | 236.4 | 5870.2 | 0.9 | 72.6 | 2.4 | 3.9 | 0 | 5 | 708 | 2426 | 5.5314 | 0.4662 | 0.03024 | 0.13356 | 0.13734 | 0.014
12340 | 1 | 2 | 129 | 230.3 | 250.7 | 5643.2 | 1.4 | 70.2 | 3 | 5 | 0 | 7 | 902.1 | 2591 | 5.9598 | 0.9804 | 0.01935 | 0.17415 | 0.36765 | 0.008
8460 | 1.3 | 1.1 | 119 | 227.1 | 242 | 4805.4 | 27.7 | 76.4 | 3 | 4 | 0 | 5.8 | 507.2 | 4210 | 5.4383 | 0.8211 | 0.03094 | 0.13447 | 0.20349 | 0.01
7497 | 0 | 2 | 129 | 217 | 239.9 | 6505.5 | 1.2 | 56.3 | 5 | 4 | 0 | 5 | 744.4 | 2582 | 5.8695 | 0.7224 | 0.02451 | 0.15222 | 0.77916 | 0.006
12441 | 0.1 | 2.8 | 150 | 230.4 | 243.2 | 7638 | 36 | 41.2 | 7 | 2.6 | 0 | 7.5 | 223 | 2142 | 6.945 | 1.035 | 0.0375 | 0.1965 | 0.3315 | 0.009
3179 | 0 | 3 | 130 | 223.1 | 244.8 | 5806.2 | 3.2 | 56.9 | 5 | 5 | 0 | 7 | 262.6 | 4118 | 6.026 | 0.857 | 0.0435 | 0.1437 | 0.4113 | 0.006
1439 | 0 | 3.1 | 130 | 214.9 | 241.5 | 7448.4 | 40.9 | 44 | 8.5 | 1.2 | 0 | 5.8 | 672 | 2462 | 5.941 | 0.78 | 0.0468 | 0.1937 | 1.1063 | 0.01
3067 | 0 | 3.1 | 131 | 224.8 | 243.6 | 5486.4 | 3.3 | 54.9 | 4.3 | 3.5 | 0 | 5.2 | 229.2 | 3680 | 6.1046 | 1.6244 | 0.01834 | 0.15196 | 0.84495 | 0.007
6804 | 1.1 | 1 | 130 | 223.5 | 237.7 | 5907.7 | 22.5 | 70.8 | 2 | 6.2 | 0 | 8.2 | 535 | 2892 | 5.902 | 0.65 | 0.0481 | 0.1482 | 0.4394 | 0.012
7284 | 0 | 3.1 | 132 | 214.6 | 218.5 | 5559.4 | 27.4 | 55.1 | 4.7 | 3 | 0 | 4.9 | 173 | 2510 | 6.072 | 0.7656 | 0.04224 | 0.14124 | 0.63756 | 0.01
6527 | 0.8 | 1.5 | 129 | 222.5 | 225.9 | 6101 | 25.9 | 65.1 | 3.4 | 4 | 0 | 7.8 | 480 | 2856 | 5.7792 | 0.5676 | 0.04128 | 0.14706 | 0.44763 | 0.012
6498 | 1 | 2 | 135 | 239.4 | 221.4 | 6668.9 | 11.9 | 61.4 | 6.2 | 0.8 | 0 | 5 | 165.6 | 2488 | 6.102 | 0.5805 | 0.0297 | 0.14985 | 0.5184 | 0.008
6875 | 2 | 0 | 122 | 209.9 | 238.7 | 4945.5 | 0.9 | 57 | 3 | 3.1 | 0 | 7.9 | 105.4 | 3324 | 5.6364 | 0.7198 | 0.0305 | 0.14518 | 0.45628 | 0.013
12256 | 0 | 3 | 151 | 223.9 | 212 | 5953.6 | 27.9 | 42.4 | 5.3 | 4.5 | 0 | 7.7 | 135 | 2579 | 6.8252 | 0.7248 | 0.04832 | 0.1812 | 0.29747 | 0.013
12101 | 0 | 2.3 | 180 | 235 | 239.3 | 8330.8 | 47.7 | 4.4 | 14.1 | 0.9 | 0 | 1.7 | 320 | 941 | 8.352 | 1.692 | 0.0288 | 0.216 | 0.4914 | 0.016
5434 | 0 | 1.8 | 128 | 219.9 | 249.4 | 5610.7 | 0.9 | 51.3 | 2 | 5.7 | 0 | 5.3 | 144.1 | 2667 | 5.888 | 0.4736 | 0.04224 | 0.1792 | 1.20576 | 0.008
9310 | 2 | 0 | 130 | 230.9 | 211.6 | 6300 | 29.3 | 69.4 | 4.4 | 1.4 | 0 | 8 | 698 | 2886 | 5.902 | 0.676 | 0.0377 | 0.1521 | 0.2951 | 0.006
9110 | 1 | 1 | 141 | 222.4 | 222.8 | 5909.1 | 27.9 | 51.3 | 5.2 | 2.1 | 0 | 6.5 | 246 | 2649 | 6.3732 | 0.7473 | 0.0282 | 0.1551 | 0.31725 | 0.011
10458 | 1 | 0.3 | 129 | 232.2 | 200.9 | 5850.8 | 22.2 | 80.7 | 2.5 | 6.8 | 0.1 | 9.9 | 521 | 4015 | 5.8566 | 0.6321 | 0.03999 | 0.15222 | 0.84495 | 0.015
2501 | 0 | 3 | 132 | 206.2 | 242.5 | 5798.8 | 8.4 | 26.1 | 7.2 | 4 | 0 | 2.1 | 453.8 | 2350 | 5.8872 | 0.4752 | 0.04092 | 0.18216 | 0.96228 | 0.01
6305 | 1 | 0 | 150 | 217.9 | 237.1 | 7977.3 | 62.5 | 5.4 | 9 | 1.6 | 5.2 | 0 | 374 | 383 | 6.974 | 1.792 | 0.0218 | 0.1725 | 0.6285 | 0.024
11062 | 0 | 1.9 | 130 | 218 | 192.3 | 5700.2 | 22.2 | 65.8 | 4.8 | 5.3 | 0 | 7.6 | 745 | 3662 | 5.863 | 0.611 | 0.0364 | 0.1404 | 1.04 | 0.014
1634 | 0 | 2.9 | 140 | 218.6 | 233.4 | 6275.5 | 33.4 | 45.2 | 6.8 | 3.2 | 0 | 7.2 | 219 | 3352 | 6.468 | 1.134 | 0.0238 | 0.1652 | 1.4308 | 0.006
3770 | 0 | 3.3 | 131 | 227.5 | 237.9 | 5230.6 | 25.4 | 71.1 | 5 | 3.8 | 0 | 7.7 | 573 | 3423 | 5.8426 | 0.5764 | 0.04061 | 0.16113 | 0.86984 | 0.01
1695 | 0.1 | 2.9 | 130 | 234.9 | 228.4 | 6730.8 | 30.4 | 74.9 | 5.4 | 4.6 | 0 | 7.1 | 267 | 2739 | 6.032 | 0.936 | 0.0234 | 0.182 | 1.586 | 0.014
6894 | 0 | 2.5 | 141 | 231.3 | 234.5 | 6303.3 | 12.6 | 47.4 | 3.1 | 5.2 | 0 | 6.3 | 44.9 | 2536 | 6.3873 | 0.7755 | 0.03243 | 0.15792 | 0.55131 | 0.01
2509 | 0 | 3.1 | 169 | 241.3 | 238.5 | 9127.3 | 41.3 | 31.4 | 9.3 | 1.3 | 0 | 0 | 416.4 | 2638 | 7.6388 | 0.8281 | 0.04225 | 0.25181 | 1.26581 | 0.017
13059 | 1 | 1.5 | 161 | 230.5 | 238.7 | 6977.1 | 7.4 | 31.6 | 4 | 0.6 | 0 | 3.8 | 568 | 1628 | 7.3094 | 0.8372 | 0.0483 | 0.20125 | 0.29624 | 0.012
10833 | 0 | 2 | 130 | 230 | 248.9 | 5572.8 | 30.8 | 69.2 | 5 | 4 | 0 | 8 | 677.5 | 4205 | 5.915 | 0.728 | 0.0325 | 0.1469 | 0.8931 | 0.007
12834 | 0 | 2.2 | 133 | 218.3 | 221 | 7045.4 | 6.2 | 51.1 | 8 | 3 | 0 | 5.4 | 287.2 | 1944 | 6.0114 | 0.6317 | 0.04425 | 0.16327 | 0.25469 | 0.014
10374 | 1 | 1 | 131 | 231.6 | 245 | 5537.8 | 31.3 | 69.6 | 5 | 3 | 0 | 9 | 1238.2 | 2899 | 6.0915 | 1.4279 | 0.02358 | 0.17161 | 0.917 | 0.014
11588 | 0.1 | 3.1 | 127 | 232.4 | 243.9 | 5672.3 | 26.1 | 79.7 | 3.1 | 5 | 0 | 8.4 | 440 | 4389 | 5.7277 | 0.5969 | 0.03556 | 0.13716 | 1.016 | 0.006
7087 | 0.7 | 2 | 126 | 220.9 | 242.3 | 5639.4 | 24.3 | 70.1 | 4.2 | 3.8 | 0 | 7.1 | 755 | 3023 | 5.7078 | 0.5796 | 0.02772 | 0.1386 | 0.65268 | 0.009
5672 | 0.1 | 2 | 144 | 225.8 | 233.1 | 6319.1 | 4.2 | 47.9 | 6 | 2.2 | 0 | 2.1 | 597.7 | 1919 | 6.6384 | 1.152 | 0.02592 | 0.1944 | 1.41408 | 0.015
8923 | 0 | 1.8 | 131 | 230.4 | 237.6 | 5434.9 | 27.9 | 69.5 | 4.6 | 3.6 | 0 | 6.3 | 963 | 3031 | 6.0391 | 1.1659 | 0.02882 | 0.15327 | 0.15458 | 0.017
3297 | 0 | 2.9 | 133 | 219.1 | 226.3 | 6093.6 | 29.5 | 56.7 | 4.5 | 1.1 | 0 | 8 | 571.7 | 2663 | 6.0382 | 0.6251 | 0.03059 | 0.14231 | 0.48545 | 0.009
8098 | 1.1 | 1.9 | 129 | 219.3 | 212.3 | 6350.7 | 26.5 | 60.3 | 6.5 | 4.5 | 0 | 6.3 | 263 | 2349 | 5.9082 | 0.8901 | 0.0258 | 0.16641 | 0.19866 | 0.007
8968 | 0 | 2.5 | 130 | 219.9 | 210.9 | 5534.3 | 25.9 | 61.8 | 6.3 | 3.6 | 0 | 5.5 | 858 | 3114 | 5.876 | 0.741 | 0.0338 | 0.1261 | 0.2392 | 0.009
10766 | 1.1 | 1.2 | 130 | 239.4 | 238.8 | 5636.3 | 1.5 | 77.5 | 4.5 | 5.4 | 1.1 | 6.4 | 109.1 | 4595 | 6.019 | 1.04 | 0.0221 | 0.1755 | 1.2012 | 0.004
11079 | 0.3 | 0.6 | 131 | 216.8 | 228.4 | 5485.8 | 19.2 | 67 | 2.1 | 5.9 | 0 | 8.6 | 509 | 3710 | 5.8819 | 0.4585 | 0.03799 | 0.16375 | 0.88687 | 0.009
11855 | 0 | 2 | 154 | 226.4 | 245.5 | 8461.8 | 8.2 | 34.5 | 8 | 4 | 0 | 3 | 456.6 | 2263 | 6.9454 | 0.8162 | 0.0231 | 0.18172 | 0.21252 | 0.007
1527 | 1.2 | 3 | 154 | 228.4 | 245.3 | 7055.8 | 6.5 | 34.8 | 6 | 0.4 | 0 | 1.6 | 91.5 | 2174 | 6.8838 | 0.5698 | 0.04312 | 0.20328 | 1.4168 | 0.012
6080 | 0 | 2.1 | 132 | 224.6 | 219.4 | 5326 | 23.1 | 68 | 3.3 | 6 | 0 | 8.3 | 124 | 3332 | 6.138 | 1.122 | 0.03696 | 0.1584 | 0.17424 | 0.01
12836 | 1 | 1.9 | 150 | 226.6 | 230 | 7486 | 35.8 | 38 | 7.7 | 0.2 | 0 | 3.1 | 295.5 | 1480 | 6.81 | 0.75 | 0.063 | 0.1905 | 0.27 | 0.016
3156 | 0 | 2.9 | 130 | 228.7 | 236.3 | 5497.2 | 28 | 71 | 3.7 | 6.7 | 0 | 9.5 | 820 | 4048 | 6.097 | 0.871 | 0.0507 | 0.1443 | 0.4602 | 0.013
9689 | 2 | 0 | 130 | 215.4 | 218.9 | 6067.3 | 29.8 | 53.3 | 4.5 | 4 | 0 | 5 | 1201.6 | 2182 | 5.85 | 0.559 | 0.0325 | 0.156 | 0.2418 | 0.009
11740 | 1.3 | 2.3 | 141 | 228.4 | 216.3 | 6267.4 | 30 | 55.4 | 4.7 | 5.2 | 0 | 7.5 | 231 | 2705 | 6.3732 | 0.5217 | 0.03243 | 0.16638 | 0.15087 | 0.015
6810 | 1 | 2.2 | 131 | 231.7 | 216.3 | 6117.6 | 10 | 60.7 | 4.4 | 2.8 | 0 | 4.7 | 365.1 | 2673 | 6.1046 | 0.7729 | 0.02751 | 0.16113 | 0.52269 | 0.011
11701 | 1 | 2 | 141 | 221.7 | 244.3 | 6776.1 | 4.9 | 48.9 | 4 | 3 | 0 | 7 | 554 | 2978 | 6.4578 | 0.7332 | 0.02115 | 0.17625 | 0.18753 | 0.011
2685 | 0.2 | 3.1 | 99 | 223.2 | 241.9 | 4488.6 | 22.4 | 102 | 4.5 | 3.3 | 0 | 6.3 | 581 | 3936 | 4.5045 | 0.4356 | 0.03267 | 0.13761 | 0.75141 | 0.019
2705 | 0.1 | 3 | 118 | 216 | 238.2 | 5869.5 | 31.5 | 66.5 | 6.3 | 4.8 | 1 | 5.1 | 862 | 3986 | 5.369 | 0.7198 | 0.0236 | 0.18172 | 0.94282 | 0.008
2162 | 0 | 3.1 | 141 | 206.4 | 207.7 | 7524.8 | 31.4 | 34.3 | 3 | 8 | 0 | 4.2 | 169 | 1749 | 6.5142 | 1.269 | 0.02115 | 0.20586 | 1.28451 | 0.029
7353 | 0 | 2.8 | 130 | 220.3 | 243.6 | 5922.6 | 30 | 59.9 | 6 | 2.5 | 0 | 5.2 | 720 | 2528 | 5.915 | 0.702 | 0.0416 | 0.1391 | 0.4966 | 0.012
9503 | 0 | 2.6 | 165 | 219.6 | 201.6 | 8757.6 | 38.8 | 14 | 9.8 | 0.5 | 0 | 0.8 | 342 | 799 | 7.5075 | 0.9405 | 0.03135 | 0.20625 | 0.2574 | 0.013
6893 | 1 | 0.2 | 100 | 149.7 | 212.7 | 5431.4 | 23.9 | 25.8 | 5.9 | 2 | 0 | 2.3 | 161.9 | 1473 | 4.54 | 0.57 | 0.027 | 0.119 | 0.364 | 0.013
7747 | 0 | 2.5 | 129 | 225.6 | 232.1 | 6998.1 | 26.6 | 69.6 | 1.6 | 8.5 | 0 | 5.4 | 831 | 2631 | 5.7792 | 0.6063 | 0.03483 | 0.14319 | 0.71208 | 0.009
1873 | 0 | 3 | 121 | 220.1 | 217.5 | 4912.2 | 23.5 | 75.8 | 3.9 | 6.7 | 0 | 8.7 | 593 | 4593 | 5.5781 | 0.9801 | 0.02904 | 0.18997 | 1.16281 | 0.013
2357 | 0 | 3 | 131 | 239.5 | 236.2 | 6042.9 | 29.7 | 78.8 | 6.2 | 2.8 | 0 | 7.5 | 822.7 | 3529 | 6.0653 | 0.8908 | 0.0393 | 0.18864 | 1.1266 | 0.007
636 | 2.4 | 0 | 100 | 117 | 205.8 | 5592.2 | 14.9 | 2.1 | 9.3 | 0 | 0 | 0 | 179 | 1071 | 4.49 | 0.46 | 0.026 | 0.112 | 0.39 | 0.013
6270 | 1.4 | 0.7 | 130 | 225.3 | 234.1 | 6158.5 | 26 | 66.8 | 5.2 | 3.7 | 0 | 8.4 | 287 | 2869 | 6.162 | 2.405 | 0.0273 | 0.156 | 0.5876 | 0.02
12087 | 1 | 2 | 155 | 243.1 | 242.5 | 6867.3 | 37.3 | 50.9 | 8.6 | 1.8 | 0 | 8.3 | 722 | 2743 | 7.192 | 1.457 | 0.0248 | 0.186 | 0.42315 | 0.008
8046 | 1.1 | 1.1 | 131 | 209.4 | 218.1 | 6505.1 | 23.6 | 52.7 | 3.5 | 3.9 | 0 | 5.1 | 236.3 | 2548 | 5.9343 | 0.9825 | 0.05764 | 0.16899 | 0.16637 | 0.008
9116 | 1.1 | 2.2 | 146 | 234.7 | 208.6 | 6181.3 | 31.5 | 54.1 | 6.2 | 2.5 | 0 | 3.9 | 173 | 3029 | 6.7306 | 0.876 | 0.03212 | 0.15622 | 0.29638 | 0.008
12363 | 0 | 3 | 180 | 238.2 | 217.1 | 7200.7 | 35.7 | 22 | 8.3 | 0 | 0 | 2.5 | 345 | 655 | 8.334 | 1.242 | 0.045 | 0.2358 | 0.3978 | 0.019
11445 | 0 | 2.2 | 165 | 230.4 | 238.7 | 8842.2 | 41.3 | 24.1 | 11.1 | 1.1 | 0 | 4.3 | 247 | 1601 | 7.557 | 0.99 | 0.04785 | 0.2112 | 1.16985 | 0.011
12782 | 0 | 2 | 133 | 227.1 | 215.2 | 6785 | 15.6 | 50.6 | 4.9 | 2 | 0 | 5.6 | 366.1 | 1840 | 6.1845 | 1.5295 | 0.02394 | 0.18221 | 0.3192 | 0.017
7007 | 1.1 | 2 | 122 | 221.4 | 243.8 | 5437.2 | 20.7 | 79.1 | 4.3 | 2.5 | 0 | 7.5 | 433 | 3109 | 5.4168 | 0.3904 | 0.04148 | 0.14274 | 0.51728 | 0.012
9481 | 0 | 2.2 | 130 | 225.1 | 209.1 | 5252.1 | 25.7 | 67.2 | 2.4 | 5.9 | 0 | 5 | 345 | 2769 | 5.772 | 0.559 | 0.0299 | 0.1482 | 0.2353 | 0.015
10366 | 1 | 1 | 131 | 232.4 | 237.2 | 5337.5 | 1.5 | 70 | 4 | 4 | 0 | 8.8 | 857.6 | 3625 | 6.0915 | 1.2314 | 0.02489 | 0.18864 | 1.11743 | 0.009
12925 | 1 | 2 | 132 | 230.4 | 234.1 | 5859.8 | 27.4 | 67.2 | 4 | 3 | 0 | 8 | 1275.8 | 2969 | 6.1512 | 1.782 | 0.03564 | 0.15048 | 0.3102 | 0.012
8401 | 1 | 0 | 132 | 227.7 | 233.5 | 5742.1 | 23.7 | 71.7 | 3.2 | 8 | 0.1 | 10.2 | 377 | 3198 | 6.072 | 0.858 | 0.03564 | 0.18612 | 0.13992 | 0.008
2951 | 0 | 2.1 | 142 | 227.2 | 238.7 | 7457.3 | 0.5 | 49.6 | 8.9 | 3.6 | 0 | 6 | 707 | 2322 | 6.4184 | 0.7384 | 0.03124 | 0.16046 | 1.46544 | 0.009
6655 | 0.1 | 2 | 128 | 207.7 | 242 | 5653.8 | 20.5 | 59.3 | 1.2 | 9.4 | 0 | 4.9 | 296 | 3127 | 5.8752 | 0.8448 | 0.04992 | 0.14976 | 0.47488 | 0.01
3344 | 0.6 | 3 | 130 | 231.6 | 246.8 | 5994.9 | 6.3 | 64 | 6.4 | 5 | 0 | 8 | 8.4 | 4061 | 5.863 | 0.637 | 0.0338 | 0.1651 | 0.6201 | 0.008
655 | 0 | 3 | 135 | 217.3 | 222.3 | 5818.7 | 35.8 | 46 | 5.5 | 2.5 | 0 | 5 | 649 | 2814 | 6.102 | 0.6615 | 0.03645 | 0.16605 | 0.42795 | 0.016
9676 | 0 | 1.7 | 131 | 224.8 | 211.1 | 5285.2 | 20.4 | 71.8 | 2.8 | 4.7 | 0 | 8.5 | 279 | 2594 | 5.9474 | 0.7336 | 0.03013 | 0.14934 | 0.23842 | 0.01
10575 | 2 | 0 | 130 | 230.6 | 231.5 | 6143.7 | 26.8 | 73.5 | 7.3 | 0 | 0 | 7.7 | 308.6 | 5750 | 5.863 | 0.468 | 0.0611 | 0.1547 | 0.8346 | 0.014
7244 | 0.1 | 3 | 130 | 214.5 | 238.9 | 5746.3 | 24.5 | 59.6 | 4.7 | 4.8 | 0 | 5.2 | 708 | 2476 | 5.967 | 0.78 | 0.0325 | 0.1469 | 0.5811 | 0.011
13062 | 0.7 | 1.3 | 141 | 223.9 | 242.7 | 5726.6 | 26.5 | 53.6 | 6 | 2.5 | 0 | 6.5 | 662 | 2623 | 6.4014 | 0.7332 | 0.0423 | 0.17625 | 0.25944 | 0.007
11590 | 1.3 | 1.2 | 131 | 222 | 239.9 | 6503.4 | 0.6 | 60.8 | 5.8 | 3.1 | 0 | 5.6 | 657.2 | 2684 | 5.9867 | 0.7074 | 0.04454 | 0.17292 | 0.96809 | 0.008
3752 | 0 | 3 | 130 | 222.5 | 220.1 | 5647.2 | 27.3 | 65.2 | 3.8 | 4.9 | 0 | 3.4 | 1620.1 | 2805 | 6.071 | 1.04 | 0.0312 | 0.1716 | 1.1986 | 0.01
13323 | 1 | 1 | 151 | 221.1 | 245.8 | 8706.1 | 34 | 33.3 | 8.1 | 1.1 | 0.7 | 1.5 | 407 | 1147 | 6.8403 | 0.6644 | 0.0302 | 0.16912 | 0.17667 | 0.017
1411 | 0 | 3.1 | 133 | 230.5 | 236 | 5701.5 | 4 | 63 | 5.1 | 4.4 | 0 | 7.1 | 275.8 | 3608 | 6.251 | 2.4871 | 0.02793 | 0.17822 | 1.02676 | 0.007
9437 | 0.1 | 2.1 | 133 | 218.6 | 194.9 | 5729.9 | 25.1 | 58.4 | 3.7 | 5.1 | 0 | 7.8 | 580 | 2564 | 6.1313 | 0.8246 | 0.03325 | 0.15694 | 0.2261 | 0.013
13261 | 1.3 | 0 | 142 | 188.3 | 214.7 | 6271.2 | 22.5 | 22.3 | 1.9 | 6.2 | 1.2 | 8.6 | 87 | 2419 | 6.603 | 0.9656 | 0.01988 | 0.18744 | 0.18744 | 0.012
8522 | 0.9 | 2.4 | 130 | 224.8 | 236.2 | 5819.1 | 30.2 | 62.7 | 5.1 | 3.1 | 0 | 5.4 | 504.3 | 3281 | 5.772 | 0.481 | 0.0286 | 0.1651 | 0.26 | 0.021
11204 | 0 | 2 | 128 | 211.3 | 191.2 | 5693.1 | 28.9 | 54.6 | 6.7 | 2.4 | 0 | 6 | 260 | 2704 | 5.9008 | 0.9856 | 0.0256 | 0.1408 | 1.10208 | 0.008
8311 | 1.5 | 0 | 140 | 231 | 200.4 | 7428.1 | 36 | 48.4 | 6.4 | 2 | 0 | 5.6 | 608.9 | 2405 | 6.398 | 0.812 | 0.0434 | 0.1652 | 0.1624 | 0.017
2385 | 0 | 2.7 | 130 | 225.6 | 228.6 | 6921 | 31.4 | 63.8 | 6.6 | 3.4 | 0 | 6.4 | 818 | 2833 | 6.032 | 1.508 | 0.0221 | 0.2145 | 1.4378 | 0.009
6322 | 0 | 2.5 | 140 | 216.6 | 218.6 | 8445.9 | 45.4 | 31.2 | 8.7 | 3.1 | 0 | 5.5 | 78 | 1378 | 6.412 | 0.826 | 0.028 | 0.1442 | 0.511 | 0.014
13044 | 0.8 | 1.5 | 141 | 221.5 | 213.1 | 5823.1 | 25.2 | 53.4 | 4.5 | 4 | 1.5 | 7.7 | 716 | 2280 | 6.4578 | 0.8319 | 0.03243 | 0.17625 | 0.21714 | 0.011
8439 | 1 | 2.1 | 133 | 219.3 | 205 | 6529.1 | 33.6 | 49.9 | 6.5 | 2.7 | 1 | 6.6 | 191 | 2530 | 6.0914 | 0.8379 | 0.04522 | 0.14497 | 0.18088 | 0.016
9305 | 1 | 1.6 | 133 | 212.5 | 240.2 | 6120.2 | 28.6 | 48.2 | 4.7 | 2.1 | 0 | 4.4 | 1182.4 | 2439 | 5.985 | 0.5586 | 0.03458 | 0.14364 | 0.23807 | 0.014
10308 | 1 | 1.8 | 129 | 214.8 | 227.6 | 5708.8 | 22.1 | 64 | 4 | 3.6 | 0 | 7.5 | 555 | 3095 | 5.7792 | 0.5031 | 0.02838 | 0.14319 | 0.83979 | 0.007
3388 | 0 | 3 | 131 | 231.1 | 249.6 | 5057 | 0.9 | 69.2 | 5 | 5 | 0 | 7 | 251.6 | 3375 | 5.9867 | 0.786 | 0.03144 | 0.12969 | 0.6026 | 0.007
5959 | 1.1 | 2 | 138 | 220.1 | 211.7 | 6817.8 | 34.4 | 43.2 | 5.6 | 4.1 | 1.9 | 6.9 | 284 | 2772 | 6.4722 | 2.208 | 0.02346 | 0.18906 | 0.30636 | 0.017
10998 | 0 | 2 | 129 | 220.8 | 234.9 | 6088.7 | 25.9 | 66.1 | 4.2 | 4 | 0 | 6.4 | 1180 | 2932 | 5.8824 | 0.7095 | 0.04128 | 0.15738 | 0.90171 | 0.014
6264 | 0.1 | 2.3 | 143 | 232.6 | 210.8 | 7444.8 | 38.6 | 51.3 | 6.9 | 2.2 | 2.4 | 4.4 | 603 | 3384 | 6.5923 | 0.9581 | 0.03289 | 0.19591 | 0.59631 | 0.013
3797 | 0.2 | 3.7 | 130 | 215.3 | 249.1 | 5022.4 | 23.2 | 62.1 | 2.8 | 6.8 | 0 | 4.3 | 93.1 | 3762 | 5.902 | 0.39 | 0.0338 | 0.1612 | 0.9282 | 0.009
5749 | 0.1 | 2.5 | 126 | 221.7 | 239.2 | 5272.5 | 3.3 | 68.8 | 4.2 | 4.3 | 0 | 6.2 | 553.4 | 3434 | 5.8212 | 0.756 | 0.04032 | 0.1764 | 0.4851 | 0.008
50 | 0 | 2 | 138 | 218.4 | 236.6 | 6210.8 | 29.1 | 51.4 | 5.9 | 3 | 0 | 7.2 | 881 | 3237 | 6.3894 | 1.035 | 0.01932 | 0.1863 | 1.22682 | 0.007
6370 | 1.8 | 1.2 | 135 | 229.6 | 241.3 | 6543.2 | 27.9 | 64.3 | 5.2 | 5 | 0.1 | 6.2 | 430.4 | 2297 | 6.2235 | 0.756 | 0.027 | 0.162 | 0.63585 | 0.011
12184 | 0 | 2 | 142 | 222.8 | 241.1 | 6184.8 | 38.3 | 40.2 | 7.5 | 2.6 | 0 | 6.8 | 169 | 2074 | 6.5178 | 0.8378 | 0.0355 | 0.1633 | 0.42458 | 0.01
12146 | 1 | 2 | 150 | 202.2 | 238.6 | 7258.3 | 9 | 12.5 | 8.9 | 0 | 0 | 0 | 392.8 | 1554 | 6.87 | 0.9 | 0.0435 | 0.1695 | 0.321 | 0.008
490 | 1 | 3 | 140 | 204.7 | 219.3 | 9468 | 49.7 | 15 | 11.5 | 0 | 0 | 0.4 | 193 | 1293 | 6.398 | 0.77 | 0.0238 | 0.1736 | 1.5386 | 0.008
3428 | 0 | 3.6 | 130 | 225.5 | 246.9 | 5216.8 | 29.3 | 65.9 | 5.1 | 2.3 | 0 | 4.6 | 272 | 3664 | 5.941 | 0.78 | 0.0312 | 0.1287 | 0.598 | 0.013
6552 | 2 | 0 | 131 | 229.8 | 224.2 | 5865.5 | 30.8 | 67.8 | 4 | 2 | 0 | 10 | 61.6 | 2517 | 5.9998 | 0.655 | 0.02751 | 0.14672 | 0.54627 | 0.01
7000 | 0 | 2.5 | 120 | 225 | 212.8 | 4816.6 | 21.1 | 84 | 2.8 | 5.8 | 0 | 8.8 | 942 | 2516 | 5.46 | 0.624 | 0.03 | 0.1344 | 0.4008 | 0.008
9554 | 0.9 | 0 | 138 | 217.6 | 247.2 | 5667.8 | 28.6 | 51 | 2.5 | 5 | 0 | 9 | 921 | 2527 | 6.3756 | 1.0626 | 0.02622 | 0.16422 | 0.24978 | 0.008
9878 | 0 | 2.5 | 171 | 226.4 | 236.1 | 10247.5 | 48.1 | 7.6 | 12 | 3.6 | 0 | 0 | 464.9 | 466 | 7.695 | 0.7695 | 0.05643 | 0.22401 | 0.90972 | 0.021
2217 | 0.8 | 2.1 | 125 | 211.5 | 224 | 5171.4 | 27.9 | 58.8 | 3.8 | 7.6 | 0.1 | 6 | 346 | 4556 | 5.7625 | 0.75 | 0.025 | 0.17375 | 1.075 | 0.012
9345 | 1 | 0 | 127 | 228.9 | 242.7 | 6601.9 | 25 | 76.5 | 1.9 | 5.6 | 0 | 4.9 | 972.9 | 2664 | 5.715 | 0.5461 | 0.03175 | 0.13335 | 0.23114 | 0.009
1407 | 1 | 3 | 126 | 228.9 | 246.4 | 5991 | 30.6 | 72.5 | 5 | 4.8 | 0 | 7.1 | 897 | 2579 | 5.859 | 1.323 | 0.02898 | 0.17766 | 1.09242 | 0.015
2872 | 0 | 3.1 | 125 | 224.6 | 237.1 | 6287.2 | 27.8 | 71.8 | 4.7 | 7.8 | 0 | 5.1 | 386.2 | 3980 | 5.75 | 1.05 | 0.01375 | 0.17125 | 1.99875 | 0.013
11617 | 0 | 3.6 | 149 | 223.3 | 216.2 | 7035.7 | 30.1 | 39.4 | 8.8 | 0 | 0 | 6.2 | 229 | 2126 | 6.8242 | 0.7748 | 0.02235 | 0.18625 | 0.19817 | 0.015
3309 | 1 | 0.5 | 131 | 201.5 | 249.4 | 5570 | 19.4 | 51.4 | 4.1 | 3.3 | 0 | 6 | 172.6 | 2474 | 5.8033 | 0.3406 | 0.05109 | 0.13493 | 0.4716 | 0.009
1045 | 2.2 | 2.9 | 135 | 230.3 | 241.5 | 6893 | 33.6 | 61.7 | 4.8 | 4.5 | 0 | 6.9 | 103.6 | 2377 | 6.1875 | 0.8355 | 0.0313 | 0.1658 | 0.9701 | 0.015
3040 | 0 | 3 | 137 | 223.4 | 228 | 6269.3 | 4.6 | 55.1 | 6.4 | 3 | 0 | 3.9 | 339.9 | 3687 | 6.4116 | 1.5344 | 0.02877 | 0.1644 | 1.3563 | 0.009
1506 | 0 | 2.8 | 131 | 224.4 | 232.4 | 4724 | 22.3 | 71.1 | 7.2 | 5.6 | 0.3 | 6.8 | 258.4 | 4916 | 5.8819 | 0.5764 | 0.04192 | 0.19126 | 1.15935 | 0.01
2891 | 0 | 2.2 | 136 | 227.3 | 234 | 6294.6 | 10.1 | 50.8 | 8 | 4.9 | 0 | 6.2 | 473.8 | 3349 | 6.4464 | 1.7816 | 0.01088 | 0.16592 | 2.55952 | 0.008
9799 | 0.1 | 2.3 | 150 | 209.7 | 235.5 | 7202.6 | 34.3 | 25.5 | 7.5 | 2.2 | 0 | 4 | 547 | 1998 | 6.9 | 0.795 | 0.036 | 0.1785 | 0.9255 | 0.011
8778 | 0 | 2 | 131 | 223.2 | 206.9 | 6022.4 | 29.8 | 60.2 | 4.8 | 4 | 0 | 8 | 366 | 2605 | 6.1439 | 1.1528 | 0.02882 | 0.17423 | 0.1179 | 0.008
7583 | 0.1 | 3.2 | 153 | 224 | 217.1 | 7430.6 | 37.6 | 33 | 8.7 | 1.4 | 0 | 6.1 | 370 | 2546 | 7.0074 | 1.0557 | 0.03978 | 0.17136 | 0.70686 | 0.015
7883 | 1.1 | 1.4 | 151 | 229.1 | 218.9 | 7370 | 31.3 | 43.8 | 6.5 | 3.5 | 0 | 4.8 | 1199.3 | 2336 | 7.0064 | 1.6459 | 0.0302 | 0.20838 | 0.21442 | 0.007
3802 | 0 | 3 | 139 | 231.8 | 233.4 | 5768.4 | 1.3 | 51.7 | 5.3 | 3.1 | 0 | 5.3 | 1081.6 | 3204 | 6.3106 | 0.6672 | 0.0417 | 0.18904 | 1.26768 | 0.006
83 | 1 | 2 | 125 | 229.8 | 249.6 | 4760.9 | 30.4 | 74.2 | 3 | 5 | 0 | 8 | 435 | 5312 | 5.7 | 0.6875 | 0.04 | 0.1525 | 0.87375 | 0.01
11055 | 0.6 | 1.5 | 150 | 203 | 214.3 | 7734.6 | 37.4 | 15.6 | 7.6 | 1.9 | 0 | 5.9 | 166 | 1726 | 6.765 | 0.51 | 0.0465 | 0.189 | 1.0455 | 0.009
12342 | 2.5 | 2 | 130 | 230.3 | 247 | 5591.6 | 23.6 | 74 | 3.2 | 0.8 | 0 | 5.3 | 861.2 | 3234 | 6.071 | 1.391 | 0.0143 | 0.1716 | 0.3809 | 0.008
8794 | 0 | 2 | 135 | 226.2 | 233.1 | 6084.1 | 30.2 | 59.1 | 7.3 | 2.9 | 0 | 7 | 1074 | 2909 | 6.048 | 0.5265 | 0.05265 | 0.17955 | 0.108 | 0.006
12417 | 1 | 2.2 | 175 | 237.2 | 231.5 | 9035.2 | 38.6 | 21.3 | 7.6 | 0 | 0 | 1 | 322.6 | 1490 | 7.98 | 1.0325 | 0.04375 | 0.20125 | 0.322 | 0.014
7092 | 1 | 2 | 130 | 220.7 | 238.7 | 6780.2 | 6.4 | 59.1 | 8 | 0 | 0 | 4.8 | 1212.9 | 2403 | 5.915 | 0.676 | 0.026 | 0.1443 | 0.5304 | 0.007
9004 | 0.9 | 1 | 130 | 226.9 | 212.5 | 5975.9 | 16.9 | 80.5 | 2.4 | 4.2 | 0 | 5.7 | 722.8 | 2375 | 5.902 | 0.741 | 0.0325 | 0.1378 | 0.2704 | 0.013
2692 | 0 | 3 | 130 | 229.5 | 206.6 | 6497.9 | 32.7 | 66.8 | 5.1 | 3.8 | 0 | 6.8 | 978.5 | 3543 | 5.733 | 0.377 | 0.0468 | 0.1989 | 0.9204 | 0.011
12170 | 1 | 1.9 | 135 | 223.9 | 221 | 6810.3 | 29.7 | 57 | 4.6 | 4.2 | 0 | 4.3 | 519.7 | 3029 | 6.129 | 0.6885 | 0.03375 | 0.1674 | 0.42255 | 0.004
6819 | 0 | 2.6 | 135 | 248.8 | 246.2 | 7160.4 | 33.6 | 78.3 | 7.9 | 2.8 | 0 | 4.4 | 719.6 | 3140 | 6.2505 | 0.6885 | 0.0297 | 0.1674 | 0.53055 | 0.008
3731 | 0 | 3 | 137 | 230.1 | 238.2 | 5744.5 | 35.3 | 57.6 | 6.8 | 3.6 | 0 | 7.5 | 1254 | 3059 | 6.3294 | 0.959 | 0.03151 | 0.16714 | 1.22204 | 0.01
9438 | 0.1 | 2.1 | 152 | 225.2 | 242.5 | 6481.6 | 37.4 | 34.2 | 5.6 | 2.9 | 0 | 5.4 | 444 | 2374 | 6.9768 | 1.2616 | 0.02432 | 0.1748 | 0.29184 | 0.013
5625 | 0 | 3.3 | 139 | 230.3 | 223.3 | 6395.4 | 31.9 | 59.9 | 7.3 | 8 | 0.8 | 10 | 1612 | 3604 | 6.3801 | 0.8757 | 0.0278 | 0.17931 | 1.11617 | 0.006
5977 | 1.5 | 0 | 140 | 239.3 | 219.8 | 7382.4 | 7 | 62.2 | 7.4 | 0 | 0 | 7.4 | 568.7 | 2220 | 6.244 | 0.658 | 0.042 | 0.1792 | 0.217 | 0.024
5299 | 0 | 3 | 108 | 219.4 | 240.6 | 4353.6 | 19.6 | 91.8 | 3.7 | 6 | 0 | 8 | 646 | 4023 | 4.8924 | 0.5076 | 0.02592 | 0.12744 | 0.79272 | 0.008
9325 | 1.5 | 2.2 | 142 | 219.1 | 211.3 | 6171.3 | 30 | 43.9 | 5.5 | 2.8 | 0 | 4.2 | 387 | 2676 | 6.3758 | 0.639 | 0.03692 | 0.1562 | 0.3408 | 0.009
9576 | 1.1 | 1 | 149 | 217.3 | 219.5 | 7122.2 | 36.4 | 29.5 | 6.2 | 1.4 | 0 | 6.2 | 698 | 1973 | 6.705 | 0.7748 | 0.04321 | 0.16986 | 0.24287 | 0.009
11730 | 0 | 1.7 | 152 | 215.4 | 246.7 | 7846.5 | 34.4 | 28.6 | 6.2 | 1.2 | 0 | 2.5 | 431 | 1522 | 7.068 | 1.0336 | 0.02128 | 0.20064 | 0.20064 | 0.006
2679 | 0 | 2.9 | 129 | 201.1 | 190.7 | 5799 | 20.8 | 50.8 | 5.3 | 4.8 | 0 | 8.3 | 996 | 2894 | 5.7405 | 0.4257 | 0.04515 | 0.17931 | 0.88752 | 0.008
9520 | 0.8 | 1.3 | 151 | 216.3 | 208.4 | 6054.3 | 33 | 30 | 6.7 | 4 | 0 | 5 | 360 | 2471 | 6.7044 | 0.6493 | 0.03473 | 0.17214 | 0.27331 | 0.016
2807 | 0.7 | 0.7 | 133 | 230.4 | 220.2 | 6269.7 | 36.9 | 60.7 | 7.4 | 1.9 | 0 | 5.5 | 430 | 2637 | 6.0249 | 0.3458 | 0.06118 | 0.19285 | 1.30606 | 0.014
9861 | 0 | 0 | 136 | 227.3 | 238.9 | 6018.8 | 27.4 | 63.5 | 6.2 | 4 | 0 | 5.5 | 256.8 | 3080 | 6.12 | 0.612 | 0.04488 | 0.17816 | 0.72352 | 0.007
12818 | 1 | 2 | 132 | 233.4 | 222 | 6496 | 18 | 53.3 | 4 | 6.5 | 0 | 6 | 931.6 | 3071 | 6.1512 | 1.518 | 0.03168 | 0.17688 | 0.23364 | 0.022
1662 | 0 | 3 | 150 | 224.8 | 249.7 | 5155.9 | 28.9 | 45.6 | 4 | 5.1 | 0 | 6 | 279.6 | 4328 | 6.975 | 1.515 | 0.0165 | 0.2115 | 1.92 | 0.011
8449 | 0 | 2.6 | 138 | 224.8 | 229.8 | 6781.2 | 30.5 | 53 | 4.5 | 5.5 | 0 | 5.4 | 467 | 2287 | 6.3066 | 0.9522 | 0.03588 | 0.15594 | 0.23598 | 0.011
11261 | 0.9 | 1.7 | 149 | 233.7 | 214.8 | 7189.6 | 32.1 | 52.9 | 6.5 | 3.5 | 0 | 6.8 | 689 | 2946 | 6.7199 | 0.5066 | 0.04619 | 0.18774 | 1.03853 | 0.012
153 | 1 | 2 | 125 | 230.6 | 249 | 5219.9 | 11.9 | 63.7 | 4.2 | 3.8 | 0 | 8 | 535.2 | 4503 | 5.7625 | 0.9625 | 0.025 | 0.1375 | 1.07625 | 0.007
13255 | 0 | 2.6 | 152 | 242.4 | 237.9 | 6540.5 | 40.8 | 47.6 | 7.6 | 1.2 | 1.9 | 4.9 | 239 | 3214 | 6.6728 | 0.5624 | 0.03648 | 0.16112 | 0.16568 | 0.013
11194 | 0 | 3.4 | 128 | 219.9 | 229.4 | 5620.8 | 27.7 | 64.2 | 3.9 | 3 | 0 | 5 | 1253 | 2843 | 5.9264 | 0.96 | 0.01792 | 0.1728 | 1.13792 | 0.01
5536 | 0.1 | 1.9 | 132 | 212.2 | 226.1 | 5411.1 | 27.1 | 53.3 | 3.6 | 4 | 0 | 3.3 | 16.9 | 3143 | 6.072 | 0.4884 | 0.04356 | 0.1848 | 1.24344 | 0.011
11089 | 0 | 1.6 | 130 | 215.4 | 249.1 | 5697.5 | 9.2 | 53.9 | 4 | 5 | 0 | 6.3 | 328.9 | 3526 | 6.019 | 0.975 | 0.0182 | 0.1755 | 1.1557 | 0.009
10703 | 0 | 2.9 | 130 | 203.1 | 205.7 | 5961.3 | 25.1 | 48.2 | 3.6 | 5 | 0 | 5.3 | 316 | 2269 | 5.798 | 0.494 | 0.0403 | 0.1482 | 0.9009 | 0.011
7002 | 0.8 | 1.5 | 128 | 230.8 | 242.4 | 5706.1 | 23.6 | 79.2 | 4.4 | 4.1 | 0 | 8.2 | 706 | 3303 | 5.824 | 0.64 | 0.03584 | 0.16128 | 0.55936 | 0.012
12308 | 1.1 | 0.2 | 140 | 224.8 | 227 | 7525 | 14.1 | 40.7 | 3.5 | 4 | 0 | 4.8 | 738.2 | 1605 | 6.454 | 0.784 | 0.0266 | 0.1484 | 0.3248 | 0.015
5356 | 0 | 2 | 120 | 231.3 | 229.3 | 5482.1 | 20.7 | 90.2 | 2 | 6 | 0 | 7 | 783.3 | 2698 | 5.52 | 0.444 | 0.0396 | 0.168 | 1.1304 | 0.013
9421 | 0.5 | 0 | 135 | 222.4 | 239.4 | 7071.3 | 43.9 | 40.8 | 4.3 | 4.1 | 0 | 5.3 | 318.6 | 2796 | 6.1425 | 0.6615 | 0.0324 | 0.15525 | 0.28215 | 0.016
7629 | 0 | 2.5 | 135 | 219.9 | 237.5 | 6710.7 | 34 | 50.9 | 5.2 | 2.8 | 0 | 5.5 | 570 | 3017 | 6.075 | 0.6615 | 0.0432 | 0.1539 | 0.66285 | 0.005
12809 | 1 | 1 | 175 | 225.5 | 249.4 | 8965.6 | 30.6 | 16.4 | 8.5 | 0 | 0.1 | 0.5 | 512 | 564 | 7.8925 | 0.8225 | 0.0525 | 0.22225 | 0.322 | 0.013
1097 | 0 | 2 | 153 | 217.4 | 227.1 | 7153 | 38.6 | 26.3 | 9.2 | 1.1 | 0 | 6.5 | 307 | 2661 | 7.038 | 1.2393 | 0.02601 | 0.19737 | 0.90117 | 0.011
3013 | 0 | 3.1 | 144 | 214.7 | 232.7 | 6718.4 | 35.2 | 35.8 | 7.1 | 3.7 | 0 | 5.8 | 389.3 | 2111 | 6.7392 | 1.6128 | 0.03024 | 0.1728 | 1.4256 | 0.016
11539 | 0.1 | 2 | 132 | 211.5 | 241.4 | 5480.9 | 28.4 | 51 | 4.4 | 4 | 0 | 7 | 444.2 | 3937 | 6.0192 | 0.726 | 0.04224 | 0.16104 | 0.92268 | 0.016
10035 | 0.9 | 2.2 | 160 | 211.2 | 232.7 | 8322.5 | 28.8 | 22.9 | 9.9 | 0 | 0 | 2.6 | 572 | 2151 | 7.312 | 0.928 | 0.0384 | 0.1952 | 1.1744 | 0.008
12360 | 0 | 2.1 | 139 | 233.1 | 234.1 | 7040.6 | 38 | 52.2 | 6.5 | 3 | 0 | 4.5 | 629.1 | 1831 | 6.3384 | 0.6672 | 0.03892 | 0.1668 | 0.278 | 0.014
11334 | 1 | 2.2 | 130 | 222.9 | 219.6 | 5571.4 | 22.9 | 69.6 | 4.3 | 4.3 | 0 | 7.6 | 576 | 3311 | 5.863 | 0.442 | 0.0403 | 0.1638 | 0.9061 | 0.011
9829 | 0 | 2.2 | 171 | 225.1 | 236.7 | 9017.4 | 43.7 | 10.5 | 9 | 0.6 | 0 | 1.1 | 215.2 | 648 | 7.9344 | 1.1115 | 0.03591 | 0.21717 | 1.12518 | 0.019
1374 | 0.1 | 3.1 | 131 | 210.1 | 202.3 | 6370.6 | 26.2 | 53.3 | 6.2 | 4.2 | 0 | 8.3 | 393 | 3509 | 5.895 | 0.6681 | 0.04061 | 0.17947 | 0.8908 | 0.009
8978 | 2 | 0 | 131 | 222.4 | 200.3 | 6872.5 | 29.2 | 62.3 | 6 | 3 | 0 | 7 | 413 | 2757 | 5.9867 | 0.786 | 0.04192 | 0.13886 | 0.25152 | 0.009
12616 | 0 | 0.1 | 130 | 224.7 | 209.8 | 6352.7 | 10.1 | 56.5 | 6.5 | 2.5 | 0.9 | 4.3 | 253.9 | 1568 | 6.084 | 1.157 | 0.0377 | 0.1664 | 0.1898 | 0.011
8714 | 0.9 | 0 | 130 | 130 | 222.6 | 0 | 23.7 | 63.7 | 3.6 | 5.1 | 0 | 7.1 | 134.2 | 1652 | 5.863 | 0.676 | 0.0286 | 0.1534 | 0.1144 | 0.019
11676 | 0 | 3.1 | 175 | 218.7 | 237.6 | 8222.7 | 38.1 | 2.8 | 10.9 | 0 | 0 | 0 | 180 | 1574 | 7.9275 | 0.77 | 0.035 | 0.196 | 0.20475 | 0.008
10764 | 1 | 2 | 130 | 229.9 | 249.5 | 4646.8 | 1 | 68.4 | 5 | 3 | 0 | 8 | 550.7 | 3849 | 5.772 | 0.442 | 0.039 | 0.1469 | 0.8619 | 0.01
142 | 0 | 2.4 | 135 | 236.8 | 225.6 | 5268.2 | 29.5 | 72.4 | 5.5 | 5.6 | 0 | 8 | 554 | 4596 | 6.102 | 0.621 | 0.0594 | 0.1512 | 0.95715 | 0.018
10025 | 0.9 | 1.7 | 128 | 219 | 217 | 5532.5 | 23.3 | 67.3 | 4.9 | 5 | 0 | 9.2 | 1084 | 3480 | 5.8368 | 0.6912 | 0.03584 | 0.13952 | 0.82176 | 0.009
5516 | 0 | 3.1 | 130 | 200.9 | 226.2 | 5328.3 | 27.2 | 43.7 | 4.9 | 3.4 | 0 | 5.4 | 421 | 2628 | 6.006 | 0.637 | 0.0325 | 0.1833 | 1.2896 | 0.011
3809 | 0 | 3.8 | 125 | 220.3 | 235.2 | 5024.6 | 30.5 | 64.8 | 7 | 1.6 | 0 | 3.2 | 1097 | 3339 | 5.6125 | 0.5875 | 0.0425 | 0.165 | 0.74375 | 0.01
2927 | 0 | 4.2 | 151 | 209.9 | 227.5 | 9118.2 | 56.5 | 2.3 | 9.8 | 0 | 0 | 0 | 470.9 | 161 | 7.0517 | 1.0721 | 0.02718 | 0.19026 | 1.45111 | 0.021
9465 | 1 | 1.1 | 129 | 225.8 | 201.8 | 5099.2 | 22.5 | 72.1 | 3 | 5.5 | 0 | 7.2 | 794 | 2528 | 5.8695 | 0.6966 | 0.02967 | 0.14964 | 0.1677 | 0.016
13153 | 1.7 | 3.2 | 134 | 219.8 | 216.1 | 5811.3 | 20.4 | 62.4 | 2.6 | 3.5 | 0 | 6.1 | 335 | 2695 | 6.1104 | 0.737 | 0.01742 | 0.15812 | 0.18626 | 0.009
8088 | 1.1 | 1.6 | 134 | 230 | 219.4 | 6981.6 | 38.4 | 57.2 | 6.5 | 2.2 | 0 | 4.4 | 315.3 | 2867 | 6.1104 | 1.0988 | 0.0402 | 0.16214 | 0.1809 | 0.014
8681 | 0 | 0 | 169 | 273.1 | 222.6 | 9264.8 | 16.4 | 57.3 | 8.2 | 6 | 0 | 8.1 | 389.6 | 4442 | 7.5205 | 0.5915 | 0.04732 | 0.20787 | 0.20787 | 0.013
3044 | 0.1 | 3 | 129 | 223 | 233.5 | 6320.1 | 33.3 | 60.4 | 5.2 | 5.2 | 0 | 7 | 1075 | 3351 | 5.9727 | 1.0965 | 0.01935 | 0.15351 | 0.95847 | 0.01
3063 | 1 | 2.1 | 130 | 225.2 | 246 | 5394.7 | 2.6 | 66.6 | 4.3 | 2.5 | 0 | 5.3 | 184.8 | 3406 | 6.019 | 1.105 | 0.0195 | 0.1547 | 0.9659 | 0.008
1196 | 1 | 2.5 | 140 | 224.3 | 227.3 | 6603.2 | 25 | 59 | 2.8 | 5.3 | 0 | 6.5 | 447.7 | 3342 | 6.328 | 0.714 | 0.0322 | 0.1932 | 0.5152 | 0.007
6350 | 0.7 | 1.4 | 129 | 221.6 | 221.6 | 5322.3 | 22.4 | 68.3 | 4 | 5.2 | 0 | 7 | 384 | 3506 | 5.8566 | 0.6321 | 0.02967 | 0.14835 | 0.4902 | 0.02
2069 | 0 | 3 | 160 | 224.9 | 243.3 | 8407 | 27.4 | 37.5 | 7.1 | 5.5 | 0 | 2.6 | 682.1 | 2901 | 7.392 | 1.136 | 0.0288 | 0.2304 | 1.2448 | 0.017
7226 | 2.1 | 2.5 | 120 | 229.6 | 234.2 | 5091.9 | 27.9 | 81.7 | 3.8 | 2.3 | 0 | 6.1 | 1145.4 | 3015 | 5.472 | 0.684 | 0.0312 | 0.1092 | 0.4632 | 0.014
6259 | 0 | 2 | 128 | 230.2 | 240.5 | 5705.7 | 29.8 | 72.2 | 1.5 | 8.5 | 0 | 5 | 0 | 3400 | 5.8624 | 0.6272 | 0.03712 | 0.16384 | 0.7424 | 0.022
12548 | 1 | 1.8 | 170 | 214.2 | 229.8 | 8059.8 | 37 | 3.6 | 9 | 0 | 0 | 0 | 512 | 85 | 7.701 | 0.799 | 0.0476 | 0.2142 | 0.1955 | 0.023
7006 | 0 | 2 | 123 | 235.5 | 244.1 | 5435 | 28.4 | 80.2 | 4.3 | 3.5 | 0 | 5.2 | 999.9 | 2674 | 5.6211 | 0.6642 | 0.02952 | 0.13653 | 0.492 | 0.01
155 | 0.6 | 1.2 | 110 | 229.8 | 248.1 | 4872.6 | 0.9 | 88.6 | 3.6 | 4.8 | 0 | 6.8 | 752.4 | 5354 | 4.961 | 0.374 | 0.0341 | 0.1386 | 0.7667 | 0.009
2104 | 0 | 4 | 120 | 221.4 | 247.9 | 5986.5 | 24.8 | 76.8 | 10 | 6 | 0 | 7 | 380.9 | 3955 | 5.628 | 1.548 | 0.0324 | 0.1608 | 0.9588 | 0.009
5522 | 0 | 3.7 | 130 | 231.7 | 230.5 | 5224.8 | 24.4 | 76.8 | 4.2 | 6.9 | 0 | 8.3 | 1385 | 3178 | 6.032 | 0.806 | 0.0286 | 0.182 | 0.9542 | 0.013
11685 | 1.1 | 0.7 | 130 | 157.4 | 246.8 | 0 | 6.5 | 57.3 | 5.5 | 2.4 | 0 | 8.3 | 231 | 2680 | 5.889 | 0.572 | 0.026 | 0.1456 | 0.1521 | 0.009
9900 | 0 | 2.5 | 147 | 234.6 | 230 | 6957.5 | 31.7 | 56.2 | 6 | 3 | 0 | 4 | 1109.4 | 2155 | 6.6885 | 0.7791 | 0.04116 | 0.19404 | 0.82761 | 0.017
254 | 1.1 | 1.9 | 134 | 227.6 | 240.3 | 5904.6 | 29.1 | 64.1 | 5 | 3.6 | 0 | 8.8 | 470 | 4058 | 6.0434 | 0.4556 | 0.04154 | 0.16884 | 0.93398 | 0.014
8485 | 0 | 2 | 130 | 217 | 217.1 | 6776 | 33.6 | 50.8 | 5.6 | 5 | 0 | 6 | 562.4 | 2971 | 5.902 | 0.624 | 0.0299 | 0.1378 | 0.195 | 0.007
2792 | 0.3 | 3 | 126 | 219.1 | 233.9 | 5325.9 | 0.7 | 61.4 | 5.1 | 3.5 | 0 | 4.9 | 145.8 | 3475 | 5.7456 | 0.7182 | 0.03402 | 0.18018 | 1.16046 | 0.008
11241 | 1 | 1.9 | 135 | 207.3 | 218.6 | 5672.7 | 25.2 | 47.2 | 5.2 | 3.6 | 0 | 6.5 | 417 | 3304 | 6.0615 | 0.4725 | 0.03915 | 0.16875 | 0.91395 | 0.009
2429 | 0.1 | 3 | 130 | 221.1 | 247.7 | 6274.3 | 24.7 | 66.5 | 3.7 | 9.8 | 0.1 | 4.5 | 116 | 4268 | 5.85 | 0.611 | 0.0312 | 0.1924 | 1.2779 | 0.005
2664 | 0 | 3 | 133 | 221.9 | 231.5 | 5902.8 | 0.6 | 58.1 | 4.8 | 4.4 | 0 | 4.8 | 208.2 | 2535 | 5.9451 | 0.5719 | 0.02926 | 0.18354 | 1.00947 | 0.008
11916 | 0 | 2 | 123 | 220.1 | 229.7 | 5385.2 | 28.8 | 65.7 | 3.1 | 5.4 | 0 | 6 | 144 | 2968 | 5.6088 | 0.6765 | 0.01599 | 0.14514 | 0.17097 | 0.02
8260 | 1 | 1.8 | 131 | 224.3 | 213.4 | 6592.4 | 26.6 | 64.2 | 5 | 3.7 | 0 | 6.6 | 394 | 3096 | 5.8033 | 0.4978 | 0.05633 | 0.15458 | 0.12838 | 0.028
6946 | 1.7 | 0 | 145 | 207.7 | 201.3 | 5572.1 | 20.6 | 40.4 | 4.1 | 4 | 0 | 6.9 | 504 | 2398 | 6.438 | 0.6235 | 0.05945 | 0.17545 | 0.551 | 0.012
1116 | 0.1 | 3 | 158 | 221.2 | 231.3 | 7726.7 | 37.4 | 26.2 | 9 | 1.7 | 0 | 5.6 | 252 | 1441 | 7.1574 | 0.8216 | 0.04424 | 0.2054 | 1.02542 | 0.012
12282 | 0 | 2.4 | 132 | 223.9 | 203.8 | 4718.4 | 21.7 | 69.7 | 3.6 | 5.6 | 0 | 7.9 | 490 | 2488 | 6.1248 | 1.0956 | 0.02508 | 0.14124 | 0.33132 | 0.012
1982 | 0 | 3.3 | 130 | 209.9 | 241.1 | 6480.4 | 35.9 | 44.4 | 6 | 3.9 | 0 | 2.5 | 242.9 | 3485 | 6.006 | 0.819 | 0.0234 | 0.1872 | 1.131 | 0.01
12493 | 0 | 2 | 150 | 231.1 | 233.7 | 7151.1 | 29.2 | 49.2 | 5 | 3 | 0 | 5 | 637.8 | 2035 | 6.63 | 0.465 | 0.045 | 0.186 | 0.201 | 0.014
8961 | 2 | 0 | 133 | 240.3 | 206.6 | 7546.5 | 41 | 66.6 | 4.2 | 4.8 | 0 | 7.7 | 53.5 | 1976 | 6.0914 | 0.6916 | 0.03458 | 0.14098 | 0.1729 | 0.011
8556 | 1 | 1.9 | 129 | 224.3 | 241.2 | 5171.6 | 27.2 | 65.4 | 4.1 | 5.2 | 0 | 8.4 | 475 | 3554 | 5.3535 | 0.7869 | 0.12255 | 0.12513 | 0.16254 | 0.008
904 | 1 | 2.4 | 132 | 228.9 | 232.4 | 5708 | 29.3 | 67.7 | 3.6 | 3.8 | 0 | 7.2 | 640.7 | 3137 | 6.0984 | 0.8712 | 0.0198 | 0.18216 | 1.11936 | 0.013
5991 | 1 | 2 | 130 | 230.9 | 239.8 | 5141.4 | 27.2 | 73.5 | 4.5 | 3.4 | 0 | 8 | 1544.2 | 3197 | 6.006 | 1.079 | 0.0351 | 0.1521 | 0.1911 | 0.01
5882 | 0 | 3.9 | 135 | 203.4 | 238.4 | 7083.1 | 38.9 | 29.1 | 9 | 0 | 0 | 2.7 | 342.8 | 2348 | 5.9265 | 0.324 | 0.0918 | 0.18765 | 0.46305 | 0.013
9180 | 1.1 | 1.1 | 150 | 235.5 | 228.5 | 5980.2 | 29.2 | 53.9 | 5.4 | 1.8 | 0 | 7.7 | 355 | 2956 | 6.825 | 0.84 | 0.0405 | 0.1665 | 0.3285 | 0.004
7830 | 1.1 | 2 | 141 | 200.6 | 244.9 | 6507.8 | 24.3 | 31.4 | 8.4 | 2.2 | 0 | 6 | 1341 | 2659 | 6.5706 | 1.6356 | 0.02256 | 0.17202 | 0.24675 | 0.009
9501 | 1 | 1 | 143 | 225 | 229.5 | 7086.9 | 34.4 | 44.7 | 8.6 | 3.4 | 0 | 2.4 | 820 | 1830 | 6.5351 | 0.7722 | 0.02431 | 0.17446 | 0.22451 | 0.016
7487 | 0 | 2.5 | 130 | 231.3 | 243.5 | 6217.5 | 7.7 | 63.6 | 6.2 | 2.8 | 0 | 5.2 | 1162.7 | 2528 | 6.019 | 1.066 | 0.0273 | 0.1404 | 0.7332 | 0.008
2277 | 0 | 3.1 | 145 | 239.8 | 249.9 | 6423.7 | 10.3 | 54.6 | 5 | 5 | 0 | 4.9 | 922.6 | 3848 | 6.699 | 0.899 | 0.02755 | 0.2262 | 1.3514 | 0.01
5337 | 0.4 | 2 | 119 | 218.6 | 226 | 4478.7 | 17 | 82.6 | 1.6 | 6.5 | 0 | 6.4 | 1263 | 3827 | 5.3669 | 0.5355 | 0.03689 | 0.15708 | 0.90916 | 0.013
9268 | 0.5 | 1.5 | 134 | 239.6 | 238.3 | 5682.8 | 30.1 | 72.5 | 2.2 | 6.4 | 0 | 6.7 | 614 | 3302 | 6.0836 | 0.6968 | 0.03886 | 0.15678 | 0.30418 | 0.006
8852 | 1 | 1.9 | 147 | 220.2 | 209.2 | 6026.5 | 27.6 | 42.5 | 5.3 | 2.7 | 0 | 6.4 | 367 | 2685 | 6.5415 | 0.7497 | 0.05292 | 0.16464 | 0.09996 | 0.008
8508 | 1 | 2 | 141 | 211.9 | 221.6 | 7834.7 | 10.6 | 35 | 6 | 2.3 | 0 | 6 | 198.7 | 2297 | 6.4014 | 0.6768 | 0.03243 | 0.14946 | 0.2115 | 0.011
11121 | 0 | 2 | 130 | 240 | 240 | 6764 | 32.8 | 77.6 | 4.9 | 4.7 | 0 | 4 | 247.6 | 2621 | 5.876 | 0.598 | 0.0572 | 0.1456 | 0.9217 | 0.015
11947 | 1.5 | 2.6 | 127 | 220.2 | 229.5 | 5802.1 | 21.3 | 69.7 | 5 | 4.6 | 0 | 6.5 | 303 | 3217 | 5.7404 | 0.4699 | 0.02921 | 0.14986 | 0.13589 | 0.007
5544 | 0 | 3.5 | 130 | 224.7 | 233.9 | 5969 | 32.1 | 63 | 7.4 | 6.7 | 0 | 7.6 | 1461 | 3350 | 6.006 | 0.637 | 0.0325 | 0.1833 | 1.2896 | 0.015
2182 | 0 | 2.2 | 115 | 222.4 | 246.7 | 5715.5 | 1.9 | 69.5 | 4.8 | 3.4 | 0 | 5.9 | 1155.4 | 3725 | 5.336 | 0.92 | 0.02185 | 0.17135 | 1.0948 | 0.014
2763 | 0.1 | 3.2 | 131 | 222.8 | 241 | 5886.1 | 32.3 | 59.1 | 5.9 | 3.6 | 0 | 5.8 | 867 | 3938 | 5.9343 | 0.655 | 0.04192 | 0.17423 | 1.28642 | 0.016
11548 | 0.3 | 2 | 136 | 220.9 | 239.7 | 5621.3 | 28.7 | 56.1 | 8.2 | 3.5 | 0 | 3 | 550 | 3380 | 6.2424 | 1.0336 | 0.03128 | 0.1428 | 1.1152 | 0.008
12673 | 1.3 | 2.1 | 140 | 222 | 218.5 | 5799.2 | 25.6 | 50.1 | 6.4 | 3.3 | 0 | 5.8 | 532 | 3334 | 6.272 | 0.574 | 0.0336 | 0.182 | 0.308 | 0.013
8885 | 1.2 | 1.2 | 140 | 231 | 243.5 | 6942.6 | 11 | 50 | 5.1 | 3.3 | 0 | 4.7 | 324.2 | 2948 | 6.44 | 0.98 | 0.0378 | 0.1484 | 0.1778 | 0.009
10380 | 1 | 2 | 125 | 231.1 | 226.3 | 5432.9 | 23.1 | 83.2 | 5.3 | 4.2 | 0 | 6.1 | 844 | 4020 | 5.8 | 0.95 | 0.0375 | 0.1625 | 0.8375 | 0.01
6923 | 0.9 | 0.4 | 161 | 217.8 | 243.4 | 7306 | 35.3 | 15.5 | 9.8 | 2 | 0 | 1.3 | 574.1 | 1113 | 7.3255 | 1.0626 | 0.03381 | 0.19481 | 0.65849 | 0.006
3039 | 0 | 3 | 130 | 231.9 | 249.6 | 6412.7 | 30.7 | 71.2 | 6.5 | 5 | 0 | 6 | 188.4 | 4743 | 6.006 | 0.832 | 0.0195 | 0.156 | 0.7748 | 0.01
7635 | 0.1 | 2.5 | 137 | 215.1 | 218.5 | 6630.2 | 34.3 | 43.5 | 7.6 | 2.1 | 0 | 7 | 799 | 2693 | 6.2746 | 0.822 | 0.03288 | 0.15892 | 0.7398 | 0.009
11781 | 1 | 0.3 | 132 | 218.2 | 223.8 | 6560.1 | 29.6 | 54.5 | 4.4 | 4.2 | 0 | 6.6 | 650 | 2775 | 6.0192 | 0.726 | 0.01716 | 0.15576 | 0.18348 | 0.022
11484 | 0.8 | 1.5 | 130 | 217.4 | 212.4 | 5474 | 22.1 | 65.2 | 5.1 | 5.5 | 0 | 9.8 | 356 | 3808 | 5.954 | 0.78 | 0.0377 | 0.1664 | 0.9217 | 0.013
231 | 0.1 | 2.6 | 134 | 224 | 219.4 | 6024.5 | 29.1 | 61.3 | 5.7 | 4.3 | 0 | 5.3 | 245 | 3488 | 6.1238 | 0.7236 | 0.04556 | 0.17688 | 0.99026 | 0.018
6541 | 2 | 1 | 150 | 209.2 | 241.1 | 6814.6 | 33.5 | 23.7 | 7.5 | 1.5 | 0 | 0.2 | 115.7 | 1350 | 6.645 | 0.585 | 0.057 | 0.1725 | 0.597 | 0.007
2103 | 0 | 4.3 | 140 | 219.9 | 212.7 | 7683.6 | 44.4 | 35.3 | 12.1 | 4.4 | 0 | 3.8 | 152 | 2516 | 6.566 | 1.806 | 0.0378 | 0.1876 | 1.1186 | 0.009
6865 | 1 | 2 | 150 | 231.1 | 225 | 6697.1 | 29.4 | 50 | 4.1 | 2.7 | 0 | 3.9 | 516.7 | 1842 | 6.99 | 1.005 | 0.0315 | 0.189 | 0.6045 | 0.017
8492 | 0.9 | 1.3 | 130 | 230.8 | 222 | 6626.9 | 31.6 | 68.8 | 4 | 3.1 | 0 | 8.7 | 665.7 | 3123 | 5.954 | 0.806 | 0.026 | 0.1599 | 0.2093 | 0.012
3634 | 0.1 | 1.5 | 130 | 233.8 | 249.4 | 5413.2 | 1.4 | 62.4 | 3 | 4 | 0 | 7.3 | 540.1 | 3358 | 5.876 | 0.585 | 0.0286 | 0.1755 | 1.1622 | 0.007
8259 | 1 | 1 | 131 | 236.5 | 245.9 | 6147.4 | 9.6 | 65.7 | 6.1 | 5.9 | 1 | 3.7 | 78.7 | 3038 | 6.0522 | 0.9039 | 0.02358 | 0.1703 | 0.16375 | 0.008
384 | 0.1 | 4.3 | 172 | 226 | 224 | 9244.7 | 41.4 | 12.6 | 11.5 | 0.4 | 0 | 0 | 616 | 1260 | 7.7572 | 0.6536 | 0.06192 | 0.20124 | 1.44136 | 0.011
10220 | 1 | 1.7 | 142 | 221.3 | 240.2 | 6613.3 | 35.4 | 43.5 | 6 | 1.1 | 0 | 3.3 | 349.9 | 2251 | 6.4468 | 0.71 | 0.02982 | 0.142 | 1.03944 | 0.011
7003 | 2 | 1 | 130 | 224 | 231.1 | 5721.2 | 28.7 | 62.7 | 4 | 4.6 | 0 | 6.8 | 526 | 2972 | 5.902 | 0.65 | 0.0286 | 0.1638 | 0.546 | 0.008
9581 | 1.1 | 1 | 152 | 213.5 | 208.5 | 6202.5 | 34.3 | 24.8 | 6.1 | 1.5 | 0 | 6.3 | 497 | 2214 | 6.932 | 0.9232 | 0.04372 | 0.19824 | 0.2634 | 0.006
12357 | 0 | 2.6 | 140 | 231.8 | 237.2 | 5230.8 | 23 | 66.2 | 5.9 | 3.5 | 0 | 7.3 | 835 | 2479 | 6.426 | 0.91 | 0.0322 | 0.1652 | 0.3514 | 0.012
3277 | 1 | 3 | 142 | 229 | 248.9 | 5767.2 | 30.6 | 56.1 | 5 | 4.1 | 0 | 7.3 | 300.8 | 4478 | 6.4042 | 0.6532 | 0.03834 | 0.13916 | 0.5964 | 0.01
11595 | 1.1 | 2.1 | 130 | 227.7 | 215.4 | 6069.7 | 26.2 | 71.5 | 3.8 | 7.7 | 0 | 4.8 | 747 | 3719 | 5.954 | 0.78 | 0.0377 | 0.1664 | 0.9217 | 0.021
13402 | 1.9 | 1.6 | 153 | 229.4 | 215.6 | 7122.8 | 34.9 | 41 | 7.2 | 2.6 | 0 | 5.7 | 213 | 2597 | 6.8391 | 0.6732 | 0.03366 | 0.16677 | 0.1836 | 0.016
5914 | 1.2 | 2 | 160 | 230.3 | 228.1 | 9047.9 | 10.8 | 59.5 | 8.2 | 1.7 | 0 | 6.2 | 821 | 2845 | 7.424 | 1.04 | 0.0512 | 0.1904 | 0.2464 | 0.018
6399 | 0.1 | 1.7 | 131 | 216.8 | 223.7 | 6026.2 | 25.4 | 60.7 | 1.8 | 9.2 | 0 | 6.4 | 314 | 2301 | 5.7902 | 0.5371 | 0.03537 | 0.15196 | 0.52793 | 0.017
12025 | 1.4 | 0.1 | 138 | 228.8 | 226.4 | 6117.3 | 33.4 | 54.8 | 4.3 | 2.4 | 0.6 | 6.3 | 324.5 | 3160 | 6.0996 | 0.5934 | 0.03036 | 0.1587 | 0.1587 | 0.012
237 | 0 | 3.6 | 130 | 237.3 | 224.9 | 6363.2 | 29.3 | 77.5 | 6 | 5 | 0 | 6 | 1107.1 | 3220 | 5.863 | 0.442 | 0.0403 | 0.1638 | 0.9061 | 0.021
2841 | 0 | 2 | 112 | 216.1 | 229.7 | 5825.7 | 30.9 | 72.8 | 5.4 | 5.1 | 0 | 5.5 | 503.1 | 4273 | 5.0736 | 0.5488 | 0.02352 | 0.15792 | 1.58704 | 0.023
3794 | 0 | 3.2 | 110 | 225.1 | 227.4 | 4971 | 20.4 | 94.7 | 4.7 | 3.5 | 0 | 6.2 | 1001 | 3639 | 4.928 | 0.473 | 0.0407 | 0.1309 | 0.8415 | 0.014
989 | 0 | 3.2 | 130 | 234 | 249.2 | 5652 | 20.7 | 83.4 | 4.3 | 5.3 | 0 | 6.7 | 30.8 | 3870 | 6.019 | 1.053 | 0.0195 | 0.1638 | 1.0465 | 0.014
11516 | 1.3 | 1.9 | 136 | 229.4 | 244.6 | 6359.6 | 25.5 | 67.7 | 5.2 | 3.2 | 0 | 5.8 | 812.1 | 3141 | 6.1472 | 0.6256 | 0.05984 | 0.15232 | 0.96424 | 0.016
7751 | 1.2 | 1.3 | 127 | 229.9 | 229.1 | 5461.6 | 23.2 | 76.9 | 3.6 | 2.9 | 0 | 2.7 | 972.8 | 2723 | 5.7785 | 0.8382 | 0.04191 | 0.16129 | 0.20955 | 0.019
8380 | 1 | 2 | 131 | 231.2 | 221.8 | 6569.8 | 10.1 | 58.6 | 4 | 3 | 0 | 8 | 506.1 | 2820 | 6.0129 | 0.8777 | 0.04585 | 0.16244 | 0.14934 | 0.01
7068 | 0 | 2.6 | 132 | 230.3 | 224.2 | 4728 | 29.5 | 69.1 | 4 | 4 | 0 | 7.4 | 820.2 | 4126 | 6.1248 | 1.3992 | 0.01848 | 0.16104 | 0.68376 | 0.008
5782 | 0 | 3.3 | 126 | 229.4 | 205.9 | 5113.6 | 25.1 | 78.1 | 2.5 | 6.8 | 0 | 3.8 | 817 | 2964 | 5.733 | 0.6678 | 0.0315 | 0.14868 | 0.3276 | 0.01
9599 | 0.8 | 1.5 | 130 | 226.6 | 213.3 | 5715.9 | 23.1 | 71.6 | 4.3 | 5.3 | 0 | 7.4 | 838 | 2803 | 5.98 | 1.131 | 0.0286 | 0.1521 | 0.2236 | 0.023
7663 | 0 | 2.6 | 151 | 220.4 | 210.1 | 7155.1 | 30.1 | 39.4 | 5.9 | 2.4 | 0 | 6 | 403 | 2118 | 6.8554 | 0.7852 | 0.04228 | 0.17516 | 0.89241 | 0.025
11762 | 0.9 | 1.1 | 140 | 227.2 | 249.4 | 6448.7 | 11.4 | 47.5 | 5.4 | 1 | 0 | 7.1 | 302 | 2836 | 6.146 | 0.518 | 0.0336 | 0.1484 | 0.1526 | 0.014
5849 | 0 | 3 | 127 | 222.9 | 226.9 | 4899.9 | 21 | 74.9 | 3.6 | 7.6 | 0 | 8.2 | 983.6 | 3936 | 5.7658 | 0.6604 | 0.06096 | 0.13716 | 0.40386 | 0.031
11353 | 0 | 2.4 | 135 | 220.1 | 229.2 | 6224.4 | 35.2 | 49.9 | 3 | 6 | 0 | 5.6 | 1025 | 2605 | 6.0885 | 0.6345 | 0.0378 | 0.1458 | 1.08 | 0.02
10660 | 1.1 | 1.8 | 163 | 226.8 | 249.6 | 8040.6 | 51.3 | 12.9 | 10 | 2.5 | 0 | 0 | 152.7 | 1530 | 7.4817 | 1.0758 | 0.04401 | 0.19723 | 1.30889 | 0.015
2992 | 0 | 3 | 132 | 229.5 | 244.4 | 6265.7 | 29.4 | 68.2 | 6.8 | 3.9 | 0 | 6.3 | 12.6 | 4516 | 6.1116 | 0.924 | 0.03036 | 0.17292 | 1.1352 | 0.007
11761 | 1.5 | 1.1 | 141 | 212.1 | 208.3 | 6401.5 | 20.9 | 50.5 | 2.6 | 5.5 | 0 | 4.3 | 287 | 1746 | 6.2322 | 0.6063 | 0.03102 | 0.16215 | 0.16215 | 0.022
1126 | 0.1 | 3.3 | 131 | 224.5 | 229.4 | 6137.4 | 36.5 | 57.4 | 4 | 7.5 | 0 | 5.8 | 280 | 3122 | 6.0915 | 1.441 | 0.02358 | 0.1441 | 0.82399 | 0.01
6142 | 1 | 0 | 161 | 231.4 | 219.5 | 6909 | 7.5 | 29.4 | 7.3 | 0.9 | 0.6 | 1.2 | 560 | 1995 | 7.3577 | 0.8855 | 0.04508 | 0.1771 | 0.27853 | 0.016
3026 | 0 | 2.7 | 136 | 193.5 | 239.1 | 7287.3 | 35.3 | 22.3 | 7.2 | 2.8 | 0 | 4 | 295 | 1860 | 6.1472 | 0.68 | 0.03264 | 0.18088 | 0.92752 | 0.009
9144 | 0 | 2.1 | 145 | 229.8 | 208.2 | 5721.6 | 26.3 | 56.7 | 5.5 | 3.6 | 0 | 5.4 | 284 | 2864 | 6.4815 | 0.667 | 0.029 | 0.1595 | 0.36975 | 0.009
894 | 0 | 2.6 | 140 | 225.2 | 224.2 | 6095.8 | 29.4 | 55.8 | 6.2 | 3.6 | 0 | 6.3 | 466 | 2451 | 6.412 | 0.854 | 0.035 | 0.1778 | 1.1312 | 0.008
3401 | 0 | 3 | 130 | 222.7 | 244 | 5599.9 | 26.9 | 65.3 | 4 | 6.1 | 0 | 7.5 | 261 | 2781 | 5.837 | 0.442 | 0.039 | 0.1521 | 0.5408 | 0.012
3292 | 0 | 2.5 | 144 | 220.6 | 217.7 | 6519.5 | 33.9 | 42.9 | 6.9 | 4.3 | 0 | 5 | 408.6 | 2744 | 6.7392 | 0.9504 | 0.02016 | 0.16848 | 0.85968 | 0.008
5343 | 0 | 1.8 | 123 | 226.8 | 229.5 | 4478.4 | 1.4 | 62.8 | 2 | 5.5 | 0 | 7.2 | 428.2 | 3605 | 5.6334 | 0.4674 | 0.04428 | 0.15006 | 1.10946 | 0.007
6482 | 2 | 0 | 135 | 229.9 | 224.7 | 6084.6 | 11.4 | 53.6 | 4 | 2 | 0 | 10 | 534.7 | 2243 | 6.021 | 0.567 | 0.0297 | 0.14985 | 0.53595 | 0.008
10734 | 1 | 1.7 | 164 | 213 | 237.7 | 8606.6 | 36.4 | 13 | 10.1 | 0.7 | 0 | 0.7 | 436 | 945 | 7.5276 | 1.0496 | 0.03772 | 0.20828 | 1.34972 | 0.007
12545 | 1.2 | 2.2 | 169 | 217.7 | 205.6 | 8770.1 | 36.2 | 9.9 | 10.7 | 0 | 0 | 0 | 165 | 457 | 7.7402 | 1.1154 | 0.04056 | 0.22815 | 0.20956 | 0.008
1461 | 0.1 | 3 | 132 | 224.5 | 249.6 | 5106.1 | 2.5 | 59.8 | 2 | 4.8 | 0 | 5 | 546.4 | 3630 | 5.9928 | 0.7656 | 0.04488 | 0.19536 | 1.34508 | 0.018
9265 | 1 | 0.6 | 129 | 238.8 | 221.1 | 5870.5 | 21.7 | 86 | 2.9 | 5.7 | 0 | 8.4 | 376 | 3091 | 5.8566 | 0.6708 | 0.03741 | 0.15093 | 0.29283 | 0.01
5979 | 0 | 2 | 125 | 224.9 | 208.6 | 5757.2 | 25.7 | 72.2 | 4.9 | 6 | 0 | 6.1 | 308 | 3198 | 5.7875 | 1.1125 | 0.03125 | 0.13875 | 0.19125 | 0.011
680 | 0 | 2.9 | 134 | 220.5 | 206.5 | 5865.7 | 27.5 | 59.4 | 4.7 | 7.5 | 0 | 5.3 | 567 | 3565 | 6.2176 | 1.0854 | 0.02278 | 0.1675 | 0.57486 | 0.012
11087 | 1 | 1 | 132 | 228.6 | 235.7 | 5632 | 1.7 | 64.8 | 5.1 | 3.8 | 0 | 7.5 | 1020.4 | 3795 | 5.9664 | 0.6072 | 0.05808 | 0.14784 | 0.93588 | 0.009
868 | 0 | 3.5 | 151 | 229.2 | 239.4 | 7187.2 | 6.6 | 45.1 | 5.5 | 2 | 0 | 4.5 | 263.4 | 2239 | 6.9007 | 0.7701 | 0.03624 | 0.18724 | 1.12948 | 0.011
1674 | 0 | 3.2 | 140 | 221 | 238.2 | 5352.6 | 32.3 | 48.3 | 6 | 3.6 | 0 | 6 | 331.3 | 3555 | 6.44 | 0.938 | 0.0308 | 0.1792 | 1.5022 | 0.022
5481 | 0.1 | 2 | 124 | 237.9 | 208.5 | 4707 | 17.9 | 95.7 | 4.4 | 7.5 | 0 | 7.3 | 888.2 | 3560 | 5.7536 | 0.7688 | 0.02728 | 0.1736 | 0.91016 | 0.014
6458 | 1.3 | 2.2 | 119 | 220.3 | 218.8 | 5099.3 | 25.5 | 73.2 | 5.1 | 2.6 | 0 | 6.8 | 599 | 3340 | 5.4026 | 0.5831 | 0.01904 | 0.12733 | 0.43078 | 0.018
2637 | 0 | 2 | 150 | 229.7 | 243.5 | 6558 | 16.4 | 63.3 | 6 | 5.9 | 0 | 8 | 796 | 2835 | 6.825 | 0.915 | 0.03 | 0.231 | 1.1985 | 0.009
7274 | 0 | 2.5 | 138 | 210.3 | 231.6 | 6384 | 34.4 | 38.3 | 7.1 | 2.1 | 0 | 5.6 | 495 | 2199 | 6.4308 | 1.1316 | 0.0276 | 0.16008 | 0.67896 | 0.012
9756 | 2 | 0 | 125 | 236 | 206.6 | 6336.1 | 27.4 | 81.1 | 5 | 3 | 0 | 8.5 | 539.3 | 2468 | 5.7625 | 0.8125 | 0.04875 | 0.15375 | 0.1825 | 0.017
12845 | 0 | 3.8 | 137 | 238.1 | 226.9 | 6103.1 | 33.3 | 68.2 | 6.4 | 1.8 | 0 | 8.5 | 332 | 3266 | 6.2609 | 0.9042 | 0.05617 | 0.17125 | 0.27126 | 0.008
10516 | 0.1 | 2 | 130 | 229.5 | 242.2 | 5974.5 | 6.7 | 61.8 | 5.3 | 3.7 | 0 | 7.1 | 1105.8 | 3376 | 6.032 | 0.988 | 0.039 | 0.169 | 0.871 | 0.009
5934 | 0 | 1.5 | 140 | 221.8 | 229.4 | 6703.7 | 26.7 | 54.8 | 5.4 | 7.9 | 0 | 4.8 | 995 | 2790 | 6.468 | 1.148 | 0.035 | 0.1582 | 0.2058 | 0.013
5790 | 0 | 3.2 | 133 | 224.5 | 225.7 | 5196.7 | 21.1 | 70.9 | 2.3 | 7 | 0 | 6.7 | 992 | 3521 | 6.1579 | 0.8645 | 0.0399 | 0.17556 | 0.34979 | 0.014
7873 | 0.4 | 1.9 | 129 | 241 | 205.4 | 6573.6 | 32.4 | 76.9 | 6.6 | 10.1 | 0 | 8 | 897 | 2850 | 5.7534 | 0.5676 | 0.05418 | 0.16383 | 0.15996 | 0.024
3369 | 0 | 3 | 135 | 239.8 | 249.7 | 5727.9 | 0.9 | 75.9 | 5 | 5 | 0 | 7 | 283.2 | 3532 | 6.2235 | 1.1205 | 0.027 | 0.15255 | 0.62775 | 0.007
11794 | 1 | 1 | 140 | 217.5 | 246.5 | 6802.3 | 30.1 | 44.9 | 7 | 0.4 | 0 | 5.2 | 319 | 1802 | 6.146 | 0.518 | 0.0336 | 0.1484 | 0.1526 | 0.014
5539 | 0 | 3.1 | 130 | 222.5 | 237 | 5133.1 | 24.8 | 68.2 | 4.2 | 5.8 | 0 | 7.5 | 1817.1 | 3147 | 5.863 | 0.585 | 0.0403 | 0.1716 | 0.9932 | 0.023
9614 | 1 | 1.5 | 130 | 231.6 | 241.3 | 5830 | 25.8 | 73.9 | 5 | 3.5 | 0 | 6 | 575 | 2453 | 5.98 | 0.78 | 0.0247 | 0.1534 | 0.2509 | 0.012
5948 | 0.9 | 0.8 | 145 | 237.9 | 229.9 | 7093 | 35.6 | 54.8 | 7.5 | 5.8 | 0 | 0 | 1062 | 2471 | 6.67 | 1.218 | 0.0406 | 0.1566 | 0.2233 | 0.017
1495 | 0 | 3.4 | 133 | 212.3 | 235.7 | 6272.5 | 29.6 | 49.9 | 5.2 | 9.5 | 0 | 4.9 | 153 | 2586 | 6.0781 | 0.798 | 0.04788 | 0.19817 | 1.13183 | 0.01
1569 | 0 | 3.1 | 163 | 211 | 211.8 | 9051.9 | 39.7 | 8.3 | 11.8 | 1.2 | 0 | 0 | 54 | 427 | 7.4328 | 0.8965 | 0.02934 | 0.22983 | 1.8256 | 0.029
8418 | 1.6 | 1.8 | 137 | 200.2 | 231.6 | 6463.6 | 29.7 | 29.7 | 4.8 | 0.8 | 0 | 3.4 | 224.3 | 1890 | 6.0554 | 0.4384 | 0.06302 | 0.21098 | 0.14522 | 0.01
2246 | 0 | 2.9 | 131 | 218.2 | 235.7 | 6457.7 | 0.8 | 49.7 | 8.3 | 4.7 | 0 | 2.5 | 254.7 | 2151 | 5.9343 | 0.6943 | 0.03144 | 0.19388 | 1.1397 | 0.01
2669 | 0.1 | 3 | 140 | 224.8 | 231.5 | 6820 | 0.3 | 46.6 | 6.1 | 3.2 | 0 | 4.3 | 177.8 | 2782 | 6.118 | 0.336 | 0.0546 | 0.1974 | 0.9632 | 0.008
13086 | 0.7 | 0 | 140 | 233 | 237.9 | 6156.1 | 13.3 | 49.7 | 5.1 | 2.2 | 1 | 3 | 690.2 | 2138 | 6.422 | 0.956 | 0.0462 | 0.1646 | 0.2204 | 0.018
12618 | 1 | 2 | 131 | 230.4 | 222.4 | 6390.8 | 28.5 | 68 | 4 | 3 | 0 | 6 | 692.8 | 2693 | 6.0522 | 1.4017 | 0.03668 | 0.18471 | 0.20436 | 0.012
6901 | 0 | 0 | 140 | 224.2 | 238.3 | 6317.7 | 15.1 | 50.2 | 2.5 | 6.1 | 0 | 4.7 | 577.7 | 2348 | 6.342 | 0.742 | 0.028 | 0.1764 | 0.5712 | 0.014
7273 | 0.9 | 0 | 130 | 228.7 | 234.1 | 5731.8 | 9.7 | 59 | 3.5 | 3.4 | 0.9 | 6.7 | 486.4 | 2419 | 5.913 | 0.681 | 0.0368 | 0.1364 | 0.5421 | 0.008
12639 | 0 | 2.2 | 135 | 219.8 | 236.3 | 6310.9 | 29.1 | 53.7 | 6.1 | 2.3 | 0 | 6.1 | 739 | 2201 | 6.156 | 0.81 | 0.0567 | 0.16605 | 0.1485 | 0.012
13340 | 1 | 2.1 | 131 | 224.9 | 242.1 | 6695.9 | 34.3 | 54 | 5.9 | 3.5 | 0 | 6.2 | 585 | 2131 | 5.7902 | 0.5633 | 0.02882 | 0.15065 | 0.15065 | 0.008
11476 | 1.1 | 2 | 130 | 222.5 | 225.1 | 5854.7 | 28.7 | 63.3 | 5.4 | 3.4 | 0 | 7.4 | 590 | 3406 | 6.019 | 0.975 | 0.0182 | 0.1755 | 1.1557 | 0.009
994 | 0 | 3.4 | 140 | 200.5 | 246.9 | 4185.5 | 23.2 | 37.3 | 3.7 | 5.5 | 0 | 1.3 | 20.3 | 3224 | 6.412 | 1.05 | 0.0308 | 0.1834 | 1.029 | 0.005
8015 | 1.1 | 0.8 | 150 | 215.7 | 241.2 | 7333.4 | 33.5 | 29 | 5.1 | 3.3 | 0 | 2.4 | 393.6 | 1970 | 6.69 | 0.705 | 0.0645 | 0.1875 | 0.1815 | 0.018
7507 | 0 | 1.9 | 129 | 213.8 | 211.4 | 5661.6 | 28.2 | 56.3 | 6.4 | 4.5 | 0 | 7.2 | 512 | 3019 | 5.8695 | 0.7224 | 0.02451 | 0.15222 | 0.77916 | 0.014
7820 | 1.2 | 1.2 | 130 | 221.2 | 244 | 5678.4 | 24 | 64.7 | 3 | 4.7 | 0 | 6.1 | 416.6 | 3355 | 6.058 | 1.508 | 0.0208 | 0.1586 | 0.2275 | 0.007
10566 | 0 | 2.5 | 136 | 218.9 | 210.6 | 5582.9 | 27.3 | 55.6 | 2.4 | 6.5 | 0.6 | 5.1 | 445 | 2867 | 6.2152 | 0.5712 | 0.0544 | 0.15504 | 0.98464 | 0.016
3597 | 0 | 3 | 151 | 229.7 | 233.9 | 6131.7 | 30 | 49.2 | 5.4 | 3.4 | 0 | 5 | 510.9 | 3931 | 6.7195 | 0.5436 | 0.07097 | 0.19932 | 0.98754 | 0.009
5971 | 1 | 2 | 125 | 240.1 | 249 | 6903 | 13.3 | 71.7 | 5.1 | 3.1 | 0 | 6 | 477.1 | 2882 | 5.825 | 1.9625 | 0.025 | 0.14625 | 0.24625 | 0.016
7437 | 0.1 | 3 | 140 | 212.4 | 233.1 | 6772.4 | 37.4 | 34.5 | 4.3 | 4.3 | 0 | 2.6 | 964.7 | 1755 | 6.286 | 0.63 | 0.0266 | 0.1596 | 0.6594 | 0.014
8767 | 2 | 0 | 133 | 225.4 | 218 | 6649.9 | 6.2 | 56.2 | 5 | 6 | 0 | 6 | 997.6 | 2370 | 6.1777 | 1.2004 | 0.02226 | 0.17289 | 0.1307 | 0.011
12666 | 1.3 | 2.5 | 150 | 248.8 | 236.1 | 6521 | 30.6 | 64 | 5.7 | 3.9 | 0 | 8.1 | 513 | 3591 | 6.84 | 1.785 | 0.036 | 0.198 | 0.228 | 0.013
3482 | 1.6 | 1.6 | 155 | 227.8 | 237.5 | 7988.7 | 35.6 | 37.2 | 6.1 | 0.9 | 0 | 3.6 | 82.7 | 1706 | 7.037 | 0.7595 | 0.03255 | 0.1922 | 1.21675 | 0.02
7360 | 0.9 | 1.6 | 127 | 218.4 | 234.3 | 4926 | 1.6 | 59.8 | 3 | 3.8 | 0 | 5.1 | 490.1 | 2990 | 5.7423 | 0.6415 | 0.03613 | 0.13778 | 0.51217 | 0.01
3670 | 0 | 3 | 131 | 211.6 | 243.4 | 5456.7 | 32.7 | 47.4 | 6.6 | 2.1 | 0 | 5 | 344 | 2963 | 6.0391 | 0.917 | 0.01965 | 0.17816 | 1.00215 | 0.012
150 | 0 | 2.8 | 124 | 228.2 | 223.1 | 4952.7 | 25.2 | 79.3 | 4.5 | 5.6 | 0 | 8.5 | 394 | 4376 | 5.6792 | 0.744 | 0.03596 | 0.15872 | 0.87916 | 0.018
10454 | 1.2 | 1.1 | 134 | 224.4 | 210.3 | 6593.6 | 27 | 63.1 | 4 | 4.2 | 0 | 7.7 | 474 | 2288 | 6.0166 | 0.5762 | 0.03082 | 0.15812 | 1.02912 | 0.01
790 | 0 | 0 | 160 | 273 | 220.8 | 8712.9 | 18 | 65 | 7.4 | 6.6 | 0 | 10.1 | 814.4 | 2832 | 7.144 | 0.6 | 0.0548 | 0.1996 | 0.71 | 0.018
6970 | 0 | 2.4 | 130 | 225.7 | 229.8 | 6249.1 | 30.1 | 65.6 | 3.7 | 5 | 0 | 6.5 | 382 | 2714 | 5.889 | 0.624 | 0.0403 | 0.1391 | 0.533 | 0.017
2310 | 0 | 3.2 | 138 | 236.5 | 242.2 | 6898.9 | 35.3 | 63.4 | 6 | 3.8 | 0 | 6.7 | 1158 | 3871 | 6.0582 | 0.4278 | 0.02898 | 0.19458 | 1.29858 | 0.007
498 | 0.1 | 4.6 | 130 | 212.7 | 230.6 | 6031.7 | 31.4 | 51.2 | 2 | 7.8 | 0 | 3.6 | 550 | 3430 | 5.824 | 0.546 | 0.0403 | 0.1443 | 1.0166 | 0.008
1237 | 0 | 3.6 | 123 | 223.2 | 217.9 | 4765.8 | 21.9 | 78 | 3.5 | 4.3 | 0 | 7.9 | 835.1 | 4083 | 5.5227 | 0.3936 | 0.06027 | 0.1599 | 0.3075 | 0.011
913 | 1.1 | 2 | 130 | 220.6 | 229.6 | 5110.6 | 23.9 | 66.4 | 3.8 | 4.2 | 0 | 8.3 | 856 | 3604 | 5.889 | 0.598 | 0.026 | 0.1742 | 1.1076 | 0.005
6465 | 0 | 1 | 120 | 217.3 | 223.5 | 5982.6 | 0.9 | 66 | 2.9 | 5.1 | 0 | 3.9 | 73.6 | 1561 | 5.556 | 0.768 | 0.0288 | 0.15 | 0.4716 | 0.011
10222 | 0 | 3 | 142 | 212.8 | 215.1 | 5877.4 | 30.2 | 40.7 | 4.3 | 4.6 | 0 | 4.4 | 377 | 2422 | 6.4326 | 0.781 | 0.02698 | 0.16188 | 1.06784 | 0.011
9953 | 0 | 2.3 | 135 | 230.3 | 226 | 6088.9 | 32.9 | 62.4 | 7.4 | 3.3 | 0 | 7.7 | 1036.7 | 3056 | 6.1155 | 0.648 | 0.0297 | 0.13905 | 0.837 | 0.014
10061 | 0.9 | 1.8 | 114 | 197.4 | 237.8 | 5491.9 | 25.4 | 58.2 | 8.4 | 2.1 | 0 | 8.1 | 225 | 3183 | 5.2896 | 1.3452 | 0.01824 | 0.13224 | 1.01118 | 0.006
9430 | 1.7 | 0 | 130 | 225.1 | 217.3 | 6650.5 | 31.8 | 60.6 | 6.3 | 3 | 0 | 7 | 516.7 | 3350 | 5.772 | 0.559 | 0.0299 | 0.1482 | 0.2353 | 0.008
6879 | 4 | 0 | 120 | 233 | 239.6 | 5227.1 | 21.3 | 89.3 | 4.5 | 3.5 | 0 | 7 | 507.2 | 3602 | 5.46 | 0.792 | 0.0252 | 0.1452 | 0.4908 | 0.017
12318 | 0 | 2 | 151 | 230.4 | 243.8 | 4929.8 | 27.7 | 51.4 | 6 | 3.6 | 0 | 6 | 346 | 2564 | 6.6893 | 0.6191 | 0.02869 | 0.17818 | 0.38656 | 0.013
8982 | 2 | 0 | 130 | 226.6 | 213.6 | 6809.5 | 29.8 | 62.7 | 6 | 3 | 0 | 7 | 104.4 | 2539 | 5.876 | 0.65 | 0.039 | 0.1521 | 0.2041 | 0.008
9192 | 1 | 0 | 130 | 225.3 | 240 | 5599.8 | 0.8 | 64.9 | 1.8 | 6.2 | 0 | 2.7 | 568 | 1832 | 5.811 | 0.598 | 0.0273 | 0.1456 | 0.3237 | 0.012
8991 | 0.9 | 1.6 | 131 | 230 | 205.6 | 5947 | 26.5 | 70.6 | 4.1 | 4.5 | 0 | 6.6 | 254 | 2727 | 6.026 | 0.7991 | 0.02882 | 0.15458 | 0.20305 | 0.009
8637 | 1.3 | 1.3 | 148 | 239.9 | 230.8 | 7952.4 | 39.5 | 48.8 | 6.8 | 0.8 | 0 | 2.7 | 923.5 | 2071 | 6.586 | 0.518 | 0.04144 | 0.18204 | 0.18204 | 0.013
11067 | 1.8 | 0.9 | 161 | 235.7 | 223.1 | 8288.3 | 14.8 | 30.3 | 5.8 | 2.7 | 0.7 | 1.8 | 906.4 | 1758 | 7.2772 | 0.7406 | 0.07084 | 0.18032 | 1.14149 | 0.011
11004 | 0 | 3.3 | 133 | 200.2 | 215.2 | 5903.9 | 22.6 | 44.7 | 5.2 | 3.7 | 0 | 5.6 | 355 | 2357 | 6.0648 | 0.7315 | 0.04256 | 0.16226 | 0.92967 | 0.016
2420 | 0 | 3 | 170 | 239.3 | 240.3 | 10907.6 | 43.1 | 25.9 | 11.1 | 0 | 0 | 4 | 915.1 | 1293 | 7.888 | 2.142 | 0.0221 | 0.2448 | 1.5674 | 0.018
12916 | 1 | 2 | 134 | 230.4 | 250.3 | 6974.1 | 9.1 | 58.9 | 7 | 2 | 0 | 7 | 937.4 | 2344 | 6.2846 | 1.2462 | 0.02412 | 0.16616 | 0.24924 | 0.018
10063 | 0 | 0 | 144 | 220.5 | 237.1 | 7123.4 | 33.2 | 43 | 9.1 | 2.9 | 0 | 9 | 314 | 3123 | 6.6816 | 1.6992 | 0.02304 | 0.16704 | 1.27728 | 0.005
7358 | 0 | 2.5 | 131 | 211.4 | 232.8 | 5749.1 | 37.1 | 42.9 | 5.7 | 2.2 | 0.1 | 5.2 | 495 | 1746 | 5.9736 | 0.7467 | 0.0393 | 0.15982 | 0.57247 | 0.011
8499 | 1.1 | 2.1 | 132 | 204.4 | 243 | 5398.4 | 25.2 | 43.4 | 4.4 | 3.2 | 0 | 7.2 | 348 | 3059 | 6.0588 | 0.9108 | 0.05148 | 0.16896 | 0.1914 | 0.011
7268 | 0.5 | 2.7 | 151 | 200.3 | 217.8 | 6628 | 35.4 | 14.4 | 8.1 | 1.5 | 2.5 | 2.6 | 213 | 2293 | 6.9913 | 1.1325 | 0.03775 | 0.16006 | 0.72329 | 0.008
9366 | 0 | 2.3 | 131 | 230.1 | 243.3 | 5581.6 | 28.2 | 68.8 | 4 | 5 | 0 | 6.2 | 114 | 3085 | 5.9212 | 0.5764 | 0.03537 | 0.12969 | 0.25807 | 0.012
10338 | 1.3 | 2.2 | 130 | 230 | 243.3 | 6189.5 | 30.2 | 69.8 | 5 | 1.9 | 0 | 5.6 | 539.6 | 3556 | 5.837 | 0.429 | 0.0312 | 0.1508 | 0.9386 | 0.01
2229 | 0.2 | 3 | 132 | 237.8 | 241.7 | 6059.7 | 1.2 | 64.4 | 7.6 | 2.6 | 0 | 5.5 | 1086.5 | 3946 | 6.072 | 0.8448 | 0.02772 | 0.17292 | 1.16292 | 0.01
9218 | 0.9 | 1.2 | 132 | 223.8 | 202.7 | 5185.2 | 18.6 | 70.7 | 3.1 | 4 | 0 | 7.2 | 205 | 2572 | 6.006 | 0.528 | 0.0462 | 0.15576 | 0.2772 | 0.016
1756 | 0 | 3.2 | 141 | 214.3 | 205.9 | 6712.1 | 29.4 | 43.5 | 4.6 | 6.6 | 0 | 4.9 | 784 | 2616 | 6.312431 | 0.5514887 | 0.03525 | 0.2204962 | 1.3579 | 0.007
10237 | 0 | 2.9 | 128 | 200.2 | 214.6 | 5225.3 | 24.6 | 47.9 | 3.6 | 4.7 | 0 | 4.4 | 47 | 2142 | 5.6832 | 0.4608 | 0.03968 | 0.1408 | 0.84608 | 0.011
12766 | 0 | 0 | 150 | 227.3 | 237.5 | 7023.2 | 25.9 | 48.6 | 5 | 3.3 | 0 | 7.6 | 615 | 1779 | 6.99 | 1.23 | 0.024 | 0.183 | 0.36 | 0.018
3633 | 0 | 3 | 130 | 223.7 | 230.3 | 5959.7 | 28.3 | 65.4 | 5 | 4.1 | 0 | 5.5 | 9.1 | 3616 | 5.941 | 0.676 | 0.0585 | 0.1625 | 1.0725 | 0.01
8397 | 1 | 2 | 134 | 239.3 | 221.6 | 6434.9 | 32.1 | 70.8 | 5 | 4 | 0 | 5.5 | 516.7 | 2888 | 6.1238 | 0.8308 | 0.03752 | 0.1742 | 0.15946 | 0.014
8387 | 0.8 | 1.5 | 126 | 223.5 | 209.8 | 5455.1 | 20.8 | 74.6 | 2.2 | 6 | 0 | 9.3 | 367 | 2784 | 5.796 | 0.819 | 0.03402 | 0.17766 | 0.13356 | 0.022
8932 | 3.7 | 0 | 130 | 210.1 | 222.2 | 6478.3 | 28.5 | 51.9 | 1.4 | 2.9 | 0 | 10 | 455.8 | 2048 | 5.9843 | 0.777 | 0.03279 | 0.12669 | 0.17001 | 0.022
2547 | 0 | 2.7 | 150 | 220.5 | 244.6 | 7981.9 | 34.6 | 35.9 | 8.3 | 1.7 | 0 | 4 | 499.7 | 2428 | 6.855 | 0.48 | 0.0495 | 0.249 | 1.413 | 0.011
7692 | 2 | 1 | 140 | 227.5 | 222.4 | 6774.6 | 39.1 | 48 | 6 | 1.7 | 0 | 5 | 6.5 | 1997 | 6.426 | 0.882 | 0.0392 | 0.1624 | 0.8036 | 0.01
3795 | 0 | 2 | 132 | 191.1 | 232.9 | 5670.4 | 24.9 | 34.5 | 3.2 | 4.2 | 0 | 3.8 | 511.3 | 2390 | 6.0984 | 0.8052 | 0.03564 | 0.16236 | 1.16556 | 0.012
9360 | 0 | 2 | 124 | 229.6 | 210.9 | 5328.9 | 24.9 | 78.4 | 3.3 | 4.7 | 0 | 6.5 | 671 | 3287 | 5.5676 | 0.5828 | 0.0248 | 0.1364 | 0.279 | 0.01
1860 | 0 | 3 | 125 | 229.7 | 250.1 | 4815 | 11.1 | 63.6 | 6 | 4 | 0 | 8.3 | 766.4 | 5333 | 5.6 | 0.55 | 0.0325 | 0.1875 | 1.1125 | 0.008
7674 | 0.8 | 1.5 | 149 | 216.2 | 240.6 | 6989.4 | 35 | 32 | 7.5 | 2.4 | 0 | 5 | 73 | 3099 | 6.7646 | 0.6705 | 0.04619 | 0.16688 | 0.91188 | 0.006
11946 | 1.2 | 1 | 130 | 226.5 | 238.6 | 7177.3 | 15 | 53.5 | 4.5 | 1.5 | 1 | 6 | 574.7 | 2497 | 5.733 | 0.559 | 0.0247 | 0.169 | 0.1833 | 0.008
1635 | 0 | 3.1 | 142 | 214.1 | 218.8 | 6976.3 | 44.8 | 27.3 | 8.6 | 2.8 | 2.4 | 5.7 | 290 | 2903 | 6.5604 | 1.1502 | 0.02414 | 0.16756 | 1.45124 | 0.016
8640 | 2 | 0 | 129 | 220.2 | 220 | 6752.5 | 27.4 | 59.5 | 3.9 | 4.1 | 0 | 7 | 431.2 | 2113 | 5.8953 | 1.5738 | 0.02838 | 0.17802 | 0.24897 | 0.006
8918 | 1.2 | 0.8 | 130 | 230 | 247.4 | 6006.5 | 0.8 | 69.3 | 5 | 2.5 | 0.3 | 4 | 483.4 | 1987 | 5.967 | 0.754 | 0.0351 | 0.1326 | 0.1729 | 0.009
10285 | 1.1 | 2 | 120 | 207.1 | 210.7 | 5205.8 | 23.1 | 64 | 4.7 | 4.9 | 0 | 6.8 | 1 | 3466 | 5.352 | 0.408 | 0.0288 | 0.1284 | 0.7692 | 0.013
7582 | 1 | 1 | 149 | 213.6 | 216.9 | 6920.6 | 32.8 | 31.6 | 3 | 4 | 0 | 8 | 219 | 2277 | 6.9285 | 1.2069 | 0.0447 | 0.15943 | 0.64517 | 0.012
1001 | 0 | 3.1 | 140 | 217 | 193.3 | 6479 | 30.7 | 46.7 | 4.7 | 6.4 | 0 | 4.2 | 1 | 3366 | 6.482 | 1.078 | 0.0266 | 0.1904 | 0.9744 | 0.01
9785 | 0 | 0.8 | 130 | 235.1 | 236.4 | 5838.4 | 8.2 | 65.9 | 5.9 | 3.3 | 0 | 6.2 | 245.5 | 3280 | 5.993 | 0.897 | 0.0338 | 0.1469 | 0.7839 | 0.011
9964 | 0 | 1.8 | 133 | 217.6 | 234.9 | 6488.3 | 22.6 | 61.7 | 5.2 | 4.8 | 0 | 6.2 | 347 | 3460 | 6.0914 | 0.7581 | 0.03192 | 0.15827 | 0.89243 | 0.007
9609 | 2 | 0 | 115 | 227.7 | 221.6 | 5002.6 | 1.1 | 79 | 2 | 5 | 0 | 11 | 1074.7 | 3038 | 5.2325 | 0.621 | 0.01955 | 0.12075 | 0.23345 | 0.005
9006 | 0.9 | 1.7 | 148 | 213.7 | 206.2 | 6610.3 | 31.8 | 31.4 | 8.2 | 1.2 | 0 | 2.4 | 281 | 1948 | 6.66 | 0.7104 | 0.03108 | 0.17908 | 0.296 | 0.01
3604 | 0 | 2 | 148 | 220.1 | 235.9 | 6578.7 | 26.2 | 45.4 | 3.4 | 6.8 | 0 | 5.4 | 226 | 2793 | 6.6304 | 0.6068 | 0.06956 | 0.18648 | 0.96792 | 0.011
6452 | 1 | 0 | 132 | 213.5 | 218.5 | 6296.2 | 26.5 | 55 | 3.2 | 4.5 | 0 | 9.5 | 172 | 2551 | 6.0456 | 0.6336 | 0.0264 | 0.15312 | 0.50556 | 0.01
3400 | 0 | 2.5 | 131 | 225 | 249.4 | 4843 | 15.7 | 77.9 | 3.8 | 4 | 0 | 7.5 | 358.4 | 3808 | 5.9474 | 0.6681 | 0.04061 | 0.14148 | 0.57509 | 0.008
12251 | 0.2 | 2.7 | 137 | 224.3 | 223.6 | 4783.7 | 28.4 | 55.7 | 6.2 | 1.9 | 0 | 7.9 | 880 | 3036 | 6.1924 | 0.685 | 0.03425 | 0.16988 | 0.30688 | 0.015
10432 | 0 | 2 | 134 | 230.6 | 246.4 | 5719.8 | 28.2 | 68.3 | 4.1 | 4 | 0 | 7.5 | 189.1 | 3532 | 5.9898 | 0.5896 | 0.05226 | 0.14338 | 0.79596 | 0.008
8101 | 0 | 2 | 137 | 235.5 | 239.1 | 6657.3 | 31.5 | 63.8 | 7.3 | 4.3 | 0 | 6.5 | 510 | 3009 | 6.2198 | 0.7261 | 0.0411 | 0.16851 | 0.19043 | 0.009
5894 | 0 | 2 | 115 | 223.3 | 236.4 | 4721.7 | 21 | 87.3 | 2.5 | 4 | 0 | 7 | 703.5 | 4010 | 5.267 | 0.782 | 0.04485 | 0.1541 | 0.4922 | 0.009
590 | 0 | 3.3 | 130 | 211.5 | 220.6 | 6175.1 | 31.2 | 50.2 | 5 | 3.5 | 0 | 4.8 | 541 | 2457 | 5.902 | 0.637 | 0.0338 | 0.1742 | 1.2662 | 0.014
8762 | 1 | 0 | 132 | 225.7 | 237.5 | 5592.7 | 28.2 | 63.8 | 3.5 | 4.9 | 0 | 8.9 | 648 | 2796 | 5.8608 | 0.5412 | 0.06732 | 0.1518 | 0.09372 | 0.009
877 | 0.1 | 4.2 | 131 | 225.2 | 225.1 | 5557 | 22.4 | 72.1 | 3.6 | 5.3 | 0 | 5 | 561 | 2934 | 5.9605 | 0.655 | 0.03144 | 0.16244 | 0.63142 | 0.007
11431 | 0 | 2.1 | 127 | 235.5 | 188.2 | 6540 | 24.1 | 84.5 | 5 | 6.4 | 0 | 7.5 | 1049 | 2676 | 5.7023 | 0.4445 | 0.03683 | 0.15875 | 0.85979 | 0.015
8644 | 3.3 | 0 | 129 | 225.6 | 219.9 | 6522.5 | 27.7 | 64.1 | 3.5 | 3.2 | 0 | 7 | 603.1 | 2493 | 5.7792 | 0.516 | 0.03096 | 0.14964 | 0.14319 | 0.007
11106 | 2.6 | 0 | 100 | 125.6 | 217.1 | 4327.7 | 11.4 | 13.8 | 5.6 | 2.4 | 0 | 0 | 316 | 1902 | 4.51 | 0.47 | 0.028 | 0.108 | 0.8 | 0.019
5492 | 0 | 2.5 | 138 | 231.9 | 221.7 | 5801.4 | 21.6 | 72 | 4.7 | 4.6 | 0 | 4.7 | 2873 | 3752 | 6.279 | 0.4692 | 0.04554 | 0.17388 | 1.08054 | 0.028
838 | 1 | 2 | 133 | 236.2 | 250.1 | 5095.5 | 34 | 69.6 | 5 | 4 | 0 | 8 | 564.1 | 4657 | 5.8786 | 0.4788 | 0.03458 | 0.1729 | 0.69027 | 0.007
7446 | 0 | 2.1 | 145 | 214.3 | 227.6 | 6678.5 | 33 | 36.4 | 5.1 | 2.8 | 0 | 6.7 | 715 | 2945 | 6.583 | 0.754 | 0.04205 | 0.1769 | 0.66555 | 0.007
2877 | 1 | 1 | 123 | 240.5 | 231.5 | 5895.1 | 10.2 | 76.9 | 4.1 | 6 | 0 | 5 | 421.5 | 4508 | 5.5965 | 0.6273 | 0.02091 | 0.17589 | 1.76751 | 0.011
8612 | 0.8 | 1.7 | 130 | 216.9 | 234.9 | 5593.3 | 24.7 | 57.8 | 4.8 | 3.5 | 0 | 7.5 | 462 | 3206 | 6.045 | 1.04 | 0.0364 | 0.1417 | 0.2054 | 0.011
9703 | 0 | 0 | 130 | 215.1 | 225.4 | 6036.5 | 1.1 | 52.7 | 2.2 | 4.8 | 0 | 2.2 | 876.9 | 1527 | 5.746 | 0.468 | 0.052 | 0.1547 | 0.1729 | 0.015
9173 | 0 | 0.7 | 126 | 224.3 | 239.2 | 5639.9 | 0.9 | 67.4 | 1.4 | 4.9 | 0 | 5.8 | 830.8 | 2003 | 5.717 | 0.6592 | 0.03698 | 0.12244 | 0.27668 | 0.018
13119 | 0 | 3.6 | 145 | 231.1 | 237.4 | 6598 | 27.9 | 53.8 | 11.1 | 0 | 0 | 8.8 | 247 | 1815 | 6.6555 | 0.7395 | 0.02175 | 0.16385 | 0.174 | 0.01
7993 | 1.4 | 0 | 120 | 230.4 | 208.7 | 5535.6 | 6.1 | 70.8 | 5.9 | 2.4 | 0 | 8.5 | 544.7 | 3544 | 5.28 | 0.912 | 0.0408 | 0.1572 | 0.1452 | 0.008
1160 | 0 | 3 | 130 | 231.1 | 239 | 5401.8 | 24.4 | 76.6 | 4.3 | 4.7 | 0 | 5.9 | 786.6 | 3403 | 6.019 | 0.845 | 0.0299 | 0.1859 | 0.6721 | 0.01
13169 | 0 | 0 | 130 | 229.8 | 244.6 | 6935 | 12.9 | 63.5 | 4 | 4.1 | 0 | 7 | 515 | 2668 | 5.811 | 0.572 | 0.0286 | 0.1417 | 0.156 | 0.015
9902 | 2 | 0 | 137 | 221.1 | 240.2 | 7251.4 | 5.3 | 48.9 | 5.2 | 2.8 | 0 | 5 | 182 | 2538 | 6.1924 | 0.6439 | 0.05754 | 0.16029 | 0.78501 | 0.008
6107 | 0 | 2.1 | 130 | 229.5 | 234.6 | 6123.3 | 31.1 | 68.4 | 6.4 | 4.2 | 0 | 8.5 | 52 | 3222 | 5.993 | 0.78 | 0.0403 | 0.13 | 0.2119 | 0.006
9594 | 1.2 | 2 | 133 | 223.9 | 223.1 | 5433.1 | 24.2 | 64.1 | 4 | 3.9 | 0 | 7.3 | 1490 | 3374 | 6.0382 | 0.7448 | 0.03591 | 0.1596 | 0.22078 | 0.01
11053 | 0 | 2.7 | 171 | 227.3 | 233.8 | 8728.4 | 40.8 | 15.9 | 8.4 | 0 | 0 | 1.1 | 817 | 1023 | 7.6779 | 0.5985 | 0.04959 | 0.21375 | 1.15767 | 0.018
10352 | 0 | 2.9 | 150 | 229.4 | 210.3 | 7562.2 | 33.4 | 45.8 | 8.3 | 2.7 | 0 | 4.9 | 416 | 2165 | 6.885 | 1.11 | 0.036 | 0.1545 | 1.1565 | 0.017
10496 | 0 | 2 | 128 | 216 | 241.3 | 6024 | 32.3 | 55.5 | 4 | 3.5 | 0 | 6.6 | 1064 | 3164 | 5.7856 | 0.6272 | 0.04224 | 0.1344 | 0.8256 | 0.01
2638 | 0.1 | 3 | 138 | 231.8 | 242.8 | 6157.8 | 30.1 | 63.6 | 6.2 | 4.8 | 0 | 7 | 186 | 3840 | 6.21 | 0.6072 | 0.0276 | 0.207 | 1.03362 | 0.011
7026 | 0 | 2 | 129 | 239.9 | 241.5 | 5902.7 | 22.4 | 85.1 | 5.5 | 3.5 | 0 | 4.6 | 1175.6 | 3027 | 5.7534 | 0.4515 | 0.03741 | 0.15222 | 0.46311 | 0.012
12065 | 0.4 | 2.9 | 131 | 210.3 | 232 | 5584.4 | 21.5 | 55.3 | 4.7 | 2.9 | 0 | 5.6 | 426 | 2365 | 5.998212 | 0.8304606 | 0.0229647 | 0.1622117 | 0.3195408 | 0.013
9195 | 1 | 0.9 | 138 | 240.1 | 225.6 | 6071.7 | 22.9 | 79.2 | 4.3 | 4.4 | 0 | 9.4 | 960 | 3622 | 6.3066 | 0.7728 | 0.03036 | 0.1449 | 0.34638 | 0.008
11364 | 1.3 | 0.8 | 135 | 218.9 | 247.8 | 6065 | 24.8 | 58.9 | 1.7 | 7.2 | 0 | 5.5 | 2824.1 | 3874 | 6.156 | 0.7425 | 0.0432 | 0.1647 | 0.94365 | 0.007
7192 | 1 | 1 | 147 | 230.1 | 236.9 | 6966.8 | 36.7 | 46.5 | 7.6 | 3.4 | 0 | 2 | 251.5 | 1286 | 6.7179 | 0.7938 | 0.02352 | 0.15876 | 0.77028 | 0.012
13305 | 0 | 2 | 131 | 226 | 228.7 | 8041.6 | 43.9 | 48.8 | 9 | 4.6 | 1 | 5.8 | 253 | 1767 | 5.8898 | 0.6012 | 0.02665 | 0.14775 | 0.16123 | 0.016
6020 | 1.5 | 0 | 131 | 235.3 | 205.3 | 6250.3 | 28.8 | 72.6 | 4.5 | 8.2 | 0 | 7.7 | 877.5 | 2996 | 6.0653 | 1.0349 | 0.03144 | 0.16768 | 0.20436 | 0.015
9254 | 1.2 | 2.1 | 152 | 224.8 | 209 | 6569.3 | 31.2 | 38.6 | 6 | 2.4 | 0.7 | 5.1 | 359 | 2414 | 6.8248 | 0.6992 | 0.02888 | 0.15504 | 0.3496 | 0.008
6453 | 1 | 1 | 130 | 223.4 | 220.9 | 6332.4 | 25.3 | 65 | 4.5 | 5 | 0 | 3.5 | 1004 | 1697 | 5.798 | 0.546 | 0.0286 | 0.1443 | 0.5161 | 0.016
9765 | 0 | 2.7 | 131 | 218.4 | 237.4 | 6313.2 | 30 | 57.7 | 7.6 | 4.5 | 0 | 5.9 | 126.8 | 2780 | 6.0653 | 1.0742 | 0.03537 | 0.16637 | 0.80303 | 0.006
2241 | 0 | 3 | 150 | 190.1 | 245.3 | 0 | 10.9 | 32.8 | 7.9 | 1.3 | 0 | 4 | 442.1 | 1011 | 6.945 | 0.975 | 0.0315 | 0.222 | 1.4595 | 0.012
5986 | 0 | 2 | 132 | 212.4 | 230.4 | 6486.8 | 27.1 | 53.3 | 6.3 | 5.8 | 0.6 | 3.5 | 694 | 2327 | 6.0984 | 0.9636 | 0.03168 | 0.15312 | 0.19008 | 0.015
8429 | 1.1 | 2 | 140 | 230 | 243.6 | 7077.8 | 30.7 | 56.5 | 6.4 | 2.9 | 0 | 7.2 | 306 | 2545 | 6.412 | 0.882 | 0.0476 | 0.1526 | 0.1904 | 0.01
5982 | 0.1 | 2.6 | 135 | 219 | 243.6 | 6893.7 | 36.9 | 47.1 | 4 | 9.2 | 0 | 5.2 | 807 | 2909 | 6.2505 | 1.2015 | 0.03375 | 0.14985 | 0.20655 | 0.014
3128 | 0.1 | 2 | 126 | 233.9 | 230 | 5707 | 29.2 | 78.5 | 5.1 | 3.9 | 0 | 6.6 | 191.6 | 3830 | 5.607 | 0.4662 | 0.07182 | 0.1449 | 0.3276 | 0.012
7793 | 0 | 3.3 | 131 | 214.2 | 211.4 | 6749.3 | 29.3 | 51.8 | 6 | 5.7 | 0 | 6.5 | 199 | 2045 | 5.9605 | 0.7467 | 0.04585 | 0.16113 | 0.20174 | 0.015
6839 | 0.2 | 2 | 131 | 227.3 | 231.3 | 6473.5 | 9.2 | 54.8 | 12.6 | 0.3 | 0 | 4.5 | 79.9 | 3811 | 6.1439 | 1.0087 | 0.03013 | 0.16768 | 0.51876 | 0.007
2065 | 0 | 3 | 133 | 230 | 249 | 6650.3 | 1 | 68.8 | 5.5 | 6.5 | 0 | 7.5 | 157.8 | 3952 | 6.118 | 1.862 | 0.02261 | 0.21546 | 1.1571 | 0.01
1113 | 0 | 3 | 135 | 231.2 | 240.1 | 5844.6 | 31.1 | 64.9 | 4 | 5.6 | 0 | 5.3 | 616 | 2716 | 6.102 | 0.621 | 0.0324 | 0.1809 | 0.82215 | 0.017
6461 | 0.9 | 1 | 130 | 225.1 | 215.3 | 6023.2 | 28.7 | 66.3 | 3.8 | 5.5 | 0 | 3 | 261.3 | 1532 | 5.824 | 0.611 | 0.0273 | 0.1482 | 0.6318 | 0.01
7563 | 0 | 1.9 | 130 | 200.1 | 215.8 | 5510.2 | 30.8 | 39.1 | 8 | 3 | 0 | 6.2 | 108 | 2835 | 6.071 | 1.404 | 0.0247 | 0.1339 | 0.6747 | 0.01
284 | 0 | 2.1 | 154 | 217.9 | 214.9 | 9115.1 | 39.6 | 24 | 11.5 | 2.2 | 0 | 2.5 | 616 | 1494 | 7.1302 | 1.155 | 0.02156 | 0.2079 | 1.36906 | 0.016
6833 | 1 | 1 | 130 | 214.8 | 201.9 | 5650.2 | 23.5 | 60.6 | 3.9 | 7 | 0 | 5.6 | 951 | 2885 | 5.759 | 0.468 | 0.0364 | 0.1534 | 0.4589 | 0.012
9017 | 1 | 1 | 133 | 224.7 | 233.5 | 5993.2 | 28.3 | 60.7 | 4.4 | 3.7 | 1 | 4.7 | 851.8 | 2065 | 6.0116 | 0.6384 | 0.03458 | 0.15029 | 0.27664 | 0.011
9368 | 0 | 2 | 130 | 225.2 | 202 | 5162.2 | 25.6 | 69.8 | 3.6 | 4.8 | 0 | 6 | 449 | 2723 | 5.915 | 0.637 | 0.0312 | 0.1495 | 0.2717 | 0.011
12292 | 0.8 | 2.4 | 156 | 219 | 206 | 7163.2 | 31.5 | 29.6 | 5.6 | 0.9 | 0 | 3.2 | 580.8 | 1522 | 7.1916 | 1.014 | 0.04368 | 0.19188 | 0.31824 | 0.011
6295 | 0 | 2.7 | 141 | 227.5 | 201.2 | 6795.6 | 33.1 | 51 | 7.3 | 5.1 | 0 | 5.7 | 393 | 2463 | 6.4155 | 0.7473 | 0.03243 | 0.1551 | 0.57387 | 0.018
8025 | 1.4 | 0 | 130 | 226.4 | 209.6 | 7066.3 | 12.6 | 56.8 | 8.1 | 3.2 | 0 | 9.2 | 780.8 | 2074 | 6.071 | 2.47 | 0.0208 | 0.1807 | 0.2743 | 0.016
9833 | 0 | 2.4 | 150 | 231.4 | 236.2 | 6711.2 | 29.2 | 52.1 | 6.3 | 3 | 0 | 5.4 | 785.9 | 2562 | 6.825 | 0.78 | 0.0375 | 0.183 | 0.858 | 0.009
6799 | 0.8 | 1 | 130 | 214.5 | 227.9 | 5751.9 | 28.3 | 54.5 | 4.2 | 4.2 | 0 | 4.3 | 444.1 | 2050 | 6.058 | 0.767 | 0.0273 | 0.1599 | 0.5187 | 0.03
6548 | 2 | 0 | 127 | 229.8 | 224.8 | 5519.9 | 31.2 | 72 | 4 | 2 | 0 | 10 | 337.9 | 3063 | 5.7785 | 0.7112 | 0.03683 | 0.14351 | 0.47752 | 0.009
6938 | 0.7 | 1.3 | 140 | 219.8 | 217.4 | 5580.5 | 17.6 | 59.7 | 2.1 | 5.6 | 0 | 6.8 | 782 | 2276 | 6.216 | 0.602 | 0.0574 | 0.1694 | 0.532 | 0.012
7116 | 0 | 3.2 | 172 | 230.5 | 230.9 | 9596.3 | 43.9 | 15 | 9 | 1 | 0 | 0 | 171.4 | 830 | 7.8604 | 0.9804 | 0.03612 | 0.18748 | 0.77572 | 0.017
10634 | 0 | 3 | 132 | 220.3 | 242.5 | 6255.6 | 30.9 | 57.5 | 2 | 6.9 | 0 | 5.6 | 298 | 2506 | 6.0192 | 0.726 | 0.03696 | 0.16368 | 0.98076 | 0.009
10974 | 1.1 | 0 | 99 | 135.6 | 216.2 | 5496.8 | 18.1 | 18.6 | 7 | 2.3 | 0 | 0 | 181 | 1525 | 4.5045 | 0.5247 | 0.0198 | 0.12474 | 0.82071 | 0.015
3160 | 0 | 3 | 130 | 230 | 238.4 | 5514.8 | 30.3 | 69.7 | 3.8 | 6.2 | 0 | 11.1 | 1035 | 4169 | 5.967 | 0.754 | 0.0351 | 0.1469 | 0.4693 | 0.028
9280 | 1.6 | 0 | 146 | 230.1 | 225.2 | 7081.6 | 20.4 | 40.8 | 4 | 2.4 | 0 | 6.8 | 701.6 | 2510 | 6.6284 | 0.7592 | 0.04234 | 0.17082 | 0.33142 | 0.011
7977 | 0 | 1.1 | 171 | 230.1 | 230.4 | 9502.7 | 50.7 | 8 | 10.1 | 0 | 0 | 0 | 850 | 335 | 7.8489 | 1.1115 | 0.05472 | 0.2223 | 0.20862 | 0.015
6891 | 0 | 2.5 | 132 | 230.8 | 232.8 | 5768.4 | 25.9 | 67.5 | 3.9 | 5.6 | 0 | 7.3 | 131.2 | 3517 | 6.1908 | 1.0164 | 0.03036 | 0.16896 | 0.52272 | 0.01
1092 | 0 | 3 | 133 | 218.9 | 241.3 | 5834.7 | 31.7 | 54.4 | 7.5 | 3.7 | 1 | 5.2 | 249.6 | 3992 | 6.1845 | 1.2369 | 0.02261 | 0.18354 | 0.92568 | 0.01
7894 | 0.6 | 1.5 | 140 | 235.6 | 213.2 | 7260.6 | 35.1 | 57.8 | 7.6 | 4.8 | 0 | 3.9 | 1219 | 2552 | 6.496 | 1.456 | 0.0308 | 0.175 | 0.1918 | 0.016
7332 | 1.3 | 1.4 | 135 | 219.3 | 218.3 | 6188.1 | 29.8 | 54.9 | 5.2 | 2.2 | 0 | 3.6 | 945.6 | 2078 | 6.1965 | 0.702 | 0.0513 | 0.1458 | 0.4968 | 0.014
11235 | 0.5 | 1.1 | 129 | 204.3 | 232.6 | 5214.2 | 20.9 | 54.3 | 2.9 | 5 | 0 | 8.2 | 1467 | 3497 | 5.7921 | 0.4515 | 0.03741 | 0.16125 | 0.87333 | 0.015
9980 | 0 | 2.6 | 120 | 219.7 | 217.5 | 5719.3 | 19 | 80.7 | 4 | 6.4 | 0 | 7.4 | 921 | 3112 | 5.448 | 0.612 | 0.0276 | 0.1356 | 0.72 | 0.017
8874 | 0 | 2.1 | 141 | 208.8 | 208.9 | 6330.7 | 28.5 | 37.7 | 10.5 | 2.3 | 0 | 5 | 282 | 2345 | 6.4719 | 0.9447 | 0.03384 | 0.17202 | 0.13254 | 0.005
7640 | 0 | 3 | 140 | 199.8 | 216.4 | 7475 | 32 | 27.8 | 9.1 | 1 | 1.1 | 3.9 | 570 | 1560 | 6.398 | 0.812 | 0.028 | 0.1568 | 0.8134 | 0.007
3456 | 0 | 3 | 108 | 189.8 | 249.1 | 4240.7 | 20.4 | 61.3 | 2.7 | 2.5 | 0 | 7.5 | 177.4 | 2803 | 4.8816 | 0.5508 | 0.01836 | 0.13068 | 0.71928 | 0.007
2730 | 0 | 3 | 121 | 219.7 | 228.1 | 5160 | 23.9 | 75.1 | 4.6 | 2.8 | 0 | 6 | 916.6 | 3433 | 5.566 | 0.8107 | 0.0363 | 0.16819 | 0.9801 | 0.008
5532 | 0 | 2 | 131 | 219.7 | 231.3 | 5147.6 | 2.2 | 59.9 | 2.7 | 4.6 | 0 | 4 | 32.1 | 2603 | 6.026 | 0.4847 | 0.04323 | 0.1834 | 1.23402 | 0.013
7597 | 0.1 | 0 | 171 | 270.1 | 223.2 | 8637.6 | 25.3 | 36.1 | 8.6 | 2.4 | 0 | 8 | 73.2 | 4105 | 7.6608 | 0.7182 | 0.04275 | 0.17955 | 0.9234 | 0.01
8728 | 1 | 1 | 130 | 226.3 | 218.1 | 6032.5 | 28.4 | 65 | 3.7 | 5.3 | 0.5 | 4.7 | 551.9 | 2893 | 5.915 | 0.546 | 0.0364 | 0.1482 | 0.13 | 0.013
6201 | 0 | 2.7 | 140 | 235.2 | 244.5 | 6571.3 | 31 | 64.2 | 5.7 | 2.3 | 0 | 7.4 | 932 | 2418 | 6.412 | 0.868 | 0.0336 | 0.1442 | 0.2324 | 0.009
12705 | 0.8 | 2 | 126 | 220.3 | 214 | 6424.6 | 24.3 | 65.4 | 5 | 4.2 | 0 | 5 | 1087.3 | 2566 | 5.7834 | 0.8316 | 0.03024 | 0.1512 | 0.25578 | 0.01
7055 | 0 | 2.4 | 135 | 215.3 | 240.4 | 6191.3 | 29.5 | 50.8 | 4.4 | 4.2 | 0 | 6.8 | 350 | 2678 | 6.1695 | 0.756 | 0.02295 | 0.1431 | 0.65475 | 0.008
12139 | 1 | 1 | 143 | 220.6 | 241 | 6602.1 | 26.3 | 47.6 | 3.7 | 3.2 | 0 | 6.3 | 63 | 1859 | 6.6781 | 1.001 | 0.03003 | 0.16874 | 0.36179 | 0.023
11072 | 1 | 1.8 | 129 | 219.8 | 234.8 | 5381.6 | 23.1 | 67.9 | 3 | 3.3 | 0 | 7.1 | 756 | 4075 | 5.9211 | 0.9804 | 0.02967 | 0.13545 | 1.0578 | 0.009
7513 | 0 | 2.1 | 145 | 221.7 | 240.6 | 6215.6 | 33.9 | 42.8 | 5.5 | 3.3 | 0 | 6.1 | 249 | 2870 | 6.6265 | 0.7685 | 0.0319 | 0.16385 | 0.8033 | 0.009
13077 | 0 | 2 | 136 | 240.7 | 207.8 | 6252.6 | 32.6 | 68.6 | 6 | 4 | 0 | 5.3 | 552.8 | 2344 | 6.3104 | 1.7544 | 0.0204 | 0.18224 | 0.2992 | 0.01
12713 | 0.1 | 2 | 130 | 236.3 | 217.2 | 6171.7 | 13.1 | 65.2 | 4.5 | 3.4 | 0 | 6.5 | 472.1 | 2543 | 5.915 | 0.78 | 0.0481 | 0.1755 | 0.1716 | 0.008
12358 | 1 | 1.9 | 156 | 226.1 | 245 | 7861.8 | 29.8 | 37.8 | 5.1 | 0.3 | 0 | 1.8 | 606.7 | 2071 | 6.9108 | 0.6396 | 0.02964 | 0.18408 | 0.39936 | 0.016
1469 | 0.5 | 3.1 | 135 | 230.6 | 237.4 | 6296.1 | 33 | 62.6 | 6.2 | 4.3 | 0 | 7.9 | 265 | 3403 | 6.1695 | 0.8775 | 0.04725 | 0.1998 | 1.2555 | 0.015
5616 | 0 | 2.3 | 140 | 217.4 | 237.7 | 5750.6 | 32.9 | 44.5 | 7 | 6.3 | 0 | 6.7 | 1812 | 3797 | 6.468 | 0.91 | 0.0238 | 0.1862 | 1.1802 | 0.007
6441 | 1 | 1 | 130 | 232 | 239.9 | 6205.6 | 9.5 | 62.5 | 5.2 | 2.6 | 0 | 5.9 | 975.7 | 2408 | 5.945 | 0.701 | 0.0223 | 0.159 | 0.5982 | 0.01
7636 | 0 | 2.2 | 143 | 224.6 | 218.2 | 6401.9 | 0.3 | 51.3 | 3.9 | 3.7 | 0 | 5.8 | 1424.4 | 2541 | 6.5494 | 0.858 | 0.03432 | 0.16588 | 0.7722 | 0.012
6318 | 0 | 1.9 | 146 | 209.7 | 227.4 | 8047.6 | 41.1 | 22.7 | 8.6 | 3 | 0 | 4.2 | 112 | 1203 | 6.6868 | 1.0074 | 0.0292 | 0.16498 | 0.56356 | 0.026
12859 | 0.7 | 1 | 135 | 229.5 | 231.2 | 7547.8 | 40.2 | 51.3 | 7.7 | 2.8 | 1.8 | 4.3 | 608.3 | 2269 | 6.048 | 0.6075 | 0.0513 | 0.17685 | 0.23895 | 0.009
5288 | 0 | 3 | 125 | 229.7 | 249.7 | 5216.8 | 1.4 | 62.9 | 2 | 6 | 0 | 7 | 641.1 | 2982 | 5.725 | 0.475 | 0.045 | 0.1525 | 1.1275 | 0.009
3436 | 0 | 3 | 131 | 224.6 | 237.2 | 5744.7 | 30.6 | 63.1 | 6.1 | 2.7 | 0 | 6.5 | 408 | 3339 | 5.9867 | 0.786 | 0.03144 | 0.12969 | 0.6026 | 0.008
10433 | 0.1 | 1.9 | 133 | 220.3 | 243 | 6255.2 | 30.5 | 56.8 | 3.9 | 3.8 | 0 | 5.8 | 835 | 3081 | 6.1313 | 0.9044 | 0.03724 | 0.14763 | 1.00814 | 0.009
761 | 0 | 2 | 134 | 208 | 217.9 | 5945.5 | 31 | 42.9 | 6.1 | 2.9 | 0 | 6.8 | 189 | 3039 | 6.0032 | 0.6164 | 0.03484 | 0.15946 | 0.57486 | 0.008
12972 | 0 | 4.1 | 136 | 230.8 | 210.4 | 5146.2 | 25.5 | 69.8 | 4.7 | 3 | 0 | 4.3 | 350 | 2431 | 6.1744 | 0.68 | 0.05712 | 0.17272 | 0.2448 | 0.02
9578 | 1.3 | 2.6 | 135 | 221.8 | 199.1 | 6343.8 | 28.5 | 54.1 | 5.3 | 2.6 | 0.6 | 4.3 | 553 | 2227 | 6.075 | 0.702 | 0.03915 | 0.1539 | 0.22005 | 0.025
413 | 1 | 2.6 | 142 | 141.8 | 223.7 | 6442.3 | 29.9 | 58.4 | 4.8 | 3 | 0 | 7.4 | 506 | 3125 | 6.5462 | 0.9372 | 0.03692 | 0.18744 | 1.33764 | 0.01
9998 | 0 | 3 | 130 | 194.4 | 235.3 | 5245.6 | 25.7 | 38.5 | 2 | 5 | 0 | 4.5 | 229 | 2714 | 5.837 | 0.416 | 0.0377 | 0.1469 | 0.8749 | 0.012
10550 | 1 | 2 | 133 | 222.2 | 215.8 | 5561.7 | 20.8 | 68.6 | 4.2 | 4.8 | 0 | 7.6 | 807 | 3449 | 5.8786 | 0.4389 | 0.03325 | 0.14098 | 0.79135 | 0.014
12168 | 0.6 | 2.9 | 140 | 215.6 | 241.3 | 7111.2 | 30.7 | 43.1 | 4.9 | 1.4 | 0.1 | 7.5 | 365.2 | 2407 | 6.396 | 0.784 | 0.0392 | 0.1606 | 0.3278 | 0.014
8931 | 0.3 | 2 | 131 | 230.3 | 229.9 | 5553.9 | 30.9 | 66 | 6.5 | 3.7 | 0 | 6.7 | 813 | 3218 | 6.0391 | 0.8122 | 0.02751 | 0.15065 | 0.20436 | 0.009
668 | 0 | 2.1 | 139 | 211.2 | 203.4 | 6428.3 | 31.7 | 40.4 | 6.6 | 2.5 | 0 | 7.8 | 584 | 2268 | 6.3245 | 0.6672 | 0.03475 | 0.16124 | 0.49484 | 0.012
13083 | 1.8 | 1 | 142 | 226.2 | 232 | 5978.3 | 29.8 | 52.1 | 4.3 | 1.8 | 0 | 3.3 | 102.2 | 1978 | 6.5278 | 1.0314 | 0.0476 | 0.17008 | 0.22824 | 0.02
9397 | 1 | 0 | 140 | 223.9 | 226.3 | 6506.3 | 8.3 | 45.8 | 6.2 | 1.5 | 1 | 2.1 | 807.8 | 1932 | 6.37 | 0.742 | 0.0336 | 0.1554 | 0.28 | 0.017
2940 | 0 | 3 | 123 | 226.5 | 228.6 | 5999.2 | 27.3 | 76.3 | 5.6 | 4.5 | 0 | 6 | 196.6 | 4434 | 5.658 | 0.7749 | 0.01845 | 0.16482 | 1.97907 | 0.006
13096 | 0 | 2.6 | 131 | 230.5 | 226.7 | 6203.9 | 35.9 | 64 | 8.3 | 5.5 | 0 | 7.5 | 652 | 2864 | 5.9474 | 0.5371 | 0.02489 | 0.14541 | 0.14148 | 0.01
13139 | 0.9 | 0.4 | 141 | 243.1 | 235.7 | 6682.9 | 23.9 | 73 | 4.8 | 1.6 | 0 | 5.8 | 578 | 2559 | 6.3027 | 0.6204 | 0.03102 | 0.15369 | 0.1692 | 0.013
9789 | 0 | 2.3 | 136 | 213.4 | 233.1 | 6021.8 | 27.6 | 50 | 5.2 | 4.5 | 0 | 5.5 | 1275 | 2940 | 6.2968 | 0.9112 | 0.02584 | 0.16456 | 1.00096 | 0.011
13053 | 1 | 2 | 141 | 230.5 | 235.5 | 5749.4 | 22.2 | 36.7 | 4 | 2.7 | 0 | 5.6 | 879 | 1385 | 6.4578 | 0.8319 | 0.03243 | 0.17625 | 0.21714 | 0.027
12807 | 0.6 | 2.5 | 152 | 225.1 | 212.6 | 5830.3 | 29.7 | 40.5 | 7.8 | 2.6 | 0 | 4.5 | 307 | 2472 | 6.84 | 0.7144 | 0.05472 | 0.18848 | 0.29032 | 0.009
1825 | 0 | 4 | 128 | 208.8 | 200.2 | 6312.3 | 26.8 | 53.5 | 5.7 | 3.4 | 0 | 4.5 | 263 | 2575 | 5.8112 | 0.6144 | 0.01792 | 0.18816 | 1.12768 | 0.023
6086 | 1.5 | 0.3 | 134 | 240 | 247.7 | 6204.3 | 1.5 | 71.4 | 3.2 | 4.2 | 0 | 7.3 | 495.2 | 2602 | 6.0166 | 0.5896 | 0.05494 | 0.14204 | 0.19296 | 0.007
3049 | 0 | 3 | 140 | 232 | 238.5 | 6778.1 | 35.9 | 56.2 | 7.8 | 3.1 | 0 | 7 | 978 | 3188 | 6.524 | 1.736 | 0.0196 | 0.1624 | 0.903 | 0.011
7817 | 1.4 | 2.5 | 150 | 221 | 210.6 | 6975.8 | 35.8 | 32.2 | 5.2 | 2 | 0 | 5.5 | 307 | 2030 | 6.78 | 0.99 | 0.069 | 0.168 | 0.18 | 0.007
513 | 0 | 3 | 117 | 237.6 | 247.5 | 4791.6 | 30.3 | 89.9 | 3.4 | 5.8 | 0 | 6.9 | 1077.6 | 4027 | 5.3001 | 0.585 | 0.0234 | 0.15327 | 1.22499 | 0.008
7875 | 1.5 | 1.2 | 145 | 229.8 | 213.3 | 6831.2 | 29.6 | 52.9 | 8 | 4.8 | 0 | 8.7 | 175 | 3436 | 6.728 | 1.5805 | 0.029 | 0.2001 | 0.2059 | 0.01
9917 | 0.1 | 2 | 134 | 219.9 | 231.9 | 5982.7 | 29.4 | 56.2 | 5.8 | 3.1 | 0 | 5.5 | 1185.8 | 2574 | 6.164 | 0.7906 | 0.0402 | 0.17152 | 0.75442 | 0.013
2583 | 0 | 2.3 | 126 | 211.3 | 231.6 | 5030.5 | 20.9 | 64.9 | 4.1 | 6.3 | 0.1 | 7.5 | 922.4 | 4371 | 5.8716 | 1.8396 | 0.02016 | 0.16884 | 1.3545 | 0.014
2086 | 0 | 2.6 | 132 | 219.7 | 195.1 | 5804.1 | 7.7 | 80.4 | 2.5 | 10.8 | 0 | 10.2 | 206 | 5255 | 6.1644 | 1.7952 | 0.0462 | 0.21252 | 1.06788 | 0.011
11449 | 0 | 2 | 140 | 230.1 | 227.7 | 13232.3 | 0.5 | 89.7 | 2.5 | 7.4 | 0 | 6.1 | 994 | 3664 | 6.328 | 0.644 | 0.0616 | 0.1568 | 0.9926 | 0.012
9302 | 0 | 3.6 | 129 | 239.2 | 236.5 | 5308.9 | 23.6 | 83.8 | 4.8 | 3.9 | 0 | 5.1 | 1097 | 3252 | 5.7276 | 0.5289 | 0.02967 | 0.12642 | 0.27606 | 0.015
2938 | 0 | 4 | 124 | 213.2 | 234.1 | 5024.1 | 2.4 | 54.4 | 1.9 | 5.1 | 0 | 4.3 | 246.2 | 3355 | 5.7908 | 1.116 | 0.02108 | 0.15748 | 1.68144 | 0.01
812 | 0.9 | 3 | 122 | 230 | 234.4 | 4311.5 | 19.5 | 88.2 | 2.2 | 5.5 | 0 | 5.6 | 10.3 | 4247 | 5.3436 | 0.3172 | 0.04514 | 0.1464 | 0.53802 | 0.009
6860 | 0.7 | 0.7 | 131 | 231.2 | 225.5 | 6021.4 | 4.6 | 63.4 | 4.2 | 2.6 | 0 | 5.5 | 793.4 | 2336 | 5.9343 | 0.6943 | 0.0262 | 0.16506 | 0.53448 | 0.009
1406 | 0 | 3 | 125 | 229.5 | 219 | 5747.8 | 23.8 | 80.9 | 5.4 | 7.1 | 0 | 7.6 | 789 | 4645 | 5.6625 | 0.6375 | 0.03625 | 0.17375 | 0.8125 | 0.018
8157 | 2 | 0 | 130 | 236.8 | 218.8 | 6377.9 | 29.1 | 72.8 | 4 | 2 | 0 | 7 | 678.4 | 3038 | 5.525 | 0.468 | 0.0429 | 0.1456 | 0.1586 | 0.016
2974 | 0.1 | 4 | 133 | 226.4 | 233.7 | 5284.3 | 8.5 | 55.3 | 5 | 6 | 0 | 6 | 0.7 | 4190 | 6.2244 | 1.4896 | 0.02793 | 0.1596 | 1.3167 | 0.01
531 | 1.6 | 2.7 | 126 | 239.8 | 229.3 | 6082.1 | 11.9 | 77.2 | 4.9 | 3.4 | 0 | 6.9 | 716.4 | 4397 | 5.8338 | 1.0458 | 0.02016 | 0.17136 | 1.22724 | 0.01
6204 | 1 | 1.9 | 133 | 225.1 | 235.7 | 5655.7 | 23 | 66.9 | 5.1 | 2.3 | 0 | 5.2 | 1142 | 2931 | 5.9318 | 0.5187 | 0.03724 | 0.16758 | 0.6916 | 0.009
10400 | 0.1 | 3.2 | 129 | 210.4 | 232.4 | 6319.4 | 23.7 | 58 | 2.1 | 6.1 | 0 | 5.3 | 1404 | 2680 | 5.8695 | 0.6708 | 0.03999 | 0.14577 | 1.04361 | 0.016
2758 | 0 | 2.4 | 131 | 220.3 | 228.6 | 5618.4 | 23.2 | 66.4 | 4.3 | 5.9 | 0 | 5.2 | 997 | 3263 | 5.8688 | 0.5371 | 0.04716 | 0.17685 | 1.1528 | 0.01
6902 | 0 | 3.2 | 145 | 223.8 | 219.3 | 6944.4 | 35.6 | 43.2 | 6.1 | 2.8 | 0 | 5.4 | 348 | 3045 | 6.8005 | 1.1165 | 0.03335 | 0.1856 | 0.5742 | 0.01
139 | 1 | 2 | 125 | 229.9 | 243 | 5063.3 | 27.3 | 77.6 | 3.7 | 4.1 | 0 | 5 | 1110.8 | 4177 | 5.7125 | 0.675 | 0.0425 | 0.165 | 0.92375 | 0.017
3076 | 0.1 | 3 | 125 | 210.3 | 233 | 4664.4 | 23.1 | 62.3 | 4.7 | 4.3 | 0 | 2.8 | 391 | 4314 | 5.725 | 0.6375 | 0.02 | 0.14 | 0.5875 | 0.009
3036 | 0 | 2.6 | 130 | 201.2 | 230 | 7491.3 | 44.7 | 26.2 | 8.1 | 3.2 | 0 | 3.2 | 707.5 | 2314 | 6.032 | 1.43 | 0.0156 | 0.1443 | 1.1817 | 0.015
9409 | 0.1 | 1.6 | 131 | 223.6 | 224.5 | 5537.2 | 17.6 | 72.5 | 1 | 7.7 | 0 | 7.5 | 969 | 3082 | 5.8819 | 0.6157 | 0.0262 | 0.1441 | 0.29475 | 0.011
3092 | 0.1 | 2.5 | 135 | 222.5 | 239.5 | 5693 | 1.1 | 46.4 | 4.8 | 2.3 | 0 | 4 | 467.3 | 3219 | 6.318 | 1.701 | 0.02025 | 0.1512 | 0.9099 | 0.01
6997 | 0 | 2.8 | 131 | 224.8 | 216.2 | 5390.2 | 21.1 | 72.6 | 3.2 | 5.1 | 0 | 7.2 | 372 | 2773 | 5.8688 | 0.4847 | 0.04192 | 0.14541 | 0.45588 | 0.011
11825 | 1.3 | 1.3 | 135 | 210.2 | 210 | 7310.7 | 32 | 40.7 | 7.5 | 1.6 | 0 | 4.7 | 622 | 1774 | 5.9535 | 0.5805 | 0.02565 | 0.1755 | 0.19035 | 0.012
3667 | 0 | 3.1 | 130 | 210.1 | 241.7 | 5461.6 | 33.1 | 46.6 | 6 | 3 | 0 | 4.9 | 630 | 2775 | 5.876 | 0.611 | 0.039 | 0.1729 | 1.1245 | 0.013
2471 | 1 | 3 | 131 | 231.7 | 238.7 | 5474.1 | 30.6 | 70 | 3.3 | 7.4 | 0 | 7.1 | 1262.8 | 5088 | 6.1046 | 1.3493 | 0.01834 | 0.18864 | 1.28773 | 0.014
2749 | 0 | 1.9 | 135 | 235.2 | 239.8 | 5614.7 | 27.1 | 73.3 | 4.3 | 4.7 | 2.1 | 5.4 | 1624.6 | 4045 | 6.0345 | 0.5535 | 0.05535 | 0.19845 | 1.24335 | 0.01
5639 | 0.1 | 2.1 | 125 | 216.8 | 220.4 | 5090.2 | 23.8 | 68.4 | 5.7 | 9 | 0 | 5.5 | 1091 | 2778 | 5.6375 | 0.3375 | 0.07 | 0.16625 | 0.5925 | 0.01
220 | 1 | 2 | 141 | 224.7 | 224.5 | 7390.1 | 6.9 | 48.4 | 7 | 4.5 | 0 | 7.6 | 649.6 | 2391 | 6.3591 | 0.6627 | 0.03948 | 0.15228 | 1.128 | 0.015
9908 | 0 | 2.4 | 126 | 219.2 | 207.9 | 5719.5 | 27.4 | 65.8 | 5.3 | 5.7 | 0 | 6.8 | 646 | 2553 | 5.607 | 0.4662 | 0.05796 | 0.12852 | 0.63378 | 0.007
753 | 0.1 | 2.1 | 141 | 219.9 | 227.3 | 6880.9 | 32.6 | 46.6 | 6.7 | 2.2 | 0 | 6.6 | 412 | 3087 | 6.3027 | 0.5922 | 0.03807 | 0.19176 | 0.49491 | 0.007
3236 | 1.5 | 1.6 | 162 | 226.4 | 234.2 | 8115.6 | 40.9 | 23.5 | 8.3 | 0 | 0 | 1.9 | 257.3 | 2133 | 7.5978 | 1.0854 | 0.06318 | 0.17982 | 0.57348 | 0.018
9125 | 1.5 | 0.7 | 158 | 213.6 | 244.7 | 7442.4 | 28.6 | 20 | 8.1 | 2.1 | 0 | 2.3 | 482.6 | 1734 | 7.11 | 0.711 | 0.03476 | 0.18012 | 0.39974 | 0.006
6112 | 0.6 | 2.3 | 140 | 217.4 | 225.5 | 6752.3 | 35.6 | 38.7 | 6.7 | 2.8 | 2.5 | 3.8 | 345 | 2208 | 6.51 | 0.966 | 0.0406 | 0.1512 | 0.2044 | 0.015
2060 | 0.1 | 3.1 | 160 | 220.5 | 195.4 | 7476.4 | 20.6 | 39.9 | 5 | 3.3 | 0 | 5.9 | 299 | 2066 | 6.096 | 0.8 | 0.176 | 0.2176 | 0.7984 | 0.015
8037 | 1.9 | 1.9 | 136 | 225.6 | 233.7 | 7223.9 | 34.3 | 50.8 | 7.6 | 1.5 | 0 | 6.5 | 306 | 2360 | 6.3512 | 2.584 | 0.02176 | 0.18904 | 0.28696 | 0.015
8592 | 0 | 2 | 135 | 223.4 | 242.2 | 6558.1 | 29.1 | 56.2 | 5.8 | 3.1 | 0 | 7.2 | 609 | 2638 | 6.3045 | 1.269 | 0.03105 | 0.1755 | 0.23625 | 0.007
2656 | 0.1 | 2.8 | 130 | 218.2 | 184.1 | 5757.5 | 20.9 | 67.7 | 4 | 7.9 | 0 | 6.7 | 712 | 3987 | 5.746 | 0.455 | 0.0377 | 0.1794 | 0.9737 | 0.014
12702 | 0 | 2.7 | 130 | 206.4 | 233.3 | 4742.1 | 24.4 | 48.7 | 4.1 | 5.4 | 0 | 4.1 | 208 | 3056 | 5.837 | 0.546 | 0.0572 | 0.1586 | 0.1365 | 0.011
6726 | 1 | 0.9 | 140 | 234.9 | 221.9 | 6993.9 | 34.4 | 57 | 6.4 | 2.4 | 0 | 3.9 | 658 | 2015 | 6.314 | 0.588 | 0.0294 | 0.1442 | 0.4816 | 0.014
792 | 0.5 | 3.1 | 151 | 233.3 | 234.3 | 6904.5 | 38.5 | 44.1 | 7.5 | 2 | 0 | 4.6 | 310.2 | 2156 | 6.6893 | 0.4832 | 0.04983 | 0.19328 | 0.63722 | 0.01
7144 | 0 | 2.6 | 125 | 208.3 | 216.4 | 4988.2 | 20.5 | 63.3 | 3.6 | 4.9 | 0 | 9.1 | 352 | 3704 | 5.7125 | 0.675 | 0.02 | 0.135 | 0.655 | 0.014
8664 | 0.1 | 1.9 | 131 | 225.2 | 226.8 | 6215.2 | 29.8 | 61.7 | 6 | 3.4 | 0 | 7 | 97 | 2761 | 5.8033 | 0.4716 | 0.06026 | 0.15196 | 0.16113 | 0.012
189 | 1.3 | 2 | 125 | 231.8 | 250 | 5711.3 | 0.6 | 76 | 4.8 | 3.5 | 0 | 6.8 | 267.3 | 4082 | 5.7 | 0.6875 | 0.04 | 0.1525 | 0.87375 | 0.02
11753 | 1 | 0 | 118 | 218.2 | 242.9 | 5484.6 | 23.7 | 73.9 | 3.3 | 4.7 | 0 | 6.5 | 327 | 2787 | 5.2038 | 0.5074 | 0.02242 | 0.1534 | 0.16638 | 0.011
2822 | 0 | 3.1 | 141 | 209.8 | 202.8 | 7126.5 | 29 | 39.7 | 4.7 | 6.9 | 0 | 4.7 | 354 | 2959 | 6.3873 | 0.3666 | 0.06486 | 0.20445 | 1.38462 | 0.024
8828 | 1 | 0 | 131 | 230.3 | 217.2 | 6752.7 | 15.3 | 63.9 | 5 | 4 | 0 | 6 | 296.7 | 2241 | 5.9474 | 0.5633 | 0.04716 | 0.17292 | 0.10742 | 0.015
12896 | 0 | 2 | 131 | 236 | 217.4 | 6641.8 | 31.5 | 68.7 | 7 | 3 | 0 | 5 | 605.4 | 2196 | 6.0784 | 1.1266 | 0.02358 | 0.14541 | 0.22401 | 0.016
13367 | 1 | 1 | 160 | 229.9 | 237.7 | 8874.9 | 18.3 | 23.6 | 11 | 0 | 0 | 2.1 | 88 | 1420 | 7.132 | 0.652 | 0.0358 | 0.1858 | 0.1792 | 0.013
3182 | 0.4 | 1 | 135 | 180.1 | 239.7 | 8266 | 40.9 | 4.2 | 14.7 | 0 | 0 | 0 | 162 | 670 | 6.264 | 0.918 | 0.04455 | 0.14985 | 0.41715 | 0.01
10784 | 0 | 1.9 | 131 | 231.5 | 235.8 | 5872.2 | 4.3 | 66.6 | 4.3 | 5 | 0 | 3.6 | 185.5 | 2889 | 5.9474 | 0.6681 | 0.02489 | 0.16113 | 1.2052 | 0.008
574 | 0 | 2.5 | 170 | 217.9 | 204.4 | 8668 | 40.8 | 7.4 | 10.3 | 0 | 0 | 0 | 256 | 671 | 7.599 | 0.68 | 0.0425 | 0.2261 | 1.6558 | 0.01
10710 | 1 | 1 | 136 | 226.4 | 247.7 | 5740.6 | 8.1 | 52.7 | 7.1 | 2.4 | 0 | 2.5 | 161.7 | 2988 | 6.1336 | 0.6664 | 0.03264 | 0.1632 | 1.10568 | 0.008
12636 | 1.1 | 2.1 | 131 | 191.9 | 220.1 | 6716.7 | 25.9 | 31.8 | 6.2 | 0.8 | 0 | 2.8 | 217 | 1776 | 5.9343 | 0.6157 | 0.03668 | 0.16506 | 0.15065 | 0.009
1816 | 0 | 3.1 | 141 | 221.5 | 211.3 | 7402.2 | 7 | 43.7 | 6.7 | 0 | 0 | 5.8 | 249.7 | 2751 | 6.2322 | 0.4512 | 0.06345 | 0.2115 | 0.98136 | 0.013
1911 | 0 | 3.1 | 155 | 223.6 | 228.4 | 7839.9 | 33 | 35.8 | 7.7 | 2.1 | 0 | 6 | 324 | 2116 | 7.1765 | 1.054 | 0.031 | 0.2418 | 1.23845 | 0.014
6739 | 0 | 2.3 | 139 | 213.6 | 202.6 | 6690.5 | 26.5 | 46.5 | 6.8 | 1.9 | 0 | 6.5 | 205 | 2288 | 6.3245 | 0.6811 | 0.03197 | 0.16958 | 0.51152 | 0.013
10007 | 1 | 1 | 129 | 234.3 | 223 | 6174 | 9.9 | 65.2 | 6.9 | 0 | 0 | 6.8 | 1402.4 | 2189 | 5.7921 | 0.4773 | 0.03354 | 0.13803 | 0.98685 | 0.019
2773 | 0 | 2.8 | 130 | 225 | 230.5 | 5273.9 | 23.1 | 71.7 | 4.6 | 4.4 | 0 | 7.2 | 825.9 | 3724 | 5.824 | 0.468 | 0.0416 | 0.1677 | 1.2896 | 0.014
9077 | 1.2 | 1.1 | 144 | 224.9 | 239.5 | 5713.1 | 24.5 | 53.9 | 4.9 | 2 | 0 | 4.7 | 479.3 | 2951 | 6.5376 | 0.8496 | 0.04032 | 0.16416 | 0.2664 | 0.006
8447 | 1 | 2 | 142 | 229.7 | 213.5 | 6505.5 | 32.8 | 51.8 | 7 | 4 | 0 | 6 | 166 | 2678 | 6.5604 | 1.5336 | 0.02982 | 0.18034 | 0.2769 | 0.012
7413 | 0.6 | 0.6 | 135 | 216.8 | 237.5 | 7666.1 | 5.3 | 46.5 | 6.9 | 2.3 | 0 | 4.7 | 482.9 | 2761 | 6.2775 | 1.134 | 0.02295 | 0.16335 | 0.6831 | 0.01
11244 | 1.5 | 1 | 132 | 226.9 | 233.1 | 6405.9 | 1.5 | 63.3 | 3.6 | 4 | 0 | 5 | 0 | 3043 | 6.0456 | 0.792 | 0.03828 | 0.16896 | 0.93588 | 0.006
7037 | 0 | 3.1 | 140 | 210.1 | 213.5 | 6672.8 | 40.6 | 29 | 3.9 | 3.6 | 0 | 5.5 | 490 | 2258 | 6.384 | 0.798 | 0.0322 | 0.1442 | 0.6272 | 0.007
2734 | 1 | 3 | 116 | 220 | 228.4 | 6288.2 | 26.5 | 77 | 4.7 | 2.4 | 0 | 6.9 | 839.9 | 3172 | 5.2844 | 0.5192 | 0.04254 | 0.17156 | 0.9826 | 0.009
6947 | 0.7 | 1.6 | 140 | 139.6 | 247.3 | 5635.6 | 25.9 | 49 | 4 | 2.2 | 0 | 4 | 805.9 | 2626 | 6.398 | 0.84 | 0.0378 | 0.1624 | 0.5558 | 0.011
5620 | 0 | 2.5 | 131 | 201.8 | 238.7 | 5551.2 | 27.2 | 44 | 6 | 6 | 0 | 8.4 | 352.8 | 3476 | 6.0522 | 0.8515 | 0.02227 | 0.17423 | 1.10433 | 0.01
8792 | 0.1 | 0 | 115 | 226.4 | 196.4 | 6572.8 | 30.9 | 80.5 | 3.6 | 8.5 | 0 | 6.2 | 545.9 | 3165 | 5.2095 | 0.644 | 0.0368 | 0.1265 | 0.09545 | 0.015
1467 | 0 | 2.6 | 140 | 220 | 233 | 6441.7 | 31.8 | 48.2 | 6.8 | 3.3 | 0 | 7 | 0 | 2889 | 6.524 | 1.358 | 0.0392 | 0.1778 | 1.0486 | 0.018
9404 | 1.9 | 0 | 121 | 219.7 | 216.1 | 6046.5 | 10.6 | 58.2 | 3.5 | 3.6 | 0 | 7.2 | 625 | 1829 | 5.4692 | 0.6655 | 0.03146 | 0.14036 | 0.23232 | 0.008
88 | 0.9 | 1.6 | 152 | 204.9 | 218.8 | 7426.8 | 40 | 13.2 | 9.5 | 1.4 | 0 | 0.4 | 179 | 1578 | 6.8552 | 0.7144 | 0.04256 | 0.16416 | 1.216 | 0.024
10924 | 0.9 | 2 | 152 | 217.3 | 237.8 | 6903.3 | 25.3 | 40 | 4.4 | 3.5 | 0 | 6.5 | 202 | 2751 | 6.9464 | 0.836 | 0.03344 | 0.20064 | 1.24488 | 0.007
12303 | 0 | 4.3 | 132 | 229 | 214.7 | 6017.4 | 33.1 | 63.6 | 6.1 | 2.7 | 0 | 5.5 | 392 | 2695 | 6.1248 | 1.0956 | 0.02508 | 0.14124 | 0.33132 | 0.008
6640 | 1.2 | 0 | 170 | 226 | 216.5 | 9238.2 | 39.6 | 13.3 | 8.5 | 0.5 | 0 | 1.1 | 498.2 | 454 | 7.922 | 1.343 | 0.0306 | 0.2074 | 0.7922 | 0.015
10832 | 0 | 2.1 | 134 | 219.5 | 240.9 | 6062.9 | 25.3 | 60.3 | 3.5 | 5.2 | 0 | 6.4 | 974 | 3442 | 6.03 | 0.603 | 0.03082 | 0.15544 | 1.05592 | 0.011
9565 | 2 | 0.1 | 136 | 228.3 | 223.3 | 6196.3 | 11.6 | 50.8 | 3.9 | 2.9 | 0.7 | 4.4 | 988.9 | 2673 | 6.1744 | 0.7616 | 0.03672 | 0.1632 | 0.22576 | 0.007
8623 | 1 | 2 | 141 | 230.1 | 221.5 | 6377.6 | 12.1 | 47.3 | 3 | 4 | 0 | 8 | 449.7 | 2926 | 6.2886 | 0.5781 | 0.04794 | 0.15087 | 0.17484 | 0.005
2122 | 0 | 5 | 132 | 222.7 | 233.6 | 6846.6 | 34.8 | 55.6 | 14.9 | 3.1 | 0 | 2.2 | 372.4 | 2865 | 6.2304 | 2.5608 | 0.0132 | 0.13728 | 1.32528 | 0.013
11359 | 0 | 2.5 | 130 | 213.8 | 222.2 | 5681.1 | 28.3 | 55.5 | 4.6 | 5.4 | 0 | 6.5 | 236 | 3249 | 5.837 | 0.455 | 0.0377 | 0.1625 | 0.8801 | 0.009
9598 | 1.5 | 0 | 131 | 239.2 | 224.4 | 6775.2 | 6.8 | 71.4 | 6.6 | 0.9 | 0 | 8 | 950.8 | 2709 | 5.9919 | 1.0095 | 0.02944 | 0.15079 | 0.22594 | 0.015
9826 | 0 | 0 | 132 | 223.4 | 240 | 6915.5 | 19.6 | 41.3 | 13 | 0 | 0 | 4.2 | 103.1 | 2278 | 5.9928 | 0.6732 | 0.03036 | 0.15048 | 0.70092 | 0.006
10789 | 0 | 2.4 | 126 | 200 | 206.7 | 5643.7 | 25.1 | 49.3 | 5.9 | 3.8 | 0 | 8.6 | 734 | 2818 | 5.8086 | 1.008 | 0.02394 | 0.1575 | 1.04454 | 0.015
497 | 0.7 | 3.2 | 140 | 228.9 | 235.4 | 7217.6 | 40.7 | 48.4 | 7.3 | 2.2 | 0 | 4.6 | 256.5 | 1962 | 6.272 | 0.588 | 0.0434 | 0.1554 | 1.0948 | 0.011
12645 | 0.1 | 2 | 130 | 215.8 | 195.5 | 6765.1 | 0.5 | 60.3 | 7 | 1.1 | 0 | 3.7 | 567.7 | 1521 | 5.996 | 0.988 | 0.0343 | 0.1779 | 0.1943 | 0.009
5733 | 0 | 0.7 | 130 | 224 | 217.7 | 5468.5 | 31.5 | 62.5 | 3.1 | 7.4 | 0 | 8.3 | 1082 | 3056 | 6.006 | 0.78 | 0.0416 | 0.182 | 0.5005 | 0.011
12440 | 0.8 | 0.9 | 143 | 222.9 | 235.7 | 7407.3 | 32 | 43.4 | 3.5 | 2.2 | 0 | 5.4 | 506.9 | 1388 | 6.5923 | 0.7436 | 0.03003 | 0.17446 | 0.22594 | 0.012
2057 | 0 | 3 | 133 | 235.8 | 248.8 | 5961.6 | 2.9 | 54.8 | 4.3 | 5.5 | 0 | 7 | 547.1 | 3171 | 6.1446 | 0.9443 | 0.02394 | 0.19152 | 1.03474 | 0.01
10472 | 1 | 1.5 | 131 | 229.9 | 249.1 | 4624.1 | 30.7 | 68.3 | 4.1 | 3.9 | 0.1 | 8.4 | 495 | 4439 | 5.7902 | 0.4323 | 0.03275 | 0.13886 | 0.77945 | 0.008
12145 | 1.1 | 1.1 | 138 | 218 | 237.7 | 5461.5 | 27.8 | 49.9 | 5.1 | 5 | 0 | 7.6 | 321 | 2829 | 6.1548 | 0.6072 | 0.03312 | 0.14766 | 0.2898 | 0.015
10284 | 1 | 2 | 151 | 207.3 | 240.1 | 6446.8 | 29.9 | 26.5 | 6.8 | 1.8 | 0 | 4.7 | 172 | 2588 | 6.8101 | 0.6795 | 0.0302 | 0.17667 | 1.23669 | 0.005
5451 | 0 | 3 | 133 | 220.7 | 226.8 | 6136.7 | 31.4 | 56.7 | 3 | 5.5 | 0 | 7.3 | 768.7 | 3147 | 6.118 | 0.4921 | 0.04389 | 0.1862 | 1.25286 | 0.022
6501 | 0 | 0.2 | 130 | 216 | 208.6 | 5522.5 | 23 | 60.3 | 2.2 | 7.4 | 0 | 7.8 | 387 | 2760 | 5.876 | 0.559 | 0.0286 | 0.1443 | 0.4992 | 0.008
725 | 0 | 3 | 135 | 230.1 | 239.1 | 6239.3 | 30 | 65.1 | 6 | 6 | 0 | 7.2 | 22.4 | 2848 | 6.102 | 0.6615 | 0.03645 | 0.16605 | 0.42795 | 0.014
2825 | 0 | 3 | 119 | 200.1 | 211.8 | 5993.1 | 30.5 | 51 | 3 | 12.3 | 0 | 5 | 357 | 3731 | 5.3907 | 0.3094 | 0.05474 | 0.17255 | 1.16858 | 0.018
2194 | 0.2 | 2.6 | 140 | 210.8 | 200.5 | 7125.4 | 32.6 | 38 | 8.1 | 2.3 | 0 | 6 | 208 | 3008 | 6.384 | 0.756 | 0.0252 | 0.1792 | 1.4336 | 0.006
8009 | 1 | 0 | 141 | 227.8 | 205.8 | 7704 | 15 | 41.7 | 3.2 | 2.7 | 0 | 7.7 | 669.2 | 1767 | 6.5142 | 0.8601 | 0.05358 | 0.18048 | 0.16779 | 0.014
718 | 1 | 1.7 | 120 | 230.3 | 214 | 5114.7 | 25.6 | 84.7 | 5 | 4.1 | 0 | 7.5 | 562 | 3322 | 5.364 | 0.408 | 0.0444 | 0.1344 | 0.3276 | 0.015
10133 | 0 | 2 | 157 | 218.8 | 208.6 | 7643.4 | 34.5 | 27.4 | 10.4 | 1.5 | 0 | 2.4 | 326 | 1736 | 7.3476 | 1.3659 | 0.02041 | 0.16642 | 1.28269 | 0.011
1852 | 0.9 | 2.4 | 129 | 235 | 239.4 | 5731.2 | 26.2 | 79.7 | 5 | 4.9 | 0 | 7.6 | 555.4 | 4424 | 5.9469 | 0.7869 | 0.02322 | 0.17931 | 1.0836 | 0.013
2716 | 0 | 3.1 | 132 | 224 | 236.7 | 6207.8 | 37.5 | 54.4 | 7.1 | 3.5 | 0 | 6.1 | 1119 | 4074 | 5.8212 | 0.3828 | 0.04752 | 0.20196 | 0.93456 | 0.015
8163 | 0 | 1.7 | 125 | 220.5 | 240.8 | 5440.2 | 27.3 | 65.2 | 5.3 | 3.1 | 0 | 6.6 | 511 | 3077 | 5.8 | 1.5125 | 0.01625 | 0.145 | 0.195 | 0.018
1295 | 0 | 2.9 | 124 | 236.1 | 232.6 | 5164.1 | 25.9 | 85.8 | 3.4 | 9 | 0 | 8.5 | 384 | 3035 | 5.5676 | 0.496 | 0.0496 | 0.18972 | 0.7068 | 0.011
10955 | 0.1 | 3.2 | 131 | 229.8 | 238.6 | 5415.8 | 22.6 | 76.4 | 1.1 | 7.2 | 0 | 5.9 | 1428 | 3941 | 6.0129 | 0.7598 | 0.03275 | 0.14148 | 0.89997 | 0.007
6178 | 1 | 0.3 | 130 | 246 | 220.4 | 6147.6 | 4.2 | 81.5 | 3.2 | 2.5 | 0 | 7.7 | 892.5 | 2775 | 5.941 | 0.715 | 0.0364 | 0.143 | 0.2249 | 0.014
9680 | 0.3 | 2 | 128 | 224.8 | 209.7 | 5207.1 | 20.2 | 74.5 | 1.9 | 5.2 | 0 | 8.7 | 647 | 2765 | 5.9136 | 0.8192 | 0.02816 | 0.14336 | 0.23168 | 0.01
12917 | 0.8 | 1.5 | 135 | 212 | 243.7 | 5466.2 | 21.5 | 51.9 | 6.1 | 1.5 | 0 | 6.8 | 720 | 2841 | 6.129 | 0.675 | 0.0567 | 0.17145 | 0.243 | 0.009
1899 | 0 | 2.9 | 150 | 213.6 | 222.5 | 7627.5 | 37.8 | 25.8 | 8.6 | 1.4 | 0 | 4.1 | 63 | 1813 | 6.93 | 1.035 | 0.036 | 0.213 | 1.1835 | 0.01
6266 | 0.9 | 1.5 | 174 | 250.4 | 236 | 9283.3 | 38.1 | 35.9 | 11.3 | 1.9 | 0 | 0.8 | 483 | 1585 | 8.0214 | 1.1658 | 0.04002 | 0.23838 | 0.72558 | 0.017
11972 | 0 | 2.1 | 141 | 240 | 234.6 | 6710.1 | 28.7 | 66.8 | 6.1 | 4.5 | 0 | 7.9 | 28 | 3475 | 6.2181 | 0.6063 | 0.02679 | 0.1833 | 0.19881 | 0.007
5402 | 0 | 1 | 124 | 218.7 | 219.7 | 5368.9 | 2.5 | 51.8 | 3.5 | 5.7 | 0 | 4 | 389.9 | 2953 | 5.6792 | 0.4712 | 0.04464 | 0.15128 | 1.11848 | 0.005
7167 | 0 | 3 | 130 | 209.9 | 210.8 | 5456.8 | 29 | 50.7 | 3 | 5.6 | 0 | 5.2 | 399 | 2026 | 5.928 | 0.728 | 0.0299 | 0.1456 | 0.5317 | 0.019
1190 | 0 | 3 | 145 | 239.5 | 216.7 | 6306.8 | 0.6 | 63.4 | 5.9 | 3.3 | 0 | 3.4 | 285.7 | 2470 | 6.7135 | 1.0295 | 0.04205 | 0.1943 | 0.406 | 0.01
6765 | 0 | 2.1 | 120 | 219.5 | 217.1 | 5676.3 | 19 | 80.5 | 1.1 | 9.9 | 0 | 7.4 | 451 | 2803 | 5.472 | 0.672 | 0.024 | 0.1464 | 0.5532 | 0.008
5956 | 1.1 | 1.9 | 112 | 234.8 | 213.5 | 4836.7 | 22.4 | 97.9 | 4 | 3.4 | 0 | 5.5 | 133 | 4325 | 5.152 | 0.9408 | 0.03136 | 0.12096 | 0.17248 | 0.021
2449 | 0 | 3.1 | 120 | 231.6 | 235.3 | 5028.1 | 4.6 | 76.9 | 5.8 | 5.3 | 0.6 | 6.7 | 1579.9 | 4529 | 5.484 | 0.588 | 0.0132 | 0.15 | 0.9468 | 0.005
9447 | 0 | 1.5 | 121 | 213.1 | 244.9 | 5507.5 | 29.3 | 60.5 | 3.8 | 5.7 | 0 | 6.5 | 602 | 3071 | 5.3603 | 0.4477 | 0.03267 | 0.13794 | 0.22869 | 0.012
1163 | 0 | 3.1 | 127 | 225.2 | 231.1 | 5318.4 | 17.9 | 80.2 | 2.1 | 5.8 | 0 | 8.8 | 227 | 3776 | 5.9055 | 0.9779 | 0.03048 | 0.17018 | 0.52197 | 0.011
9655 | 0.3 | 0.5 | 134 | 225.3 | 225.8 | 5509.2 | 18.6 | 72.6 | 2.9 | 4.3 | 0 | 8.8 | 1617 | 2951 | 6.03 | 0.5762 | 0.0335 | 0.1608 | 0.24924 | 0.009
2742 | 0 | 2.4 | 141 | 198.7 | 218.2 | 6741.5 | 33.5 | 24.3 | 2.8 | 7.5 | 0 | 3.8 | 94.2 | 2663 | 6.4296 | 0.8037 | 0.03807 | 0.20163 | 1.29861 | 0.015
2756 | 0 | 3 | 141 | 231.7 | 249.4 | 5610.8 | 25.8 | 65 | 5 | 3.2 | 0 | 6 | 1190.7 | 4389 | 6.4437 | 0.4089 | 0.04935 | 0.19458 | 1.01238 | 0.011
7670 | 1 | 1 | 140 | 212.4 | 222.4 | 6529.6 | 29.8 | 42.6 | 5.4 | 3.6 | 0 | 5.7 | 423.3 | 1908 | 6.356 | 0.728 | 0.0392 | 0.1624 | 0.8274 | 0.008
10749 | 1 | 2 | 123 | 239.9 | 250.2 | 4337.4 | 30 | 87.2 | 5 | 2.7 | 0 | 8 | 600.2 | 4325 | 5.5842 | 0.6396 | 0.03567 | 0.14022 | 0.91512 | 0.012
10190 | 0 | 2.1 | 148 | 212.8 | 211.5 | 6510.6 | 32.5 | 32.7 | 7.2 | 2.2 | 0 | 6.3 | 265 | 2483 | 6.5712 | 0.5328 | 0.04588 | 0.1628 | 0.97828 | 0.005
5965 | 0 | 3 | 142 | 237.4 | 208.1 | 5667.8 | 31.5 | 61.7 | 8.8 | 2.8 | 0 | 7.1 | 699 | 3018 | 6.6598 | 2.272 | 0.02414 | 0.19454 | 0.31524 | 0.013
9190 | 1.3 | 2 | 170 | 219.8 | 196.8 | 9428.3 | 41.1 | 5.3 | 8.8 | 0 | 1 | 0.1 | 260 | 471 | 7.633 | 0.765 | 0.0442 | 0.187 | 0.408 | 0.006
11670 | 1.1 | 2 | 144 | 225.2 | 208.7 | 6966 | 31.5 | 47.3 | 6.7 | 2.8 | 0 | 6.2 | 448 | 2731 | 6.696 | 0.9792 | 0.02016 | 0.19008 | 0.19008 | 0.014
8318 | 1.3 | 2 | 168 | 240.9 | 235.6 | 7464.8 | 36.1 | 34.2 | 10.4 | 0.9 | 0 | 3.5 | 202 | 2535 | 7.476 | 0.6552 | 0.06048 | 0.21 | 0.15792 | 0.011
5930 | 0.1 | 2.1 | 130 | 229.8 | 212.7 | 5547.5 | 17.6 | 79.9 | 1.3 | 7.7 | 0 | 6.9 | 984 | 3757 | 6.019 | 1.482 | 0.0286 | 0.1508 | 0.2067 | 0.018
9231 | 1.1 | 2.2 | 146 | 223.7 | 239.6 | 7488.2 | 35.4 | 37.4 | 5.7 | 0.8 | 0 | 4.1 | 298 | 1955 | 6.4386 | 0.5548 | 0.04088 | 0.15768 | 0.30076 | 0.007
10618 | 0.5 | 1.3 | 130 | 229.8 | 249 | 5102.9 | 26.3 | 73.8 | 4 | 5.5 | 0 | 9.1 | 294.5 | 4561 | 5.85 | 0.611 | 0.0325 | 0.1664 | 1.0179 | 0.009
9415 | 2 | 0 | 101 | 101.2 | 200.1 | 0 | 20.7 | 28.1 | 8 | 1.3 | 0 | 0 | 351 | 1910 | 4.5955 | 0.5454 | 0.02323 | 0.11413 | 0.21109 | 0.012
1908 | 0.2 | 3.1 | 132 | 222.2 | 199.8 | 5773.7 | 25.4 | 64.7 | 6.3 | 3.4 | 0 | 6.2 | 187 | 4175 | 6.0324 | 0.8316 | 0.033 | 0.1914 | 0.97548 | 0.011
2099 | 1 | 4.2 | 136 | 241.6 | 239.2 | 8220.2 | 47.1 | 59 | 9.5 | 13.7 | 0 | 3.8 | 964 | 2938 | 6.46 | 3.2504 | 0.01224 | 0.15368 | 1.36544 | 0.014
6014 | 1 | 2 | 117 | 231.3 | 232.4 | 5526.6 | 0.2 | 83.9 | 4 | 3.4 | 0 | 6.2 | 738 | 3241 | 5.3937 | 0.8892 | 0.02808 | 0.14274 | 0.19071 | 0.007
9839 | 0 | 0 | 160 | 233 | 212.5 | 8411.8 | 17.7 | 25.7 | 8.6 | 0.4 | 0 | 3 | 264.6 | 1351 | 7.264 | 0.816 | 0.0368 | 0.1824 | 0.8496 | 0.017
5805 | 0 | 3.2 | 126 | 225 | 214.2 | 5892.1 | 32.3 | 67 | 6.5 | 1 | 0 | 5.5 | 407.5 | 2246 | 5.859 | 1.0836 | 0.03276 | 0.1701 | 0.34272 | 0.009
12479 | 0 | 3 | 170 | 237.1 | 232.5 | 6988 | 43 | 24.1 | 8 | 1.1 | 0 | 4 | 222 | 2120 | 7.82 | 1.258 | 0.0272 | 0.2329 | 0.2771 | 0.02
1424 | 0 | 4 | 136 | 247.1 | 238.3 | 7256.8 | 7.9 | 71.1 | 5.9 | 4.5 | 0 | 5.9 | 130.2 | 2580 | 6.1336 | 0.612 | 0.0476 | 0.18632 | 0.83096 | 0.012
9246 | 1 | 1 | 139 | 235 | 238.9 | 6317.2 | 8 | 58.1 | 5.9 | 1.8 | 0 | 3 | 599 | 1801 | 6.3106 | 0.7228 | 0.04031 | 0.16263 | 0.31553 | 0.012
5884 | 0 | 3 | 120 | 218.6 | 228.6 | 4995.8 | 23.9 | 74.3 | 3.9 | 4.8 | 0 | 5.7 | 227.8 | 3235 | 5.568 | 0.72 | 0.0516 | 0.1452 | 0.5616 | 0.011
7716 | 1.5 | 0 | 101 | 128.2 | 230.8 | 5662.7 | 20.3 | 6.6 | 7.4 | 0.6 | 0 | 0 | 319 | 1445 | 4.6662 | 1.0706 | 0.02222 | 0.13635 | 0.67064 | 0.007
7097 | 0 | 3.1 | 130 | 199.7 | 209.7 | 5979.6 | 28.6 | 40.7 | 4.1 | 5.1 | 0 | 5.1 | 349 | 1918 | 5.98 | 0.806 | 0.0234 | 0.1456 | 0.6279 | 0.009
780 | 3 | 0 | 100 | 139.9 | 249.4 | 5350.8 | 19.5 | 20 | 4.8 | 1.3 | 0 | 0 | 408.3 | 1203 | 4.5 | 0.45 | 0.027 | 0.138 | 0.421 | 0.015
1667 | 0 | 2.9 | 151 | 220.4 | 232.8 | 6654.7 | 28.8 | 40.4 | 4.1 | 5.1 | 0 | 4.8 | 200.1 | 2737 | 6.795 | 0.6191 | 0.06191 | 0.19932 | 1.3892 | 0.022
7319 | 0 | 2.4 | 135 | 229.9 | 210.8 | 5350.3 | 22.8 | 72.4 | 6.5 | 5.9 | 0 | 8.4 | 396 | 3409 | 6.2505 | 1.0125 | 0.03375 | 0.1431 | 0.64665 | 0.008
12854 | 0.8 | 1 | 139 | 229.6 | 224.7 | 7302.1 | 37.3 | 50.5 | 4.3 | 4.2 | 0 | 6.3 | 476.1 | 2282 | 6.4496 | 1.0981 | 0.02502 | 0.18765 | 0.30441 | 0.021
12804 | 1.2 | 1 | 171 | 231 | 221.4 | 9756.3 | 18.4 | 9.4 | 10.8 | 0 | 0 | 0 | 36.9 | 763 | 7.5753 | 0.5985 | 0.06498 | 0.22572 | 0.29241 | 0.012
1054 | 0 | 3.1 | 135 | 201 | 213.2 | 6413.1 | 27.8 | 38.2 | 9.7 | 0.9 | 0 | 4.6 | 237 | 2195 | 6.1155 | 0.702 | 0.0297 | 0.17685 | 0.88965 | 0.008
6410 | 1.1 | 1.1 | 129 | 222.5 | 220.9 | 5545.3 | 23.2 | 67.9 | 3.6 | 6.2 | 0 | 6.9 | 418 | 3591 | 5.8566 | 0.6321 | 0.02064 | 0.13803 | 0.46698 | 0.016
12625 | 0.8 | 2.6 | 129 | 232.5 | 201.2 | 5701.9 | 25.6 | 75.4 | 5.7 | 5 | 0 | 6.2 | 373 | 3252 | 6.0501 | 1.3158 | 0.03225 | 0.18189 | 0.23478 | 0.014
3442 | 0 | 3 | 133 | 219.4 | 229.4 | 5571.7 | 0.8 | 45.6 | 3.4 | 5.1 | 0 | 4 | 81.1 | 2820 | 5.9717 | 0.6251 | 0.02926 | 0.17024 | 0.85918 | 0.008
2675 | 0 | 2.8 | 129 | 206 | 192.4 | 5330.3 | 21 | 55.8 | 5.5 | 5.1 | 0 | 6.7 | 928.1 | 3706 | 5.7405 | 0.4257 | 0.04515 | 0.17931 | 0.88752 | 0.02
5413 | 0.1 | 1.5 | 117 | 219.4 | 224.2 | 4951.8 | 21.5 | 81.3 | 2 | 6.3 | 0 | 8.1 | 836 | 3491 | 5.3001 | 0.5499 | 0.02808 | 0.13806 | 0.85878 | 0.007
6283 | 1.5 | 0 | 130 | 218 | 215.4 | 7098.3 | 36.1 | 47.2 | 7.3 | 3.3 | 0 | 7.2 | 622.8 | 1534 | 5.85 | 0.624 | 0.0494 | 0.143 | 0.4498 | 0.021
13026 | 0.3 | 0 | 125 | 220.7 | 218.9 | 5377 | 4.4 | 60.8 | 4.6 | 3.2 | 1.2 | 3.5 | 891.4 | 2526 | 5.525 | 0.525 | 0.045 | 0.1425 | 0.18125 | 0.004
5829 | 0 | 2.9 | 130 | 236.5 | 232.5 | 5855 | 27.4 | 79.1 | 5.9 | 4.1 | 0 | 3.7 | 237.9 | 2565 | 5.616 | 0.754 | 0.0416 | 0.1859 | 0.3341 | 0.011
8366 | 1.2 | 0 | 145 | 224.1 | 214.2 | 8355.4 | 36.2 | 39.9 | 6.1 | 2.3 | 0 | 5.9 | 64.3 | 2063 | 6.6555 | 0.9715 | 0.05075 | 0.1798 | 0.1653 | 0.014
5344 | 0 | 4.2 | 119 | 200.2 | 225.6 | 4006.2 | 20.7 | 60.9 | 2.8 | 4.7 | 0 | 5.4 | 776 | 4604 | 5.474 | 0.4403 | 0.03927 | 0.1666 | 1.12098 | 0.016
5399 | 0.6 | 0.8 | 120 | 240.5 | 223.5 | 4614.5 | 11.4 | 108.9 | 1.9 | 7.3 | 0 | 6.8 | 99 | 3122 | 5.46 | 0.336 | 0.042 | 0.1392 | 0.9636 | 0.018
10039 | 1 | 2 | 160 | 250.9 | 238.1 | 8078.6 | 36.1 | 54.8 | 8 | 2.9 | 0 | 6.4 | 654.3 | 2092 | 7.264 | 0.832 | 0.04 | 0.1744 | 1.0928 | 0.017
12979 | 0 | 2 | 135 | 222.6 | 248 | 6750.6 | 30.9 | 49.8 | 7 | 4 | 0 | 5 | 248.7 | 2315 | 6.1695 | 0.7155 | 0.0297 | 0.17145 | 0.2106 | 0.01
5778 | 0 | 0 | 125 | 235.3 | 223.9 | 5154.2 | 20.4 | 89.9 | 2 | 8.8 | 0 | 7.6 | 1197 | 3637 | 5.7625 | 0.8375 | 0.02625 | 0.13625 | 0.36875 | 0.013
3625 | 0 | 2.8 | 139 | 219.8 | 226.9 | 6677.5 | 31.3 | 49.1 | 2.6 | 11.7 | 0 | 4.3 | 391.1 | 2913 | 6.394 | 0.8896 | 0.02224 | 0.18348 | 1.28436 | 0.012
585 | 0 | 3.2 | 140 | 240.2 | 214.8 | 6525 | 31.6 | 68.7 | 7.9 | 4.8 | 0 | 5.8 | 608.6 | 3550 | 6.412 | 0.924 | 0.0322 | 0.1834 | 1.064 | 0.013
2109 | 0 | 3.4 | 139 | 218.8 | 210.6 | 7640.9 | 35.5 | 44.7 | 9.1 | 6.4 | 0 | 4.9 | 236 | 2614 | 6.0048 | 0.8618 | 0.11398 | 0.19043 | 0.79647 | 0.01
11369 | 0 | 2.3 | 130 | 221.3 | 244.3 | 6345 | 31 | 60 | 2.6 | 5.3 | 0 | 5.2 | 934 | 2640 | 5.954 | 0.78 | 0.0377 | 0.1664 | 0.9217 | 0.017
883 | 1 | 3.7 | 130 | 214.2 | 205.1 | 5211.2 | 22.6 | 62 | 4.7 | 5.9 | 0 | 5 | 230 | 3951 | 5.993 | 0.819 | 0.0208 | 0.169 | 1.1154 | 0.008
2233 | 0 | 3 | 130 | 225.9 | 237.1 | 5730.2 | 32 | 63.4 | 7.9 | 2.5 | 0 | 4.6 | 1059.2 | 4078 | 5.915 | 0.702 | 0.0247 | 0.1625 | 1.2116 | 0.021
6733 | 1.1 | 1.1 | 140 | 225.9 | 224.5 | 6150.2 | 30.1 | 50.4 | 4.7 | 1.7 | 0 | 5.6 | 308.5 | 2290 | 6.272 | 0.616 | 0.0308 | 0.1568 | 0.4424 | 0.025
12542 | 2.1 | 0 | 120 | 149.4 | 210.6 | 5461.2 | 23.4 | 2.8 | 6.5 | 1.1 | 0 | 0 | 423.3 | 850 | 5.436 | 0.564 | 0.0336 | 0.1512 | 0.138 | 0.014
8006 | 1.8 | 0 | 130 | 220.3 | 218 | 5585.5 | 17.2 | 42.1 | 4.1 | 0.5 | 0 | 7.3 | 1096.4 | 2190 | 5.759 | 0.871 | 0.0559 | 0.1612 | 0.1521 | 0.01
8975 | 1.3 | 1.5 | 145 | 228.5 | 246.5 | 7031.4 | 29.9 | 48.6 | 6.6 | 1.9 | 0 | 1.5 | 328.2 | 1826 | 6.545 | 0.7205 | 0.0416 | 0.15815 | 0.2809 | 0.013
10310 | 1 | 2 | 121 | 221.4 | 219 | 4893.7 | 20.5 | 79.8 | 4.2 | 4.4 | 0 | 8.2 | 296 | 3980 | 5.4087 | 0.4114 | 0.04356 | 0.13552 | 0.78287 | 0.012
8880 | 1.1 | 0.9 | 140 | 227.4 | 216.7 | 7929 | 43.7 | 39.6 | 8.7 | 4.2 | 0 | 3.2 | 104.4 | 1910 | 6.454 | 1.092 | 0.042 | 0.1568 | 0.1764 | 0.014
10187 | 0.1 | 2 | 130 | 219.1 | 241.7 | 5783.3 | 29.7 | 59.4 | 4.3 | 3.8 | 0 | 6.8 | 728.3 | 2662 | 5.759 | 0.52 | 0.039 | 0.1651 | 0.8593 | 0.008
13109 | 0 | 2 | 135 | 221 | 216 | 6056.4 | 27.3 | 55.1 | 7.5 | 1.3 | 0 | 7.8 | 204 | 2981 | 6.129 | 0.6885 | 0.02835 | 0.1593 | 0.1458 | 0.007
1239 | 1 | 3 | 132 | 228.2 | 226.3 | 6210.3 | 35.2 | 30.3 | 7.4 | 0.6 | 2.3 | 2.7 | 1154.5 | 1165 | 5.9136 | 0.5676 | 0.05808 | 0.1782 | 0.49368 | 0.012
7887 | 1.7 | 1.1 | 142 | 220.2 | 217.7 | 6801.6 | 1.4 | 46.4 | 7.8 | 2 | 0 | 3 | 496 | 1920 | 6.5888 | 1.5478 | 0.0284 | 0.19596 | 0.20164 | 0.01
212 | 1 | 2 | 131 | 240.1 | 229.6 | 6429.1 | 5.8 | 73.5 | 7 | 4.5 | 0 | 8 | 697.6 | 3961 | 6.0391 | 1.0087 | 0.0262 | 0.1441 | 1.12791 | 0.008
8138 | 0.9 | 1.7 | 154 | 226.1 | 228.3 | 7236 | 39 | 33.2 | 5.9 | 2.4 | 0 | 7 | 243 | 2330 | 6.8068 | 0.7084 | 0.03388 | 0.2002 | 0.22176 | 0.011
113 | 0 | 2 | 150 | 240.4 | 241 | 7634.1 | 11.5 | 48.8 | 8.1 | 3.2 | 0 | 3.5 | 364.7 | 2240 | 6.915 | 1.155 | 0.03 | 0.165 | 1.2915 | 0.007
1367 | 2.6 | 3.2 | 131 | 227.7 | 249.8 | 6893.7 | 19.3 | 47 | 6.5 | 0.9 | 0 | 4.8 | 166.7 | 2449 | 6.1046 | 1.048 | 0.02096 | 0.16899 | 1.12791 | 0.012
7838 | 1 | 1.1 | 163 | 224.6 | 247.2 | 7107 | 34 | 27.7 | 5.8 | 1.8 | 0 | 2.8 | 238.6 | 1659 | 7.4491 | 0.8802 | 0.04075 | 0.19397 | 0.27221 | 0.012
2299 | 0.1 | 3 | 130 | 209 | 236.4 | 6034.9 | 27.3 | 51.7 | 4.4 | 6.8 | 0 | 4.9 | 1352 | 3649 | 5.707 | 0.403 | 0.0273 | 0.1833 | 1.2233 | 0.019
8631 | 1 | 1.6 | 150 | 221.8 | 206.2 | 7121 | 29.6 | 40.1 | 5.3 | 0.1 | 0 | 5.3 | 431 | 1872 | 6.75 | 0.72 | 0.039 | 0.177 | 0.201 | 0.016
10249 | 0 | 2.3 | 130 | 219.6 | 206.6 | 5672.6 | 27.9 | 62.1 | 6 | 3.3 | 0 | 6.2 | 191 | 2854 | 5.798 | 0.442 | 0.0312 | 0.1391 | 0.8333 | 0.014
9288 | 0 | 0 | 167 | 271.1 | 233.1 | 7815.2 | 20.4 | 51.7 | 8.5 | 1.1 | 0 | 4 | 745.8 | 2666 | 7.692 | 1.0387 | 0.04142 | 0.19737 | 0.35267 | 0.014
11264 | 0 | 2 | 126 | 230.1 | 215.9 | 5812.2 | 26.1 | 78.1 | 5 | 5 | 0 | 8 | 0 | 3645 | 5.8338 | 0.945 | 0.01764 | 0.1701 | 1.12014 | 0.012
3745 | 0 | 3.1 | 130 | 220.5 | 230.5 | 5513.8 | 27 | 63.1 | 5.9 | 5.2 | 0 | 5.6 | 727.6 | 2770 | 5.863 | 0.481 | 0.0611 | 0.1625 | 0.8892 | 0.013
6088 | 2 | 0 | 131 | 243.5 | 213 | 6561.2 | 6.5 | 75.8 | 5.5 | 3 | 0 | 6.7 | 10.8 | 2151 | 5.8819 | 0.4716 | 0.06157 | 0.1441 | 0.16244 | 0.015
3287 | 0 | 2.9 | 150 | 218.1 | 233.1 | 7663.2 | 36.9 | 31.2 | 8.7 | 1.7 | 0 | 0.3 | 247.7 | 1481 | 6.72 | 0.63 | 0.0375 | 0.1455 | 0.519 | 0.019
6614 | 1 | 0.9 | 122 | 201.4 | 236.6 | 5132.6 | 23 | 54.3 | 4.2 | 3.2 | 0 | 8.3 | 928 | 3116 | 5.5388 | 0.6832 | 0.02928 | 0.14274 | 0.43188 | 0.009
7027 | 0 | 2.7 | 130 | 210.8 | 241.4 | 5891.9 | 22.7 | 58 | 1.5 | 5 | 0 | 5.9 | 395 | 1991 | 5.798 | 0.455 | 0.0377 | 0.1534 | 0.4667 | 0.011
9204 | 0.8 | 1.3 | 170 | 230.4 | 205.9 | 7983.2 | 41.9 | 16.3 | 12.3 | 0.5 | 0 | 0.5 | 252 | 1448 | 7.956 | 2.227 | 0.0272 | 0.2006 | 0.4488 | 0.016
187 | 0 | 2 | 125 | 220.4 | 227.4 | 5254.7 | 26.2 | 69.1 | 7.4 | 3.2 | 0 | 6.3 | 995.2 | 4246 | 5.6125 | 0.4375 | 0.03625 | 0.15625 | 0.84625 | 0.014
10678 | 0 | 3.2 | 137 | 219.7 | 218.2 | 6818.4 | 34.6 | 47.9 | 7.9 | 4.3 | 0 | 6.3 | 322 | 2941 | 6.4664 | 1.7673 | 0.0137 | 0.16714 | 1.4385 | 0.013
5307 | 0 | 0 | 102 | 140.2 | 249.6 | 4939.4 | 14.2 | 24.1 | 3.2 | 2.2 | 0 | 0 | 138.7 | 1437 | 4.7328 | 0.6324 | 0.02244 | 0.1428 | 0.74868 | 0.027
3159 | 0 | 3.3 | 130 | 224.8 | 249.8 | 6100.7 | 10.6 | 54.3 | 5 | 5 | 0 | 6.7 | 565.8 | 3658 | 6.058 | 1.04 | 0.0377 | 0.1495 | 0.455 | 0.012
7925 | 2 | 0 | 149 | 234.8 | 218.6 | 7829.3 | 41.6 | 44 | 7 | 2 | 0 | 6 | 301.2 | 1805 | 6.7795 | 0.8046 | 0.04321 | 0.18625 | 0.21456 | 0.013
10157 | 0 | 1.9 | 134 | 240.2 | 227.6 | 6810.6 | 7.5 | 68.8 | 8.3 | 3.5 | 0 | 4.3 | 732 | 2074 | 5.896 | 0.3618 | 0.05494 | 0.14204 | 0.62846 | 0.014
11915 | 0.6 | 1.2 | 141 | 223.8 | 239.8 | 6473.5 | 35.6 | 44.5 | 6.1 | 3.3 | 0 | 7 | 385 | 2761 | 6.3873 | 0.6204 | 0.0282 | 0.15792 | 0.16497 | 0.022
802 | 0 | 3.1 | 152 | 219 | 243.1 | 8229.7 | 40.6 | 26.4 | 10.6 | 1 | 0 | 2.3 | 441.5 | 1818 | 6.8096 | 0.6992 | 0.03952 | 0.18088 | 0.65208 | 0.018
3831 | 0 | 3.1 | 130 | 210.7 | 221.5 | 6922.1 | 2.9 | 37.8 | 4.2 | 7 | 0 | 2.3 | 128.7 | 2574 | 5.915 | 0.364 | 0.0455 | 0.1508 | 1.0439 | 0.008
7644 | 0 | 2.5 | 142 | 226.6 | 212.2 | 6375.9 | 32.3 | 52.5 | 5 | 3.4 | 0 | 5.5 | 1019.2 | 2996 | 6.461 | 0.7384 | 0.0568 | 0.17608 | 0.65462 | 0.011
6329 | 0.1 | 2 | 126 | 219.8 | 236.2 | 6808.7 | 20 | 73.3 | 1.9 | 8 | 0 | 6.8 | 764 | 2581 | 5.7456 | 0.7434 | 0.02142 | 0.13734 | 0.51282 | 0.014
8111 | 1 | 1.9 | 130 | 220.5 | 186.2 | 7039.2 | 31.3 | 56.9 | 5.5 | 3.4 | 0.1 | 6 | 435 | 2225 | 5.785 | 0.624 | 0.0299 | 0.1638 | 0.1781 | 0.023
8392 | 1 | 2 | 131 | 230.3 | 222.2 | 6011.6 | 12.5 | 56.4 | 4 | 3 | 0 | 8 | 540.2 | 3208 | 6.0391 | 1.1266 | 0.04192 | 0.16375 | 0.1703 | 0.004
5689 | 3.7 | 0 | 124 | 219.7 | 237.8 | 4882.7 | 25.4 | 70.6 | 3 | 4.3 | 0 | 4.8 | 848 | 2629 | 5.5676 | 0.2852 | 0.06696 | 0.16988 | 0.47616 | 0.016
8063 | 1.2 | 0.9 | 130 | 229 | 233.2 | 6339.1 | 29.1 | 66.9 | 4.6 | 1.8 | 0 | 5.3 | 155.8 | 2892 | 5.798 | 0.728 | 0.039 | 0.1651 | 0.2015 | 0.018
7711 | 0 | 2.5 | 141 | 235.3 | 230.9 | 6704.9 | 31.8 | 62.5 | 5.9 | 4.1 | 0.3 | 5 | 5.7 | 2179 | 6.3591 | 0.6909 | 0.04653 | 0.16215 | 0.79242 | 0.011
12443 | 1.1 | 1 | 132 | 224.8 | 229.5 | 6722.2 | 4 | 60 | 3.5 | 3 | 0 | 5.7 | 489.6 | 1682 | 5.8344 | 0.4224 | 0.03696 | 0.17556 | 0.22308 | 0.012
9354 | 0 | 2.2 | 133 | 230.5 | 224.4 | 5403.1 | 25.2 | 69.3 | 3.2 | 4.9 | 0 | 5.6 | 316 | 3046 | 6.0116 | 0.7315 | 0.03458 | 0.15428 | 0.25536 | 0.01
6265 | 1.2 | 1.5 | 150 | 230.7 | 204.9 | 8048.1 | 43.6 | 37 | 9.5 | 2.6 | 0 | 2.6 | 222 | 1450 | 6.915 | 1.005 | 0.0345 | 0.2055 | 0.6255 | 0.007
3355 | 0 | 2.4 | 130 | 221.1 | 234.2 | 5906 | 1.3 | 49.3 | 4 | 4.5 | 0 | 6.1 | 39.4 | 2916 | 5.941 | 0.754 | 0.0221 | 0.1443 | 0.6851 | 0.007
9718 | 1.3 | 0.3 | 140 | 222.5 | 194.5 | 4836 | 21.1 | 59.6 | 3 | 4.5 | 0 | 8.3 | 995 | 2954 | 6.202 | 0.49 | 0.0644 | 0.1722 | 0.2002 | 0.006
13105 | 0 | 0 | 133 | 221.9 | 214.9 | 5898.7 | 25 | 60.4 | 7.6 | 1.8 | 0 | 9.3 | 225 | 2802 | 6.0781 | 0.7049 | 0.02394 | 0.16891 | 0.15162 | 0.009
432 | 1.2 | 2.6 | 131 | 240.2 | 222.5 | 6296.2 | 29.9 | 79.6 | 5.3 | 5.4 | 0 | 5.9 | 166 | 4076 | 6.1046 | 1.5327 | 0.01703 | 0.17685 | 1.43052 | 0.013
6177 | 0.9 | 2 | 132 | 230.5 | 242.6 | 5976.9 | 28.7 | 67.3 | 4.5 | 2.9 | 0 | 5 | 506 | 2263 | 6.1248 | 1.1484 | 0.0264 | 0.15708 | 0.24024 | 0.018
12215 | 1.7 | 0.2 | 130 | 226.1 | 241 | 6715.1 | 31.6 | 64 | 5 | 0 | 0 | 4.9 | 753.3 | 2606 | 5.993 | 0.936 | 0.0299 | 0.169 | 0.3991 | 0.017
3689 | 0.1 | 3.7 | 115 | 225.5 | 232.5 | 4259.4 | 21.5 | 89.1 | 4.4 | 6.3 | 0 | 4.9 | 1132 | 3244 | 5.313 | 0.805 | 0.0184 | 0.1564 | 0.93725 | 0.008
8722 | 1 | 0 | 136 | 136.5 | 208 | 0 | 24 | 69.9 | 3 | 8.7 | 0 | 6.2 | 158.1 | 2311 | 6.1336 | 0.7072 | 0.02992 | 0.16048 | 0.11968 | 0.014
11698 | 0 | 2 | 144 | 230 | 215.9 | 6355.8 | 30.1 | 53.5 | 5.8 | 3.1 | 0 | 6.4 | 383 | 2711 | 6.5232 | 0.6336 | 0.0288 | 0.16128 | 0.16848 | 0.015
2645 | 0 | 0 | 171 | 275.1 | 218.3 | 8410 | 6.3 | 57.6 | 9.2 | 2.2 | 2.9 | 6.9 | 167 | 4835 | 7.6095 | 0.5643 | 0.05985 | 0.23769 | 1.17648 | 0.01
11208 | 0 | 2 | 131 | 208.7 | 215.4 | 5841.5 | 24.7 | 52.7 | 4.8 | 2.6 | 0 | 6 | 268 | 2830 | 6.0653 | 0.9825 | 0.01834 | 0.17685 | 1.16459 | 0.012
7655 | 0 | 2.1 | 144 | 219.2 | 220.1 | 7061.9 | 32.8 | 42 | 6.1 | 3.2 | 0 | 3.7 | 1194.9 | 2325 | 6.4656 | 0.6048 | 0.036 | 0.144 | 0.68256 | 0.007
7384 | 0 | 2.5 | 140 | 232.2 | 232.6 | 6800.6 | 29.8 | 62.4 | 7.6 | 5.1 | 0 | 6.5 | 346 | 2712 | 6.328 | 0.574 | 0.0476 | 0.147 | 0.504 | 0.013
8749 | 1.2 | 2 | 156 | 223.7 | 210.9 | 7243.1 | 38.3 | 27 | 6.8 | 2.9 | 0 | 5 | 160 | 1916 | 6.9576 | 0.702 | 0.0312 | 0.20904 | 0.16224 | 0.011
6809 | 0.2 | 1 | 130 | 234 | 223.8 | 6490.2 | 3.6 | 70.5 | 5.3 | 4 | 1 | 6.8 | 775.6 | 3053 | 5.915 | 0.637 | 0.0416 | 0.1521 | 0.4862 | 0.012
3175 | 0 | 3 | 132 | 220.1 | 244 | 5535.5 | 2.9 | 53.2 | 4.9 | 4.5 | 0 | 6 | 255.2 | 3989 | 6.1052 | 0.9072 | 0.04388 | 0.13868 | 0.41944 | 0.01
8275 | 1 | 1.4 | 130 | 228.8 | 237.3 | 6001.6 | 31.3 | 67.2 | 4 | 3.8 | 0 | 5.7 | 322.9 | 3062 | 5.889 | 0.65 | 0.0533 | 0.1625 | 0.1417 | 0.011
7240 | 1.7 | 2.4 | 120 | 230.4 | 238.6 | 5147.6 | 5.9 | 74.5 | 3.9 | 1.9 | 0 | 7.8 | 483.1 | 2704 | 5.448 | 0.636 | 0.0252 | 0.1404 | 0.5676 | 0.006
5775 | 0 | 2 | 140 | 227 | 229.1 | 6168 | 12.5 | 48.5 | 5 | 4.7 | 0 | 2.5 | 300.5 | 2556 | 6.3 | 0.574 | 0.028 | 0.1666 | 0.4732 | 0.01
10017 | 0 | 2 | 130 | 220.7 | 219.9 | 6274.1 | 1 | 59.4 | 4.1 | 4.4 | 0 | 6 | 21.4 | 2579 | 5.837 | 0.52 | 0.0299 | 0.1339 | 0.8216 | 0.009
5878 | 0 | 2.1 | 134 | 230 | 208.5 | 5767.1 | 27.5 | 68.4 | 4.2 | 5.4 | 0 | 8.2 | 340.3 | 3885 | 6.0434 | 0.5896 | 0.05494 | 0.17152 | 0.56012 | 0.013
915 | 1.2 | 2.2 | 130 | 216.5 | 218 | 5202.8 | 24.6 | 61.6 | 3.8 | 3.6 | 0 | 7.5 | 206 | 3847 | 5.928 | 0.702 | 0.0364 | 0.182 | 1.0244 | 0.007
12473 | 0 | 2.2 | 170 | 239 | 227.1 | 8204 | 42.1 | 26.9 | 11.9 | 0 | 0 | 2.9 | 423 | 1523 | 7.599 | 0.765 | 0.0442 | 0.187 | 0.2363 | 0.01
11009 | 0 | 2 | 129 | 224.2 | 235.1 | 6134.5 | 28.5 | 66.4 | 5 | 4.8 | 0 | 3.7 | 612.4 | 3286 | 5.8308 | 0.5934 | 0.05676 | 0.14448 | 0.91461 | 0.013
10938 | 0 | 3.1 | 142 | 222.9 | 217.6 | 7393 | 35.7 | 44.8 | 5 | 3.9 | 0 | 4.4 | 429 | 1808 | 6.5746 | 1.065 | 0.01988 | 0.1917 | 1.26238 | 0.015
9673 | 1.1 | 1.5 | 132 | 224.9 | 212.2 | 5287.7 | 20.8 | 70.2 | 3.3 | 4.1 | 0 | 7.3 | 336 | 2634 | 5.7948 | 0.6072 | 0.0264 | 0.16104 | 0.21516 | 0.012
962 | 1.3 | 1.1 | 162 | 210.4 | 240.5 | 7951.4 | 40.9 | 7.1 | 8.9 | 0 | 0 | 0 | 6.4 | 360 | 7.4682 | 1.0206 | 0.02592 | 0.2106 | 1.38996 | 0.02
6532 | 1.2 | 2.1 | 130 | 228.5 | 198.7 | 6223.1 | 30.2 | 65.7 | 5.7 | 2.7 | 0 | 5.2 | 232 | 2936 | 5.772 | 0.468 | 0.0442 | 0.1378 | 0.4264 | 0.011
5597 | 1 | 0.5 | 130 | 225.4 | 219.7 | 6231.7 | 26.7 | 68.7 | 2.3 | 5.7 | 0.1 | 7.1 | 416.5 | 3297 | 5.928 | 0.715 | 0.026 | 0.1833 | 1.1479 | 0.015
9225 | 2.9 | 0 | 130 | 220.2 | 207.6 | 6503.3 | 29.1 | 58.1 | 5.7 | 1 | 0 | 8 | 746.4 | 1910 | 5.902 | 0.676 | 0.0377 | 0.1521 | 0.2951 | 0.008
2590 | 0 | 3 | 127 | 229.7 | 249.9 | 5601.2 | 22.2 | 80.4 | 3 | 7 | 0 | 7 | 1109.3 | 3805 | 5.8293 | 0.6985 | 0.03556 | 0.1778 | 1.0795 | 0.01
5819 | 7.21645e-16 | 3.5 | 130 | 179.4 | 232.4 | 6856.8 | 32.1 | 17.3 | 8.7 | 0.3 | 0 | 0.3 | 458.4 | 1260 | 6.019 | 1.079 | 0.0312 | 0.1625 | 0.351 | 0.01
8210 | 1 | 1.8 | 128 | 225.9 | 242.4 | 5776.9 | 26.4 | 72 | 4.5 | 2 | 0 | 5.1 | 604.3 | 3208 | 5.44 | 0.4608 | 0.04224 | 0.14336 | 0.15616 | 0.008
5974 | 0 | 2.1 | 130 | 223.1 | 214.5 | 6627 | 36.2 | 56.5 | 3.8 | 5.9 | 0 | 6.1 | 693 | 2208 | 6.019 | 1.157 | 0.0325 | 0.1443 | 0.1989 | 0.02
6169 | 0 | 2.1 | 135 | 210.2 | 240 | 6058.9 | 32.2 | 40.4 | 7.2 | 1.8 | 0 | 6 | 461 | 2675 | 6.0885 | 0.6885 | 0.0432 | 0.1404 | 0.37395 | 0.01
1103 | 1 | 3.3 | 131 | 200.5 | 194.5 | 5853.1 | 26.2 | 43.7 | 5.8 | 2.5 | 0 | 5.4 | 728 | 2718 | 5.9998 | 0.9039 | 0.03144 | 0.15196 | 0.94975 | 0.015
11326 | 1 | 1.1 | 133 | 217.4 | 234.6 | 5689 | 25.3 | 58.8 | 4.5 | 4 | 0 | 6.6 | 394 | 3037 | 6.1579 | 0.9975 | 0.01862 | 0.17955 | 1.18237 | 0.013
6207 | 0.9 | 1.7 | 150 | 225 | 242.3 | 7454 | 33.1 | 39.4 | 5.7 | 2.2 | 0 | 3.5 | 1082 | 1798 | 6.705 | 0.69 | 0.051 | 0.1785 | 0.6705 | 0.014
1742 | 0 | 4 | 130 | 210.1 | 241 | 5849.8 | 25 | 54.8 | 4.3 | 6.4 | 0 | 4.4 | 494 | 2495 | 5.98 | 0.715 | 0.0247 | 0.2145 | 1.3286 | 0.007
162 | 0 | 2.1 | 130 | 221.2 | 223 | 5354.6 | 23 | 68.7 | 4 | 5 | 0 | 5.9 | 579 | 4384 | 5.863 | 0.611 | 0.0364 | 0.1404 | 1.04 | 0.02
829 | 0 | 3.8 | 125 | 210.2 | 221.1 | 5098.5 | 27.1 | 58.2 | 3.9 | 3.9 | 0 | 4.8 | 35 | 2832 | 5.525 | 0.45 | 0.0325 | 0.1625 | 0.64875 | 0.009
8992 | 1 | 1.7 | 132 | 227.2 | 243.6 | 6013.7 | 23.9 | 69 | 3 | 5.6 | 0 | 5.5 | 624.6 | 2927 | 5.9664 | 0.6336 | 0.03432 | 0.14916 | 0.27456 | 0.007
1640 | 0 | 1.3 | 138 | 202.8 | 229.1 | 6272.7 | 0.5 | 33.9 | 5.7 | 2.9 | 0 | 5.3 | 17.2 | 2668 | 6.2652 | 0.7314 | 0.02622 | 0.17802 | 1.57734 | 0.008
13024 | 1.2 | 2.1 | 130 | 235.9 | 220.3 | 6508.9 | 14.6 | 60.2 | 3.5 | 3 | 0 | 4.4 | 1356.8 | 2035 | 5.915 | 0.689 | 0.0455 | 0.1703 | 0.1781 | 0.011
5815 | 0 | 0 | 124 | 207.9 | 234.3 | 4290.5 | 16.9 | 67.3 | 1.6 | 8.5 | 0 | 7.7 | 730 | 3796 | 5.766 | 1.0664 | 0.03224 | 0.1674 | 0.33728 | 0.01
8617 | 1.1 | 1.8 | 135 | 224.8 | 213.6 | 6154.7 | 27.3 | 60.5 | 4.7 | 4 | 0 | 6.1 | 270 | 3085 | 6.0075 | 0.54 | 0.0432 | 0.16605 | 0.2052 | 0.007
12437 | 0 | 2.3 | 130 | 220.5 | 218.9 | 6271.5 | 26.5 | 61.8 | 5 | 3.7 | 0 | 5 | 1329 | 2898 | 5.797 | 0.539 | 0.0385 | 0.1708 | 0.2347 | 0.009
7840 | 1.5 | 1.4 | 145 | 230.4 | 240.1 | 7265.7 | 37.3 | 48.1 | 7 | 1.5 | 0.6 | 6 | 795.1 | 2614 | 6.5685 | 1.537 | 0.03335 | 0.18995 | 0.23345 | 0.012
3320 | 0 | 2 | 146 | 220.7 | 229 | 7056.8 | 1 | 33 | 6.5 | 3.2 | 0 | 4.6 | 369.2 | 2342 | 6.8474 | 0.9782 | 0.02336 | 0.146 | 0.67014 | 0.01
1079 | 0 | 3 | 134 | 212.9 | 213 | 5921.3 | 29.8 | 48.7 | 3.5 | 5.5 | 0 | 6.5 | 273 | 3614 | 6.1908 | 0.9648 | 0.03484 | 0.1541 | 0.89646 | 0.013
8187 | 0 | 2 | 141 | 223 | 241 | 6640.1 | 28.7 | 51.6 | 4.2 | 4.5 | 0 | 7.3 | 256 | 2961 | 6.486 | 0.9588 | 0.02256 | 0.17907 | 0.24393 | 0.016
6060 | 1 | 1 | 131 | 221.8 | 220.2 | 6748.9 | 30.1 | 57.9 | 11.7 | 0.9 | 0 | 4.7 | 218.9 | 2515 | 6.0915 | 1.1135 | 0.03668 | 0.1572 | 0.17292 | 0.012
9850 | 0 | 2.7 | 131 | 209.1 | 208.5 | 6521.7 | 25.5 | 52.7 | 4.5 | 5.7 | 0 | 5.4 | 194 | 2759 | 5.9736 | 0.6812 | 0.03406 | 0.15327 | 0.68644 | 0.009
461 | 1 | 3 | 173 | 232.1 | 215.4 | 10440.7 | 53.4 | 5.8 | 8.5 | 0 | 0 | 0 | 73 | 385 | 7.8715 | 0.8823 | 0.05363 | 0.20241 | 1.62966 | 0.017
3198 | 0 | 3 | 131 | 222 | 245.8 | 5860.4 | 34.6 | 56.4 | 5.3 | 4.5 | 0 | 4.7 | 429 | 3002 | 5.9081 | 0.655 | 0.04192 | 0.13755 | 0.45457 | 0.012
1578 | 0 | 2.9 | 150 | 220.4 | 249.9 | 6991.9 | 33.1 | 36.9 | 9.7 | 1.4 | 0.1 | 4.3 | 287.1 | 2879 | 6.78 | 0.69 | 0.036 | 0.1845 | 1.5945 | 0.018
5662 | 0 | 3.2 | 123 | 213 | 242.3 | 6039.4 | 33.3 | 56.7 | 6.1 | 4.9 | 0 | 7.2 | 1680 | 3164 | 5.5842 | 0.3321 | 0.04674 | 0.16851 | 0.58056 | 0.008
11949 | 1 | 1.5 | 130 | 200.1 | 235 | 6601.9 | 0.2 | 38 | 2 | 7.3 | 0 | 3.7 | 170 | 1971 | 5.811 | 0.572 | 0.0286 | 0.1417 | 0.156 | 0.005
7738 | 0 | 2.5 | 140 | 201.1 | 208.2 | 6984.8 | 29.2 | 31.4 | 5.6 | 2.9 | 0 | 6.6 | 370 | 2087 | 6.496 | 0.966 | 0.0364 | 0.1736 | 0.8442 | 0.02
758 | 0 | 3.2 | 130 | 220.5 | 227.4 | 4979.6 | 25.9 | 64.3 | 2.3 | 4.2 | 0 | 4.5 | 290.9 | 3280 | 5.98 | 0.975 | 0.0351 | 0.1417 | 0.5525 | 0.019
5924 | 1 | 0 | 166 | 230.2 | 242.2 | 8577.6 | 33.5 | 27.3 | 8.9 | 0.5 | 0 | 1.4 | 473.1 | 1157 | 7.6858 | 1.3778 | 0.03154 | 0.19422 | 0.27556 | 0.016
9570 | 1.1 | 2 | 155 | 189 | 198.6 | 7743.3 | 31.6 | 0 | 8.1 | 0.5 | 0 | 0.8 | 291 | 666 | 6.975 | 0.806 | 0.04495 | 0.1767 | 0.25265 | 0.006
11640 | 1 | 1 | 130 | 225.3 | 249 | 5977.7 | 26.8 | 68.5 | 7 | 2.5 | 0 | 5 | 567 | 2974 | 5.886 | 0.679 | 0.0196 | 0.1525 | 0.1735 | 0.022
1376 | 0 | 3 | 129 | 207.3 | 246.2 | 5651.1 | 24.7 | 53.1 | 3.8 | 4.5 | 0 | 5.8 | 33.9 | 3664 | 6.063 | 2.4123 | 0.02709 | 0.17286 | 0.99588 | 0.008
12180 | 0 | 2.7 | 139 | 260.4 | 240.6 | 6437.6 | 38.4 | 79.5 | 7.6 | 4.6 | 0 | 5.7 | 287 | 3388 | 6.3801 | 0.8201 | 0.03475 | 0.15985 | 0.41561 | 0.01
6326 | 0 | 1.5 | 131 | 215.3 | 221.1 | 6405.6 | 30.2 | 54.4 | 6.5 | 6 | 0 | 6.5 | 143 | 2310 | 5.9736 | 0.7729 | 0.02227 | 0.14279 | 0.53317 | 0.012
1021 | 0.1 | 3 | 130 | 205.3 | 218.6 | 5432.2 | 23 | 52.5 | 5.7 | 2.7 | 0 | 5 | 30 | 2113 | 5.928 | 0.689 | 0.0312 | 0.169 | 0.7358 | 0.009
885 | 0 | 2 | 130 | 230 | 223 | 5724 | 25.7 | 74.5 | 5.3 | 4.6 | 0 | 6.6 | 620 | 3141 | 6.019 | 0.832 | 0.0286 | 0.1768 | 1.1284 | 0.012
1047 | 0 | 3 | 130 | 223.6 | 222.5 | 6186.5 | 25.5 | 68.4 | 2.4 | 7.2 | 0 | 6.8 | 630 | 2915 | 5.889 | 0.624 | 0.0377 | 0.1651 | 1.0426 | 0.012
8560 | 1 | 2 | 113 | 226.8 | 234.3 | 4921.4 | 24.4 | 85.6 | 4 | 4.4 | 0 | 8.6 | 696 | 3518 | 4.5765 | 0.678 | 0.09944 | 0.113 | 0.14351 | 0.01
12313 | 1.2 | 0 | 142 | 217.5 | 233.5 | 7171.2 | 12.2 | 38.1 | 2.8 | 2.2 | 0 | 2.8 | 677.8 | 1755 | 6.4752 | 0.6816 | 0.03976 | 0.1704 | 0.284 | 0.008
887 | 0.6 | 2.8 | 127 | 218.3 | 210.9 | 5162.9 | 22.7 | 68.5 | 5.6 | 4.5 | 0 | 7.6 | 246 | 3993 | 5.8547 | 0.8001 | 0.02032 | 0.1651 | 1.08966 | 0.007
5692 | 0 | 2.7 | 124 | 210.4 | 213.1 | 5205.3 | 28.7 | 57.3 | 5.1 | 4 | 0 | 5.4 | 883 | 2875 | 5.5676 | 0.4588 | 0.03348 | 0.16244 | 0.49724 | 0.007
6227 | 0 | 1.2 | 140 | 220.1 | 216.3 | 7252.9 | 32.5 | 44.4 | 6.3 | 6 | 1.4 | 4.7 | 927 | 2196 | 6.454 | 0.84 | 0.0434 | 0.14 | 0.2282 | 0.013
8977 | 0 | 2 | 130 | 220 | 237.4 | 5243.7 | 29.2 | 59.4 | 5.2 | 2.9 | 0 | 6.1 | 867 | 2878 | 5.941 | 0.78 | 0.0416 | 0.1378 | 0.2496 | 0.007
1073 | 0 | 3.1 | 151 | 230.2 | 233.1 | 7164.7 | 32.6 | 46.7 | 4.6 | 8.2 | 0 | 6.4 | 844 | 2599 | 7.097 | 2.3707 | 0.01963 | 0.23103 | 1.28048 | 0.012
7276 | 0 | 2.8 | 136 | 209.6 | 217.3 | 6031.1 | 28.8 | 45.2 | 5.4 | 3 | 0 | 6 | 567 | 1852 | 5.984 | 0.4216 | 0.05168 | 0.12376 | 0.51816 | 0.009
12246 | 0 | 1.9 | 140 | 227.5 | 242.6 | 7269.1 | 28 | 56.1 | 5.7 | 2.8 | 1 | 4.1 | 627 | 2266 | 6.398 | 0.756 | 0.0406 | 0.1596 | 0.3052 | 0.006
13223 | 1 | 1.7 | 142 | 219 | 237 | 5885.5 | 29.4 | 45.4 | 3.5 | 4.9 | 0 | 6.6 | 156 | 3615 | 6.4184 | 0.5254 | 0.03266 | 0.16756 | 0.15194 | 0.005
13399 | 0.1 | 4.1 | 149 | 226.3 | 204.9 | 7141.5 | 28.3 | 48.9 | 6.5 | 1.4 | 0 | 6.1 | 103 | 2666 | 6.7944 | 0.8195 | 0.01937 | 0.17582 | 0.20711 | 0.016
10022 | 0 | 2 | 135 | 216.4 | 240.1 | 5814.8 | 23.7 | 57.4 | 5.5 | 3 | 0 | 6.4 | 317 | 3629 | 6.1695 | 0.783 | 0.0324 | 0.1647 | 0.9909 | 0.006
12177 | 0 | 2.2 | 155 | 220.3 | 238.9 | 6677.4 | 40.6 | 21.5 | 10.2 | 1.4 | 0 | 3.9 | 633 | 2470 | 6.9595 | 0.6665 | 0.05115 | 0.1891 | 0.4123 | 0.005
12263 | 1.1 | 1.9 | 171 | 242.3 | 219.9 | 6051.6 | 25.8 | 42.1 | 7.8 | 3 | 0 | 5.5 | 688 | 2068 | 7.8318 | 1.2141 | 0.0342 | 0.18297 | 0.38646 | 0.005
3073 | 0 | 2.8 | 126 | 218.4 | 230.5 | 5753.5 | 3.6 | 48.8 | 6.8 | 5.2 | 0 | 0.7 | 484.9 | 3603 | 5.7834 | 0.7812 | 0.03024 | 0.1512 | 0.51534 | 0.01
6428 | 2 | 0 | 137 | 230.1 | 220.4 | 6968.7 | 7.8 | 55 | 6 | 3 | 0 | 6.9 | 673 | 2492 | 6.3157 | 0.7672 | 0.0274 | 0.1644 | 0.64527 | 0.008
2085 | 0 | 3.2 | 142 | 224.9 | 229.9 | 7274.8 | 43.1 | 40.1 | 13 | 2.3 | 0 | 7.2 | 946 | 2566 | 6.532 | 1.988 | 0.02414 | 0.23004 | 1.2354 | 0.022
10697 | 0 | 1.7 | 120 | 220.3 | 231.5 | 5641 | 23.8 | 76.8 | 3 | 5.3 | 0 | 6.4 | 1173 | 3744 | 5.472 | 0.756 | 0.0336 | 0.1392 | 0.7824 | 0.01
12872 | 0.9 | 1.9 | 138 | 233 | 216.2 | 6423.8 | 27.4 | 68 | 4.3 | 4 | 0 | 6.4 | 1245 | 2702 | 6.279 | 0.69 | 0.06762 | 0.18216 | 0.2139 | 0.009
3237 | 0.1 | 3.2 | 140 | 235.4 | 238.2 | 6634.7 | 29.2 | 66.2 | 5.3 | 7.3 | 0 | 5.1 | 407 | 3232 | 6.258 | 0.602 | 0.0336 | 0.1498 | 0.4186 | 0.008
7481 | 0 | 2 | 131 | 215.8 | 239.7 | 6508.7 | 32.3 | 52.2 | 5 | 4.1 | 0 | 5.5 | 988.5 | 2745 | 5.9736 | 0.7205 | 0.04061 | 0.15589 | 0.55675 | 0.006
9700 | 1.2 | 2 | 143 | 220 | 213.2 | 5979.4 | 33.3 | 40.5 | 5.2 | 2.8 | 0 | 5 | 494 | 2176 | 6.3206 | 0.5148 | 0.0572 | 0.17017 | 0.19019 | 0.01
12477 | 0.9 | 1.4 | 170 | 225 | 219.3 | 7904.6 | 39 | 13.2 | 9.7 | 2.8 | 0 | 3 | 212 | 1847 | 7.786 | 1.037 | 0.0238 | 0.2142 | 0.323 | 0.012
10506 | 1 | 0.9 | 165 | 216.9 | 202.1 | 9183.5 | 42.1 | 10.3 | 10.3 | 0.4 | 0 | 1.8 | 556 | 1047 | 7.6725 | 1.1715 | 0.04125 | 0.2211 | 1.1979 | 0.027
6315 | 1.1 | 2.8 | 131 | 224.8 | 226.2 | 6384.3 | 32 | 61.5 | 4.9 | 1.9 | 0 | 3.2 | 595.1 | 2449 | 5.8819 | 0.6288 | 0.03406 | 0.14541 | 0.50697 | 0.013
9261 | 1.3 | 0 | 133 | 226.1 | 217.5 | 6015.8 | 9.7 | 53.4 | 4.6 | 1.2 | 0 | 7.2 | 408.7 | 2295 | 6.0781 | 0.7448 | 0.02394 | 0.15295 | 0.34181 | 0.005
5383 | 0 | 3 | 136 | 232.1 | 221.4 | 5575.8 | 27.2 | 69.3 | 6 | 3 | 0 | 7 | 645.3 | 3692 | 6.1336 | 0.612 | 0.04216 | 0.17952 | 1.03904 | 0.006
13207 | 1.1 | 0 | 170 | 221.1 | 203.9 | 8520.8 | 34.4 | 14.5 | 7.6 | 2 | 0 | 2 | 250 | 1216 | 7.684 | 0.629 | 0.0391 | 0.2006 | 0.1819 | 0.016
751 | 0.4 | 3.2 | 142 | 210.2 | 209 | 7138.4 | 35 | 33.4 | 7.6 | 0.9 | 0 | 6.2 | 243 | 1936 | 6.2906 | 0.3834 | 0.05112 | 0.18744 | 0.45156 | 0.01
9716 | 1.4 | 1.9 | 139 | 209.6 | 211.4 | 6304.8 | 28.9 | 37.9 | 5.1 | 2.7 | 0 | 5.6 | 834 | 2457 | 6.1577 | 0.4865 | 0.06394 | 0.17097 | 0.19877 | 0.018
1876 | 0 | 3.1 | 115 | 204.5 | 206.6 | 4563.1 | 23.1 | 66.4 | 4 | 6.9 | 0 | 4.8 | 447 | 3928 | 5.3015 | 0.828 | 0.02185 | 0.15755 | 1.05915 | 0.014
12889 | 1 | 1 | 125 | 235.3 | 242.5 | 6931.3 | 7.8 | 71.2 | 4.8 | 4.2 | 0 | 6 | 610.6 | 2430 | 5.6 | 0.5625 | 0.0475 | 0.16375 | 0.22125 | 0.015
12588 | 0 | 2.3 | 140 | 212.5 | 226.4 | 6098.5 | 29.9 | 40.1 | 7.8 | 1.3 | 0 | 7.5 | 375 | 2427 | 6.286 | 0.588 | 0.0616 | 0.1708 | 0.147 | 0.005
8525 | 0.3 | 2.2 | 131 | 229.5 | 212.8 | 6497.5 | 27.4 | 68.8 | 5.6 | 4 | 0 | 6.1 | 284 | 2794 | 5.9212 | 0.5502 | 0.03537 | 0.16768 | 0.22794 | 0.013
975 | 1 | 2 | 134 | 239.8 | 249.5 | 5805.1 | 1.6 | 73.7 | 5 | 4 | 0 | 8 | 696.6 | 3975 | 6.2042 | 0.938 | 0.02948 | 0.18626 | 1.16848 | 0.013
10392 | 0 | 2.1 | 129 | 224.6 | 240 | 6386.1 | 20.9 | 74.8 | 1.6 | 6.4 | 0 | 5.9 | 1514 | 2542 | 5.8824 | 0.7998 | 0.02193 | 0.15351 | 0.8901 | 0.014
6449 | 1.6 | 0.3 | 130 | 223.1 | 212.4 | 6000.2 | 28.6 | 61.8 | 4.3 | 6.1 | 0 | 3.1 | 1007.4 | 2005 | 5.954 | 0.728 | 0.0208 | 0.1599 | 0.5889 | 0.013
11499 | 0 | 3.2 | 141 | 220.9 | 240.3 | 6180.6 | 29.7 | 50.4 | 4.4 | 5.4 | 0 | 4.9 | 245 | 2886 | 6.4296 | 0.7755 | 0.04512 | 0.17202 | 0.98559 | 0.011
9113 | 0.2 | 0 | 139 | 232.5 | 247.8 | 6480.2 | 2 | 59.4 | 6.2 | 3.6 | 1.1 | 4.6 | 772.5 | 3246 | 6.4218 | 1.0981 | 0.03336 | 0.16124 | 0.28217 | 0.005
6883 | 0 | 2.5 | 143 | 241 | 236.5 | 6014.2 | 31.9 | 61.1 | 6.3 | 6 | 0 | 4.9 | 504.6 | 3202 | 6.7067 | 1.1011 | 0.03289 | 0.18304 | 0.56628 | 0.015
3078 | 0.1 | 3.5 | 151 | 205.2 | 243.5 | 7970.9 | 46.6 | 7.4 | 10.2 | 0.9 | 0 | 0 | 95 | 746 | 6.9007 | 0.9211 | 0.04228 | 0.1661 | 0.59947 | 0.009
6526 | 0.8 | 0.1 | 131 | 227.8 | 206.5 | 6558.2 | 6.1 | 60.2 | 2.7 | 2.9 | 0 | 3.4 | 68.3 | 1133 | 5.9081 | 0.6026 | 0.04978 | 0.14803 | 0.44802 | 0.013
6016 | 1.7 | 0 | 123 | 240.4 | 215.3 | 5924.5 | 3.9 | 83.5 | 4.2 | 4 | 0 | 8 | 415.5 | 1947 | 5.6903 | 1.0349 | 0.03144 | 0.13906 | 0.18336 | 0.012
9038 | 1.2 | 0 | 130 | 240 | 215.1 | 6094.5 | 20.3 | 86.2 | 4.5 | 3.3 | 0 | 7 | 537.9 | 2515 | 5.967 | 0.988 | 0.0273 | 0.1274 | 0.2587 | 0.011
6054 | 1 | 1.9 | 135 | 229.6 | 214.7 | 6327.3 | 27.9 | 63.6 | 4.5 | 3.5 | 0 | 6.5 | 1205 | 3664 | 6.21 | 0.891 | 0.0432 | 0.1485 | 0.1755 | 0.023
7703 | 0.9 | 2.1 | 149 | 219.6 | 218.1 | 6997.9 | 33.7 | 36.8 | 7.4 | 2.8 | 0 | 5.3 | 259 | 2444 | 6.7646 | 0.6705 | 0.04619 | 0.16688 | 0.91188 | 0.009
7913 | 2 | 0.1 | 144 | 238.2 | 208.7 | 8492 | 37.2 | 54.1 | 8 | 2 | 0 | 5.2 | 239.5 | 1957 | 6.6672 | 0.8928 | 0.06624 | 0.19008 | 0.17856 | 0.016
8518 | 2 | 1.1 | 130 | 238.4 | 238.1 | 6549.7 | 30.9 | 75.1 | 4.6 | 2.3 | 0 | 5.2 | 468.6 | 3029 | 5.772 | 0.481 | 0.0286 | 0.1651 | 0.26 | 0.02
8523 | 0 | 1.5 | 128 | 238.5 | 220.6 | 5309.5 | 18.9 | 89.1 | 1.8 | 9.6 | 0 | 7.2 | 229 | 3908 | 5.6832 | 0.4736 | 0.02816 | 0.16256 | 0.256 | 0.011
12039 | 0.7 | 0.7 | 141 | 228.6 | 243.4 | 6523 | 27.9 | 57.4 | 2.9 | 3.4 | 0 | 5.6 | 194.8 | 2420 | 6.2322 | 0.6063 | 0.03102 | 0.16215 | 0.16215 | 0.009
11565 | 1 | 1 | 129 | 224.8 | 245.9 | 5776.8 | 30 | 65.7 | 5 | 4 | 0 | 9 | 129.2 | 4163 | 5.7921 | 0.4515 | 0.03741 | 0.16125 | 0.87333 | 0.011
2686 | 0 | 3 | 125 | 225.2 | 233.7 | 5326.3 | 11.3 | 59.1 | 5 | 4.7 | 0 | 3.6 | 348.8 | 3005 | 5.7375 | 0.5625 | 0.03375 | 0.18 | 1.12625 | 0.008
3240 | 1.7 | 1.3 | 140 | 219.4 | 234 | 5361.2 | 0.5 | 48.9 | 4.7 | 1.4 | 0 | 4.2 | 118.2 | 2872 | 6.37 | 0.714 | 0.0336 | 0.14 | 0.3696 | 0.008
6159 | 0.9 | 0 | 130 | 220.6 | 214.1 | 6486.5 | 29 | 58.5 | 7.1 | 4 | 0 | 6.9 | 689.8 | 2205 | 6.019 | 1.04 | 0.0299 | 0.1456 | 0.2457 | 0.015
8638 | 0 | 2.2 | 130 | 240.4 | 234.7 | 5462.4 | 30.9 | 77 | 5.9 | 3.8 | 0 | 6.6 | 467 | 2976 | 5.772 | 0.455 | 0.0416 | 0.1534 | 0.1534 | 0.007
8970 | 0 | 1.8 | 140 | 219.2 | 224.3 | 6509 | 38.5 | 38.1 | 8 | 0.7 | 0 | 5 | 530 | 1819 | 6.356 | 0.812 | 0.0364 | 0.1484 | 0.259 | 0.008
7328 | 0.1 | 2.9 | 131 | 223.7 | 216.6 | 5045.3 | 22.3 | 70.8 | 6.3 | 6.1 | 0 | 8.3 | 390 | 4207 | 6.0522 | 1.3624 | 0.03275 | 0.13886 | 0.59474 | 0.016
11725 | 0 | 2.1 | 126 | 209.9 | 211.1 | 4707.2 | 20.6 | 63.1 | 4 | 3 | 0 | 8.5 | 606 | 2218 | 5.859 | 0.8568 | 0.01764 | 0.16632 | 0.16632 | 0.016
11618 | 0 | 0 | 165 | 235.6 | 230.8 | 9003.4 | 22.4 | 47.8 | 8.7 | 3 | 0 | 6 | 210 | 2725 | 7.4415 | 0.8745 | 0.02475 | 0.1947 | 0.2277 | 0.009
684 | 0.1 | 4.5 | 125 | 216.3 | 215.3 | 5629.6 | 26.3 | 64.6 | 6.6 | 5.9 | 0 | 4.4 | 402 | 3991 | 5.4625 | 0.2875 | 0.05875 | 0.14125 | 0.7775 | 0.013
12421 | 0 | 4 | 170 | 221.7 | 241.2 | 8092.6 | 43.1 | 8.6 | 10 | 0 | 0 | 2.1 | 201 | 729 | 7.667 | 0.816 | 0.0646 | 0.2006 | 0.306 | 0.012
2117 | 0 | 2.9 | 131 | 220.5 | 221.5 | 6740.1 | 36.4 | 53.3 | 9.6 | 5.9 | 0 | 7.6 | 703 | 3178 | 6.157 | 2.9999 | 0.00917 | 0.16113 | 1.39515 | 0.009
12001 | 0 | 4 | 173 | 232.2 | 223.1 | 8860.1 | 42.7 | 16.4 | 11 | 0 | 0 | 0.9 | 168 | 807 | 7.6466 | 0.7439 | 0.03806 | 0.19895 | 0.19895 | 0.017
5876 | 0 | 3 | 130 | 228.1 | 226.3 | 5701.2 | 0.4 | 70.1 | 4.2 | 4.3 | 0 | 4.3 | 573.1 | 2869 | 5.902 | 0.663 | 0.0598 | 0.1742 | 0.5161 | 0.013
2461 | 0 | 2.6 | 122 | 221.9 | 217.5 | 5004 | 16.4 | 83.3 | 2.3 | 11.4 | 0 | 7.9 | 1261 | 5316 | 5.5754 | 0.5978 | 0.01342 | 0.1525 | 0.96258 | 0.014
8287 | 1.1 | 1.1 | 130 | 229.9 | 245.5 | 6374.3 | 5 | 64.4 | 3.8 | 2.4 | 0 | 5.5 | 941.4 | 2454 | 6.006 | 0.897 | 0.0234 | 0.169 | 0.1625 | 0.018
600 | 0 | 2.7 | 130 | 221.6 | 215.7 | 6009.7 | 29.1 | 62.5 | 6 | 5 | 0 | 7.3 | 544.7 | 2480 | 5.889 | 0.65 | 0.0299 | 0.1638 | 1.2662 | 0.014
2714 | 0 | 2.5 | 131 | 210.1 | 234.7 | 6181.5 | 28.3 | 50.5 | 5.3 | 5.3 | 0 | 6.2 | 712 | 3343 | 5.9998 | 0.8253 | 0.04061 | 0.18733 | 1.04669 | 0.013
3224 | 0 | 2.3 | 136 | 218.5 | 229.6 | 5882.2 | 3.5 | 42.5 | 3 | 6.1 | 0 | 5.7 | 303.9 | 3002 | 6.4056 | 1.8632 | 0.02584 | 0.14416 | 0.53584 | 0.008
6816 | 1.1 | 0 | 141 | 209.9 | 224.2 | 6779.9 | 24.9 | 43.7 | 2.7 | 5.2 | 0 | 8.5 | 559 | 2334 | 6.4296 | 0.6486 | 0.04512 | 0.16638 | 0.50619 | 0.016
13084 | 0.1 | 2.9 | 129 | 229 | 212 | 4716 | 21.6 | 76.1 | 4.2 | 6.3 | 0 | 8 | 437 | 3086 | 5.9985 | 1.1352 | 0.02838 | 0.15609 | 0.21801 | 0.014
9489 | 1 | 1 | 139 | 230.8 | 208.9 | 5743.1 | 29.6 | 58.8 | 2.4 | 6.5 | 0 | 7.4 | 283 | 2364 | 6.2689 | 0.6811 | 0.03058 | 0.16402 | 0.20711 | 0.008
2139 | 0.1 | 3.6 | 139 | 227 | 222.7 | 6738.4 | 38.4 | 49.8 | 9.2 | 0.9 | 0 | 6.3 | 106 | 2927 | 6.4218 | 1.1398 | 0.04448 | 0.16541 | 1.13841 | 0.011
743 | 5.273559e-16 | 3 | 161 | 207.8 | 216.1 | 9973.2 | 12.5 | 8.1 | 6.1 | 0.1 | 0 | 0.1 | 31.8 | 588 | 7.1645 | 0.6118 | 0.05152 | 0.17227 | 0.60214 | 0.012
5701 | 0 | 2 | 131 | 226.9 | 235.7 | 5902.9 | 0.7 | 65.4 | 3.3 | 5.7 | 0 | 4.7 | 827.1 | 3025 | 6.0915 | 0.8777 | 0.03537 | 0.18864 | 0.47553 | 0.008
3713 | 0 | 0 | 142 | 229.1 | 238.2 | 5507.1 | 3.1 | 54.3 | 4.5 | 2.7 | 0 | 7 | 787.4 | 3287 | 6.5178 | 0.852 | 0.04686 | 0.17182 | 1.1431 | 0.014
1158 | 0 | 3 | 130 | 229.9 | 249.4 | 5035.5 | 16 | 54.3 | 5 | 5 | 0 | 7 | 464.4 | 4554 | 5.85 | 0.598 | 0.0455 | 0.1781 | 0.5707 | 0.007
10138 | 0 | 2.6 | 161 | 217.6 | 224 | 7805.4 | 33.1 | 23.9 | 4.1 | 5.7 | 0 | 3.8 | 219 | 1680 | 7.1806 | 0.5957 | 0.04991 | 0.15617 | 0.8211 | 0.007
11521 | 0 | 3.1 | 125 | 220.4 | 237.4 | 5650.7 | 27.5 | 67.6 | 3.2 | 5.1 | 0 | 4.9 | 578 | 3523 | 5.725 | 0.75 | 0.03625 | 0.16 | 0.88625 | 0.013
9596 | 2 | 0 | 142 | 230.6 | 247.6 | 6992.6 | 32.7 | 52.8 | 4.9 | 2.1 | 0 | 6.7 | 902.7 | 2306 | 6.4468 | 0.7952 | 0.03834 | 0.1704 | 0.23572 | 0.013
9801 | 0 | 2.7 | 147 | 218.4 | 226.1 | 7492 | 35.6 | 35.8 | 7.3 | 2.3 | 0 | 4 | 634 | 2371 | 6.8061 | 0.9849 | 0.02793 | 0.17787 | 1.08192 | 0.014
12873 | 2.1 | 1.1 | 131 | 213.1 | 212.4 | 6795.1 | 2.2 | 48.5 | 8.8 | 1 | 0 | 5.4 | 275.2 | 2332 | 6.0522 | 1.5851 | 0.0262 | 0.14803 | 0.33929 | 0.006
2379 | 0.7 | 3 | 126 | 209.8 | 216.3 | 5770.7 | 30.3 | 53.5 | 6.6 | 2.3 | 0 | 7.3 | 1331.3 | 4030 | 5.67 | 0.5922 | 0.03024 | 0.18648 | 1.23858 | 0.01
1980 | 1.3 | 1.8 | 134 | 227.9 | 241.1 | 6054.2 | 22.2 | 71.3 | 1.7 | 7.8 | 0 | 5.1 | 855.7 | 3662 | 6.2176 | 0.9648 | 0.02546 | 0.19564 | 1.20734 | 0.009
8546 | 1.2 | 2.2 | 130 | 210.9 | 213.2 | 5801.2 | 26.1 | 52.1 | 5.8 | 3 | 0 | 6.3 | 216 | 3385 | 5.772 | 0.481 | 0.0286 | 0.1651 | 0.26 | 0.004
13225 | 0.1 | 0 | 167 | 264.2 | 220.1 | 10307 | 8.5 | 48.2 | 7.8 | 1.3 | 0 | 5.2 | 283 | 2967 | 7.6152 | 0.9185 | 0.02171 | 0.19706 | 0.23213 | 0.01
2186 | 0.1 | 2 | 153 | 236 | 237.3 | 7193.8 | 11.5 | 36.4 | 7.9 | 2 | 0 | 3.7 | 811.3 | 2609 | 7.0686 | 0.9486 | 0.04131 | 0.23409 | 1.3311 | 0.017
1040 | 0 | 3 | 140 | 225.2 | 227 | 6286.3 | 33.7 | 51.7 | 4.2 | 4.3 | 0 | 6 | 508 | 2279 | 6.51 | 1.176 | 0.0252 | 0.1582 | 1.0528 | 0.012
7071 | 1 | 1.8 | 125 | 212.9 | 246.4 | 5332.6 | 21.3 | 66.8 | 4.3 | 3.5 | 0 | 6.8 | 359 | 2815 | 5.7375 | 0.775 | 0.02 | 0.13625 | 0.6225 | 0.01
11350 | 0.1 | 2.4 | 130 | 220 | 245.1 | 6807.2 | 25.8 | 64.2 | 2 | 6.6 | 0 | 5.3 | 534 | 2184 | 5.928 | 0.715 | 0.0416 | 0.1586 | 0.9087 | 0.012
7908 | 1.5 | 1.5 | 140 | 219.1 | 234.3 | 6592 | 41.3 | 35 | 5.2 | 4.1 | 0 | 4.3 | 1003 | 1929 | 6.482 | 1.484 | 0.0308 | 0.1792 | 0.1932 | 0.021
494 | 0.9 | 3.1 | 140 | 226.8 | 233.1 | 7460.9 | 38.9 | 47.9 | 7.1 | 2.8 | 0 | 3.9 | 311 | 2854 | 6.398 | 0.77 | 0.0238 | 0.1736 | 1.5386 | 0.007
12365 | 0 | 4 | 168 | 239.5 | 230.3 | 6266.6 | 30.1 | 38.4 | 6.9 | 1.1 | 1.7 | 4.2 | 151 | 2508 | 7.6776 | 1.0248 | 0.02688 | 0.2016 | 0.45024 | 0.009
7235 | 0 | 2.7 | 130 | 244.8 | 225.7 | 5947 | 28.3 | 86.1 | 5.6 | 3.3 | 0 | 5.5 | 1146.1 | 2718 | 5.85 | 0.598 | 0.026 | 0.1339 | 0.6318 | 0.006
11848 | 1.4 | 0 | 131 | 225.4 | 212.5 | 5739.5 | 17.1 | 74.4 | 2.2 | 5.5 | 0 | 9.7 | 651 | 3299 | 5.9343 | 0.5764 | 0.0262 | 0.14672 | 0.15327 | 0.012
9482 | 1.2 | 0 | 129 | 216 | 240.4 | 4911.5 | 18.1 | 66.3 | 2.4 | 4.3 | 0 | 8.4 | 313 | 2831 | 5.7534 | 0.3999 | 0.04644 | 0.15996 | 0.16899 | 0.013
13312 | 0 | 3.7 | 130 | 213.7 | 211.4 | 5862.3 | 32.1 | 51.6 | 5.4 | 2.4 | 0 | 6 | 254 | 3205 | 6.045 | 1.3 | 0.0182 | 0.1716 | 0.1716 | 0.015
11159 | 1 | 1 | 155 | 220.4 | 247.9 | 4836.8 | 28.3 | 36.7 | 5 | 2.5 | 0 | 6.7 | 237.9 | 3638 | 7.068 | 0.8525 | 0.0496 | 0.1891 | 1.08345 | 0.006
10811 | 0 | 1.9 | 128 | 219.9 | 232.7 | 6196.5 | 31.4 | 60.4 | 4.7 | 3.3 | 0 | 6.1 | 1169 | 3049 | 5.7728 | 0.6016 | 0.03456 | 0.13184 | 0.77568 | 0.019
3715 | 0 | 2.9 | 140 | 227.2 | 223.1 | 5767.2 | 23.8 | 63.4 | 7 | 4 | 0 | 6.3 | 766 | 2953 | 6.398 | 0.812 | 0.0504 | 0.1638 | 1.113 | 0.01
13424 | 0.9 | 1.8 | 178 | 251.4 | 224.4 | 8678.9 | 40.6 | 33 | 7.8 | 2.6 | 0 | 6.1 | 449 | 1816 | 8.1168 | 0.979 | 0.02314 | 0.21004 | 0.24742 | 0.011
9258 | 1.1 | 0.8 | 131 | 222.6 | 242.4 | 5607.5 | 0.7 | 60.9 | 5.2 | 2 | 0.4 | 3.5 | 922.4 | 2274 | 5.8557 | 0.6026 | 0.0262 | 0.1441 | 0.33405 | 0.009
687 | 0 | 2.9 | 130 | 214.3 | 228.1 | 5418.2 | 28.1 | 56 | 4 | 8.9 | 0 | 5.8 | 1022 | 3031 | 6.032 | 1.053 | 0.0221 | 0.1625 | 0.5577 | 0.003
9631 | 1.1 | 0 | 134 | 220.2 | 232.7 | 5941.1 | 22.4 | 61.7 | 2.6 | 3.3 | 0 | 7.8 | 822 | 2658 | 6.0702 | 0.6968 | 0.0335 | 0.1675 | 0.25996 | 0.013
6351 | 1 | 2 | 142 | 242.7 | 220.3 | 7282.2 | 29.7 | 67.9 | 5 | 3.8 | 0 | 5.1 | 363.3 | 1999 | 6.6456 | 1.8602 | 0.02272 | 0.16188 | 0.62622 | 0.014
10176 | 0 | 2.4 | 129 | 214.8 | 207.7 | 5723.1 | 27.1 | 59.1 | 6.1 | 4 | 0 | 7.4 | 570 | 2440 | 5.7147 | 0.4386 | 0.05031 | 0.14577 | 0.61404 | 0.01
75 | 1 | 2 | 125 | 230 | 249.4 | 5581.9 | 2.5 | 72.7 | 4 | 5 | 0 | 8 | 437 | 4085 | 5.6375 | 0.425 | 0.03875 | 0.1575 | 0.87125 | 0.008
2388 | 0 | 2 | 147 | 222.9 | 245.8 | 6799.9 | 33.2 | 42.8 | 5.6 | 5.7 | 0 | 4.5 | 452.4 | 2849 | 6.7767 | 0.9261 | 0.03381 | 0.20874 | 1.2642 | 0.008
5933 | 1 | 1.5 | 140 | 229.4 | 243.9 | 6524 | 12.5 | 46.6 | 7.3 | 1.7 | 0 | 5.7 | 738.7 | 2103 | 6.482 | 0.966 | 0.035 | 0.1736 | 0.2114 | 0.008
6734 | 1.8 | 1 | 150 | 210.9 | 227.8 | 7194.2 | 38.6 | 19.5 | 6.8 | 1.1 | 0 | 0 | 542 | 1017 | 6.72 | 0.66 | 0.033 | 0.168 | 0.474 | 0.014
391 | 0 | 2.1 | 171 | 209.1 | 210.9 | 9105.5 | 36.3 | 1.8 | 11.9 | 0 | 0 | 0 | 81 | 774 | 7.9173 | 1.3509 | 0.03249 | 0.21375 | 1.75788 | 0.011
3729 | 0 | 3.1 | 139 | 225.5 | 231.6 | 5783.1 | 29.2 | 56.9 | 4 | 6 | 0 | 5.4 | 734.5 | 2570 | 6.4357 | 0.973 | 0.02502 | 0.18487 | 0.93686 | 0.018
3647 | 0 | 2.4 | 135 | 225.8 | 247.5 | 5773.5 | 25.4 | 65.6 | 2.3 | 5 | 0 | 6.5 | 524.8 | 4307 | 6.1155 | 0.675 | 0.02295 | 0.16335 | 1.05705 | 0.012
2237 | 0.1 | 3 | 133 | 232.5 | 237.8 | 5411.4 | 1.3 | 58.5 | 6.3 | 3.4 | 0 | 6.4 | 1087.4 | 5191 | 6.0515 | 0.7049 | 0.01995 | 0.19817 | 1.36192 | 0.01
138 | 0 | 1 | 135 | 231.9 | 250 | 6104.5 | 31.7 | 65 | 5 | 4 | 1.7 | 7.3 | 353.4 | 3754 | 6.0885 | 0.6345 | 0.0378 | 0.1458 | 1.08 | 0.013
11110 | 0 | 2 | 131 | 232.3 | 237.8 | 6990.9 | 12.1 | 59.5 | 3.7 | 5.3 | 0 | 4 | 487.7 | 2458 | 6.0653 | 0.9825 | 0.01834 | 0.17685 | 1.16459 | 0.01
13154 | 0.1 | 0.6 | 134 | 226.4 | 247.1 | 6055 | 1.1 | 68.8 | 2.6 | 4.3 | 0.3 | 8.1 | 566 | 2601 | 5.9228 | 0.5762 | 0.02948 | 0.1541 | 0.1541 | 0.006
9018 | 0.7 | 3.6 | 135 | 228.7 | 207.9 | 5758 | 24.7 | 66.2 | 4.6 | 5.1 | 0 | 4.4 | 228 | 3109 | 6.075 | 0.648 | 0.02835 | 0.16335 | 0.27 | 0.007
2050 | 0 | 0 | 161 | 269.4 | 214.1 | 6814.2 | 3.6 | 69.6 | 8.5 | 4.9 | 0 | 9.5 | 275 | 5668 | 7.4382 | 1.1431 | 0.02898 | 0.23184 | 1.25258 | 0.008
13388 | 1 | 0 | 122 | 228.1 | 230.3 | 3822.3 | 24 | 81.9 | 2.4 | 6.8 | 0 | 7 | 358 | 3736 | 5.3924 | 0.5246 | 0.02684 | 0.1403 | 0.1403 | 0.018
6589 | 0 | 2.1 | 132 | 220.7 | 208.8 | 6108.4 | 23 | 65.6 | 1.4 | 7.6 | 0 | 7.7 | 473 | 3453 | 5.9532 | 0.6996 | 0.03696 | 0.1452 | 0.4686 | 0.015
9306 | 2 | 0 | 130 | 230.3 | 217.8 | 6845.5 | 30.8 | 67.1 | 6.9 | 2.1 | 0 | 5 | 462.9 | 2045 | 6.006 | 0.975 | 0.0221 | 0.143 | 0.2912 | 0.011
13347 | 0.8 | 0 | 135 | 222.9 | 238.4 | 7052.3 | 31.8 | 52.1 | 7.2 | 2.9 | 0 | 4.3 | 614 | 1465 | 6.156 | 0.7425 | 0.01755 | 0.1593 | 0.18765 | 0.016
5304 | 1 | 0.4 | 129 | 210.3 | 249.6 | 4538.3 | 15.6 | 66.1 | 2 | 5 | 0 | 9.6 | 460.6 | 3444 | 5.8179 | 0.5805 | 0.03999 | 0.17028 | 0.98556 | 0.016
5690 | 0 | 2 | 130 | 219.5 | 239.5 | 5296 | 0.7 | 54.3 | 3.2 | 5.8 | 0 | 6.5 | 260.5 | 2662 | 5.72 | 0.429 | 0.0416 | 0.1846 | 0.507 | 0.005
1198 | 0 | 3 | 100 | 126.1 | 234.1 | 4744.2 | 17 | 9.1 | 3.7 | 0 | 0 | 0 | 385.3 | 1427 | 4.44 | 0.36 | 0.037 | 0.118 | 0.322 | 0.023
6505 | 1 | 2 | 148 | 231.9 | 222.6 | 6961 | 11 | 43.3 | 6 | 1 | 0 | 4.8 | 26.3 | 2268 | 6.7636 | 0.8436 | 0.03552 | 0.1406 | 0.52984 | 0.007
3810 | 0 | 3 | 139 | 219.5 | 231.9 | 5891.4 | 38.1 | 42.1 | 5.5 | 3.3 | 0 | 3.7 | 819.5 | 3541 | 6.4218 | 0.973 | 0.03197 | 0.16958 | 1.23988 | 0.008
10077 | 0 | 2.1 | 139 | 219.7 | 237.1 | 6806 | 34.9 | 45.6 | 5.5 | 3 | 0 | 5.7 | 237 | 2594 | 6.5052 | 1.2093 | 0.01807 | 0.14734 | 1.13563 | 0.008
9013 | 1.1 | 1 | 115 | 229.9 | 240.1 | 4166.5 | 18.8 | 94.2 | 2.5 | 3.4 | 0 | 6.4 | 383.7 | 2491 | 5.175 | 0.552 | 0.02415 | 0.13915 | 0.23 | 0.01
6218 | 0.8 | 1.3 | 130 | 210 | 225.8 | 6588.1 | 28.1 | 49.6 | 3.1 | 4.2 | 0 | 5.9 | 649 | 2645 | 5.98 | 0.585 | 0.0403 | 0.1651 | 0.6409 | 0.016
1681 | 0 | 2.9 | 137 | 210.4 | 244.9 | 6150.5 | 26.7 | 46.5 | 4 | 4.3 | 0 | 5.8 | 391.4 | 3004 | 6.3568 | 0.8494 | 0.03562 | 0.18221 | 1.4111 | 0.011
8915 | 1 | 0.2 | 131 | 228.8 | 237.5 | 5458.4 | 29 | 68.7 | 4 | 4.4 | 0 | 8.6 | 795 | 3082 | 5.9474 | 0.6943 | 0.04061 | 0.14934 | 0.15982 | 0.009
667 | 0 | 2.9 | 149 | 210 | 216.4 | 6725.6 | 32.1 | 28.7 | 8.2 | 0.9 | 0 | 3.2 | 467 | 1741 | 6.9285 | 0.9238 | 0.0298 | 0.2235 | 0.64517 | 0.019
8425 | 1.6 | 0.7 | 146 | 219.1 | 232.4 | 7138.1 | 28.4 | 38.6 | 8.2 | 0.8 | 0 | 3.7 | 1022.5 | 2147 | 6.5992 | 0.8906 | 0.06424 | 0.18104 | 0.20878 | 0.019
8793 | 1 | 2.2 | 139 | 220.9 | 212 | 6869.2 | 36.6 | 41.8 | 7.8 | 2.5 | 2.5 | 4.3 | 217 | 2514 | 6.1855 | 0.5143 | 0.05699 | 0.17792 | 0.10703 | 0.009
12559 | 1.5 | 2.8 | 174 | 216 | 225.2 | 7778.8 | 35 | 4.8 | 6.8 | 1.4 | 0 | 2.8 | 195 | 963 | 7.9344 | 0.7656 | 0.04872 | 0.23316 | 0.18966 | 0.016
816 | 0 | 2.6 | 130 | 240 | 217.3 | 5414.3 | 10.6 | 77.1 | 1.5 | 3.7 | 0 | 4.1 | 31.5 | 3323 | 5.954 | 0.715 | 0.0338 | 0.1521 | 0.6305 | 0.014
3393 | 0 | 3.6 | 132 | 206.1 | 236.6 | 5746.9 | 28.4 | 45.9 | 4.5 | 4.3 | 0 | 4.9 | 302 | 2736 | 5.8212 | 0.3168 | 0.066 | 0.14916 | 0.462 | 0.008
8671 | 1 | 2 | 140 | 219.7 | 210.1 | 6571.3 | 30 | 46.4 | 5.3 | 3.1 | 0 | 4.9 | 1214 | 2767 | 6.552 | 1.19 | 0.0322 | 0.175 | 0.133 | 0.008
3171 | 0 | 3 | 130 | 227.2 | 244.5 | 5671.8 | 4.8 | 61.4 | 5.3 | 4.7 | 0 | 7 | 397.1 | 3840 | 6.058 | 1.04 | 0.0337 | 0.1355 | 0.449 | 0.007
12630 | 1.1 | 2 | 141 | 219.4 | 237.5 | 6312.1 | 30.8 | 44.3 | 4.8 | 2.4 | 0 | 4.6 | 977 | 2288 | 6.4296 | 0.846 | 0.05922 | 0.17343 | 0.1551 | 0.012
492 | 1 | 1.3 | 157 | 215.5 | 229.9 | 9871.9 | 25.1 | 3.3 | 8.1 | 0 | 0 | 0 | 104.8 | 393 | 7.1435 | 0.7693 | 0.0314 | 0.19154 | 1.45068 | 0.015
1464 | 0 | 3.1 | 141 | 220.2 | 228.1 | 8032.6 | 39.4 | 39.4 | 8.7 | 2.6 | 1 | 4.5 | 191 | 2262 | 6.3873 | 0.7191 | 0.04089 | 0.19599 | 0.9165 | 0.018
5339 | 0 | 2.2 | 121 | 210.1 | 237.5 | 4343.2 | 21.6 | 67.4 | 3.8 | 7.8 | 0 | 6.8 | 20 | 4246 | 5.566 | 0.4477 | 0.03993 | 0.1694 | 1.13982 | 0.009
6129 | 0 | 3.3 | 125 | 224.2 | 232.8 | 5320.2 | 26.2 | 70.7 | 4.9 | 6.2 | 0 | 5.1 | 85 | 3610 | 5.675 | 0.7 | 0.02875 | 0.12875 | 0.2275 | 0.01
9569 | 2.3 | 0.7 | 130 | 203.8 | 224.6 | 6084.1 | 11.1 | 32.7 | 2.6 | 1.3 | 1.5 | 4.2 | 789.5 | 1952 | 5.915 | 0.689 | 0.0351 | 0.1534 | 0.2106 | 0.009
1724 | 0 | 3 | 135 | 229.8 | 249.2 | 4842.8 | 6.9 | 57.5 | 6 | 4 | 0 | 7 | 342.1 | 4926 | 6.1425 | 0.6615 | 0.02295 | 0.1755 | 1.161 | 0.011
8490 | 0 | 2.9 | 131 | 224.4 | 203.8 | 5948.6 | 27.4 | 66.1 | 5 | 3.7 | 0 | 7 | 141 | 3141 | 5.8688 | 0.4061 | 0.04061 | 0.15065 | 0.18602 | 0.009
927 | 0.6 | 2.2 | 132 | 215.2 | 211.9 | 5602.4 | 25.9 | 57.8 | 4.5 | 7.8 | 0 | 5.9 | 276 | 3589 | 6.1116 | 0.8448 | 0.02904 | 0.17952 | 1.14576 | 0.006
5777 | 0 | 3.1 | 158 | 209.6 | 228.5 | 7394.3 | 41.3 | 10.1 | 9 | 1 | 0 | 0 | 60.5 | 860 | 7.189 | 0.8374 | 0.0395 | 0.18644 | 0.4108 | 0.009
5993 | 1.4 | 0 | 131 | 225.3 | 216.8 | 6073.4 | 11.5 | 53.2 | 5 | 2.5 | 0 | 8 | 902.6 | 2094 | 6.1439 | 2.096 | 0.02227 | 0.17947 | 0.29082 | 0.011
3019 | 0 | 2.4 | 127 | 220.9 | 232 | 5825.9 | 28.5 | 65.4 | 5.6 | 6.4 | 0.8 | 8.2 | 545 | 3320 | 5.7912 | 0.6985 | 0.02413 | 0.1397 | 0.96774 | 0.015
7688 | 0.2 | 2 | 130 | 229.9 | 233.5 | 6789.7 | 10.4 | 59.3 | 4.1 | 4.8 | 0 | 6.5 | 14 | 2753 | 5.876 | 0.585 | 0.0403 | 0.1495 | 0.7683 | 0.008
2140 | 0.1 | 2.9 | 156 | 225.3 | 210.7 | 8457.5 | 34.5 | 34.4 | 7.4 | 2.1 | 1.6 | 3 | 581.6 | 1923 | 7.2384 | 1.1076 | 0.039 | 0.22776 | 1.326 | 0.01
2944 | 0 | 3 | 121 | 216.9 | 243.7 | 5514.8 | 25.6 | 70.4 | 6.1 | 4 | 0 | 6 | 354.3 | 4531 | 5.6507 | 1.089 | 0.02057 | 0.15367 | 1.64076 | 0.005
172 | 0 | 2.1 | 128 | 210.3 | 237.2 | 6080.1 | 29.5 | 52.4 | 4.7 | 3.4 | 0 | 5.1 | 212 | 2729 | 5.7728 | 0.6016 | 0.03584 | 0.13824 | 1.024 | 0.012
772 | 1 | 2 | 137 | 229.8 | 222.2 | 5646.8 | 30.7 | 62.2 | 5 | 4 | 0 | 8 | 264.7 | 3399 | 6.2061 | 0.6439 | 0.03836 | 0.18495 | 0.59184 | 0.008
12719 | 0.9 | 1.1 | 160 | 240.1 | 240.8 | 6435.7 | 25.1 | 55 | 4.3 | 4.1 | 0 | 8.5 | 748 | 3326 | 7.184 | 0.688 | 0.0352 | 0.1968 | 0.3376 | 0.008
7004 | 2 | 0 | 122 | 206.1 | 250.2 | 6469.9 | 6.1 | 48.4 | 5.8 | 1.4 | 4.7 | 2.3 | 181 | 2786 | 5.4656 | 0.4514 | 0.03904 | 0.13542 | 0.42456 | 0.01
10069 | 1 | 1 | 150 | 220.9 | 220.8 | 7543.2 | 31.5 | 39.3 | 7.7 | 1.9 | 0 | 3.4 | 371.6 | 1650 | 7.02 | 2.355 | 0.0105 | 0.1575 | 1.1805 | 0.008
13189 | 1.6 | 1.4 | 133 | 216.2 | 238.4 | 5860.6 | 18.4 | 62.5 | 2.6 | 5.9 | 0 | 4.7 | 487 | 2771 | 6.0914 | 0.6916 | 0.01995 | 0.16625 | 0.17689 | 0.004
3043 | 1.3 | 3 | 135 | 229.5 | 249.5 | 5579.2 | 30.5 | 63.7 | 6.5 | 4.1 | 0 | 7 | 91.6 | 4550 | 6.2505 | 0.8505 | 0.0243 | 0.16335 | 0.76545 | 0.01
6533 | 0.2 | 1 | 139 | 209.8 | 227.8 | 6465.1 | 27.2 | 40.4 | 6 | 3 | 0 | 2 | 446.4 | 1426 | 6.2828 | 0.6394 | 0.04587 | 0.15707 | 0.52403 | 0.01
8951 | 0 | 2.1 | 134 | 230.5 | 227.1 | 5043.7 | 17.4 | 76.6 | 2.3 | 7.9 | 0 | 7 | 335 | 3666 | 6.1774 | 1.1926 | 0.02948 | 0.15678 | 0.15812 | 0.007
5712 | 0.1 | 3 | 125 | 215 | 228.7 | 5400.6 | 24.2 | 65.8 | 3.8 | 5.7 | 0 | 4.3 | 883.9 | 3592 | 5.8 | 0.7925 | 0.0365 | 0.1785 | 0.4495 | 0.008
8550 | 1 | 1.8 | 129 | 225.3 | 231.1 | 5766.4 | 25.6 | 64.7 | 4.1 | 4.8 | 0 | 9.6 | 707 | 3505 | 5.8566 | 0.9288 | 0.04644 | 0.14706 | 0.20124 | 0.01
11458 | 0 | 2.3 | 130 | 243.1 | 236.4 | 6984.5 | 39.3 | 73.8 | 9.6 | 1.3 | 1.1 | 1.9 | 4560.9 | 2228 | 5.863 | 0.611 | 0.0364 | 0.1404 | 1.04 | 0.021
12492 | 0.1 | 0 | 130 | 229.9 | 214.1 | 5851.5 | 22.9 | 74.8 | 4.8 | 4.7 | 0 | 8 | 231 | 3401 | 5.915 | 0.715 | 0.0377 | 0.1495 | 0.2405 | 0.005
13241 | 1.7 | 1.5 | 141 | 210.7 | 215.5 | 6626.6 | 31 | 36.4 | 5.8 | 1.4 | 0 | 6.9 | 264 | 2653 | 6.2322 | 0.6063 | 0.03102 | 0.16215 | 0.16215 | 0.02
2338 | 0 | 3 | 130 | 225.4 | 247.2 | 5579.3 | 30.2 | 65 | 3.8 | 4.4 | 0 | 5.5 | 114.4 | 3895 | 5.772 | 0.468 | 0.0273 | 0.1976 | 1.2896 | 0.014
1848 | 0.1 | 3 | 131 | 226.5 | 248.7 | 5927.8 | 10.6 | 49.2 | 4.3 | 4 | 0 | 3.8 | 218.2 | 3035 | 6.0129 | 0.9563 | 0.02751 | 0.20174 | 1.33882 | 0.009
13426 | 0.1 | 2 | 138 | 240.1 | 233 | 6493.6 | 29.5 | 70.9 | 8.5 | 5.5 | 0 | 8.5 | 303 | 3356 | 6.1686 | 0.6072 | 0.03036 | 0.15042 | 0.1656 | 0.009
7342 | 0 | 1.1 | 140 | 225 | 239.5 | 6595.5 | 30.7 | 54.1 | 5.7 | 2.9 | 0 | 4.9 | 406 | 2355 | 6.384 | 0.798 | 0.042 | 0.1708 | 0.6118 | 0.01
13031 | 1 | 0 | 131 | 232.4 | 238.7 | 5679.3 | 23 | 75.2 | 4.4 | 5.6 | 0 | 9.2 | 627 | 2332 | 5.9474 | 0.655 | 0.04585 | 0.17423 | 0.18209 | 0.016
1463 | 0 | 2.7 | 129 | 209.8 | 235.3 | 5667.5 | 29.1 | 51.7 | 5.7 | 4.1 | 0 | 7.4 | 0 | 3491 | 5.9082 | 0.903 | 0.04257 | 0.18447 | 1.28871 | 0.016
2957 | 0 | 3.2 | 141 | 230.2 | 216.3 | 7041.8 | 34.1 | 54.6 | 9.9 | 3.5 | 0 | 6.4 | 1197 | 3034 | 6.5424 | 0.8883 | 0.0282 | 0.19599 | 2.02617 | 0.011
5668 | 1 | 0 | 168 | 219.8 | 219.2 | 7850.4 | 41.3 | 10 | 6.4 | 0.3 | 0 | 0 | 179.3 | 792 | 7.7112 | 0.8568 | 0.04536 | 0.2184 | 0.85008 | 0.018
5603 | 0.1 | 1.5 | 141 | 200.2 | 240 | 6766.1 | 39.5 | 20 | 7.9 | 1.6 | 0 | 0.6 | 234.9 | 1407 | 6.5142 | 0.9165 | 0.02397 | 0.18753 | 1.18863 | 0.027
11527 | 0.1 | 2.3 | 135 | 209.6 | 195.1 | 6114.2 | 29.4 | 45.1 | 6.2 | 3.8 | 0 | 7.1 | 418 | 2914 | 6.156 | 0.7425 | 0.0432 | 0.1647 | 0.94365 | 0.011
8127 | 0 | 2.8 | 134 | 215.1 | 213 | 5623.2 | 29.5 | 49.1 | 9.7 | 3.3 | 0 | 4.8 | 369 | 3665 | 6.1908 | 1.5008 | 0.01608 | 0.1675 | 0.21708 | 0.006
7697 | 0 | 3 | 130 | 209.6 | 246.2 | 6473 | 25.9 | 53.5 | 2 | 7.7 | 0 | 5.1 | 505 | 2810 | 5.902 | 0.585 | 0.0403 | 0.1456 | 0.7956 | 0.006
5381 | 0 | 2 | 117 | 225.8 | 232.8 | 4323.1 | 0.6 | 68.5 | 3.1 | 6.3 | 0 | 6.8 | 516.6 | 4227 | 5.3001 | 0.5499 | 0.02808 | 0.13806 | 0.85878 | 0.006
6575 | 0 | 2 | 141 | 221.4 | 230.6 | 6442.7 | 31.9 | 48.8 | 5.5 | 2.9 | 0 | 6.1 | 359 | 2675 | 6.5847 | 1.0293 | 0.02538 | 0.16638 | 0.54708 | 0.01
5373 | 0 | 0 | 120 | 224.8 | 232.1 | 5086.4 | 0.8 | 71.9 | 4.1 | 5.1 | 0 | 7.4 | 309.4 | 3313 | 5.46 | 0.336 | 0.042 | 0.1392 | 0.9636 | 0.007
7046 | 0 | 3.1 | 130 | 225.4 | 218.9 | 6244 | 31.7 | 63.7 | 6.5 | 2.5 | 0 | 2.9 | 184.4 | 1958 | 5.872 | 0.688 | 0.0362 | 0.1476 | 0.5034 | 0.01
916 | 1.1 | 2.3 | 131 | 235.1 | 244.2 | 4974.9 | 24.4 | 80.1 | 4 | 3.2 | 0 | 5.9 | 623.9 | 3951 | 5.9343 | 0.6026 | 0.0262 | 0.17554 | 1.11612 | 0.013
6450 | 1.8 | 0 | 127 | 226.6 | 201.5 | 5128.9 | 21.5 | 76 | 2.7 | 4.7 | 0 | 8.5 | 353 | 3260 | 5.6642 | 0.5715 | 0.0254 | 0.14224 | 0.5969 | 0.015
5379 | 0 | 1 | 126 | 210.2 | 228.5 | 5262 | 1 | 50 | 2.1 | 6 | 0 | 6.4 | 102.8 | 2707 | 5.6826 | 0.567 | 0.03906 | 0.16632 | 0.96264 | 0.008
6779 | 0 | 2.5 | 125 | 245 | 222.1 | 6250.8 | 30.4 | 89.9 | 5.1 | 4.1 | 0 | 4.5 | 1120.1 | 2878 | 5.7875 | 0.8125 | 0.0275 | 0.13875 | 0.5325 | 0.024
9135 | 0.9 | 1.5 | 136 | 230.2 | 247 | 5454.3 | 27.3 | 66.6 | 6 | 4.1 | 0 | 8.1 | 771 | 3481 | 6.2696 | 0.8976 | 0.0272 | 0.14008 | 0.2924 | 0.008
1120 | 0.1 | 3 | 132 | 221.5 | 228.6 | 4689 | 25 | 64.5 | 7.1 | 4 | 0 | 5 | 36.3 | 3495 | 5.9664 | 0.6072 | 0.03168 | 0.17688 | 0.80388 | 0.009
2819 | 0.1 | 0 | 91 | 129.6 | 207.5 | 4978.9 | 15.7 | 22.6 | 4.8 | 2.8 | 0 | 0 | 121.7 | 1844 | 4.1223 | 0.2366 | 0.04186 | 0.13195 | 0.89362 | 0.014
9093 | 0 | 2.3 | 135 | 220.1 | 236.8 | 6298.2 | 0.9 | 52 | 5.4 | 3.1 | 0 | 4.4 | 586.7 | 2421 | 5.994 | 0.5805 | 0.02835 | 0.14445 | 0.2808 | 0.008
8308 | 0.1 | 0 | 172 | 273.9 | 197.9 | 9445.4 | 14.1 | 53.8 | 6.7 | 2.2 | 0 | 4.3 | 45.6 | 3293 | 8.0152 | 1.2728 | 0.02924 | 0.22188 | 0.2408 | 0.007
11517 | 0 | 2.8 | 140 | 220.3 | 242.7 | 6263.3 | 24.1 | 55.7 | 3.1 | 5.4 | 0 | 5.9 | 831 | 3010 | 6.314 | 0.476 | 0.0434 | 0.1764 | 0.9758 | 0.015
11307 | 0.9 | 2 | 131 | 224.1 | 216.1 | 5464.9 | 26.1 | 66.5 | 4.1 | 4.2 | 0 | 8.2 | 382 | 3458 | 5.9736 | 0.7205 | 0.04192 | 0.15982 | 0.91569 | 0.009
7451 | 1 | 1.4 | 133 | 230.6 | 239.8 | 6118 | 29.5 | 68.1 | 4.2 | 2.8 | 0 | 8.6 | 1143.9 | 3236 | 5.9451 | 0.5054 | 0.04256 | 0.15295 | 0.54663 | 0.011
11030 | 0.1 | 2 | 130 | 229.7 | 240.1 | 6000.1 | 27.7 | 72.3 | 8.4 | 2 | 0 | 2.5 | 637.9 | 3281 | 5.863 | 0.442 | 0.0403 | 0.1638 | 0.9061 | 0.014
9892 | 0 | 3 | 143 | 210.6 | 211.1 | 6853.9 | 30.3 | 37.4 | 5.3 | 2.8 | 0 | 4.2 | 511 | 2022 | 6.5065 | 0.7436 | 0.05291 | 0.18018 | 0.76076 | 0.017
1770 | 0 | 3 | 145 | 214.5 | 235.2 | 7456.8 | 19.9 | 21.6 | 8 | 1.3 | 0 | 0.3 | 146.8 | 2053 | 6.6265 | 0.754 | 0.0319 | 0.2088 | 1.40795 | 0.011
12376 | 1 | 2.1 | 140 | 231.1 | 223.5 | 5084 | 23.2 | 61.2 | 2.4 | 6.5 | 0 | 6.4 | 333 | 3078 | 6.398 | 0.854 | 0.0224 | 0.168 | 0.3752 | 0.01
6943 | 0.6 | 1.4 | 157 | 222.8 | 230.6 | 6160.7 | 26.2 | 37 | 4.8 | 1.9 | 0 | 2.7 | 534.4 | 2190 | 7.1278 | 0.8949 | 0.04239 | 0.18683 | 0.57148 | 0.01
9679 | 0.6 | 0 | 123 | 225.2 | 212.1 | 4761.2 | 21.5 | 80.3 | 1.9 | 4.8 | 0 | 7 | 1196 | 3102 | 5.6211 | 0.7626 | 0.02337 | 0.1476 | 0.23862 | 0.009
8548 | 1.2 | 0 | 125 | 238.1 | 222 | 5996.7 | 8.3 | 73.3 | 3.9 | 2.3 | 0 | 9.5 | 522 | 2480 | 5.7 | 0.875 | 0.05125 | 0.1425 | 0.17625 | 0.008
6380 | 2 | 0.5 | 130 | 232.4 | 221.5 | 6548.4 | 6.7 | 61.3 | 8.4 | 1.3 | 0 | 5 | 1178.6 | 2598 | 5.798 | 0.585 | 0.0312 | 0.1534 | 0.5434 | 0.009
9688 | 0 | 2.4 | 128 | 225.6 | 199.7 | 5347.4 | 24.2 | 70.6 | 4.5 | 3.3 | 0 | 6.5 | 383 | 2244 | 5.9136 | 0.832 | 0.03328 | 0.15104 | 0.192 | 0.012
2131 | 0.5 | 2.1 | 170 | 260 | 223.6 | 9537.7 | 22.6 | 32.4 | 8.8 | 2 | 0 | 4.9 | 740 | 2610 | 8.075 | 2.635 | 0.0238 | 0.238 | 1.6881 | 0.01
5612 | 0 | 2.5 | 127 | 219.1 | 237.9 | 5259.3 | 28.7 | 63.5 | 6.5 | 7.6 | 0 | 8.3 | 0 | 3847 | 5.8293 | 0.8001 | 0.0254 | 0.16383 | 1.01981 | 0.012
8444 | 1.5 | 1.7 | 120 | 229.4 | 238.1 | 5294.3 | 2 | 77.9 | 5 | 3.1 | 0 | 7 | 88 | 4065 | 5.508 | 1.284 | 0.0276 | 0.1596 | 0.2196 | 0.009
1450 | 0 | 3 | 130 | 225.4 | 244.3 | 5247.7 | 26 | 69.8 | 4 | 5.3 | 0 | 3.9 | 316.6 | 3461 | 6.019 | 1.144 | 0.0351 | 0.1755 | 1.0673 | 0.017
3101 | 0 | 2.8 | 125 | 219.5 | 238.2 | 5680.5 | 24.5 | 70.2 | 3.9 | 8.3 | 0 | 7.4 | 190 | 3125 | 5.7875 | 1.0125 | 0.035 | 0.1375 | 0.4125 | 0.006
8908 | 2 | 0 | 120 | 235 | 212 | 6355.5 | 8 | 76.6 | 7 | 3 | 0 | 7.7 | 812 | 2797 | 5.526 | 0.79 | 0.032 | 0.132 | 0.147 | 0.008
11275 | 0 | 2.2 | 135 | 211.6 | 216.1 | 5914.1 | 27.9 | 49.1 | 5.8 | 2.5 | 0 | 6 | 311 | 3071 | 6.0885 | 0.6345 | 0.0378 | 0.1458 | 1.08 | 0.01
12883 | 1.4 | 1.6 | 162 | 220.7 | 242.1 | 9617.3 | 39.1 | 15.3 | 9.3 | 0 | 0 | 0 | 350.1 | 692 | 7.1604 | 0.729 | 0.05508 | 0.18306 | 0.27378 | 0.014
7085 | 0 | 2.5 | 131 | 216.5 | 218 | 5160.6 | 21.2 | 64.2 | 3.7 | 5.8 | 0 | 6.4 | 445 | 2693 | 5.9605 | 0.6812 | 0.0262 | 0.14541 | 0.53448 | 0.009
3273 | 0 | 3 | 166 | 214.8 | 227.5 | 8800.9 | 39.6 | 9.3 | 11.9 | 0 | 0 | 0 | 138.4 | 730 | 7.6194 | 1.1952 | 0.03652 | 0.17264 | 0.4897 | 0.012
12023 | 1.2 | 1.8 | 142 | 210.9 | 235.5 | 7358.1 | 34.4 | 31 | 4 | 3.4 | 0 | 3.3 | 91.8 | 1852 | 6.603 | 0.9656 | 0.01988 | 0.18744 | 0.18744 | 0.009
11953 | 1.1 | 1.5 | 130 | 203.9 | 227.3 | 5912.2 | 26.4 | 47.3 | 2.5 | 4.7 | 0.3 | 2.9 | 220.8 | 2201 | 5.746 | 0.559 | 0.0286 | 0.1495 | 0.1495 | 0.007
11405 | 0 | 3.1 | 141 | 224.7 | 224.9 | 7073.2 | 30.3 | 53 | 5.5 | 3.9 | 0 | 4.7 | 336 | 2720 | 6.5283 | 1.0575 | 0.01974 | 0.19035 | 1.25349 | 0.011
7892 | 1 | 3 | 140 | 227.6 | 213 | 6076.7 | 29.4 | 55.5 | 6.4 | 2.8 | 0 | 5.7 | 194 | 3163 | 6.23 | 0.532 | 0.0574 | 0.1806 | 0.1708 | 0.011
9815 | 0 | 2.7 | 163 | 210.9 | 218.7 | 8667.1 | 39.7 | 7.8 | 9.8 | 0 | 0 | 0 | 288 | 1060 | 7.4165 | 0.8476 | 0.04075 | 0.19886 | 0.93236 | 0.008
11389 | 0.1 | 1.9 | 128 | 220.2 | 241.6 | 5823.5 | 29.3 | 62.8 | 3.5 | 4.1 | 0 | 6.6 | 778 | 3303 | 5.7728 | 0.4352 | 0.03968 | 0.16128 | 0.89216 | 0.011
12225 | 0.9 | 1 | 140 | 227.2 | 238.1 | 7712.9 | 30.3 | 54.1 | 6.7 | 0.5 | 0 | 4.6 | 670.7 | 1754 | 6.328 | 0.672 | 0.0364 | 0.1736 | 0.3318 | 0.01
2056 | 0.3 | 3.3 | 144 | 222.8 | 238 | 6934.3 | 26.3 | 52.2 | 5.4 | 2.9 | 0 | 6.4 | 0 | 2725 | 6.2208 | 0.8928 | 0.11808 | 0.19728 | 0.82512 | 0.008
13124 | 1 | 0 | 140 | 236.5 | 237.4 | 6808.4 | 2.1 | 67.5 | 3 | 3.2 | 1 | 6.9 | 454 | 2022 | 6.342 | 0.616 | 0.028 | 0.1568 | 0.1638 | 0.01
2797 | 0 | 3 | 125 | 228 | 232.4 | 4874.6 | 0.3 | 72.8 | 3.6 | 5.8 | 0 | 5.9 | 206.7 | 3133 | 5.7625 | 0.725 | 0.03125 | 0.1775 | 1.24 | 0.007
3037 | 0 | 2.8 | 139 | 225.8 | 237.2 | 6437.4 | 35.4 | 51.7 | 6.2 | 4.5 | 0 | 6.3 | 1251 | 3344 | 6.4496 | 1.1954 | 0.02085 | 0.16124 | 1.04528 | 0.008
6292 | 0.3 | 1 | 130 | 224.7 | 237.7 | 6221.8 | 11.8 | 52.9 | 6.2 | 2.3 | 1 | 6.3 | 295.1 | 2600 | 5.92 | 0.774 | 0.0324 | 0.148 | 0.4998 | 0.007
7104 | 0 | 2.5 | 155 | 219.3 | 239.9 | 8628.7 | 39.4 | 24.5 | 9.8 | 0 | 0 | 1.6 | 629.7 | 1313 | 7.1145 | 0.9765 | 0.0279 | 0.16585 | 0.8184 | 0.01
6750 | 1.5 | 1 | 136 | 223.2 | 206.4 | 6144.9 | 30.3 | 54.6 | 3.2 | 2.9 | 0 | 6.7 | 515.8 | 2243 | 6.2016 | 0.7616 | 0.0272 | 0.16592 | 0.62696 | 0.013
11469 | 1.2 | 1.5 | 131 | 250.3 | 242.7 | 6285.7 | 29 | 90.6 | 5.8 | 7.3 | 1.2 | 5.5 | 4266.2 | 3591 | 5.9736 | 0.7205 | 0.04192 | 0.15982 | 0.91569 | 0.013
6743 | 1 | 1.1 | 132 | 210 | 206.7 | 6273.7 | 30 | 48.4 | 4.8 | 2.4 | 0.1 | 6.9 | 293 | 1998 | 5.7948 | 0.3828 | 0.05544 | 0.14784 | 0.41976 | 0.017
255 | 0.9 | 1.7 | 131 | 232.3 | 243 | 5911.2 | 28 | 73.3 | 4.9 | 2.9 | 0 | 8.1 | 105 | 4170 | 5.9998 | 0.786 | 0.03799 | 0.16768 | 0.92879 | 0.021
7155 | 0.8 | 1.5 | 126 | 218.5 | 211.6 | 5070.6 | 21.4 | 71.2 | 4 | 5.6 | 0 | 6.3 | 517 | 2866 | 5.8338 | 0.8064 | 0.02772 | 0.14238 | 0.54684 | 0.017
8570 | 1.2 | 1.6 | 164 | 222.5 | 215.4 | 9196.2 | 38.1 | 18.4 | 9.3 | 0.7 | 0.2 | 1.7 | 216.6 | 933 | 7.6096 | 1.5088 | 0.06068 | 0.1804 | 0.26568 | 0.008
1313 | 0 | 3.5 | 130 | 225.8 | 223 | 6303.3 | 38.2 | 57.6 | 8.1 | 3.2 | 0 | 7 | 766.5 | 2030 | 5.967 | 0.793 | 0.0403 | 0.1885 | 0.8099 | 0.009
8538 | 1 | 1.7 | 139 | 209.5 | 197.3 | 6803.2 | 34.1 | 33.4 | 6.5 | 2.8 | 1.3 | 6 | 281 | 2515 | 6.4357 | 1.112 | 0.04587 | 0.14734 | 0.25298 | 0.014
8190 | 1 | 1.4 | 150 | 224.7 | 247.7 | 7575.7 | 36.7 | 35.5 | 7.5 | 0.3 | 0 | 1.6 | 121.2 | 1514 | 6.75 | 0.885 | 0.0405 | 0.1935 | 0.2175 | 0.016
5751 | 0 | 2.6 | 126 | 235.2 | 232 | 4472.8 | 10.4 | 78.6 | 3 | 5.1 | 0 | 3.1 | 386.1 | 3988 | 5.8338 | 0.8946 | 0.0252 | 0.17388 | 0.49644 | 0.011
6504 | 1.4 | 0 | 129 | 220.2 | 225 | 6292.3 | 7.8 | 53.8 | 8.6 | 1.3 | 0 | 6 | 0 | 2280 | 5.9985 | 0.8256 | 0.02322 | 0.14448 | 0.5289 | 0.008
7729 | 0 | 2.5 | 130 | 219.7 | 210.5 | 5945 | 26.5 | 63.5 | 4 | 4.1 | 0 | 6.4 | 289 | 4692 | 6.019 | 1.066 | 0.0351 | 0.1651 | 0.7969 | 0.015
1111 | 0 | 3.1 | 130 | 215.5 | 217 | 5270.1 | 26.3 | 59.2 | 4.5 | 3.8 | 0 | 7.4 | 369 | 4046 | 5.772 | 0.455 | 0.0572 | 0.1651 | 0.7007 | 0.01
2035 | 0 | 0 | 140 | 249.9 | 229.1 | 6863.4 | 11.1 | 69.2 | 8.6 | 1.4 | 0 | 9.2 | 391.7 | 2968 | 6.23 | 0.56 | 0.0546 | 0.1834 | 0.9324 | 0.009
10299 | 0.5 | 0.7 | 128 | 210.5 | 233 | 5693.8 | 20.9 | 61.8 | 2.8 | 4 | 0 | 7 | 521 | 3128 | 5.8112 | 0.64 | 0.02432 | 0.15616 | 1.03552 | 0.01
8357 | 1.2 | 1.5 | 169 | 230.2 | 235.9 | 9100.5 | 33.6 | 19.5 | 8.2 | 0 | 0 | 0.2 | 297 | 1152 | 7.5374 | 0.6929 | 0.07605 | 0.22477 | 0.16055 | 0.015
7161 | 0 | 3.1 | 141 | 225.8 | 228.8 | 7327.1 | 30.4 | 54.3 | 4.6 | 5.4 | 0 | 6 | 941 | 2006 | 6.5283 | 1.0998 | 0.02115 | 0.16779 | 0.76845 | 0.016
7279 | 1 | 2 | 135 | 230.1 | 239.7 | 5133.5 | 31 | 64.4 | 5 | 2 | 0 | 8 | 300.6 | 3467 | 6.1965 | 1.1205 | 0.02835 | 0.162 | 0.70335 | 0.006
7511 | 0 | 2.5 | 130 | 220 | 215.9 | 5113 | 27.3 | 63 | 4.9 | 2.9 | 0 | 7.5 | 467 | 3484 | 5.915 | 0.728 | 0.0247 | 0.1534 | 0.7852 | 0.021
13420 | 0.9 | 2.9 | 132 | 229.8 | 243 | 5254.9 | 26.1 | 67.7 | 6.5 | 3.6 | 0 | 8.1 | 790 | 3787 | 5.9004 | 0.5808 | 0.02904 | 0.14388 | 0.1584 | 0.008
12254 | 0.1 | 1.8 | 133 | 223.9 | 247.6 | 6735.6 | 27.5 | 59.6 | 4.3 | 3.6 | 2.4 | 4.8 | 1047.6 | 2099 | 5.9717 | 0.6118 | 0.03325 | 0.16758 | 0.31122 | 0.006
9446 | 2 | 0 | 131 | 215.4 | 224.5 | 6696.7 | 30.7 | 48.9 | 5 | 3 | 0 | 5.9 | 234.9 | 1745 | 5.8426 | 0.524 | 0.03406 | 0.16244 | 0.24104 | 0.01
6896 | 0 | 3.1 | 138 | 220.1 | 216.6 | 6228.2 | 31 | 50.8 | 5.1 | 3.2 | 0 | 5.7 | 847 | 2438 | 6.2376 | 0.7038 | 0.03588 | 0.15318 | 0.54924 | 0.017
2771 | 0.1 | 3.1 | 143 | 210.7 | 242.5 | 7134.1 | 39.9 | 27.9 | 6.8 | 2 | 0 | 3.4 | 0 | 2608 | 6.4922 | 0.5291 | 0.05577 | 0.21593 | 1.2298 | 0.023
13300 | 0 | 2 | 110 | 230.3 | 232.7 | 6250.9 | 7.3 | 88.6 | 5 | 5.5 | 0 | 6.4 | 450 | 2932 | 4.961 | 0.583 | 0.0165 | 0.1298 | 0.1518 | 0.012
3572 | 0 | 3.4 | 120 | 218.6 | 220.2 | 5448.4 | 32.1 | 66.3 | 4.2 | 3.4 | 0 | 4.8 | 898 | 3155 | 5.52 | 0.876 | 0.0408 | 0.1356 | 1.0728 | 0.011
9472 | 0.1 | 1.4 | 131 | 230.8 | 225.1 | 6138.1 | 6.7 | 62.9 | 5 | 3.3 | 0 | 5.3 | 601.7 | 2518 | 6.0915 | 0.8384 | 0.01703 | 0.1572 | 0.22008 | 0.01
3340 | 0 | 3.5 | 125 | 220 | 239 | 5551.9 | 28.3 | 67.1 | 5.2 | 6.9 | 0 | 6.2 | 603 | 3512 | 5.675 | 0.625 | 0.03 | 0.1175 | 0.5175 | 0.008
10070 | 1 | 2 | 140 | 219 | 216.7 | 6079.5 | 19.2 | 59.8 | 5.9 | 3.8 | 0 | 7.7 | 694 | 3124 | 6.538 | 1.75 | 0.0182 | 0.161 | 1.1844 | 0.012
8669 | 2 | 0 | 100 | 163.3 | 218.2 | 5400.9 | 16.9 | 45.9 | 8.2 | 4.3 | 0 | 0 | 276.7 | 2391 | 4.68 | 0.85 | 0.023 | 0.125 | 0.095 | 0.012
1791 | 0.3 | 3.1 | 132 | 226.5 | 230.4 | 5505.9 | 22.7 | 72.3 | 4.8 | 3.2 | 0 | 7.7 | 494 | 3190 | 6.072 | 0.726 | 0.02508 | 0.2178 | 1.34904 | 0.013
11465 | 1.1 | 2 | 132 | 240 | 242 | 6370.9 | 32.4 | 75.8 | 8.9 | 2.2 | 0 | 8 | 240 | 4134 | 5.9532 | 0.6204 | 0.03696 | 0.14256 | 1.056 | 0.013
12171 | 0 | 2 | 130 | 219.1 | 215 | 6495.7 | 22.9 | 63.8 | 5.8 | 5.3 | 0 | 6.9 | 462 | 2035 | 5.876 | 0.611 | 0.0481 | 0.1365 | 0.2249 | 0.006
13416 | 0 | 3 | 143 | 228.6 | 228.6 | 6438.5 | 34.7 | 51.1 | 5.6 | 3.5 | 0 | 7.2 | 688 | 2516 | 6.4636 | 0.5291 | 0.03289 | 0.16874 | 0.15301 | 0.01
3064 | 0 | 2.5 | 141 | 219.9 | 237.4 | 7189.5 | 30.8 | 48 | 8 | 2.4 | 0 | 5.8 | 248 | 2258 | 6.4296 | 0.7755 | 0.02679 | 0.1551 | 1.07442 | 0.013
3580 | 0 | 3 | 129 | 224.9 | 235.9 | 5567.7 | 29.2 | 66.9 | 4 | 4.7 | 0 | 6.8 | 1089 | 3184 | 5.8566 | 0.7224 | 0.03225 | 0.15738 | 0.96105 | 0.011
9455 | 1.1 | 1.7 | 141 | 231.1 | 243.8 | 5396.1 | 24 | 62 | 4.6 | 3.4 | 0 | 8.3 | 727 | 3488 | 6.2463 | 0.5217 | 0.03807 | 0.16074 | 0.26649 | 0.008
12648 | 0.5 | 1.2 | 134 | 224.3 | 216.6 | 5906 | 9.7 | 51 | 3.2 | 5 | 0 | 6.9 | 260 | 2689 | 6.1774 | 1.0452 | 0.03752 | 0.17152 | 0.1809 | 0.008
13137 | 1 | 1 | 141 | 232 | 236.5 | 7468.3 | 33.9 | 54.9 | 4 | 2.6 | 0 | 6 | 782 | 2286 | 6.3732 | 0.5217 | 0.03243 | 0.16638 | 0.15087 | 0.012
7932 | 0 | 2 | 150 | 233.4 | 239.8 | 7577.5 | 42.2 | 41.7 | 8.5 | 3.7 | 0 | 5.2 | 1019 | 2090 | 6.99 | 1.71 | 0.024 | 0.198 | 0.279 | 0.015
5363 | 0.3 | 1.3 | 126 | 219.9 | 194.6 | 5314.5 | 24.8 | 69.1 | 2.7 | 7 | 0 | 8.7 | 1436 | 3147 | 5.7078 | 0.5922 | 0.03024 | 0.14868 | 0.92484 | 0.01
3226 | 0 | 3 | 122 | 214.7 | 249.6 | 4964.3 | 23.9 | 69 | 4 | 5.8 | 0 | 7 | 368.6 | 3773 | 5.7218 | 0.8174 | 0.04758 | 0.13542 | 0.43188 | 0.012
12762 | 1.8 | 0 | 131 | 225.2 | 235.8 | 5336.7 | 15.3 | 76.2 | 2.3 | 4.7 | 0 | 10.9 | 485 | 2592 | 5.9736 | 0.6943 | 0.04847 | 0.13886 | 0.24628 | 0.009
11472 | 1 | 2 | 130 | 220.2 | 229.9 | 5954.1 | 32.1 | 58.1 | 8.7 | 1.8 | 0 | 8 | 720 | 3404 | 5.863 | 0.611 | 0.0364 | 0.1404 | 1.04 | 0.005
3681 | 0 | 3 | 140 | 225 | 238.5 | 5838.9 | 30.7 | 54.3 | 5.6 | 6.2 | 0 | 5.4 | 494 | 3548 | 6.174 | 0.518 | 0.0336 | 0.189 | 1.1956 | 0.014
12518 | 1 | 2 | 172 | 228.4 | 221 | 8975 | 39.8 | 13 | 10.2 | 1.3 | 0 | 0.6 | 276 | 754 | 7.9636 | 2.0296 | 0.02924 | 0.22188 | 0.26488 | 0.019
10089 | 0 | 2.3 | 170 | 224.9 | 197.8 | 9707.4 | 42.1 | 13.1 | 12 | 0.7 | 0 | 0 | 349 | 515 | 8.007 | 2.516 | 0.017 | 0.2023 | 1.6116 | 0.015
8209 | 1.1 | 2 | 133 | 229.4 | 210.3 | 5779.1 | 26.9 | 67.1 | 5.6 | 3.7 | 0 | 6.1 | 102 | 3172 | 6.0914 | 0.798 | 0.02527 | 0.15827 | 0.18487 | 0.011
2502 | 0 | 2 | 170 | 227.2 | 241.7 | 10781.1 | 48.6 | 8.6 | 13.7 | 1.6 | 0 | 0 | 173.4 | 271 | 7.684 | 0.833 | 0.0425 | 0.2533 | 1.2733 | 0.019
2022 | 0 | 3 | 121 | 227.7 | 243.1 | 5372.7 | 1.5 | 75.4 | 3.9 | 4.8 | 0 | 5.9 | 654.8 | 3483 | 5.5781 | 0.7623 | 0.03025 | 0.17061 | 0.86757 | 0.007
3086 | 0 | 3 | 131 | 219.5 | 232.4 | 5983.9 | 26.4 | 62.5 | 5.2 | 4.9 | 0 | 8.5 | 521.1 | 4121 | 6.2094 | 2.1484 | 0.01179 | 0.15458 | 1.01132 | 0.007
3062 | 0.1 | 3 | 140 | 219.7 | 231 | 5555.7 | 33.4 | 46.3 | 5 | 5 | 0 | 6.2 | 611 | 3504 | 6.468 | 0.896 | 0.021 | 0.168 | 0.8344 | 0.017
3813 | 0.1 | 3 | 151 | 209.8 | 224.6 | 6692.8 | 43 | 15.4 | 8.2 | 0.9 | 0 | 0 | 383.4 | 1330 | 6.9309 | 0.9966 | 0.04983 | 0.20838 | 1.39826 | 0.006
12846 | 1.4 | 2 | 150 | 225.8 | 219.6 | 7926.7 | 45.2 | 27.1 | 6.8 | 0.6 | 0 | 2.5 | 329.6 | 1196 | 6.855 | 0.99 | 0.0615 | 0.1875 | 0.297 | 0.016
10422 | 0 | 0 | 142 | 211.8 | 196.1 | 6103.6 | 22.1 | 48.1 | 2.5 | 5.2 | 0 | 7 | 652 | 2412 | 6.4468 | 0.7384 | 0.05396 | 0.16756 | 0.98832 | 0.019
3192 | 0 | 0.5 | 130 | 218.1 | 230.8 | 6021.5 | 27 | 61.4 | 4.4 | 3.8 | 2.1 | 6.3 | 947 | 3112 | 6.097 | 0.871 | 0.0507 | 0.1443 | 0.4602 | 0.011
102 | 1 | 2.2 | 130 | 230.6 | 236.5 | 6257 | 4 | 66.2 | 5 | 4 | 0.6 | 4.3 | 1166.3 | 4012 | 5.928 | 0.715 | 0.0416 | 0.1586 | 0.9087 | 0.01
12178 | 1 | 1.8 | 133 | 214.6 | 219.4 | 6361.6 | 26.8 | 52.1 | 7 | 3.3 | 0 | 4.6 | 545 | 2040 | 6.0116 | 0.6251 | 0.04921 | 0.13965 | 0.23009 | 0.013
1970 | 0 | 3.1 | 134 | 223 | 221.3 | 6134.3 | 4.1 | 57.4 | 5.7 | 4.2 | 0 | 3.8 | 169.5 | 4355 | 5.963 | 0.4556 | 0.03886 | 0.18492 | 1.1122 | 0.008
10855 | 0 | 0 | 100 | 219.9 | 244.9 | 4416.3 | 0.6 | 89.3 | 1.4 | 6.8 | 0 | 5.4 | 682.4 | 4191 | 4.55 | 0.54 | 0.02 | 0.123 | 0.777 | 0.012
6840 | 0 | 3.5 | 145 | 219.6 | 210.1 | 7047.3 | 33.5 | 38.4 | 2.7 | 6.6 | 1.3 | 3.2 | 285 | 1748 | 6.5685 | 0.7395 | 0.0464 | 0.1508 | 0.5104 | 0.013
993 | 0.1 | 0.3 | 130 | 130 | 242 | 5033.3 | 28.5 | 48.1 | 5.8 | 1.9 | 2.8 | 6.5 | 390 | 3016 | 5.98 | 0.975 | 0.0325 | 0.156 | 0.9685 | 0.008
1233 | 0 | 3.5 | 133 | 216.2 | 218.3 | 4573.3 | 23.9 | 59.5 | 3.2 | 4.9 | 0 | 6.9 | 780 | 3978 | 6.1845 | 1.1172 | 0.03857 | 0.19285 | 0.50008 | 0.009
8756 | 0 | 1.5 | 130 | 224.5 | 231.7 | 7025.3 | 9.9 | 54.6 | 6.2 | 2.2 | 0 | 4.4 | 244.4 | 1643 | 5.803 | 0.592 | 0.0385 | 0.152 | 0.1099 | 0.014
9053 | 1.8 | 1.2 | 140 | 219 | 240.7 | 5394.4 | 22.7 | 53.6 | 4.5 | 2.3 | 0 | 6.9 | 464 | 3069 | 6.328 | 0.7 | 0.042 | 0.1638 | 0.2198 | 0.009
11566 | 0.8 | 1.6 | 130 | 219.5 | 216.4 | 5329.1 | 19.2 | 70.1 | 1.7 | 6.2 | 0 | 7.5 | 904 | 3928 | 6.019 | 0.975 | 0.0182 | 0.1755 | 1.1557 | 0.014
1733 | 0.8 | 3 | 130 | 234.7 | 250 | 5367.1 | 29.6 | 74.8 | 5 | 4.2 | 0 | 7 | 402.8 | 4369 | 5.837 | 0.572 | 0.0364 | 0.1651 | 1.001 | 0.013
2073 | 0 | 2 | 146 | 216.3 | 236.7 | 7129.9 | 30.8 | 39.2 | 7.1 | 9.2 | 0 | 1.4 | 643.8 | 2912 | 6.716 | 2.044 | 0.02482 | 0.23652 | 1.2702 | 0.018
2696 | 0 | 2 | 124 | 225.9 | 249.7 | 6340.1 | 9.6 | 56.3 | 6.1 | 1.9 | 0 | 8 | 1137.2 | 3445 | 5.6792 | 0.7812 | 0.03844 | 0.17732 | 0.99076 | 0.01
6291 | 2 | 0 | 136 | 242.9 | 214.3 | 6851.2 | 31.7 | 72.9 | 8 | 5 | 0 | 8.3 | 867.4 | 2868 | 6.4192 | 2.2712 | 0.02584 | 0.1496 | 0.56168 | 0.019
2112 | 0 | 3.1 | 135 | 204.2 | 202.5 | 7896.8 | 45.4 | 24.1 | 9.1 | 5.6 | 0 | 3.3 | 263 | 2279 | 6.3315 | 1.7415 | 0.03645 | 0.1809 | 1.07865 | 0.015
6618 | 0.9 | 1.8 | 131 | 208.8 | 242.4 | 5334 | 21.4 | 54.2 | 4 | 3.9 | 0 | 6.9 | 453 | 3327 | 6.0784 | 0.9039 | 0.03144 | 0.16506 | 0.54758 | 0.01
10577 | 0 | 3.3 | 110 | 219.8 | 238.5 | 5683.1 | 20.5 | 89.2 | 1.4 | 7 | 0 | 6.6 | 1401 | 4428 | 5.06 | 0.682 | 0.0418 | 0.1529 | 0.8415 | 0.008
2474 | 0 | 3.1 | 130 | 209 | 222.7 | 5792.9 | 24.2 | 55.1 | 4.2 | 7.1 | 0 | 7 | 1432.3 | 3590 | 5.967 | 1.131 | 0.0247 | 0.1989 | 1.0114 | 0.023
9224 | 0 | 1.1 | 129 | 231.2 | 226.2 | 4933.7 | 16.5 | 83.4 | 2.5 | 6.5 | 0 | 7.5 | 702 | 2544 | 5.7663 | 0.5934 | 0.02709 | 0.14448 | 0.32121 | 0.007
3389 | 0 | 3.2 | 131 | 231 | 239.1 | 6274.1 | 30.5 | 69.5 | 5.5 | 4.8 | 0 | 6.5 | 396 | 3116 | 6.0391 | 1.4672 | 0.02096 | 0.1572 | 0.59081 | 0.009
5514 | 0.1 | 2.7 | 131 | 212.5 | 226.5 | 5415.9 | 23.6 | 58.1 | 4.1 | 7.6 | 0 | 6.5 | 706.3 | 3848 | 6.0522 | 0.6419 | 0.03275 | 0.18471 | 1.29952 | 0.012
7201 | 1.6 | 0 | 160 | 223 | 237.8 | 8807 | 47.6 | 15.4 | 11.2 | 0 | 0.3 | 0 | 210.7 | 390 | 7.4 | 1.508 | 0.0276 | 0.1766 | 0.7642 | 0.025
12279 | 1.2 | 2.2 | 173 | 231.1 | 221.4 | 7125.9 | 33 | 20.9 | 9.3 | 0 | 0 | 3.3 | 330 | 2031 | 7.9234 | 1.2283 | 0.0346 | 0.18511 | 0.39098 | 0.021
3520 | 0.1 | 2.9 | 129 | 230.6 | 237.9 | 5511.3 | 29.5 | 72.4 | 5.8 | 2.9 | 0.3 | 6.1 | 942 | 3290 | 5.9211 | 0.8127 | 0.04128 | 0.16383 | 1.05135 | 0.016
8465 | 0 | 2 | 119 | 210.8 | 237.7 | 4624.8 | 23 | 65.8 | 3 | 6.2 | 0 | 4.7 | 196 | 3388 | 5.4026 | 0.6783 | 0.04879 | 0.14756 | 0.1666 | 0.016
9403 | 1 | 2 | 140 | 228.4 | 189.6 | 6033.7 | 33.2 | 51.1 | 6.3 | 3 | 0 | 5.4 | 161 | 2075 | 6.328 | 0.77 | 0.0364 | 0.1624 | 0.2688 | 0.012
12174 | 0 | 2 | 151 | 229.9 | 227.8 | 7269.6 | 35.5 | 41.1 | 5.1 | 5.4 | 0 | 2.9 | 136.3 | 1685 | 6.7346 | 0.6644 | 0.03624 | 0.16157 | 0.3171 | 0.006
7996 | 0 | 2.2 | 132 | 223.6 | 199.1 | 6841.1 | 31.8 | 56.8 | 6.1 | 5 | 0 | 5.4 | 152 | 2849 | 6.0588 | 0.858 | 0.04224 | 0.1716 | 0.16104 | 0.014
3387 | 0 | 0 | 133 | 217.1 | 222.6 | 5806.4 | 25.2 | 58.6 | 3.3 | 6.3 | 0 | 8.6 | 387.3 | 3044 | 5.9451 | 0.5453 | 0.04123 | 0.16093 | 0.5852 | 0.01
141 | 1 | 2 | 125 | 244.8 | 249.7 | 5531.1 | 24.9 | 94.9 | 4 | 4 | 0 | 8 | 442.3 | 4421 | 5.7625 | 0.9625 | 0.025 | 0.1375 | 1.07625 | 0.014
1234 | 0 | 3 | 140 | 225.8 | 249.9 | 4859.5 | 30.9 | 54.9 | 5 | 4.9 | 0 | 7 | 514 | 3957 | 6.286 | 0.448 | 0.0686 | 0.182 | 0.35 | 0.011
7831 | 0.9 | 1.5 | 135 | 234.7 | 244.1 | 5801.7 | 24.7 | 74.7 | 3.8 | 5.2 | 0 | 5.4 | 1303.8 | 3524 | 6.1695 | 0.729 | 0.03375 | 0.16065 | 0.22545 | 0.016
9471 | 2.1 | 1.7 | 159 | 220.9 | 246.7 | 6834.2 | 33.6 | 25.8 | 6 | 2 | 0 | 5.5 | 622 | 1946 | 7.2504 | 0.8586 | 0.03657 | 0.18921 | 0.21942 | 0.007
3564 | 0 | 3.1 | 150 | 191.5 | 247.2 | 9070.7 | 41.5 | 0 | 10.5 | 0 | 0 | 0 | 123.3 | 354 | 6.795 | 0.63 | 0.0855 | 0.1935 | 1.0725 | 0.008
7160 | 0 | 2.5 | 139 | 247.9 | 235.6 | 6216.8 | 36.7 | 71.7 | 3.6 | 4.3 | 0 | 5.2 | 528.8 | 2702 | 6.394 | 0.8757 | 0.02919 | 0.16402 | 0.5838 | 0.011
5765 | 0 | 1 | 120 | 210.4 | 225.3 | 5249.4 | 17.6 | 72.4 | 1.7 | 8 | 0 | 8.4 | 141 | 3173 | 5.556 | 0.852 | 0.024 | 0.1656 | 0.4728 | 0.015
1143 | 0 | 3 | 150 | 223.9 | 243.3 | 6972.3 | 31.2 | 42.5 | 8.4 | 2.6 | 0 | 4 | 104 | 2143 | 6.75 | 0.675 | 0.048 | 0.195 | 0.705 | 0.013
1904 | 0.1 | 2.9 | 130 | 230.6 | 248.1 | 6378 | 8.2 | 67.4 | 3.8 | 5 | 0 | 5.8 | 156.7 | 3733 | 6.006 | 0.897 | 0.0312 | 0.1846 | 1.0257 | 0.008
8241 | 1.5 | 0 | 131 | 225.7 | 221.5 | 6435.7 | 36.2 | 58.3 | 6 | 2.5 | 0 | 7 | 248 | 2669 | 6.0653 | 1.5458 | 0.0262 | 0.17423 | 0.22925 | 0.01
8002 | 1.4 | 0 | 141 | 230.2 | 215.8 | 7553.6 | 19 | 40.7 | 4.4 | 1.7 | 0 | 7 | 829.5 | 2043 | 6.2463 | 0.5781 | 0.02961 | 0.17484 | 0.1833 | 0.015
7077 | 0 | 0 | 130 | 209.7 | 216.3 | 5320 | 22.3 | 57.4 | 4.5 | 4.1 | 0 | 7.1 | 1104 | 2790 | 5.928 | 0.676 | 0.0273 | 0.1404 | 0.5434 | 0.011
3707 | 0 | 2.9 | 130 | 231 | 234.3 | 4918.5 | 17.4 | 83.7 | 4.9 | 5.7 | 0 | 6.3 | 1577 | 3976 | 6.032 | 0.923 | 0.0299 | 0.1742 | 1.0465 | 0.01
2912 | 0 | 3 | 120 | 229.8 | 249.1 | 4973.2 | 0.1 | 69.7 | 6 | 5.8 | 0 | 7 | 652.7 | 5018 | 5.556 | 0.828 | 0.0216 | 0.1404 | 2.052 | 0.006
13242 | 0 | 2 | 140 | 231.3 | 243 | 7556.8 | 40.9 | 50.4 | 7 | 2 | 0 | 6 | 83 | 2403 | 6.368 | 0.696 | 0.0238 | 0.1686 | 0.181 | 0.015
8666 | 1.1 | 2.3 | 145 | 220.2 | 208.4 | 7116.2 | 34.6 | 36.9 | 7.2 | 2.3 | 1.3 | 3.5 | 1487 | 2288 | 6.757 | 1.2325 | 0.03625 | 0.17545 | 0.1305 | 0.011
3318 | 0.1 | 2.5 | 150 | 220.6 | 241.4 | 7161.1 | 33.6 | 36.5 | 9.4 | 0.6 | 0 | 3 | 323 | 1860 | 6.72 | 0.675 | 0.042 | 0.1575 | 0.63 | 0.011
10372 | 0.8 | 1 | 131 | 218.8 | 248.7 | 5166.9 | 5.9 | 52.2 | 4.3 | 3.5 | 0 | 8.2 | 806.6 | 3868 | 5.9998 | 0.786 | 0.0262 | 0.15982 | 0.94451 | 0.012
12786 | 1.4 | 1 | 130 | 228.9 | 208.2 | 6856.5 | 16.7 | 49.9 | 3.9 | 2.1 | 0 | 4.7 | 402.1 | 2346 | 5.98 | 0.793 | 0.0247 | 0.1755 | 0.2951 | 0.015
10735 | 1 | 1.7 | 164 | 213 | 237.7 | 8606.6 | 36.4 | 13 | 10.1 | 0.7 | 0 | 0.7 | 436 | 945 | 7.5276 | 1.0496 | 0.03772 | 0.20828 | 1.34972 | 0.007
33 | 1.1 | 0.3 | 140 | 228.8 | 229.6 | 6134.6 | 23.5 | 65.3 | 1.7 | 6.2 | 0 | 7 | 877.1 | 3150 | 6.314 | 0.658 | 0.0392 | 0.1512 | 1.12 | 0.018
11867 | 0 | 3.1 | 133 | 220.2 | 235.5 | 5566.7 | 25 | 62.3 | 5.7 | 5.5 | 0.9 | 6.3 | 350 | 2946 | 6.0648 | 0.7315 | 0.01729 | 0.15694 | 0.18487 | 0.013
1388 | 0.1 | 2.6 | 138 | 213.2 | 235.5 | 5986.4 | 28.3 | 46.7 | 4.2 | 3.1 | 0 | 5.5 | 0 | 2546 | 6.2376 | 0.6486 | 0.05658 | 0.18078 | 0.82938 | 0.014
2875 | 1.5 | 1.6 | 121 | 229.1 | 233.8 | 5913.5 | 6 | 72.1 | 6.2 | 0.3 | 0 | 5.2 | 408.6 | 3666 | 5.5902 | 1.0406 | 0.01452 | 0.15851 | 1.94689 | 0.008
7772 | 1.2 | 2.2 | 155 | 223.1 | 230.9 | 6841.9 | 28 | 36.6 | 4.9 | 1.9 | 0 | 5.4 | 450 | 2077 | 7.0525 | 1.023 | 0.05115 | 0.19685 | 0.25575 | 0.014
1609 | 0 | 3 | 134 | 192.7 | 222.9 | 5758.9 | 26.1 | 32.2 | 3.8 | 3.6 | 0 | 4.5 | 523.7 | 2735 | 6.097 | 0.7102 | 0.02144 | 0.17956 | 1.64016 | 0.019
5969 | 0 | 3.1 | 130 | 229.8 | 204.3 | 5432.8 | 26.7 | 73.1 | 5.6 | 5 | 0 | 5.1 | 486 | 2893 | 5.889 | 0.728 | 0.0312 | 0.1482 | 0.2093 | 0.022
13411 | 0.2 | 2.1 | 140 | 235.4 | 215.7 | 6714.4 | 23.2 | 68.9 | 6.5 | 4.5 | 0 | 6.4 | 191 | 3332 | 6.258 | 0.616 | 0.0308 | 0.1526 | 0.168 | 0.012
8198 | 1 | 1.5 | 134 | 231.4 | 200.3 | 6613.6 | 28.4 | 66.2 | 4.9 | 2.4 | 0 | 5.7 | 148.9 | 2514 | 6.164 | 1.0184 | 0.0335 | 0.15008 | 0.19698 | 0.007
2699 | 0 | 3 | 131 | 207.4 | 229.6 | 4659.3 | 26.8 | 49.6 | 4.5 | 4.9 | 0 | 2.9 | 842.9 | 3538 | 6.026 | 0.8777 | 0.0393 | 0.18209 | 1.0611 | 0.006
1717 | 0 | 3 | 134 | 229.9 | 247.5 | 4862.8 | 28.6 | 66.9 | 4 | 6 | 0 | 7 | 598.9 | 5217 | 6.03 | 0.5762 | 0.04288 | 0.18224 | 1.22074 | 0.011
1207 | 0 | 2.8 | 152 | 233.6 | 239.9 | 7918.9 | 35 | 47 | 5.8 | 4.2 | 0.2 | 4.2 | 341.7 | 2516 | 7.068 | 1.1704 | 0.03648 | 0.20368 | 0.62472 | 0.007
6 | 0.9 | 0 | 130 | 237.7 | 209.7 | 6168.5 | 17.3 | 90.1 | 1.9 | 6.2 | 0 | 5.1 | 924.2 | 3149 | 6.019 | 0.975 | 0.0182 | 0.1755 | 1.1557 | 0.024
3239 | 0 | 3.1 | 136 | 203.3 | 237 | 6962.1 | 38.7 | 28.8 | 6.5 | 3.7 | 0 | 4 | 485.5 | 2032 | 6.324 | 1.088 | 0.02312 | 0.15368 | 0.41344 | 0.01
10029 | 0.6 | 1.6 | 136 | 226.8 | 204 | 5444.7 | 24.5 | 66.7 | 5.4 | 5.1 | 0 | 6.9 | 290 | 3852 | 6.0248 | 0.4216 | 0.04896 | 0.13736 | 0.84592 | 0.011
8776 | 0.9 | 0 | 119 | 218.1 | 209.8 | 6983.8 | 4.9 | 64.6 | 8.4 | 5 | 0 | 4.1 | 991.7 | 2287 | 5.4859 | 0.7497 | 0.02975 | 0.14756 | 0.1071 | 0.009
6229 | 1 | 2 | 140 | 240.1 | 242.3 | 6868.7 | 34.1 | 63 | 7 | 7.2 | 0 | 5.7 | 321.7 | 3283 | 6.426 | 0.882 | 0.0336 | 0.1596 | 0.826 | 0.015
9946 | 0 | 2.3 | 129 | 215.2 | 229.7 | 5768.3 | 28.4 | 57.9 | 5.3 | 3.7 | 0 | 5.6 | 493 | 2848 | 5.8437 | 0.6192 | 0.02838 | 0.13287 | 0.7998 | 0.017
3351 | 0 | 3 | 131 | 224 | 233.3 | 5604 | 31.5 | 61 | 4.7 | 5.3 | 0 | 5.4 | 81 | 3314 | 5.8819 | 0.5109 | 0.04847 | 0.14934 | 0.59474 | 0.008
10807 | 0 | 2 | 119 | 221.9 | 232.6 | 5324.2 | 25.6 | 77 | 3.7 | 4.4 | 0 | 6.5 | 560 | 3230 | 5.4383 | 0.6188 | 0.0357 | 0.14042 | 0.85442 | 0.013
6519 | 1 | 2 | 124 | 228.2 | 224.9 | 5908.1 | 28.6 | 75.6 | 4.2 | 2.9 | 0 | 7.5 | 828.7 | 3044 | 5.766 | 0.7936 | 0.02232 | 0.13888 | 0.5084 | 0.008
8840 | 1.2 | 0 | 129 | 199.9 | 211.6 | 4984.2 | 24.7 | 44.1 | 3.2 | 2 | 0 | 7.2 | 132 | 2112 | 5.8179 | 0.6837 | 0.04515 | 0.14448 | 0.10062 | 0.016
633 | 1.4 | 3.1 | 134 | 230.4 | 237.6 | 5918.5 | 1.1 | 67.9 | 3.1 | 3.2 | 0 | 5.3 | 937.3 | 2863 | 5.9764 | 0.5092 | 0.0469 | 0.16884 | 0.49714 | 0.008
13335 | 0.8 | 1.4 | 146 | 216.9 | 197.4 | 6801.6 | 33.1 | 35.5 | 7.1 | 3.4 | 0 | 7.6 | 81 | 2192 | 6.536927 | 0.656702 | 0.03164327 | 0.1605106 | 0.1759151 | 0.01
8944 | 2 | 0 | 132 | 225.8 | 211.4 | 7318.9 | 16.8 | 47 | 3.3 | 2.5 | 0 | 8.1 | 395.7 | 2066 | 5.9664 | 0.66 | 0.03564 | 0.1452 | 0.2376 | 0.009
90 | 0.9 | 1.7 | 125 | 207.4 | 230.8 | 6104.4 | 27.6 | 54.3 | 5.9 | 2.8 | 0 | 5.6 | 748 | 2939 | 5.65 | 0.575 | 0.055 | 0.14 | 0.88625 | 0.007
12217 | 0 | 4.1 | 151 | 231 | 227.5 | 5181.7 | 19 | 58.7 | 4.7 | 3.9 | 0 | 9 | 1474 | 2213 | 6.9309 | 0.9815 | 0.02869 | 0.18271 | 0.40166 | 0.008
3131 | 0 | 3 | 135 | 225.1 | 242.8 | 6440.3 | 25.3 | 64.8 | 3.7 | 6.4 | 0 | 6.1 | 502 | 3120 | 6.3315 | 0.9045 | 0.05265 | 0.14985 | 0.4779 | 0.017
1748 | 0.1 | 2.7 | 131 | 209.7 | 209.7 | 5654.5 | 21.3 | 57.7 | 4.5 | 6.6 | 0 | 5.1 | 552 | 3876 | 5.9605 | 0.6419 | 0.02882 | 0.20567 | 1.37812 | 0.013
11968 | 0.5 | 1 | 130 | 223.9 | 233.6 | 6109.1 | 6.8 | 56.9 | 4.9 | 2.7 | 0 | 6.7 | 478.7 | 2576 | 5.928 | 0.715 | 0.0169 | 0.1534 | 0.1807 | 0.005
9083 | 2 | 0 | 133 | 221 | 219.8 | 6457.6 | 30.2 | 55.1 | 5.6 | 4 | 0 | 7 | 144.1 | 2372 | 5.9983 | 0.665 | 0.02926 | 0.13965 | 0.28063 | 0.006
2633 | 0 | 2.4 | 151 | 209.5 | 222.8 | 7200.8 | 40.9 | 17.4 | 9.1 | 0.6 | 0 | 1.6 | 343.8 | 2450 | 6.7044 | 0.4832 | 0.03926 | 0.21744 | 1.13099 | 0.011
440 | 1.2 | 2.7 | 145 | 144.8 | 232.6 | 6794.2 | 41.5 | 41.1 | 7.3 | 3.1 | 0 | 4.5 | 197.7 | 2685 | 6.757 | 1.6965 | 0.01885 | 0.19575 | 1.5834 | 0.008
13061 | 1 | 2 | 143 | 231.5 | 248.9 | 6794.2 | 1.7 | 56.7 | 4 | 3 | 0 | 6 | 1243.3 | 2902 | 6.4922 | 0.715 | 0.05005 | 0.19019 | 0.19877 | 0.01
10953 | 0.1 | 3.4 | 131 | 199.4 | 217 | 5677.3 | 28.7 | 39.9 | 3.7 | 4.3 | 0 | 5 | 318 | 2610 | 5.9605 | 0.6943 | 0.0262 | 0.16506 | 1.08599 | 0.009
12122 | 1.2 | 2.1 | 174 | 224.9 | 225.1 | 10615 | 45 | 3.8 | 8.8 | 0 | 0 | 0.1 | 271 | 337 | 7.917 | 0.9918 | 0.0609 | 0.19662 | 0.36018 | 0.014
664 | 0 | 2 | 149 | 210.2 | 215.8 | 7102.4 | 34.7 | 26.1 | 7.4 | 2.2 | 0 | 6.5 | 461 | 2122 | 6.7348 | 0.6705 | 0.03278 | 0.21605 | 0.69136 | 0.016
10737 | 1 | 1.4 | 126 | 240.2 | 250 | 4857.9 | 29.9 | 84.6 | 4 | 4 | 0 | 8.6 | 707.6 | 4394 | 5.8086 | 0.6804 | 0.0252 | 0.14364 | 1.05084 | 0.012
12897 | 0.1 | 2 | 126 | 235.6 | 217.4 | 5299.8 | 25.8 | 81.9 | 5 | 3.5 | 0 | 6.7 | 905 | 3422 | 5.5818 | 0.4662 | 0.05544 | 0.14742 | 0.1827 | 0.013
8801 | 1 | 2 | 136 | 230.6 | 211.9 | 6967.2 | 31.8 | 63.2 | 3 | 4 | 0 | 7.5 | 1189.4 | 2139 | 6.0928 | 0.5304 | 0.05304 | 0.18088 | 0.1088 | 0.025
8011 | 1 | 1.7 | 140 | 220.8 | 212.1 | 7173.7 | 32.2 | 45.7 | 6 | 3 | 1.1 | 4.2 | 100 | 2035 | 6.468 | 0.98 | 0.0294 | 0.1694 | 0.1988 | 0.009
1658 | 0 | 3 | 129 | 229.9 | 249.7 | 5155.3 | 1.1 | 69.7 | 4 | 6 | 0 | 7 | 437 | 3828 | 5.8566 | 0.6321 | 0.02967 | 0.17286 | 1.0707 | 0.005
2442 | 0 | 3.1 | 130 | 231.8 | 239.4 | 6121.7 | 26 | 76.1 | 4.6 | 6.5 | 0 | 7 | 851 | 5374 | 6.019 | 0.897 | 0.0416 | 0.1599 | 1.2779 | 0.009
9107 | 1 | 1.1 | 141 | 228.6 | 228.5 | 5894.3 | 27.4 | 57.6 | 5.2 | 2.3 | 0 | 8 | 255 | 2484 | 6.2604 | 0.5358 | 0.03666 | 0.15792 | 0.31302 | 0.008
2309 | 0 | 3.8 | 154 | 208 | 223.4 | 8364.7 | 39.3 | 15.2 | 11.1 | 1.6 | 0 | 0.3 | 501 | 1088 | 6.9146 | 0.5082 | 0.05544 | 0.2156 | 1.23046 | 0.01
5674 | 2.7 | 0 | 114 | 222.8 | 237.1 | 4961 | 21.6 | 87.5 | 5.1 | 4.1 | 0 | 6.8 | 513 | 3394 | 5.1186 | 0.2622 | 0.06156 | 0.15618 | 0.43776 | 0.015
12650 | 0 | 2 | 130 | 219 | 209.5 | 5993.9 | 31 | 57.6 | 3.5 | 2.9 | 0 | 7 | 625.4 | 2366 | 5.915 | 1.157 | 0.0338 | 0.1716 | 0.1924 | 0.008
9667 | 1.2 | 1.6 | 145 | 212.4 | 243.8 | 5722.3 | 24.6 | 39.7 | 4.2 | 2.4 | 0 | 5.4 | 718 | 2435 | 6.5685 | 0.754 | 0.03625 | 0.18125 | 0.2813 | 0.007
2359 | 0.6 | 3 | 131 | 200.1 | 212.1 | 6938.6 | 31.6 | 37.5 | 7.2 | 2.8 | 0 | 5.1 | 865.9 | 3068 | 6.0391 | 0.9825 | 0.03013 | 0.16637 | 1.30083 | 0.012
13294 | 1 | 1.7 | 104 | 239.3 | 236.6 | 4534.1 | 21.4 | 109.6 | 4.1 | 5.7 | 0.1 | 9.8 | 1276 | 3613 | 4.5864 | 0.4472 | 0.01976 | 0.1352 | 0.14664 | 0.008
2677 | 0 | 3.1 | 149 | 214.1 | 241.8 | 7446.5 | 40.8 | 24.7 | 7.5 | 2.8 | 0 | 4.4 | 170 | 2595 | 6.8391 | 0.4023 | 0.06556 | 0.22052 | 1.2814 | 0.009
5976 | 1 | 2 | 130 | 230.4 | 240 | 6385.5 | 29.8 | 67.3 | 4.8 | 2.2 | 0 | 4.2 | 562.7 | 2755 | 6.006 | 1.079 | 0.0351 | 0.1521 | 0.1911 | 0.012
3418 | 0 | 3.1 | 130 | 221.5 | 233.3 | 4995.8 | 25.5 | 66.1 | 4.7 | 7.3 | 0 | 5.3 | 17 | 3183 | 5.85 | 0.585 | 0.0403 | 0.1443 | 0.5746 | 0.014
1831 | 0 | 3.1 | 130 | 220.7 | 220.7 | 5785.1 | 33.7 | 56.8 | 5.6 | 2.6 | 1.3 | 4.9 | 1189 | 2687 | 5.902 | 0.65 | 0.0208 | 0.195 | 1.2649 | 0.016
12578 | 0 | 2 | 173 | 220.8 | 242.1 | 8500.8 | 34.7 | 9.9 | 9.9 | 0.6 | 0 | 2.7 | 257 | 1129 | 8.0272 | 1.0899 | 0.02941 | 0.21971 | 0.2249 | 0.013
11897 | 1 | 1.6 | 134 | 232.1 | 241.7 | 6455.3 | 26.9 | 68.5 | 4.9 | 2.6 | 0 | 6.5 | 798 | 3492 | 5.9094 | 0.5762 | 0.02546 | 0.1742 | 0.18894 | 0.007
486 | 0 | 4.7 | 129 | 231.4 | 228.2 | 6230.5 | 34.6 | 67.8 | 1.1 | 6.9 | 0.8 | 5.9 | 1112 | 3278 | 5.8953 | 0.7095 | 0.02193 | 0.15996 | 1.41771 | 0.012
7601 | 0 | 0 | 172 | 212 | 209.3 | 8521 | 15.5 | 45.4 | 6.9 | 3.2 | 0 | 5.9 | 925.6 | 3328 | 7.9808 | 1.3588 | 0.02924 | 0.19436 | 0.84624 | 0.008
8016 | 1.1 | 1.7 | 143 | 220 | 212.9 | 7178.5 | 32.7 | 41.5 | 6.8 | 2.3 | 1.9 | 4.2 | 152 | 2526 | 6.5637 | 0.8723 | 0.03432 | 0.1859 | 0.19448 | 0.011
10181 | 0 | 2.2 | 130 | 214.3 | 244.7 | 5837 | 30.5 | 53.8 | 3.5 | 4.9 | 0 | 6.8 | 484 | 2648 | 5.772 | 0.468 | 0.0403 | 0.143 | 0.8593 | 0.009
110 | 0 | 3.1 | 141 | 217.1 | 222.4 | 7288.2 | 37.8 | 37.9 | 5.6 | 3.6 | 0 | 4.2 | 103 | 2401 | 6.3591 | 0.4794 | 0.04371 | 0.17766 | 0.98277 | 0.014
2587 | 0 | 2.7 | 126 | 204.7 | 223.2 | 5196.8 | 21.6 | 57.4 | 4.5 | 6 | 0 | 5.7 | 1001.5 | 3780 | 5.859 | 0.7938 | 0.0252 | 0.17514 | 0.95634 | 0.013
1887 | 0 | 0 | 130 | 210.1 | 221.6 | 6373.5 | 53.7 | 26.6 | 6 | 2 | 3.1 | 3 | 640 | 1544 | 5.902 | 0.65 | 0.0208 | 0.195 | 1.2649 | 0.024
9007 | 2.8 | 0 | 137 | 243.8 | 193.4 | 7702.3 | 2.7 | 74.1 | 3.1 | 3.2 | 0 | 8.1 | 833.9 | 1988 | 6.2198 | 0.8083 | 0.03836 | 0.15618 | 0.25345 | 0.007
7941 | 1.4 | 0.9 | 167 | 248.8 | 230.5 | 8714 | 30.9 | 41.9 | 9 | 0.7 | 0.5 | 3.7 | 639 | 2437 | 7.5985 | 0.8684 | 0.03841 | 0.20374 | 0.19706 | 0.007
10232 | 0.9 | 1.8 | 135 | 234.6 | 248.8 | 5364.4 | 1.5 | 67 | 6.8 | 2.5 | 0 | 6.2 | 368.1 | 3763 | 5.9805 | 0.4455 | 0.04455 | 0.1458 | 0.79785 | 0.007
9316 | 1.1 | 2 | 143 | 226.7 | 212 | 6257.9 | 30.7 | 49.9 | 5.7 | 3.6 | 0 | 4.9 | 670 | 2477 | 6.5923 | 1.0296 | 0.02717 | 0.14729 | 0.30888 | 0.009
1369 | 0 | 3.1 | 130 | 230.3 | 233.5 | 5034.7 | 28.4 | 71.5 | 4.6 | 8.2 | 0 | 3.5 | 326 | 3547 | 5.993 | 0.936 | 0.0273 | 0.1794 | 1.196 | 0.019
6874 | 0.4 | 0.9 | 135 | 229.7 | 240.5 | 5512.2 | 19.2 | 72.3 | 2.9 | 4.6 | 0 | 8.9 | 321 | 3118 | 6.1155 | 0.7155 | 0.027 | 0.1701 | 0.5508 | 0.006
9159 | 1.5 | 0 | 160 | 230.4 | 212.5 | 8140.5 | 14.8 | 24.1 | 8.5 | 1.8 | 0 | 3.2 | 515 | 1836 | 7.2 | 0.784 | 0.048 | 0.1552 | 0.3248 | 0.005
7289 | 1 | 1 | 130 | 227.8 | 231.6 | 6164 | 4.1 | 63.7 | 2.9 | 3.7 | 1.2 | 6.2 | 208.3 | 2233 | 6 | 0.794 | 0.0326 | 0.1411 | 0.5989 | 0.008
11292 | 0 | 2.2 | 145 | 238.6 | 240.9 | 5686.8 | 30 | 64 | 5.3 | 5.9 | 0 | 8.3 | 75.4 | 4102 | 6.612 | 0.7975 | 0.0464 | 0.1769 | 1.01355 | 0.007
1546 | 0 | 3 | 145 | 209.9 | 239.2 | 7189.6 | 39.6 | 25.5 | 8.1 | 1.9 | 0 | 5.6 | 141 | 1638 | 6.641 | 0.8265 | 0.03335 | 0.21605 | 1.508 | 0.013
9385 | 1 | 0 | 129 | 221.6 | 210.6 | 6177.2 | 17.3 | 72.4 | 1.8 | 5.8 | 0 | 3.9 | 676.2 | 1452 | 5.8437 | 0.6321 | 0.03225 | 0.14835 | 0.24381 | 0.014
5390 | 0 | 0 | 150 | 270.1 | 237 | 7782.6 | 6.5 | 73.6 | 4.3 | 3.8 | 0 | 8.5 | 1331 | 3921 | 6.87 | 0.57 | 0.054 | 0.183 | 1.353 | 0.005
5393 | 0 | 3 | 120 | 220.6 | 231.2 | 4852.5 | 15.3 | 84.8 | 1.8 | 6 | 0 | 5.5 | 1111.3 | 2810 | 5.568 | 0.744 | 0.0264 | 0.168 | 0.8808 | 0.013
5424 | 0 | 1.4 | 125 | 215.3 | 215.4 | 5116.3 | 22.1 | 68.2 | 2.5 | 5.7 | 0 | 7.2 | 1113 | 3472 | 5.725 | 0.475 | 0.045 | 0.1525 | 1.1275 | 0.011
1154 | 0 | 3 | 127 | 229.8 | 249.4 | 5036.3 | 16 | 57.2 | 5 | 5 | 0 | 7 | 649.3 | 4376 | 5.6896 | 0.508 | 0.02413 | 0.15748 | 0.73152 | 0.005
3202 | 0 | 3 | 132 | 217.4 | 244.7 | 5287.2 | 32.7 | 52.4 | 5.4 | 3.2 | 0 | 4.9 | 156 | 2973 | 6.0324 | 0.8448 | 0.02904 | 0.1386 | 0.3828 | 0.01
6367 | 1.1 | 0 | 130 | 204.3 | 194.8 | 6428.6 | 18 | 54.3 | 3.2 | 3.6 | 0 | 8.6 | 414 | 1869 | 5.772 | 0.598 | 0.026 | 0.1599 | 0.6799 | 0.021
6372 | 1 | 0 | 136 | 219.2 | 232.9 | 6380.4 | 31.6 | 51.6 | 5 | 2.6 | 0 | 8.1 | 836 | 2392 | 6.3648 | 1.7816 | 0.02176 | 0.15504 | 0.59976 | 0.017
45 | 0 | 2.1 | 126 | 219 | 208 | 5401.8 | 26.4 | 66.6 | 5.7 | 4.2 | 0.9 | 6.5 | 292 | 3978 | 5.7456 | 0.693 | 0.04032 | 0.15372 | 0.88074 | 0.007
2565 | 0.1 | 2.5 | 130 | 232.7 | 243.3 | 6770.1 | 31.8 | 70.9 | 6.3 | 3.7 | 0 | 6.3 | 871 | 4124 | 5.811 | 0.572 | 0.0299 | 0.1846 | 1.2519 | 0.009
1088 | 0 | 3 | 140 | 235.7 | 196 | 5711.4 | 27.3 | 68.6 | 2.5 | 6.2 | 0 | 7.8 | 637 | 3699 | 6.51 | 1.302 | 0.0238 | 0.1932 | 0.9744 | 0.015
10137 | 0 | 0 | 162 | 210 | 195.4 | 8247.8 | 38 | 9.5 | 10.7 | 0 | 0 | 1.1 | 378 | 362 | 7.5816 | 1.4094 | 0.02106 | 0.17172 | 1.32354 | 0.01
12847 | 0.1 | 2.5 | 135 | 227.9 | 206.8 | 7012.7 | 28.4 | 64.5 | 5 | 4.6 | 0 | 8.5 | 366 | 2663 | 5.9805 | 0.4995 | 0.0594 | 0.15795 | 0.19575 | 0.01
7312 | 0 | 1 | 132 | 232.6 | 244 | 5804.1 | 7.4 | 64.9 | 3.4 | 3.8 | 1 | 6.2 | 173.5 | 2381 | 6.1116 | 0.99 | 0.033 | 0.13992 | 0.63228 | 0.004
8789 | 1.1 | 2.2 | 134 | 221.7 | 211.8 | 5896.3 | 29.2 | 55.2 | 5.3 | 3.5 | 0 | 5.6 | 220 | 3157 | 5.963 | 0.4958 | 0.05494 | 0.17152 | 0.10318 | 0.008
10853 | 1 | 2 | 130 | 229.9 | 248.7 | 4622.6 | 1.2 | 67.4 | 3 | 5 | 0 | 8 | 76.6 | 4718 | 5.85 | 0.585 | 0.0299 | 0.1508 | 1.0244 | 0.008
7465 | 2.5 | 2.4 | 122 | 224.4 | 245 | 5214.7 | 23.8 | 78.3 | 4.2 | 1.7 | 0 | 6.2 | 819.6 | 2976 | 5.5754 | 0.7686 | 0.02562 | 0.13786 | 0.62586 | 0.012
7232 | 0 | 3.1 | 119 | 224.7 | 240.4 | 5496.3 | 27.4 | 78.3 | 2.5 | 8.2 | 0 | 5.7 | 479 | 2680 | 5.355 | 0.5474 | 0.0238 | 0.12257 | 0.57834 | 0.007
11230 | 1 | 1.1 | 131 | 224 | 230.8 | 5783.8 | 25.2 | 67.7 | 4.2 | 3.5 | 0 | 7.4 | 827.6 | 3336 | 5.9081 | 0.4454 | 0.04061 | 0.16506 | 0.91307 | 0.012
8650 | 0.1 | 2 | 125 | 220 | 203.4 | 5187.3 | 23 | 72 | 3.7 | 2.5 | 0 | 6.3 | 411 | 2438 | 5.7125 | 0.7375 | 0.0325 | 0.16375 | 0.1275 | 0.012
123 | 1 | 2 | 132 | 229.8 | 236.4 | 5727.8 | 30.5 | 67.2 | 3.9 | 4.8 | 0 | 7.5 | 411.4 | 3968 | 5.9664 | 0.6072 | 0.05808 | 0.14784 | 0.93588 | 0.01
8957 | 2 | 0 | 123 | 220.4 | 215.3 | 7273.1 | 24 | 42.4 | 4.2 | 2.8 | 0 | 7.5 | 182 | 1922 | 5.7195 | 1.2177 | 0.02337 | 0.15129 | 0.17466 | 0.014
12388 | 1.6 | 3.2 | 161 | 229.6 | 223.8 | 6847.9 | 33.8 | 31.7 | 3.6 | 4.6 | 0 | 4.7 | 385 | 2193 | 7.3577 | 0.9821 | 0.02576 | 0.1932 | 0.43148 | 0.011
923 | 3.9 | 3.8 | 139 | 210.7 | 217.4 | 5584.2 | 24.1 | 47.4 | 2.3 | 2.5 | 2.3 | 3.2 | 217 | 2939 | 6.4357 | 0.8896 | 0.03058 | 0.18904 | 1.20652 | 0.014
12613 | 0 | 3.2 | 133 | 229.9 | 216.5 | 5360.6 | 25.5 | 68.1 | 5.4 | 3.3 | 0 | 6.5 | 364 | 3837 | 6.0914 | 0.7581 | 0.0532 | 0.16226 | 0.14497 | 0.014
6026 | 1 | 1.6 | 130 | 229.9 | 242.1 | 6250.6 | 2.8 | 67.1 | 5.2 | 2.4 | 0.4 | 6.2 | 222 | 2767 | 6.057 | 1.111 | 0.0355 | 0.1563 | 0.1725 | 0.007
1949 | 0 | 3 | 132 | 230 | 247.9 | 5894.1 | 6.7 | 61.5 | 4.3 | 6.3 | 0 | 7.2 | 647.4 | 3204 | 6.1248 | 0.858 | 0.02376 | 0.17952 | 1.122 | 0.007
5313 | 0.1 | 3 | 120 | 227 | 227.5 | 4588.3 | 23.2 | 84.2 | 3.6 | 4.3 | 0 | 4.9 | 358.2 | 3229 | 5.568 | 0.744 | 0.0264 | 0.168 | 0.8808 | 0.011
6055 | 1 | 2 | 130 | 250.2 | 242.5 | 5545.2 | 25 | 92.2 | 4.2 | 3.2 | 0.3 | 4.9 | 736.1 | 2831 | 5.941 | 0.793 | 0.0468 | 0.1352 | 0.1612 | 0.034
741 | 0 | 3 | 144 | 204.4 | 212.1 | 6690.7 | 27.4 | 33.3 | 6.6 | 2.6 | 0 | 5.5 | 185 | 2378 | 6.408 | 0.5472 | 0.04608 | 0.15408 | 0.53856 | 0.019
13278 | 1 | 2 | 128 | 230.1 | 248.3 | 6592.7 | 9.1 | 63.1 | 9 | 3 | 0 | 7 | 386 | 3257 | 5.6448 | 0.5504 | 0.02432 | 0.1664 | 0.18048 | 0.007
7094 | 0 | 2.5 | 129 | 235.5 | 234.9 | 5670.2 | 29.2 | 77 | 4.6 | 3.4 | 0 | 5.1 | 429 | 2976 | 5.8953 | 0.7353 | 0.02709 | 0.14061 | 0.58179 | 0.01
7804 | 1 | 2 | 140 | 230.3 | 209.8 | 7684.9 | 10.7 | 44.2 | 7 | 1.7 | 0.5 | 2.9 | 1162.6 | 1731 | 6.348 | 1.222 | 0.045 | 0.1778 | 0.2158 | 0.015
2136 | 0 | 3.3 | 141 | 226 | 237.8 | 6083.6 | 28.6 | 56.5 | 6.2 | 3.7 | 0 | 5.9 | 740 | 3420 | 6.5565 | 1.9599 | 0.02115 | 0.21996 | 1.50165 | 0.01
5501 | 0 | 2.6 | 129 | 225.2 | 226.6 | 4910.5 | 23.2 | 72.7 | 4.7 | 5 | 0 | 7.8 | 1377 | 3436 | 5.9856 | 0.7998 | 0.02838 | 0.1806 | 0.94686 | 0.011
6579 | 0 | 2 | 139 | 220.4 | 229.1 | 6789 | 35.9 | 45.6 | 7.1 | 1.8 | 0 | 7.2 | 419 | 2329 | 6.2689 | 0.5977 | 0.0417 | 0.15012 | 0.44202 | 0.009
10725 | 0 | 2.5 | 132 | 225 | 247.9 | 5829.9 | 8 | 54.9 | 5.2 | 7.3 | 0 | 5.9 | 207.4 | 4180 | 5.8872 | 0.5016 | 0.04092 | 0.15048 | 0.91476 | 0.007
1563 | 0 | 3.3 | 130 | 243 | 229 | 5874.2 | 26 | 86.6 | 3.4 | 9.6 | 1.2 | 6.5 | 358 | 4040 | 6.019 | 0.858 | 0.0208 | 0.1781 | 1.4729 | 0.01
6457 | 1 | 0 | 136 | 213 | 209.4 | 6856.7 | 10.4 | 36.4 | 6.7 | 3.8 | 0 | 2.3 | 345.5 | 1236 | 6.2016 | 0.612 | 0.0272 | 0.15504 | 0.60928 | 0.008
6034 | 1.2 | 1.5 | 131 | 228.3 | 240.5 | 6491 | 1.4 | 66.7 | 5.3 | 2.1 | 0 | 6.6 | 605.1 | 3151 | 5.9867 | 0.7074 | 0.03799 | 0.16375 | 0.18602 | 0.007
2810 | 0 | 2.8 | 100 | 200.5 | 218.8 | 5353.4 | 15.5 | 85 | 2.5 | 7.4 | 0 | 5.2 | 926.2 | 3566 | 4.46 | 0.26 | 0.045 | 0.134 | 0.85 | 0.012
11873 | 1 | 1 | 112 | 241.5 | 240 | 4752.9 | 20.8 | 108.8 | 4.7 | 4 | 0 | 10.2 | 823 | 4958 | 4.9168 | 0.4144 | 0.02688 | 0.11872 | 0.12208 | 0.007
7815 | 0.1 | 2.1 | 141 | 230.4 | 221 | 6531.6 | 32.4 | 54.3 | 5 | 2.9 | 0 | 6.9 | 839 | 2552 | 6.4578 | 0.9729 | 0.04089 | 0.17766 | 0.22842 | 0.008
7709 | 0 | 1.4 | 140 | 229.9 | 233.5 | 5777.4 | 27 | 63.3 | 4 | 4 | 0 | 8.6 | 942 | 2784 | 6.384 | 0.84 | 0.0434 | 0.1694 | 0.8008 | 0.01
2932 | 0 | 3 | 150 | 224.8 | 249.8 | 7646.6 | 38 | 36.7 | 8.2 | 4.6 | 0.3 | 3.7 | 471.5 | 2770 | 6.885 | 0.915 | 0.0375 | 0.1725 | 1.3665 | 0.015
204 | 0 | 0 | 140 | 225.4 | 242.9 | 6279.2 | 14.8 | 50.2 | 9.3 | 4.4 | 0 | 1.9 | 561.1 | 3502 | 6.482 | 1.05 | 0.0196 | 0.189 | 1.2446 | 0.008
9103 | 2 | 0 | 117 | 228.7 | 215.7 | 5939.2 | 5.6 | 72.6 | 3.7 | 1.7 | 0 | 6.5 | 981.1 | 3510 | 5.4054 | 0.8892 | 0.01989 | 0.12987 | 0.25623 | 0.012
12019 | 1.3 | 1.4 | 141 | 234.7 | 199 | 6745.6 | 30.8 | 58.6 | 3.9 | 3.8 | 0 | 3.7 | 135.6 | 2342 | 6.3027 | 0.6204 | 0.03102 | 0.15369 | 0.1692 | 0.008
8226 | 0 | 1 | 125 | 241.1 | 225.1 | 6107.6 | 5.3 | 80.8 | 5.4 | 1.3 | 0 | 5 | 452.7 | 2316 | 5.7625 | 1.325 | 0.025 | 0.145 | 0.20875 | 0.018
11887 | 0.9 | 1.7 | 161 | 229 | 233.8 | 8309.2 | 48.4 | 16.9 | 9.3 | 0 | 0 | 2.9 | 118 | 1602 | 7.2772 | 0.5957 | 0.03703 | 0.18998 | 0.17227 | 0.009
3579 | 0 | 3 | 131 | 222.9 | 232.4 | 5311 | 24.1 | 68.2 | 3.7 | 4.8 | 0 | 5.3 | 106.8 | 4110 | 6.026 | 0.9563 | 0.04454 | 0.14803 | 1.17114 | 0.007
6684 | 0.9 | 0.7 | 130 | 220.1 | 227.6 | 6131.8 | 25.8 | 64.3 | 3.4 | 3.7 | 0 | 5.9 | 448.9 | 2989 | 5.961 | 0.84 | 0.0456 | 0.1476 | 0.4814 | 0.009
856 | 1 | 2 | 151 | 224.7 | 239.7 | 7739.8 | 36.7 | 37.4 | 6.4 | 0.6 | 0 | 6.7 | 52.7 | 2302 | 7.0064 | 1.1023 | 0.02114 | 0.22952 | 1.44658 | 0.013
3728 | 0 | 3 | 129 | 232.8 | 221.2 | 5478.6 | 0.5 | 63.1 | 3.7 | 3 | 0 | 4.7 | 1039.2 | 2665 | 5.7921 | 0.3354 | 0.08643 | 0.16125 | 0.81786 | 0.006
6813 | 1.1 | 0 | 131 | 210.1 | 237.9 | 6068.3 | 25.3 | 53.4 | 2.7 | 4.4 | 0 | 8 | 496 | 2500 | 5.9867 | 0.6812 | 0.02227 | 0.16244 | 0.5633 | 0.011
331 | 1 | 2 | 172 | 222.3 | 224.1 | 10698.5 | 12.8 | 7.9 | 6 | 1 | 0 | 0 | 74 | 420 | 7.826 | 0.9288 | 0.02924 | 0.22188 | 2.0468 | 0.009
2098 | 1.9 | 1.3 | 131 | 225.3 | 239.3 | 7465.3 | 20.4 | 43.5 | 11.2 | 1.6 | 0 | 4.1 | 681.6 | 2511 | 6.157 | 2.8034 | 0.01703 | 0.18078 | 1.32834 | 0.008
10085 | 0 | 1.1 | 130 | 227.6 | 240.3 | 5991.9 | 21.9 | 76.1 | 3 | 7 | 0 | 6.8 | 219.8 | 2698 | 5.902 | 0.65 | 0.0195 | 0.1326 | 0.9438 | 0.01
12092 | 0 | 2.2 | 173 | 242.6 | 217.2 | 9130.3 | 54.2 | 11.1 | 11.3 | 1.7 | 0 | 0 | 417 | 696 | 8.0272 | 1.6262 | 0.02768 | 0.2076 | 0.47229 | 0.022
13020 | 1 | 2 | 140 | 209.8 | 211.9 | 4455.6 | 23.1 | 43 | 2.2 | 7.1 | 0 | 6 | 352 | 2721 | 6.188 | 0.588 | 0.0504 | 0.1596 | 0.203 | 0.006
735 | 0 | 3 | 142 | 229.6 | 238.6 | 7239.4 | 7.6 | 50 | 6.3 | 6.7 | 0.6 | 5.2 | 2.3 | 3742 | 6.319 | 0.5396 | 0.04544 | 0.15194 | 0.53108 | 0.009
12339 | 2 | 0 | 131 | 227.3 | 221 | 4646.9 | 19.6 | 72.9 | 1.8 | 6.4 | 0 | 10.4 | 837 | 2624 | 6.1439 | 1.4148 | 0.0131 | 0.17947 | 0.38776 | 0.01
10350 | 0.1 | 1.7 | 128 | 220.2 | 235.2 | 6728 | 23.5 | 68.5 | 3.5 | 6 | 0 | 7.9 | 1356 | 3871 | 5.888 | 0.8704 | 0.0256 | 0.15488 | 0.92288 | 0.011
3038 | 0 | 3.5 | 135 | 230.5 | 225.8 | 6007.9 | 30 | 65.5 | 5 | 7.2 | 0 | 5.5 | 161.2 | 3169 | 6.399 | 2.214 | 0.01215 | 0.1593 | 1.0422 | 0.01
3721 | 0 | 0 | 139 | 238.5 | 246.2 | 5564.6 | 1.2 | 67.9 | 3.6 | 4.2 | 0 | 7.6 | 167.3 | 3199 | 6.394 | 0.7784 | 0.02919 | 0.19321 | 1.17455 | 0.01
12716 | 0 | 2.1 | 142 | 221.1 | 219.4 | 7218.1 | 29.7 | 45.8 | 5.2 | 3 | 0 | 2.9 | 504.6 | 2311 | 6.461 | 0.852 | 0.05254 | 0.1917 | 0.18744 | 0.007
5593 | 0 | 3.4 | 129 | 231.5 | 235.5 | 5699 | 55.5 | 47 | 10.4 | 3.9 | 0.8 | 4.8 | 520 | 2914 | 5.934 | 0.6321 | 0.05031 | 0.19479 | 0.91848 | 0.007
11535 | 0 | 2 | 131 | 214.5 | 245.4 | 5273.4 | 22.7 | 60.4 | 2.8 | 5.3 | 0 | 5.7 | 905 | 3848 | 5.8819 | 0.4585 | 0.03799 | 0.16375 | 0.88687 | 0.022
12367 | 0 | 2 | 167 | 229.5 | 229.6 | 8933.6 | 41.8 | 17.5 | 11 | 0 | 0 | 1 | 159.1 | 546 | 7.5317 | 0.7849 | 0.04676 | 0.1837 | 0.33066 | 0.008
7145 | 1 | 2 | 126 | 216.6 | 239.9 | 5241.4 | 22.8 | 68.1 | 3.8 | 4.8 | 0 | 6.2 | 926 | 3257 | 5.8338 | 0.8064 | 0.02772 | 0.14238 | 0.54684 | 0.017
12302 | 0.9 | 2.2 | 131 | 213.9 | 223.7 | 6559 | 23.7 | 56 | 3.7 | 4.2 | 0 | 3.3 | 328 | 2570 | 5.9998 | 0.9301 | 0.0262 | 0.14017 | 0.29606 | 0.008
2935 | 0 | 3 | 149 | 219.6 | 206.6 | 8457 | 41.3 | 29.3 | 9.3 | 1.4 | 1.4 | 2.6 | 565 | 1626 | 6.9136 | 0.9834 | 0.03129 | 0.19221 | 1.37229 | 0.016
10031 | 0.9 | 1.5 | 127 | 209.7 | 229.1 | 5667.9 | 22.6 | 60 | 4.1 | 3.9 | 0 | 6.8 | 435 | 4129 | 5.6642 | 0.4191 | 0.0381 | 0.14478 | 0.81534 | 0.004
908 | 0.1 | 3.1 | 131 | 231.3 | 237.3 | 5131.2 | 26.5 | 73.6 | 4.8 | 4.8 | 0 | 5.1 | 989.9 | 4402 | 5.9605 | 0.7074 | 0.02751 | 0.15065 | 1.07158 | 0.015
5816 | 0 | 2.9 | 124 | 215.8 | 220 | 5297.8 | 20.6 | 71.6 | 2 | 7.2 | 0 | 4.7 | 594 | 2673 | 5.7412 | 0.682 | 0.05332 | 0.15252 | 0.41416 | 0.01
11356 | 0.9 | 1 | 132 | 224 | 238.2 | 6285.3 | 24.5 | 67 | 2.9 | 5.9 | 0 | 5.1 | 3435.7 | 3196 | 6.0192 | 0.726 | 0.04224 | 0.16104 | 0.92268 | 0.014
6553 | 0.8 | 1.3 | 140 | 219.1 | 216.6 | 5873.1 | 28.2 | 49.2 | 2.5 | 4 | 0 | 6.1 | 243 | 3256 | 6.524 | 1.106 | 0.0252 | 0.1708 | 0.6524 | 0.011
11367 | 0 | 2.5 | 125 | 211.1 | 224.1 | 5059.7 | 24.7 | 61.5 | 4.3 | 5.6 | 0 | 6.5 | 334 | 3705 | 5.7875 | 0.9375 | 0.0175 | 0.16875 | 1.11125 | 0.011
5669 | 0 | 3 | 125 | 223.6 | 228.8 | 5681.2 | 29.5 | 68.9 | 7.7 | 4.8 | 0 | 5.9 | 1051 | 3301 | 5.8 | 0.95 | 0.0325 | 0.17125 | 0.48125 | 0.007
9846 | 0 | 3.8 | 141 | 208.6 | 211.5 | 6309.8 | 27.4 | 40.6 | 6.7 | 3.2 | 0 | 4.4 | 433 | 2468 | 6.4296 | 0.7332 | 0.03666 | 0.16497 | 0.73884 | 0.012
6048 | 1.2 | 1.8 | 141 | 224.8 | 214.1 | 6297.5 | 32.2 | 47.7 | 6 | 2.6 | 0.6 | 5.1 | 52 | 2348 | 6.4437 | 0.8601 | 0.05076 | 0.14664 | 0.17484 | 0.011
5763 | 0 | 3.1 | 128 | 227.5 | 239.9 | 5451.9 | 26.6 | 73 | 5 | 9.5 | 0 | 4.9 | 441.5 | 2852 | 5.7728 | 0.5504 | 0.02816 | 0.17408 | 0.39168 | 0.015
1784 | 0 | 3.1 | 132 | 230.1 | 249.7 | 4601.1 | 32.4 | 66.2 | 6 | 4 | 0 | 6.5 | 399.4 | 4765 | 6.0192 | 0.6996 | 0.02244 | 0.19272 | 1.3926 | 0.011
6688 | 2 | 0 | 139 | 230.5 | 223 | 5983 | 32.9 | 57.5 | 4 | 2 | 0 | 8.9 | 575.9 | 2913 | 6.3801 | 0.9452 | 0.05977 | 0.17375 | 0.51708 | 0.008
10414 | 0.6 | 0.5 | 130 | 190.3 | 211.5 | 6243.4 | 30.8 | 29.4 | 3.2 | 6.1 | 0 | 5.6 | 300 | 2012 | 5.928 | 0.676 | 0.0416 | 0.1378 | 0.8645 | 0.013
10255 | 0 | 1 | 130 | 216.3 | 244.5 | 6124.1 | 20.1 | 66.1 | 2.1 | 5 | 0 | 7 | 788 | 2344 | 5.902 | 0.65 | 0.0273 | 0.13 | 0.9516 | 0.01
6232 | 2 | 2 | 129 | 210.4 | 221.1 | 7039.9 | 12.3 | 39.4 | 6.7 | 1.9 | 0 | 5 | 47.5 | 2646 | 5.8437 | 0.5289 | 0.04128 | 0.15867 | 0.62307 | 0.012
6905 | 1.4 | 1.5 | 130 | 225.3 | 236.1 | 5829.2 | 21.8 | 66.6 | 1.7 | 5.5 | 0 | 4.5 | 752.4 | 2178 | 5.967 | 0.754 | 0.039 | 0.1586 | 0.5083 | 0.017
5746 | 0 | 1.4 | 125 | 216.7 | 237.2 | 5351 | 27.3 | 64.1 | 3.7 | 6.3 | 0 | 7.8 | 866 | 4045 | 5.7875 | 0.825 | 0.025 | 0.165 | 0.46125 | 0.008
6249 | 1.3 | 1 | 169 | 249.9 | 209.9 | 10244.3 | 49.1 | 31.5 | 12 | 1.4 | 1.5 | 3.9 | 399 | 1450 | 7.7909 | 1.859 | 0.04901 | 0.19604 | 0.59826 | 0.008
7608 | 0 | 2 | 170 | 235.3 | 187.3 | 9839.9 | 16.8 | 18.4 | 12.6 | 0 | 0 | 0 | 19.7 | 891 | 7.667 | 0.731 | 0.0425 | 0.1853 | 0.935 | 0.018
1008 | 0.1 | 3.2 | 151 | 227.7 | 240 | 7897.4 | 51.4 | 25.5 | 6.5 | 3 | 0 | 3.3 | 348 | 1811 | 6.8403 | 0.8003 | 0.04077 | 0.17365 | 0.82597 | 0.017
6360 | 1.1 | 0 | 134 | 218.8 | 204.5 | 6212.5 | 31.8 | 52.5 | 4.9 | 2.8 | 0 | 9 | 549 | 2299 | 6.1774 | 0.7504 | 0.0268 | 0.1608 | 0.63114 | 0.013
2715 | 0 | 3 | 132 | 221.6 | 232.9 | 5959 | 29.5 | 60 | 5.9 | 3.1 | 0 | 6.3 | 761.1 | 3419 | 6.072 | 0.8844 | 0.0396 | 0.18348 | 1.0692 | 0.014
7961 | 1.2 | 2 | 146 | 210.5 | 212.9 | 6864 | 31.9 | 30.4 | 7.1 | 3 | 0 | 5.7 | 310 | 3086 | 6.7452 | 1.022 | 0.03066 | 0.17666 | 0.20732 | 0.006
8723 | 1 | 1.5 | 130 | 221.5 | 243 | 5800.3 | 25.1 | 63.9 | 4.2 | 5.3 | 0 | 6.8 | 545 | 2920 | 5.915 | 0.741 | 0.0377 | 0.1469 | 0.1066 | 0.012
818 | 0.3 | 1.8 | 131 | 219.9 | 232 | 5827.8 | 6.6 | 60.7 | 2.9 | 3.8 | 0 | 6.7 | 644 | 2917 | 5.9605 | 0.655 | 0.03144 | 0.16244 | 0.63142 | 0.013
6275 | 0.9 | 1.1 | 151 | 234.3 | 224.4 | 7700.2 | 12.3 | 41.5 | 6.9 | 2.7 | 0 | 3.1 | 2.7 | 1495 | 6.795 | 0.7248 | 0.05738 | 0.1661 | 0.52246 | 0.025
7721 | 0 | 1.9 | 170 | 169.7 | 228.3 | 0 | 45.7 | 21.7 | 11.1 | 2.3 | 0.1 | 1 | 238.4 | 839 | 7.752 | 1.02 | 0.0527 | 0.2057 | 0.9724 | 0.015
9196 | 0 | 0 | 138 | 236.3 | 242.6 | 6747.1 | 1.5 | 66.8 | 4.7 | 3.3 | 0 | 6.1 | 1215.1 | 3318 | 6.2514 | 0.6762 | 0.04278 | 0.14214 | 0.2829 | 0.006
6933 | 2 | 0 | 132 | 225 | 239.1 | 6040 | 1.5 | 61.5 | 4 | 2 | 0 | 10 | 1322.6 | 3587 | 6.0192 | 0.5544 | 0.03696 | 0.16104 | 0.48972 | 0.005
13428 | 0 | 2.7 | 135 | 242.1 | 239 | 5336.4 | 30.4 | 74.4 | 2.5 | 6.6 | 0 | 6.4 | 878 | 3705 | 6.156 | 0.7425 | 0.01755 | 0.1593 | 0.18765 | 0.01
8866 | 2.2 | 0 | 140 | 220.2 | 238.2 | 6318.1 | 27.1 | 50.2 | 3.4 | 3.4 | 0 | 9.3 | 544 | 2236 | 6.468 | 1.54 | 0.028 | 0.154 | 0.1722 | 0.009
9584 | 1 | 0.8 | 137 | 224.5 | 221.2 | 5658.6 | 28.3 | 56.9 | 5 | 3.1 | 0 | 8 | 499 | 3184 | 6.2335 | 0.7672 | 0.04247 | 0.18084 | 0.2329 | 0.008
9521 | 1 | 0 | 136 | 230.2 | 221.8 | 6742.6 | 6.2 | 57.9 | 4 | 3.7 | 0 | 8.3 | 765.7 | 2698 | 6.256 | 1.0472 | 0.02992 | 0.17 | 0.20536 | 0.009
12298 | 0.8 | 2.3 | 171 | 222.4 | 226.1 | 8688.9 | 33.8 | 15.2 | 6.9 | 0 | 0 | 2.1 | 312.4 | 832 | 7.7976 | 0.8892 | 0.02736 | 0.18468 | 0.41895 | 0.01
6282 | 0.9 | 1.8 | 150 | 217.7 | 244.2 | 7494.6 | 33.8 | 31.4 | 7.4 | 2.7 | 0 | 7 | 688 | 2114 | 6.9 | 1.23 | 0.0375 | 0.18 | 0.651 | 0.015
10102 | 0.3 | 1.2 | 120 | 229.8 | 232.9 | 6168.5 | 3.5 | 78.3 | 4.1 | 3.4 | 0 | 4.3 | 754.6 | 2650 | 5.388 | 0.492 | 0.0312 | 0.126 | 0.678 | 0.015
985 | 1 | 2 | 143 | 221.1 | 242.9 | 6238.2 | 30.2 | 47.7 | 5.5 | 2.8 | 0 | 7.1 | 49.2 | 2659 | 6.578 | 1.0725 | 0.03575 | 0.1716 | 1.06535 | 0.011
9175 | 1.2 | 0 | 130 | 239.8 | 218 | 6483.4 | 27 | 79.2 | 4.6 | 1.8 | 0 | 8.5 | 900.3 | 2385 | 5.798 | 0.585 | 0.039 | 0.1417 | 0.2951 | 0.009
1457 | 0.5 | 3 | 147 | 219.1 | 242.8 | 6383.9 | 30.2 | 41.9 | 5.5 | 2.3 | 0 | 4.2 | 461.2 | 3429 | 6.5562 | 0.6027 | 0.06468 | 0.21168 | 1.3818 | 0.012
6992 | 0 | 2.8 | 142 | 197.7 | 212.5 | 6636.2 | 31.9 | 23.4 | 8.1 | 2.1 | 0.9 | 4.2 | 593 | 1617 | 6.4468 | 0.71 | 0.03124 | 0.17892 | 0.5964 | 0.007
7227 | 0 | 2.3 | 122 | 212.6 | 209.3 | 5322.1 | 22.6 | 68.2 | 4.9 | 6.2 | 0 | 5.8 | 907 | 2426 | 5.6364 | 0.9028 | 0.03172 | 0.13664 | 0.54168 | 0.026
11815 | 1 | 1.2 | 139 | 246.4 | 247.9 | 6486.3 | 28.6 | 74.3 | 2.3 | 5.7 | 0 | 4.5 | 826 | 3119 | 6.2133 | 0.6116 | 0.03058 | 0.15151 | 0.1668 | 0.019
11756 | 0.9 | 1.9 | 131 | 229.8 | 214.7 | 5894.8 | 25.4 | 71.1 | 5.1 | 4.4 | 0 | 8.9 | 405 | 3030 | 5.9212 | 0.4847 | 0.03013 | 0.15458 | 0.14017 | 0.009
6748 | 1.8 | 0 | 138 | 200.1 | 231.7 | 6097.5 | 25.9 | 36.7 | 2.5 | 3.4 | 0 | 8.1 | 590 | 2237 | 6.1824 | 0.6072 | 0.03036 | 0.15456 | 0.43608 | 0.02
930 | 0.2 | 3.1 | 131 | 233.4 | 234.2 | 6320.6 | 29 | 73.1 | 6.1 | 4.6 | 0 | 4.9 | 35.3 | 3237 | 5.9867 | 0.7598 | 0.02751 | 0.16637 | 1.18162 | 0.01
13344 | 0.8 | 0.2 | 141 | 225.4 | 249.7 | 7183.2 | 6.2 | 50.3 | 4 | 5.7 | 0 | 2.9 | 471 | 1012 | 6.4296 | 0.7755 | 0.01833 | 0.16638 | 0.19599 | 0.013
663 | 0 | 2.3 | 139 | 225 | 231.6 | 6169.3 | 32.8 | 53.5 | 6.7 | 2 | 0 | 5.6 | 519.5 | 3260 | 6.0743 | 0.3197 | 0.06533 | 0.15707 | 0.86458 | 0.009
5540 | 0 | 2 | 133 | 200.3 | 232.2 | 5839.6 | 28.6 | 38.3 | 4.1 | 3.3 | 0 | 2.2 | 12.9 | 2412 | 6.1446 | 0.7049 | 0.02926 | 0.1729 | 1.22626 | 0.015
8541 | 1 | 2 | 158 | 230.9 | 206.3 | 8793.2 | 38.1 | 31.7 | 8.4 | 1.7 | 1 | 3.8 | 168 | 882 | 7.2838 | 1.2482 | 0.05372 | 0.18486 | 0.2923 | 0.012
9383 | 1.1 | 2.1 | 141 | 232.9 | 204.4 | 6058.7 | 33.5 | 56 | 6 | 3.1 | 0 | 5.7 | 565 | 3214 | 6.3873 | 0.6909 | 0.03525 | 0.16215 | 0.26649 | 0.009
10494 | 0 | 2.2 | 129 | 231.7 | 244.2 | 5457.6 | 22.4 | 80.2 | 5.6 | 1.1 | 0 | 6.3 | 446.5 | 3563 | 5.7276 | 0.4515 | 0.04644 | 0.16254 | 0.76755 | 0.013
13370 | 1 | 0 | 151 | 226.4 | 250.2 | 7446.3 | 5.9 | 40.1 | 3.8 | 4.2 | 0 | 6.5 | 278 | 2486 | 7.0215 | 1.0268 | 0.02114 | 0.19932 | 0.19932 | 0.012
2592 | 0 | 3 | 131 | 230.2 | 241.6 | 6609.8 | 25.9 | 73.1 | 4.9 | 4.3 | 0 | 7 | 907.3 | 4219 | 5.8557 | 0.5764 | 0.03013 | 0.18602 | 1.26153 | 0.01
12856 | 0 | 1.6 | 139 | 228.3 | 207.7 | 6222.7 | 31.7 | 55.1 | 5.2 | 1.5 | 0 | 6.4 | 726 | 2291 | 6.2411 | 0.6255 | 0.06672 | 0.16958 | 0.28912 | 0.034
7209 | 1 | 1 | 132 | 230 | 239 | 5722.7 | 31.6 | 66.1 | 5 | 2 | 0 | 9 | 773.1 | 2849 | 6.0192 | 0.7524 | 0.03432 | 0.12012 | 0.50952 | 0.006
6700 | 2 | 0 | 168 | 215.7 | 223.8 | 9501.5 | 44 | 3.3 | 10.5 | 0 | 0 | 0 | 300 | 788 | 7.5432 | 0.5376 | 0.042 | 0.1848 | 0.56616 | 0.015
8031 | 1.1 | 2.1 | 141 | 234.3 | 205 | 7202.4 | 35.3 | 54.6 | 9.1 | 3 | 0 | 4.8 | 422 | 2348 | 6.5706 | 2.538 | 0.01974 | 0.17766 | 0.3243 | 0.017
7346 | 1 | 0.9 | 131 | 227.1 | 238.2 | 6336.1 | 28.3 | 68.2 | 3.9 | 2.5 | 0 | 6.9 | 378.2 | 3077 | 5.9605 | 0.7074 | 0.04192 | 0.14017 | 0.50042 | 0.014
6255 | 0 | 2.2 | 123 | 242.7 | 228.7 | 6201.6 | 23.9 | 95.8 | 2.3 | 7.7 | 0 | 7.6 | 730 | 3800 | 5.6334 | 0.6027 | 0.03567 | 0.15744 | 0.7134 | 0.016
13432 | 1.1 | 2.1 | 140 | 244.2 | 213.4 | 7142.6 | 24 | 77.4 | 6.8 | 1.8 | 0 | 8.7 | 427 | 2793 | 6.328 | 0.518 | 0.0322 | 0.1652 | 0.1498 | 0.017
11703 | 0 | 0 | 141 | 216 | 244.7 | 6460.8 | 11.9 | 42.2 | 6.7 | 1.5 | 1 | 3.3 | 403 | 2359 | 6.3591 | 0.7473 | 0.02115 | 0.16638 | 0.19458 | 0.012
10674 | 0 | 0 | 154 | 230 | 218.6 | 8216 | 39 | 37.2 | 10.6 | 3.8 | 0 | 8.4 | 349 | 2575 | 6.93 | 0.8162 | 0.05852 | 0.17402 | 0.97328 | 0.019
10939 | 0 | 2 | 139 | 231.2 | 241.1 | 7226 | 5.1 | 57.4 | 6 | 3.3 | 0 | 3.8 | 1203.3 | 2999 | 6.3384 | 0.5977 | 0.03753 | 0.18348 | 1.03972 | 0.019
3485 | 0 | 2.8 | 140 | 224.7 | 243.8 | 6859.2 | 37.7 | 47 | 7.9 | 1.1 | 0 | 5.3 | 49.5 | 2343 | 6.412 | 0.784 | 0.0336 | 0.1694 | 1.197 | 0.011
8587 | 1 | 1.9 | 130 | 218.4 | 207.3 | 5756.2 | 28.6 | 56.7 | 4.8 | 4.4 | 0 | 6.7 | 305 | 2607 | 5.265 | 0.78 | 0.1144 | 0.13 | 0.1651 | 0.007
2517 | 0 | 3 | 169 | 242.3 | 243.6 | 11237 | 56.4 | 16.9 | 12.6 | 1.5 | 0 | 1.4 | 474 | 809 | 7.7909 | 1.014 | 0.02535 | 0.2197 | 1.81337 | 0.022
9410 | 1.2 | 1.5 | 129 | 230.7 | 241.2 | 6432.5 | 1.4 | 70.4 | 3.5 | 3.1 | 0 | 6 | 137.3 | 2995 | 5.8824 | 0.8643 | 0.02322 | 0.14319 | 0.27993 | 0.006
10515 | 1 | 1 | 136 | 213.3 | 197.3 | 6167.8 | 28.7 | 48.1 | 5.2 | 3.2 | 0 | 7.9 | 991 | 2670 | 6.3104 | 1.0336 | 0.0408 | 0.1768 | 0.9112 | 0.016
9317 | 0.1 | 1 | 145 | 215 | 242.1 | 6253.5 | 0.8 | 39.4 | 6 | 1.4 | 0 | 2 | 975.1 | 1796 | 6.6555 | 0.58 | 0.0551 | 0.1827 | 0.3103 | 0.016
5770 | 0 | 3.1 | 125 | 212.1 | 218.9 | 5272 | 19 | 68.1 | 1.5 | 9.3 | 0 | 5.8 | 922 | 3241 | 5.5875 | 0.525 | 0.04125 | 0.16125 | 0.31 | 0.007
11937 | 0 | 2.5 | 133 | 226.1 | 245.9 | 6034.2 | 35.5 | 58 | 7.2 | 1.3 | 0 | 4 | 453 | 2847 | 6.0249 | 0.5852 | 0.0266 | 0.14896 | 0.15561 | 0.011
1480 | 0 | 3.4 | 130 | 231.1 | 249.3 | 6509.6 | 33.3 | 67.8 | 7 | 4.7 | 0 | 7.5 | 392 | 3198 | 5.954 | 0.91 | 0.0429 | 0.1859 | 1.2987 | 0.014
11587 | 1 | 1.3 | 130 | 230 | 238.3 | 5614.2 | 8.2 | 70.4 | 4.5 | 3.9 | 0 | 6.4 | 787.8 | 3685 | 5.928 | 0.715 | 0.0416 | 0.1586 | 0.9087 | 0.01
12031 | 0.9 | 1 | 136 | 227.4 | 243.1 | 6471.2 | 27.5 | 60.9 | 3.1 | 4 | 0 | 4.4 | 268.5 | 2295 | 5.9976 | 0.5848 | 0.02584 | 0.1768 | 0.19176 | 0.01
3327 | 1.7 | 2 | 138 | 224.4 | 249.7 | 6570.2 | 31.7 | 55 | 5.5 | 0 | 0 | 9.6 | 17.7 | 3135 | 6.4584 | 0.9108 | 0.01932 | 0.16146 | 0.82386 | 0.015
6274 | 0.9 | 1.9 | 147 | 224.2 | 229.5 | 7386.2 | 34.4 | 40.1 | 7.5 | 2.5 | 0 | 7.2 | 498 | 2513 | 6.7767 | 0.9849 | 0.03381 | 0.20139 | 0.61299 | 0.015
10908 | 1.2 | 2.2 | 121 | 208.4 | 218.1 | 5150.6 | 24.3 | 63.5 | 4.9 | 4.6 | 0 | 6.5 | 254 | 3360 | 5.3603 | 0.3872 | 0.03993 | 0.14036 | 0.83006 | 0.01
2914 | 0 | 4 | 122 | 229.7 | 233.6 | 4852.5 | 12.6 | 65.1 | 6.4 | 5.3 | 0 | 8 | 760 | 4657 | 5.6486 | 0.8418 | 0.02196 | 0.14274 | 2.0862 | 0.007
3702 | 0 | 2.4 | 130 | 232.3 | 245 | 5254.2 | 0.6 | 71.9 | 2.1 | 4 | 0 | 5.3 | 599.4 | 3749 | 5.889 | 0.533 | 0.0637 | 0.1638 | 0.9022 | 0.01
10045 | 0.7 | 0.7 | 130 | 227.1 | 228.5 | 6063.7 | 23.6 | 73.5 | 4.5 | 4 | 0 | 7 | 940.5 | 3109 | 6.045 | 1.404 | 0.0208 | 0.1469 | 1.0998 | 0.009
8268 | 0.9 | 1.7 | 128 | 210.2 | 214.3 | 5335.2 | 26 | 50.5 | 4.2 | 4.2 | 0 | 6.3 | 268 | 3332 | 5.6704 | 0.4864 | 0.05504 | 0.15104 | 0.12544 | 0.011
1456 | 0 | 3.8 | 132 | 211.8 | 222 | 5835.6 | 30.4 | 49.5 | 6.6 | 2.6 | 1.4 | 4.7 | 172 | 2736 | 6.1116 | 1.2276 | 0.03828 | 0.1914 | 1.3068 | 0.008
9440 | 0 | 2 | 145 | 226.4 | 242.4 | 7189.8 | 9 | 39.5 | 6.5 | 0 | 0 | 3.3 | 301.1 | 1564 | 6.6555 | 1.2035 | 0.0232 | 0.16675 | 0.2784 | 0.014
8044 | 2.3 | 0 | 130 | 227 | 221.6 | 6972.9 | 32.2 | 61.9 | 6.1 | 3.6 | 0 | 5.3 | 1001.1 | 3720 | 5.967 | 1.95 | 0.0182 | 0.1833 | 0.2834 | 0.012
1843 | 0.2 | 3.4 | 142 | 206.5 | 210.3 | 7132 | 39.6 | 24.5 | 7.7 | 1.4 | 1.4 | 2.7 | 669 | 2277 | 6.5178 | 0.8662 | 0.0284 | 0.1775 | 1.14878 | 0.009
1690 | 0 | 3 | 135 | 214.6 | 249.6 | 5852.1 | 30.7 | 49.2 | 5.5 | 6 | 0 | 7 | 282 | 3837 | 6.264 | 0.837 | 0.0351 | 0.17955 | 1.3905 | 0.008
8064 | 0 | 2.5 | 130 | 226 | 223.9 | 5271.1 | 48.3 | 45.9 | 5.3 | 2.6 | 3.2 | 2.7 | 159 | 2748 | 5.811 | 0.884 | 0.0377 | 0.1885 | 0.2106 | 0.011
9721 | 1.2 | 1 | 142 | 242.3 | 224.4 | 6096.2 | 22.7 | 47.8 | 4.8 | 0 | 0.5 | 6.5 | 403.8 | 2880 | 6.5604 | 0.923 | 0.03692 | 0.16756 | 0.213 | 0.009
13202 | 0 | 2 | 174 | 230.8 | 236 | 7898.1 | 35.1 | 19 | 11.1 | 0 | 0 | 5.8 | 151 | 1827 | 7.8822 | 0.7656 | 0.0348 | 0.19488 | 0.20358 | 0.004
6361 | 2 | 0 | 139 | 232.2 | 220 | 6165.3 | 32.5 | 58.7 | 4 | 2 | 0 | 10 | 591.6 | 2878 | 6.4079 | 0.7784 | 0.0278 | 0.1668 | 0.65469 | 0.016
3116 | 0 | 0 | 132 | 221.4 | 232.6 | 6679.8 | 5.9 | 43.8 | 7.1 | 0.7 | 0 | 3.3 | 395.1 | 2400 | 6.1644 | 1.3332 | 0.04092 | 0.13596 | 0.42108 | 0.015
1058 | 0 | 3.1 | 134 | 219.5 | 216.6 | 5943.5 | 29.5 | 56.4 | 5.1 | 8 | 0 | 6 | 307 | 4050 | 6.164 | 0.9648 | 0.02814 | 0.17018 | 1.12828 | 0.012
1542 | 0 | 3 | 135 | 224.8 | 237.4 | 4492.3 | 25.8 | 64 | 5 | 5.5 | 0 | 7 | 272.5 | 4188 | 6.3585 | 1.674 | 0.02835 | 0.17955 | 1.14345 | 0.008
63 | 0 | 2.4 | 150 | 150.2 | 249.8 | 0 | 31.2 | 24.6 | 5.6 | 3 | 0 | 1.1 | 173.1 | 1757 | 6.915 | 1.155 | 0.03 | 0.165 | 1.2915 | 0.015
5432 | 0 | 1.5 | 125 | 213.7 | 222.2 | 5362.3 | 5.3 | 61.4 | 4.7 | 3.5 | 0 | 5.5 | 536.3 | 5079 | 5.6375 | 0.5625 | 0.03875 | 0.165 | 0.955 | 0.006
9901 | 0 | 1.8 | 132 | 202.6 | 211.5 | 5950.3 | 24.3 | 46.7 | 5.9 | 2.7 | 0 | 6.3 | 430 | 2213 | 6.006 | 0.6864 | 0.04884 | 0.16632 | 0.70224 | 0.025
11999 | 1 | 1 | 174 | 235.4 | 201.4 | 9455.3 | 42.5 | 16.4 | 8.7 | 3.8 | 0 | 2.1 | 134 | 1156 | 7.8474 | 0.9222 | 0.0261 | 0.20532 | 0.24012 | 0.014
3478 | 2.9 | 0 | 150 | 247.3 | 238.2 | 7062.3 | 30.4 | 66.9 | 6.4 | 0 | 0 | 1.7 | 260.5 | 2636 | 6.87 | 0.84 | 0.036 | 0.1815 | 1.2825 | 0.021
6257 | 1 | 1.6 | 130 | 225.2 | 226.1 | 6637.1 | 32.2 | 62.6 | 5.7 | 3.2 | 0 | 6.6 | 202.3 | 2740 | 6.045 | 3.12 | 0.0169 | 0.1768 | 0.6149 | 0.01
10971 | 0 | 2.4 | 129 | 219.1 | 242.7 | 6037.5 | 25.5 | 64.5 | 4.2 | 3.9 | 0 | 6.1 | 494 | 2913 | 5.7534 | 0.4902 | 0.03225 | 0.14835 | 0.93912 | 0.009
258 | 0.1 | 0 | 170 | 264.7 | 225.1 | 8137.4 | 15.7 | 47.7 | 8.2 | 4.8 | 0 | 8.1 | 420 | 4625 | 7.667 | 0.799 | 0.0476 | 0.1836 | 1.36 | 0.01
8303 | 1 | 1.8 | 135 | 233.8 | 231.9 | 7723.2 | 31.7 | 64.9 | 5 | 1.5 | 0 | 5.4 | 575.1 | 2378 | 6.034 | 0.5575 | 0.0455 | 0.1677 | 0.14565 | 0.016
12080 | 1.2 | 3.1 | 156 | 225.8 | 239.5 | 6812.8 | 34.8 | 31.7 | 9.1 | 1.8 | 0 | 5.5 | 658 | 2530 | 7.1136 | 0.8424 | 0.02808 | 0.195 | 0.3666 | 0.007
6634 | 2 | 0.3 | 134 | 190.8 | 216.6 | 6669.9 | 24.4 | 29.7 | 6 | 2.2 | 1.4 | 1.8 | 368.5 | 1507 | 5.9496 | 0.4824 | 0.03484 | 0.14606 | 0.49848 | 0.013
7089 | 0 | 2.5 | 121 | 218.2 | 211 | 5266.4 | 19.8 | 77.6 | 3.7 | 5.4 | 0 | 5.9 | 1040 | 3578 | 5.5539 | 0.7502 | 0.01936 | 0.13189 | 0.60258 | 0.015
3238 | 0 | 0 | 130 | 235.4 | 249.6 | 6481.9 | 7 | 68.4 | 7.2 | 2.9 | 0 | 6.3 | 671.4 | 3295 | 6.045 | 1.04 | 0.0221 | 0.1469 | 0.3952 | 0.008
2515 | 0 | 3.1 | 172 | 225.9 | 245.1 | 8784.7 | 39.6 | 13.8 | 8.9 | 2.4 | 0 | 0 | 403.4 | 2258 | 7.7056 | 0.6708 | 0.05332 | 0.26144 | 1.28828 | 0.014
201 | 0 | 2.5 | 142 | 221.2 | 238.4 | 7034.6 | 37.6 | 42 | 7 | 1.6 | 1.1 | 5.1 | 409 | 3171 | 6.5036 | 0.852 | 0.04118 | 0.18176 | 1.00678 | 0.006
11320 | 1.1 | 1.4 | 160 | 219.2 | 240.1 | 9194.7 | 41.4 | 17.3 | 10 | 1.8 | 0 | 2 | 3985.9 | 1470 | 7.328 | 0.96 | 0.0464 | 0.2048 | 1.1344 | 0.017
7470 | 1 | 1 | 130 | 231.2 | 231.9 | 5058.3 | 26.8 | 73.9 | 6.8 | 3.7 | 0 | 7 | 931.8 | 3131 | 6.019 | 0.936 | 0.0286 | 0.1651 | 0.7462 | 0.01
11410 | 1.5 | 3 | 133 | 231.6 | 249.8 | 6582.4 | 14.2 | 54.2 | 3.5 | 1.8 | 0 | 4.9 | 1341.2 | 3239 | 5.9983 | 0.6251 | 0.03724 | 0.14364 | 1.064 | 0.011
8134 | 1 | 1.8 | 170 | 224.6 | 229.5 | 8734 | 42.6 | 9.5 | 12 | 0.2 | 0 | 0.4 | 234 | 1006 | 7.225 | 0.612 | 0.0561 | 0.1904 | 0.2074 | 0.008
11130 | 1 | 1 | 129 | 230.4 | 222.5 | 6100.8 | 11 | 61.3 | 6.8 | 2.9 | 0 | 5 | 347.3 | 3367 | 5.9727 | 0.9675 | 0.01806 | 0.17415 | 1.14681 | 0.009
6421 | 1.4 | 0.8 | 128 | 208.2 | 217.6 | 4966.8 | 18.4 | 59.8 | 1.9 | 5.1 | 0 | 6.3 | 781 | 3357 | 5.9008 | 0.7168 | 0.0256 | 0.1536 | 0.60288 | 0.015
2746 | 1.1 | 1.2 | 135 | 218.5 | 221.3 | 6716.2 | 35.5 | 48 | 6.3 | 0.5 | 0 | 5.5 | 689.2 | 2758 | 6.0615 | 0.6075 | 0.0486 | 0.18765 | 1.07865 | 0.01
7526 | 1 | 1.7 | 132 | 220.5 | 216.7 | 5511.2 | 20.2 | 68.3 | 3.5 | 5.5 | 0 | 7 | 479 | 3813 | 6.0324 | 0.7996 | 0.02996 | 0.14756 | 0.67588 | 0.016
11646 | 1.1 | 2.1 | 172 | 231.1 | 220.9 | 8622.5 | 42 | 14.4 | 8.2 | 1 | 0 | 1.3 | 264 | 1602 | 7.5852 | 0.7396 | 0.03268 | 0.2236 | 0.24252 | 0.009
7335 | 0 | 2.3 | 130 | 206.5 | 217.5 | 4973.1 | 21 | 55.4 | 6.1 | 3.6 | 0 | 6.5 | 276 | 3329 | 6.006 | 1.352 | 0.0325 | 0.1378 | 0.5902 | 0.017
11237 | 0.9 | 1.7 | 130 | 222.9 | 217 | 5554.1 | 26.1 | 67 | 4.4 | 4.3 | 0 | 7.4 | 558 | 3560 | 6.019 | 0.975 | 0.0182 | 0.1755 | 1.1557 | 0.012
8571 | 0 | 2.3 | 169 | 228.9 | 210.3 | 10016.2 | 39 | 17.4 | 12.1 | 1.1 | 0 | 1 | 830 | 1029 | 6.8445 | 1.014 | 0.14872 | 0.169 | 0.21463 | 0.013
10813 | 0.1 | 2.1 | 131 | 215.8 | 213.7 | 6614.1 | 26 | 58.8 | 5.5 | 3.6 | 0 | 7 | 280 | 3123 | 6.1177 | 1.441 | 0.01834 | 0.16113 | 1.16459 | 0.012
12322 | 0 | 2.5 | 162 | 223.4 | 246.8 | 7614.1 | 32.2 | 25 | 8.7 | 1.3 | 0 | 1.8 | 501.9 | 1210 | 7.5006 | 1.6848 | 0.01944 | 0.21708 | 0.50058 | 0.012
9733 | 0.9 | 2 | 133 | 232 | 246.3 | 5603.2 | 24.9 | 71.5 | 3.7 | 3.9 | 0 | 5.3 | 408.1 | 2904 | 5.8919 | 0.4655 | 0.06118 | 0.16359 | 0.19019 | 0.016
147 | 0.7 | 1 | 126 | 226.2 | 247.6 | 5672.5 | 4 | 66 | 3.9 | 3.8 | 0 | 6.2 | 123.6 | 4138 | 5.6574 | 0.441 | 0.03654 | 0.1575 | 0.85302 | 0.009
956 | 1.3 | 1.8 | 140 | 219.2 | 200.5 | 6214.3 | 25.9 | 53.6 | 7.3 | 3.7 | 0 | 6.7 | 403 | 2872 | 6.5338 | 0.9751 | 0.02905 | 0.17535 | 1.11342 | 0.015
12278 | 0 | 2 | 167 | 236.6 | 232 | 10382.2 | 15.1 | 21.5 | 11.7 | 0 | 0 | 1.2 | 337.9 | 412 | 7.6486 | 1.1857 | 0.0334 | 0.17869 | 0.37742 | 0.011
12965 | 1.2 | 0.4 | 130 | 219.7 | 204.2 | 6253.8 | 23 | 66.7 | 2 | 4.7 | 0 | 7.1 | 366 | 2790 | 5.817 | 0.544 | 0.0417 | 0.1546 | 0.2265 | 0.012
12621 | 1 | 1.6 | 130 | 218.6 | 213.8 | 5596.1 | 27.1 | 58.8 | 4.9 | 3.7 | 0 | 6.4 | 898 | 3064 | 5.889 | 0.611 | 0.0364 | 0.1638 | 0.1495 | 0.016
556 | 0 | 2.5 | 140 | 228.8 | 238.2 | 7209.8 | 34.3 | 54.5 | 6.3 | 6.1 | 0 | 4 | 418.5 | 2747 | 6.258 | 0.56 | 0.035 | 0.1862 | 1.3636 | 0.021
9792 | 1 | 1 | 132 | 230.5 | 234.6 | 5913.2 | 33.1 | 65 | 5 | 5 | 0 | 8.7 | 327.4 | 2975 | 6.006 | 0.6864 | 0.033 | 0.16104 | 0.75504 | 0.014
8179 | 1 | 2.1 | 138 | 221.1 | 229.4 | 6312.5 | 28.7 | 51.8 | 6.3 | 2.9 | 0 | 7.3 | 733 | 2989 | 6.2652 | 1.2006 | 0.02622 | 0.2001 | 0.2484 | 0.008
12315 | 0.1 | 2.7 | 152 | 221.5 | 230.6 | 5979.7 | 29.8 | 36.4 | 5.5 | 3.6 | 0 | 4.8 | 632 | 2639 | 7.0528 | 1.2616 | 0.02888 | 0.16264 | 0.38152 | 0.016
7915 | 0 | 1.8 | 130 | 227 | 233 | 5684.4 | 28.1 | 66.8 | 6.3 | 3.4 | 0 | 4.6 | 834 | 2689 | 5.811 | 0.598 | 0.052 | 0.1586 | 0.1664 | 0.014
12032 | 0 | 0 | 132 | 237.1 | 237.3 | 7459.4 | 28.5 | 46.6 | 3.4 | 4.6 | 0 | 8.2 | 294.7 | 2422 | 5.9532 | 0.6996 | 0.0198 | 0.15576 | 0.18216 | 0.011
11632 | 1 | 1.7 | 143 | 241.7 | 241.9 | 5780.2 | 33.2 | 65.7 | 7.2 | 1.3 | 0 | 8.4 | 854 | 4530 | 6.4779 | 0.6292 | 0.0286 | 0.16016 | 0.16731 | 0.009
2681 | 0 | 3 | 136 | 222.8 | 242.9 | 6698.6 | 33 | 53.8 | 6.4 | 2.3 | 0 | 5.9 | 309 | 2735 | 6.12 | 0.3808 | 0.06392 | 0.2108 | 1.1288 | 0.01
10936 | 0.1 | 2.9 | 142 | 231.2 | 232.1 | 5389.4 | 25.5 | 63.8 | 2 | 4.9 | 0 | 6.3 | 822 | 3646 | 6.4752 | 0.6106 | 0.03834 | 0.18744 | 1.06216 | 0.008
2966 | 0 | 3 | 131 | 231.2 | 233.9 | 5272.9 | 24 | 75.8 | 6.5 | 2.8 | 0 | 5.5 | 305.1 | 4362 | 6.026 | 0.8253 | 0.02751 | 0.17947 | 1.2445 | 0.009
5694 | 0 | 2 | 126 | 230.1 | 240.3 | 5543.2 | 0.7 | 72.6 | 5 | 5 | 0 | 4.8 | 460.1 | 2953 | 5.8212 | 0.756 | 0.04032 | 0.1764 | 0.4851 | 0.006